## Mo
[6 empty] | Weight % |  | Weight % |  | Weight %
T1 | Index | Date | Carburization Conditions | Amount (g) | In XRD Index | Mo (Im3m) | sigma | Mo2C(ortho)phase | sigma | MoC(cubic)phase | sigma | Rwp | GOF | X^2 | MoC Ratio
| M3 | 2025-06-16 | Mo-Sucrose_10C/min-20hr-550C-H2-100ccm-crucible | 0.6 | TRUE | 0 | 2 | 100 | 0.344 | 0 | 0 | 7.82 | 0.801 | 0.64 | stoic
| M4 | 2025-06-16 | Mo-Sucrose_10C/min-20hr-600C-H2-100ccm-crucible | 0.6 | TRUE | 0 | 0 | 100 | 2 | 0 | 0 | 9.11 | 1.124 | 1.246 | stoic
Red text means cif using diff vacancies made a sig difference | M6 | 2025-06-16 | Mo-Sucrose_10C/min-20hr-650C-H2-100ccm-crucible | 0.6 | TRUE | 0 | 0 | 98.1 | 0.302 | 1.1 | 10 | 7.77 | 1.025 | 1.051 | MoC.66
| M7 | 2025-07-16 | Mo-Sucrose_15C/min-0.5hr-800C-N2-30ccm-crucible | 0.6 | TRUE | 0 | 0 | 23.7 | 1.5 | 76.3 | 1.5 | 4.59 | 0.491 | 0.241 | stoic
Before using cif that accounted for vacancies | M12 | 2025-07-28 | Mo-Sucrose_15C/min-2hr-600C-H2-30ccm-crucible | 0.6 | TRUE | 0 | 0 | 25.6 | 1.6 | 74.4 | 1.6 | 4.77 | 0.627 | 0.394 | stoic
| M14 | 2025-10-02 | Mo-Sucrose_15C/min-2hr-900C-H2-30ccm-crucible | 0.6 | TRUE | 0 | 0 | 76.2 | 0.87 | 23.8 | 2.53 | 10.72 | 0.93 | 0.87 | MoC.66
In the first beaker, 1 g of ammonium heptamolybdate tetrahydrate is dissolved in 5.5 mL of DI water. In the second beaker, 1 g of sucrose is dissolved in 2 mL of DI water. The sucrose solution in the second beaker is poured into the metal precursor solution in the first beaker. This combined solution now in the first beaker is stirred for 15 minutes at 300 RPM, after which it is dried at 120 °C in air for 24 hours. After drying, the material is crushed in a mortar and pestle. To carburize the sample, 1 g of crushed and dried material is added to a crucible. The sample is heated at a ramp rate of 10 °C/min to a hold temperature of 550 °C for 20 hr under 100 sccm of H2 gas. After carburization, the sample is cooled under 30 sccm of N2 gas until the tube furnace reads below 30 °C. The sample is passivated under 30 sccm of 1% O2/N2 gas for 2 hours.
In the first beaker, 1 g of ammonium heptamolybdate tetrahydrate is dissolved in 5.5 mL of DI water. In the second beaker, 1 g of sucrose is dissolved in 2 mL of DI water. The sucrose solution in the second beaker is poured into the metal precursor solution in the first beaker. This combined solution now in the first beaker is stirred for 15 minutes at 300 RPM, after which it is dried at 120 °C in air for 24 hours. After drying, the material is crushed in a mortar and pestle. To carburize the sample, 1 g of crushed and dried material is added to a crucible. The sample is heated at a ramp rate of 10 °C/min to a hold temperature of 600 °C for 20 hr under 100 sccm of H2 gas. After carburization, the sample is cooled under 30 sccm of N2 gas until the tube furnace reads below 30 °C. The sample is passivated under 30 sccm of 1% O2/N2 gas for 2 hours.
In the first beaker, 1 g of ammonium heptamolybdate tetrahydrate is dissolved in 5.5 mL of DI water. In the second beaker, 1 g of sucrose is dissolved in 2 mL of DI water. The sucrose solution in the second beaker is poured into the metal precursor solution in the first beaker. This combined solution now in the first beaker is stirred for 15 minutes at 300 RPM, after which it is dried at 120 °C in air for 24 hours. After drying, the material is crushed in a mortar and pestle. To carburize the sample, 1 g of crushed and dried material is added to a crucible. The sample is heated at a ramp rate of 10 °C/min to a hold temperature of 650 °C for 20 hr under 100 sccm of H2 gas. After carburization, the sample is cooled under 30 sccm of N2 gas until the tube furnace reads below 30 °C. The sample is passivated under 30 sccm of 1% O2/N2 gas for 2 hours.
In the first beaker, 1 g of ammonium heptamolybdate tetrahydrate is dissolved in 5.5 mL of DI water. In the second beaker, 1 g of sucrose is dissolved in 2 mL of DI water. The sucrose solution in the second beaker is poured into the metal precursor solution in the first beaker. This combined solution now in the first beaker is stirred for 15 minutes at 300 RPM, after which it is dried at 120 °C in air for 24 hours. After drying, the material is crushed in a mortar and pestle. To carburize the sample, 1 g of crushed and dried material is added to a crucible. The sample is heated at a ramp rate of 15 °C/min to a hold temperature of 800 °C for 0.5 hr under 30 sccm of N2 gas. After carburization, the sample is cooled under 30 sccm of N2 gas until the tube furnace reads below 30 °C. The sample is passivated under 30 sccm of 1% O2/N2 gas for 2 hours.
In the first beaker, 1 g of ammonium heptamolybdate tetrahydrate is dissolved in 5.5 mL of DI water. In the second beaker, 1 g of sucrose is dissolved in 2 mL of DI water. The sucrose solution in the second beaker is poured into the metal precursor solution in the first beaker. This combined solution now in the first beaker is stirred for 15 minutes at 300 RPM, after which it is dried at 120 °C in air for 24 hours. After drying, the material is crushed in a mortar and pestle. To carburize the sample, 1 g of crushed and dried material is added to a crucible. The sample is heated at a ramp rate of 15 °C/min to a hold temperature of 600 °C for 2 hr under 30 sccm of H2 gas. After carburization, the sample is cooled under 30 sccm of N2 gas until the tube furnace reads below 30 °C. The sample is passivated under 30 sccm of 1% O2/N2 gas for 2 hours.
In the first beaker, 1 g of ammonium heptamolybdate tetrahydrate is dissolved in 5.5 mL of DI water. In the second beaker, 1 g of sucrose is dissolved in 2 mL of DI water. The sucrose solution in the second beaker is poured into the metal precursor solution in the first beaker. This combined solution now in the first beaker is stirred for 15 minutes at 300 RPM, after which it is dried at 120 °C in air for 24 hours. After drying, the material is crushed in a mortar and pestle. To carburize the sample, 1 g of crushed and dried material is added to a crucible. The sample is heated at a ramp rate of 15 °C/min to a hold temperature of 900 °C for 2 hr under 30 sccm of H2 gas. After carburization, the sample is cooled under 30 sccm of N2 gas until the tube furnace reads below 30 °C. The sample is passivated under 30 sccm of 1% O2/N2 gas for 2 hours.
T2 | Index | Date | Carburization Conditions | Amount (g) | In XRD Index | Mo (Im3m) | sigma | Mo2C(ortho)phase | sigma | MoC(cubic)phase | sigma | Rwp | GOF | X^2 | MoC Ratio
M1:T2
M2:T2
M3:T2
M4:T2
M5:T2
M6:T2
[13 empty] | Parameter Space |  | Pool size | [5 empty] | M13 | 2025-07-16 | Mo-CitricAcid_15C/min-2hr-700C-N2-30ccm-crucible | 0.6 | TRUE
[21 empty] | M8 | 2025-07-24 | Mo-Sucrose_15C/min-2hr-400C-N2-30ccm-crucible | 0.6 | TRUE
[21 empty] | M9 | 2025-07-24 | Mo-Sucrose_15C/min-0.5hr-400C-N2-30ccm-crucible | 0.6 | TRUE
[21 empty] | M10 | 2025-07-24 | Mo-Sucrose_15C/min-2hr-400C-H2-30ccm-crucible | 0.6 | TRUE
[21 empty] | M11 | 2025-07-24 | Mo-Sucrose_15C/min-0.5hr-400C-H2-30ccm-crucible | 0.6 | TRUE
[13 empty] | Ramp rate (c/min) | Hold time (hrs) | Flowrate (sccm) | Temps | Carbon source | Purge gas | Sample Vessel | Mo ¦ sucrose ¦ Mo:C ratio | M1 | 2025-06-16 | Mo-Sucrose_10C/min-20hr-450C-H2-100ccm-crucible | 0.6 | TRUE
[13 empty] | 5 | 0.5 | 30 | 550 | sucrose | H2 | Crucible | 0.3 | M2 | 2025-06-03 | Mo-Sucrose_10C/min-20hr-500C-H2-100ccm-crucible | 0.6 | TRUE
[13 empty] | 10 | 2 | 60 | 560 |  | N2 |  | 0.6 | M5 | 2025-06-27 | Mo-Sucrose_10C/min-20hr-600C-H2-100ccm-quartzwool | 0.6 | TRUE
[13 empty] | 15 | 5 | 100 | 570 |  |  |  | 1.2
[14 empty] | 10 |  | 580
590
600
[16 empty] | 610 |  |  |  |  | Best was stoic | M7 | 2025-07-16 | Mo-Sucrose_15C/min-0.5hr-800C-N2-30ccm-crucible | 0.6 | TRUE | 0 | 0 | 23.7 | 1.5 | 76.3 | 1.5 | 4.59 | 0.491 | 0.241
[16 empty] | 620 |  |  |  |  | No change | M12 | 2025-07-28 | Mo-Sucrose_15C/min-2hr-600C-H2-30ccm-crucible | 0.6 | TRUE | 0 | 0 | 25.6 | 1.6 | 74.4 | 1.6 | 4.77 | 0.627 | 0.394
[16 empty] | 630 | [5 empty] | M14 | 2025-10-02 | Mo-Sucrose_15C/min-2hr-900C-H2-30ccm-crucible | 0.6 | TRUE | 0 | 0 | 98.1 | 1.13 | 1.9 | 47.95 | 14.88 | 1.3 | 1.684
640
650
660
670
680
690
700
710
720
730
740
750
760
770
780
790
800
810
820
830
840
850
860
870
880
890
900

## W
W1 | 2025-06-15 | W-Sucrose_10C/min-20hr-450C-H2-100ccm-crucible | 0.6 | TRUE
W2 | 2025-06-25 | W-Sucrose_10C/min-20hr-500C-H2-100ccm-crucible | 0.6 | TRUE
W3 | 2025-06-16 | W-Sucrose_10C/min-20hr-550C-H2-100ccm-crucible | 0.6 | TRUE
W4 | 2025-06-17 | W-Sucrose_10C/min-20hr-600C-H2-100ccm-crucible | 0.6 | TRUE
W5 | 2025-06-18 | W-Sucrose_10C/min-20hr-600C-H2-100ccm-quartzwool | 0.6 | TRUE
W6 | 2025-06-19 | W-Sucrose_10C/min-20hr-650C-H2-100ccm-crucible | 0.6 | TRUE
W7 | 2025-07-07 | W-Sucrose_10C/min-20hr-800C-H2-100ccm-quartzwool | 0.6 | TRUE
W8 | 2025-07-07 | W-Sucrose_10C/min-20hr-800C-H2-100ccm-quartzwool | 0.6 | TRUE
W9 | 2025-07-07 | W-Sucrose_10C/min-20hr-900C-H2-100ccm-quartzwool | 0.6 | TRUE
W10 | 2025-09-05 | W-Sucrose_15C/min-2hr-900C-H2-30ccm-crucible | 0.6 | TRUE
W11 | 2025-09-04 | W-Sucrose_15C/min-0.5hr-900C-H2-30ccm-crucible | 0.6 | TRUE
W12 | 2025-07-28 | W-Sucrose_15C/min-2hr-800C-N2-30ccm-crucible | 0.6 | TRUE
W13 | 2025-09-16 | W-Sucrose_15C/min-2hr-800C-H2-30ccm-crucible | 0.6 | TRUE
W14 | 2025-09-09 | W-Sucrose_15C/min-0.5hr-800C-H2-30ccm-crucible | 0.6 | TRUE
W15 | 2025-09-11 | W-Sucrose_15C/min-2hr-800C-H2-30ccm-crucible | 0.6 | TRUE
W17 | 2025-09-24 | W-Sucrose_15C/min-0.5hr-900C-H2-30ccm-crucible | 0.6 | TRUE
W16 | 2025-08-06 | W-Sucrose_2C/min-6hr-500C-HouseAir-30ccm-crucible | 1 | TRUE

## Design Space
Procedure | Carburize Temp (°C) | Ramp Rate (°C/min) | Purge Gas | AMT:Sucrose Ratio | Hold Time (hr) | Flow Rate (sccm) | Mo (Im3m) weight fraction | sigma | Mo2C(pbcn) weight fraction | sigma.1 | MoC(Fm3m) weight fraction | sigma.2 | Rwp | GOF | X^2
In the first beaker, 1 g of ammonium heptamolybdate tetrahydrate is dissolved in 4 mL of DI water. In the second beaker, 2 g of sucrose is dissolved in 3.5 mL of DI water. The sucrose solution in the second beaker is poured into the metal precursor solution in the first beaker. This combined solution now in the first beaker is stirred for 15 minutes at 300 RPM, after which it is dried at 120 °C in air for 24 hours. After drying, the material is crushed in a mortar and pestle. To carburize the sample, 1 g of crushed and dried material is added to a crucible. The sample is heated at a ramp rate of 5 °C/min to a hold temperature of 550 °C for 0.5 hr under 30 sccm of H2 gas. After carburization, the sample is cooled under 30 sccm of N2 gas until the tube furnace reads below 30 °C. The sample is passivated under 30 sccm of 1% O2/N2 gas for 2 hours. | 550 | 5 | H2 | 0.5 | 0.5 | 30
In the first beaker, 1 g of ammonium heptamolybdate tetrahydrate is dissolved in 4 mL of DI water. In the second beaker, 2 g of sucrose is dissolved in 3.5 mL of DI water. The sucrose solution in the second beaker is poured into the metal precursor solution in the first beaker. This combined solution now in the first beaker is stirred for 15 minutes at 300 RPM, after which it is dried at 120 °C in air for 24 hours. After drying, the material is crushed in a mortar and pestle. To carburize the sample, 1 g of crushed and dried material is added to a crucible. The sample is heated at a ramp rate of 5 °C/min to a hold temperature of 550 °C for 0.5 hr under 60 sccm of H2 gas. After carburization, the sample is cooled under 30 sccm of N2 gas until the tube furnace reads below 30 °C. The sample is passivated under 30 sccm of 1% O2/N2 gas for 2 hours. | 550 | 5 | H2 | 0.5 | 0.5 | 60
In the first beaker, 1 g of ammonium heptamolybdate tetrahydrate is dissolved in 4 mL of DI water. In the second beaker, 2 g of sucrose is dissolved in 3.5 mL of DI water. The sucrose solution in the second beaker is poured into the metal precursor solution in the first beaker. This combined solution now in the first beaker is stirred for 15 minutes at 300 RPM, after which it is dried at 120 °C in air for 24 hours. After drying, the material is crushed in a mortar and pestle. To carburize the sample, 1 g of crushed and dried material is added to a crucible. The sample is heated at a ramp rate of 5 °C/min to a hold temperature of 550 °C for 0.5 hr under 100 sccm of H2 gas. After carburization, the sample is cooled under 30 sccm of N2 gas until the tube furnace reads below 30 °C. The sample is passivated under 30 sccm of 1% O2/N2 gas for 2 hours. | 550 | 5 | H2 | 0.5 | 0.5 | 100
In the first beaker, 1 g of ammonium heptamolybdate tetrahydrate is dissolved in 4 mL of DI water. In the second beaker, 2 g of sucrose is dissolved in 3.5 mL of DI water. The sucrose solution in the second beaker is poured into the metal precursor solution in the first beaker. This combined solution now in the first beaker is stirred for 15 minutes at 300 RPM, after which it is dried at 120 °C in air for 24 hours. After drying, the material is crushed in a mortar and pestle. To carburize the sample, 1 g of crushed and dried material is added to a crucible. The sample is heated at a ramp rate of 5 °C/min to a hold temperature of 550 °C for 2 hr under 30 sccm of H2 gas. After carburization, the sample is cooled under 30 sccm of N2 gas until the tube furnace reads below 30 °C. The sample is passivated under 30 sccm of 1% O2/N2 gas for 2 hours. | 550 | 5 | H2 | 0.5 | 2 | 30
In the first beaker, 1 g of ammonium heptamolybdate tetrahydrate is dissolved in 4 mL of DI water. In the second beaker, 2 g of sucrose is dissolved in 3.5 mL of DI water. The sucrose solution in the second beaker is poured into the metal precursor solution in the first beaker. This combined solution now in the first beaker is stirred for 15 minutes at 300 RPM, after which it is dried at 120 °C in air for 24 hours. After drying, the material is crushed in a mortar and pestle. To carburize the sample, 1 g of crushed and dried material is added to a crucible. The sample is heated at a ramp rate of 5 °C/min to a hold temperature of 550 °C for 2 hr under 60 sccm of H2 gas. After carburization, the sample is cooled under 30 sccm of N2 gas until the tube furnace reads below 30 °C. The sample is passivated under 30 sccm of 1% O2/N2 gas for 2 hours. | 550 | 5 | H2 | 0.5 | 2 | 60
In the first beaker, 1 g of ammonium heptamolybdate tetrahydrate is dissolved in 4 mL of DI water. In the second beaker, 2 g of sucrose is dissolved in 3.5 mL of DI water. The sucrose solution in the second beaker is poured into the metal precursor solution in the first beaker. This combined solution now in the first beaker is stirred for 15 minutes at 300 RPM, after which it is dried at 120 °C in air for 24 hours. After drying, the material is crushed in a mortar and pestle. To carburize the sample, 1 g of crushed and dried material is added to a crucible. The sample is heated at a ramp rate of 5 °C/min to a hold temperature of 550 °C for 2 hr under 100 sccm of H2 gas. After carburization, the sample is cooled under 30 sccm of N2 gas until the tube furnace reads below 30 °C. The sample is passivated under 30 sccm of 1% O2/N2 gas for 2 hours. | 550 | 5 | H2 | 0.5 | 2 | 100
In the first beaker, 1 g of ammonium heptamolybdate tetrahydrate is dissolved in 4 mL of DI water. In the second beaker, 2 g of sucrose is dissolved in 3.5 mL of DI water. The sucrose solution in the second beaker is poured into the metal precursor solution in the first beaker. This combined solution now in the first beaker is stirred for 15 minutes at 300 RPM, after which it is dried at 120 °C in air for 24 hours. After drying, the material is crushed in a mortar and pestle. To carburize the sample, 1 g of crushed and dried material is added to a crucible. The sample is heated at a ramp rate of 5 °C/min to a hold temperature of 550 °C for 5 hr under 30 sccm of H2 gas. After carburization, the sample is cooled under 30 sccm of N2 gas until the tube furnace reads below 30 °C. The sample is passivated under 30 sccm of 1% O2/N2 gas for 2 hours. | 550 | 5 | H2 | 0.5 | 5 | 30
In the first beaker, 1 g of ammonium heptamolybdate tetrahydrate is dissolved in 4 mL of DI water. In the second beaker, 2 g of sucrose is dissolved in 3.5 mL of DI water. The sucrose solution in the second beaker is poured into the metal precursor solution in the first beaker. This combined solution now in the first beaker is stirred for 15 minutes at 300 RPM, after which it is dried at 120 °C in air for 24 hours. After drying, the material is crushed in a mortar and pestle. To carburize the sample, 1 g of crushed and dried material is added to a crucible. The sample is heated at a ramp rate of 5 °C/min to a hold temperature of 550 °C for 5 hr under 60 sccm of H2 gas. After carburization, the sample is cooled under 30 sccm of N2 gas until the tube furnace reads below 30 °C. The sample is passivated under 30 sccm of 1% O2/N2 gas for 2 hours. | 550 | 5 | H2 | 0.5 | 5 | 60
In the first beaker, 1 g of ammonium heptamolybdate tetrahydrate is dissolved in 4 mL of DI water. In the second beaker, 2 g of sucrose is dissolved in 3.5 mL of DI water. The sucrose solution in the second beaker is poured into the metal precursor solution in the first beaker. This combined solution now in the first beaker is stirred for 15 minutes at 300 RPM, after which it is dried at 120 °C in air for 24 hours. After drying, the material is crushed in a mortar and pestle. To carburize the sample, 1 g of crushed and dried material is added to a crucible. The sample is heated at a ramp rate of 5 °C/min to a hold temperature of 550 °C for 5 hr under 100 sccm of H2 gas. After carburization, the sample is cooled under 30 sccm of N2 gas until the tube furnace reads below 30 °C. The sample is passivated under 30 sccm of 1% O2/N2 gas for 2 hours. | 550 | 5 | H2 | 0.5 | 5 | 100
In the first beaker, 1 g of ammonium heptamolybdate tetrahydrate is dissolved in 4 mL of DI water. In the second beaker, 2 g of sucrose is dissolved in 3.5 mL of DI water. The sucrose solution in the second beaker is poured into the metal precursor solution in the first beaker. This combined solution now in the first beaker is stirred for 15 minutes at 300 RPM, after which it is dried at 120 °C in air for 24 hours. After drying, the material is crushed in a mortar and pestle. To carburize the sample, 1 g of crushed and dried material is added to a crucible. The sample is heated at a ramp rate of 5 °C/min to a hold temperature of 550 °C for 10 hr under 30 sccm of H2 gas. After carburization, the sample is cooled under 30 sccm of N2 gas until the tube furnace reads below 30 °C. The sample is passivated under 30 sccm of 1% O2/N2 gas for 2 hours. | 550 | 5 | H2 | 0.5 | 10 | 30
In the first beaker, 1 g of ammonium heptamolybdate tetrahydrate is dissolved in 4 mL of DI water. In the second beaker, 2 g of sucrose is dissolved in 3.5 mL of DI water. The sucrose solution in the second beaker is poured into the metal precursor solution in the first beaker. This combined solution now in the first beaker is stirred for 15 minutes at 300 RPM, after which it is dried at 120 °C in air for 24 hours. After drying, the material is crushed in a mortar and pestle. To carburize the sample, 1 g of crushed and dried material is added to a crucible. The sample is heated at a ramp rate of 5 °C/min to a hold temperature of 550 °C for 10 hr under 60 sccm of H2 gas. After carburization, the sample is cooled under 30 sccm of N2 gas until the tube furnace reads below 30 °C. The sample is passivated under 30 sccm of 1% O2/N2 gas for 2 hours. | 550 | 5 | H2 | 0.5 | 10 | 60
In the first beaker, 1 g of ammonium heptamolybdate tetrahydrate is dissolved in 4 mL of DI water. In the second beaker, 2 g of sucrose is dissolved in 3.5 mL of DI water. The sucrose solution in the second beaker is poured into the metal precursor solution in the first beaker. This combined solution now in the first beaker is stirred for 15 minutes at 300 RPM, after which it is dried at 120 °C in air for 24 hours. After drying, the material is crushed in a mortar and pestle. To carburize the sample, 1 g of crushed and dried material is added to a crucible. The sample is heated at a ramp rate of 5 °C/min to a hold temperature of 550 °C for 10 hr under 100 sccm of H2 gas. After carburization, the sample is cooled under 30 sccm of N2 gas until the tube furnace reads below 30 °C. The sample is passivated under 30 sccm of 1% O2/N2 gas for 2 hours. | 550 | 5 | H2 | 0.5 | 10 | 100
In the first beaker, 1 g of ammonium heptamolybdate tetrahydrate is dissolved in 5.5 mL of DI water. In the second beaker, 1 g of sucrose is dissolved in 2 mL of DI water. The sucrose solution in the second beaker is poured into the metal precursor solution in the first beaker. This combined solution now in the first beaker is stirred for 15 minutes at 300 RPM, after which it is dried at 120 °C in air for 24 hours. After drying, the material is crushed in a mortar and pestle. To carburize the sample, 1 g of crushed and dried material is added to a crucible. The sample is heated at a ramp rate of 5 °C/min to a hold temperature of 550 °C for 0.5 hr under 30 sccm of H2 gas. After carburization, the sample is cooled under 30 sccm of N2 gas until the tube furnace reads below 30 °C. The sample is passivated under 30 sccm of 1% O2/N2 gas for 2 hours. | 550 | 5 | H2 | 1 | 0.5 | 30
In the first beaker, 1 g of ammonium heptamolybdate tetrahydrate is dissolved in 5.5 mL of DI water. In the second beaker, 1 g of sucrose is dissolved in 2 mL of DI water. The sucrose solution in the second beaker is poured into the metal precursor solution in the first beaker. This combined solution now in the first beaker is stirred for 15 minutes at 300 RPM, after which it is dried at 120 °C in air for 24 hours. After drying, the material is crushed in a mortar and pestle. To carburize the sample, 1 g of crushed and dried material is added to a crucible. The sample is heated at a ramp rate of 5 °C/min to a hold temperature of 550 °C for 0.5 hr under 60 sccm of H2 gas. After carburization, the sample is cooled under 30 sccm of N2 gas until the tube furnace reads below 30 °C. The sample is passivated under 30 sccm of 1% O2/N2 gas for 2 hours. | 550 | 5 | H2 | 1 | 0.5 | 60
In the first beaker, 1 g of ammonium heptamolybdate tetrahydrate is dissolved in 5.5 mL of DI water. In the second beaker, 1 g of sucrose is dissolved in 2 mL of DI water. The sucrose solution in the second beaker is poured into the metal precursor solution in the first beaker. This combined solution now in the first beaker is stirred for 15 minutes at 300 RPM, after which it is dried at 120 °C in air for 24 hours. After drying, the material is crushed in a mortar and pestle. To carburize the sample, 1 g of crushed and dried material is added to a crucible. The sample is heated at a ramp rate of 5 °C/min to a hold temperature of 550 °C for 0.5 hr under 100 sccm of H2 gas. After carburization, the sample is cooled under 30 sccm of N2 gas until the tube furnace reads below 30 °C. The sample is passivated under 30 sccm of 1% O2/N2 gas for 2 hours. | 550 | 5 | H2 | 1 | 0.5 | 100
In the first beaker, 1 g of ammonium heptamolybdate tetrahydrate is dissolved in 5.5 mL of DI water. In the second beaker, 1 g of sucrose is dissolved in 2 mL of DI water. The sucrose solution in the second beaker is poured into the metal precursor solution in the first beaker. This combined solution now in the first beaker is stirred for 15 minutes at 300 RPM, after which it is dried at 120 °C in air for 24 hours. After drying, the material is crushed in a mortar and pestle. To carburize the sample, 1 g of crushed and dried material is added to a crucible. The sample is heated at a ramp rate of 5 °C/min to a hold temperature of 550 °C for 2 hr under 30 sccm of H2 gas. After carburization, the sample is cooled under 30 sccm of N2 gas until the tube furnace reads below 30 °C. The sample is passivated under 30 sccm of 1% O2/N2 gas for 2 hours. | 550 | 5 | H2 | 1 | 2 | 30
In the first beaker, 1 g of ammonium heptamolybdate tetrahydrate is dissolved in 5.5 mL of DI water. In the second beaker, 1 g of sucrose is dissolved in 2 mL of DI water. The sucrose solution in the second beaker is poured into the metal precursor solution in the first beaker. This combined solution now in the first beaker is stirred for 15 minutes at 300 RPM, after which it is dried at 120 °C in air for 24 hours. After drying, the material is crushed in a mortar and pestle. To carburize the sample, 1 g of crushed and dried material is added to a crucible. The sample is heated at a ramp rate of 5 °C/min to a hold temperature of 550 °C for 2 hr under 60 sccm of H2 gas. After carburization, the sample is cooled under 30 sccm of N2 gas until the tube furnace reads below 30 °C. The sample is passivated under 30 sccm of 1% O2/N2 gas for 2 hours. | 550 | 5 | H2 | 1 | 2 | 60
In the first beaker, 1 g of ammonium heptamolybdate tetrahydrate is dissolved in 5.5 mL of DI water. In the second beaker, 1 g of sucrose is dissolved in 2 mL of DI water. The sucrose solution in the second beaker is poured into the metal precursor solution in the first beaker. This combined solution now in the first beaker is stirred for 15 minutes at 300 RPM, after which it is dried at 120 °C in air for 24 hours. After drying, the material is crushed in a mortar and pestle. To carburize the sample, 1 g of crushed and dried material is added to a crucible. The sample is heated at a ramp rate of 5 °C/min to a hold temperature of 550 °C for 2 hr under 100 sccm of H2 gas. After carburization, the sample is cooled under 30 sccm of N2 gas until the tube furnace reads below 30 °C. The sample is passivated under 30 sccm of 1% O2/N2 gas for 2 hours. | 550 | 5 | H2 | 1 | 2 | 100
In the first beaker, 1 g of ammonium heptamolybdate tetrahydrate is dissolved in 5.5 mL of DI water. In the second beaker, 1 g of sucrose is dissolved in 2 mL of DI water. The sucrose solution in the second beaker is poured into the metal precursor solution in the first beaker. This combined solution now in the first beaker is stirred for 15 minutes at 300 RPM, after which it is dried at 120 °C in air for 24 hours. After drying, the material is crushed in a mortar and pestle. To carburize the sample, 1 g of crushed and dried material is added to a crucible. The sample is heated at a ramp rate of 5 °C/min to a hold temperature of 550 °C for 5 hr under 30 sccm of H2 gas. After carburization, the sample is cooled under 30 sccm of N2 gas until the tube furnace reads below 30 °C. The sample is passivated under 30 sccm of 1% O2/N2 gas for 2 hours. | 550 | 5 | H2 | 1 | 5 | 30
In the first beaker, 1 g of ammonium heptamolybdate tetrahydrate is dissolved in 5.5 mL of DI water. In the second beaker, 1 g of sucrose is dissolved in 2 mL of DI water. The sucrose solution in the second beaker is poured into the metal precursor solution in the first beaker. This combined solution now in the first beaker is stirred for 15 minutes at 300 RPM, after which it is dried at 120 °C in air for 24 hours. After drying, the material is crushed in a mortar and pestle. To carburize the sample, 1 g of crushed and dried material is added to a crucible. The sample is heated at a ramp rate of 5 °C/min to a hold temperature of 550 °C for 5 hr under 60 sccm of H2 gas. After carburization, the sample is cooled under 30 sccm of N2 gas until the tube furnace reads below 30 °C. The sample is passivated under 30 sccm of 1% O2/N2 gas for 2 hours. | 550 | 5 | H2 | 1 | 5 | 60
In the first beaker, 1 g of ammonium heptamolybdate tetrahydrate is dissolved in 5.5 mL of DI water. In the second beaker, 1 g of sucrose is dissolved in 2 mL of DI water. The sucrose solution in the second beaker is poured into the metal precursor solution in the first beaker. This combined solution now in the first beaker is stirred for 15 minutes at 300 RPM, after which it is dried at 120 °C in air for 24 hours. After drying, the material is crushed in a mortar and pestle. To carburize the sample, 1 g of crushed and dried material is added to a crucible. The sample is heated at a ramp rate of 5 °C/min to a hold temperature of 550 °C for 5 hr under 100 sccm of H2 gas. After carburization, the sample is cooled under 30 sccm of N2 gas until the tube furnace reads below 30 °C. The sample is passivated under 30 sccm of 1% O2/N2 gas for 2 hours. | 550 | 5 | H2 | 1 | 5 | 100
In the first beaker, 1 g of ammonium heptamolybdate tetrahydrate is dissolved in 5.5 mL of DI water. In the second beaker, 1 g of sucrose is dissolved in 2 mL of DI water. The sucrose solution in the second beaker is poured into the metal precursor solution in the first beaker. This combined solution now in the first beaker is stirred for 15 minutes at 300 RPM, after which it is dried at 120 °C in air for 24 hours. After drying, the material is crushed in a mortar and pestle. To carburize the sample, 1 g of crushed and dried material is added to a crucible. The sample is heated at a ramp rate of 5 °C/min to a hold temperature of 550 °C for 10 hr under 30 sccm of H2 gas. After carburization, the sample is cooled under 30 sccm of N2 gas until the tube furnace reads below 30 °C. The sample is passivated under 30 sccm of 1% O2/N2 gas for 2 hours. | 550 | 5 | H2 | 1 | 10 | 30
In the first beaker, 1 g of ammonium heptamolybdate tetrahydrate is dissolved in 5.5 mL of DI water. In the second beaker, 1 g of sucrose is dissolved in 2 mL of DI water. The sucrose solution in the second beaker is poured into the metal precursor solution in the first beaker. This combined solution now in the first beaker is stirred for 15 minutes at 300 RPM, after which it is dried at 120 °C in air for 24 hours. After drying, the material is crushed in a mortar and pestle. To carburize the sample, 1 g of crushed and dried material is added to a crucible. The sample is heated at a ramp rate of 5 °C/min to a hold temperature of 550 °C for 10 hr under 60 sccm of H2 gas. After carburization, the sample is cooled under 30 sccm of N2 gas until the tube furnace reads below 30 °C. The sample is passivated under 30 sccm of 1% O2/N2 gas for 2 hours. | 550 | 5 | H2 | 1 | 10 | 60
In the first beaker, 1 g of ammonium heptamolybdate tetrahydrate is dissolved in 5.5 mL of DI water. In the second beaker, 1 g of sucrose is dissolved in 2 mL of DI water. The sucrose solution in the second beaker is poured into the metal precursor solution in the first beaker. This combined solution now in the first beaker is stirred for 15 minutes at 300 RPM, after which it is dried at 120 °C in air for 24 hours. After drying, the material is crushed in a mortar and pestle. To carburize the sample, 1 g of crushed and dried material is added to a crucible. The sample is heated at a ramp rate of 5 °C/min to a hold temperature of 550 °C for 10 hr under 100 sccm of H2 gas. After carburization, the sample is cooled under 30 sccm of N2 gas until the tube furnace reads below 30 °C. The sample is passivated under 30 sccm of 1% O2/N2 gas for 2 hours. | 550 | 5 | H2 | 1 | 10 | 100
In the first beaker, 1 g of ammonium heptamolybdate tetrahydrate is dissolved in 6 mL of DI water. In the second beaker, 0.5 g of sucrose is dissolved in 1.5 mL of DI water. The sucrose solution in the second beaker is poured into the metal precursor solution in the first beaker. This combined solution now in the first beaker is stirred for 15 minutes at 300 RPM, after which it is dried at 120 °C in air for 24 hours. After drying, the material is crushed in a mortar and pestle. To carburize the sample, 1 g of crushed and dried material is added to a crucible. The sample is heated at a ramp rate of 5 °C/min to a hold temperature of 550 °C for 0.5 hr under 30 sccm of H2 gas. After carburization, the sample is cooled under 30 sccm of N2 gas until the tube furnace reads below 30 °C. The sample is passivated under 30 sccm of 1% O2/N2 gas for 2 hours. | 550 | 5 | H2 | 2 | 0.5 | 30
In the first beaker, 1 g of ammonium heptamolybdate tetrahydrate is dissolved in 6 mL of DI water. In the second beaker, 0.5 g of sucrose is dissolved in 1.5 mL of DI water. The sucrose solution in the second beaker is poured into the metal precursor solution in the first beaker. This combined solution now in the first beaker is stirred for 15 minutes at 300 RPM, after which it is dried at 120 °C in air for 24 hours. After drying, the material is crushed in a mortar and pestle. To carburize the sample, 1 g of crushed and dried material is added to a crucible. The sample is heated at a ramp rate of 5 °C/min to a hold temperature of 550 °C for 0.5 hr under 60 sccm of H2 gas. After carburization, the sample is cooled under 30 sccm of N2 gas until the tube furnace reads below 30 °C. The sample is passivated under 30 sccm of 1% O2/N2 gas for 2 hours. | 550 | 5 | H2 | 2 | 0.5 | 60
In the first beaker, 1 g of ammonium heptamolybdate tetrahydrate is dissolved in 6 mL of DI water. In the second beaker, 0.5 g of sucrose is dissolved in 1.5 mL of DI water. The sucrose solution in the second beaker is poured into the metal precursor solution in the first beaker. This combined solution now in the first beaker is stirred for 15 minutes at 300 RPM, after which it is dried at 120 °C in air for 24 hours. After drying, the material is crushed in a mortar and pestle. To carburize the sample, 1 g of crushed and dried material is added to a crucible. The sample is heated at a ramp rate of 5 °C/min to a hold temperature of 550 °C for 0.5 hr under 100 sccm of H2 gas. After carburization, the sample is cooled under 30 sccm of N2 gas until the tube furnace reads below 30 °C. The sample is passivated under 30 sccm of 1% O2/N2 gas for 2 hours. | 550 | 5 | H2 | 2 | 0.5 | 100
In the first beaker, 1 g of ammonium heptamolybdate tetrahydrate is dissolved in 6 mL of DI water. In the second beaker, 0.5 g of sucrose is dissolved in 1.5 mL of DI water. The sucrose solution in the second beaker is poured into the metal precursor solution in the first beaker. This combined solution now in the first beaker is stirred for 15 minutes at 300 RPM, after which it is dried at 120 °C in air for 24 hours. After drying, the material is crushed in a mortar and pestle. To carburize the sample, 1 g of crushed and dried material is added to a crucible. The sample is heated at a ramp rate of 5 °C/min to a hold temperature of 550 °C for 2 hr under 30 sccm of H2 gas. After carburization, the sample is cooled under 30 sccm of N2 gas until the tube furnace reads below 30 °C. The sample is passivated under 30 sccm of 1% O2/N2 gas for 2 hours. | 550 | 5 | H2 | 2 | 2 | 30
In the first beaker, 1 g of ammonium heptamolybdate tetrahydrate is dissolved in 6 mL of DI water. In the second beaker, 0.5 g of sucrose is dissolved in 1.5 mL of DI water. The sucrose solution in the second beaker is poured into the metal precursor solution in the first beaker. This combined solution now in the first beaker is stirred for 15 minutes at 300 RPM, after which it is dried at 120 °C in air for 24 hours. After drying, the material is crushed in a mortar and pestle. To carburize the sample, 1 g of crushed and dried material is added to a crucible. The sample is heated at a ramp rate of 5 °C/min to a hold temperature of 550 °C for 2 hr under 60 sccm of H2 gas. After carburization, the sample is cooled under 30 sccm of N2 gas until the tube furnace reads below 30 °C. The sample is passivated under 30 sccm of 1% O2/N2 gas for 2 hours. | 550 | 5 | H2 | 2 | 2 | 60
In the first beaker, 1 g of ammonium heptamolybdate tetrahydrate is dissolved in 6 mL of DI water. In the second beaker, 0.5 g of sucrose is dissolved in 1.5 mL of DI water. The sucrose solution in the second beaker is poured into the metal precursor solution in the first beaker. This combined solution now in the first beaker is stirred for 15 minutes at 300 RPM, after which it is dried at 120 °C in air for 24 hours. After drying, the material is crushed in a mortar and pestle. To carburize the sample, 1 g of crushed and dried material is added to a crucible. The sample is heated at a ramp rate of 5 °C/min to a hold temperature of 550 °C for 2 hr under 100 sccm of H2 gas. After carburization, the sample is cooled under 30 sccm of N2 gas until the tube furnace reads below 30 °C. The sample is passivated under 30 sccm of 1% O2/N2 gas for 2 hours. | 550 | 5 | H2 | 2 | 2 | 100
In the first beaker, 1 g of ammonium heptamolybdate tetrahydrate is dissolved in 6 mL of DI water. In the second beaker, 0.5 g of sucrose is dissolved in 1.5 mL of DI water. The sucrose solution in the second beaker is poured into the metal precursor solution in the first beaker. This combined solution now in the first beaker is stirred for 15 minutes at 300 RPM, after which it is dried at 120 °C in air for 24 hours. After drying, the material is crushed in a mortar and pestle. To carburize the sample, 1 g of crushed and dried material is added to a crucible. The sample is heated at a ramp rate of 5 °C/min to a hold temperature of 550 °C for 5 hr under 30 sccm of H2 gas. After carburization, the sample is cooled under 30 sccm of N2 gas until the tube furnace reads below 30 °C. The sample is passivated under 30 sccm of 1% O2/N2 gas for 2 hours. | 550 | 5 | H2 | 2 | 5 | 30
In the first beaker, 1 g of ammonium heptamolybdate tetrahydrate is dissolved in 6 mL of DI water. In the second beaker, 0.5 g of sucrose is dissolved in 1.5 mL of DI water. The sucrose solution in the second beaker is poured into the metal precursor solution in the first beaker. This combined solution now in the first beaker is stirred for 15 minutes at 300 RPM, after which it is dried at 120 °C in air for 24 hours. After drying, the material is crushed in a mortar and pestle. To carburize the sample, 1 g of crushed and dried material is added to a crucible. The sample is heated at a ramp rate of 5 °C/min to a hold temperature of 550 °C for 5 hr under 60 sccm of H2 gas. After carburization, the sample is cooled under 30 sccm of N2 gas until the tube furnace reads below 30 °C. The sample is passivated under 30 sccm of 1% O2/N2 gas for 2 hours. | 550 | 5 | H2 | 2 | 5 | 60
In the first beaker, 1 g of ammonium heptamolybdate tetrahydrate is dissolved in 6 mL of DI water. In the second beaker, 0.5 g of sucrose is dissolved in 1.5 mL of DI water. The sucrose solution in the second beaker is poured into the metal precursor solution in the first beaker. This combined solution now in the first beaker is stirred for 15 minutes at 300 RPM, after which it is dried at 120 °C in air for 24 hours. After drying, the material is crushed in a mortar and pestle. To carburize the sample, 1 g of crushed and dried material is added to a crucible. The sample is heated at a ramp rate of 5 °C/min to a hold temperature of 550 °C for 5 hr under 100 sccm of H2 gas. After carburization, the sample is cooled under 30 sccm of N2 gas until the tube furnace reads below 30 °C. The sample is passivated under 30 sccm of 1% O2/N2 gas for 2 hours. | 550 | 5 | H2 | 2 | 5 | 100
In the first beaker, 1 g of ammonium heptamolybdate tetrahydrate is dissolved in 6 mL of DI water. In the second beaker, 0.5 g of sucrose is dissolved in 1.5 mL of DI water. The sucrose solution in the second beaker is poured into the metal precursor solution in the first beaker. This combined solution now in the first beaker is stirred for 15 minutes at 300 RPM, after which it is dried at 120 °C in air for 24 hours. After drying, the material is crushed in a mortar and pestle. To carburize the sample, 1 g of crushed and dried material is added to a crucible. The sample is heated at a ramp rate of 5 °C/min to a hold temperature of 550 °C for 10 hr under 30 sccm of H2 gas. After carburization, the sample is cooled under 30 sccm of N2 gas until the tube furnace reads below 30 °C. The sample is passivated under 30 sccm of 1% O2/N2 gas for 2 hours. | 550 | 5 | H2 | 2 | 10 | 30
In the first beaker, 1 g of ammonium heptamolybdate tetrahydrate is dissolved in 6 mL of DI water. In the second beaker, 0.5 g of sucrose is dissolved in 1.5 mL of DI water. The sucrose solution in the second beaker is poured into the metal precursor solution in the first beaker. This combined solution now in the first beaker is stirred for 15 minutes at 300 RPM, after which it is dried at 120 °C in air for 24 hours. After drying, the material is crushed in a mortar and pestle. To carburize the sample, 1 g of crushed and dried material is added to a crucible. The sample is heated at a ramp rate of 5 °C/min to a hold temperature of 550 °C for 10 hr under 60 sccm of H2 gas. After carburization, the sample is cooled under 30 sccm of N2 gas until the tube furnace reads below 30 °C. The sample is passivated under 30 sccm of 1% O2/N2 gas for 2 hours. | 550 | 5 | H2 | 2 | 10 | 60
In the first beaker, 1 g of ammonium heptamolybdate tetrahydrate is dissolved in 6 mL of DI water. In the second beaker, 0.5 g of sucrose is dissolved in 1.5 mL of DI water. The sucrose solution in the second beaker is poured into the metal precursor solution in the first beaker. This combined solution now in the first beaker is stirred for 15 minutes at 300 RPM, after which it is dried at 120 °C in air for 24 hours. After drying, the material is crushed in a mortar and pestle. To carburize the sample, 1 g of crushed and dried material is added to a crucible. The sample is heated at a ramp rate of 5 °C/min to a hold temperature of 550 °C for 10 hr under 100 sccm of H2 gas. After carburization, the sample is cooled under 30 sccm of N2 gas until the tube furnace reads below 30 °C. The sample is passivated under 30 sccm of 1% O2/N2 gas for 2 hours. | 550 | 5 | H2 | 2 | 10 | 100
In the first beaker, 1 g of ammonium heptamolybdate tetrahydrate is dissolved in 4 mL of DI water. In the second beaker, 2 g of sucrose is dissolved in 3.5 mL of DI water. The sucrose solution in the second beaker is poured into the metal precursor solution in the first beaker. This combined solution now in the first beaker is stirred for 15 minutes at 300 RPM, after which it is dried at 120 °C in air for 24 hours. After drying, the material is crushed in a mortar and pestle. To carburize the sample, 1 g of crushed and dried material is added to a crucible. The sample is heated at a ramp rate of 5 °C/min to a hold temperature of 550 °C for 0.5 hr under 30 sccm of N2 gas. After carburization, the sample is cooled under 30 sccm of N2 gas until the tube furnace reads below 30 °C. The sample is passivated under 30 sccm of 1% O2/N2 gas for 2 hours. | 550 | 5 | N2 | 0.5 | 0.5 | 30
In the first beaker, 1 g of ammonium heptamolybdate tetrahydrate is dissolved in 4 mL of DI water. In the second beaker, 2 g of sucrose is dissolved in 3.5 mL of DI water. The sucrose solution in the second beaker is poured into the metal precursor solution in the first beaker. This combined solution now in the first beaker is stirred for 15 minutes at 300 RPM, after which it is dried at 120 °C in air for 24 hours. After drying, the material is crushed in a mortar and pestle. To carburize the sample, 1 g of crushed and dried material is added to a crucible. The sample is heated at a ramp rate of 5 °C/min to a hold temperature of 550 °C for 0.5 hr under 60 sccm of N2 gas. After carburization, the sample is cooled under 30 sccm of N2 gas until the tube furnace reads below 30 °C. The sample is passivated under 30 sccm of 1% O2/N2 gas for 2 hours. | 550 | 5 | N2 | 0.5 | 0.5 | 60
In the first beaker, 1 g of ammonium heptamolybdate tetrahydrate is dissolved in 4 mL of DI water. In the second beaker, 2 g of sucrose is dissolved in 3.5 mL of DI water. The sucrose solution in the second beaker is poured into the metal precursor solution in the first beaker. This combined solution now in the first beaker is stirred for 15 minutes at 300 RPM, after which it is dried at 120 °C in air for 24 hours. After drying, the material is crushed in a mortar and pestle. To carburize the sample, 1 g of crushed and dried material is added to a crucible. The sample is heated at a ramp rate of 5 °C/min to a hold temperature of 550 °C for 0.5 hr under 100 sccm of N2 gas. After carburization, the sample is cooled under 30 sccm of N2 gas until the tube furnace reads below 30 °C. The sample is passivated under 30 sccm of 1% O2/N2 gas for 2 hours. | 550 | 5 | N2 | 0.5 | 0.5 | 100
In the first beaker, 1 g of ammonium heptamolybdate tetrahydrate is dissolved in 4 mL of DI water. In the second beaker, 2 g of sucrose is dissolved in 3.5 mL of DI water. The sucrose solution in the second beaker is poured into the metal precursor solution in the first beaker. This combined solution now in the first beaker is stirred for 15 minutes at 300 RPM, after which it is dried at 120 °C in air for 24 hours. After drying, the material is crushed in a mortar and pestle. To carburize the sample, 1 g of crushed and dried material is added to a crucible. The sample is heated at a ramp rate of 5 °C/min to a hold temperature of 550 °C for 2 hr under 30 sccm of N2 gas. After carburization, the sample is cooled under 30 sccm of N2 gas until the tube furnace reads below 30 °C. The sample is passivated under 30 sccm of 1% O2/N2 gas for 2 hours. | 550 | 5 | N2 | 0.5 | 2 | 30
In the first beaker, 1 g of ammonium heptamolybdate tetrahydrate is dissolved in 4 mL of DI water. In the second beaker, 2 g of sucrose is dissolved in 3.5 mL of DI water. The sucrose solution in the second beaker is poured into the metal precursor solution in the first beaker. This combined solution now in the first beaker is stirred for 15 minutes at 300 RPM, after which it is dried at 120 °C in air for 24 hours. After drying, the material is crushed in a mortar and pestle. To carburize the sample, 1 g of crushed and dried material is added to a crucible. The sample is heated at a ramp rate of 5 °C/min to a hold temperature of 550 °C for 2 hr under 60 sccm of N2 gas. After carburization, the sample is cooled under 30 sccm of N2 gas until the tube furnace reads below 30 °C. The sample is passivated under 30 sccm of 1% O2/N2 gas for 2 hours. | 550 | 5 | N2 | 0.5 | 2 | 60
In the first beaker, 1 g of ammonium heptamolybdate tetrahydrate is dissolved in 4 mL of DI water. In the second beaker, 2 g of sucrose is dissolved in 3.5 mL of DI water. The sucrose solution in the second beaker is poured into the metal precursor solution in the first beaker. This combined solution now in the first beaker is stirred for 15 minutes at 300 RPM, after which it is dried at 120 °C in air for 24 hours. After drying, the material is crushed in a mortar and pestle. To carburize the sample, 1 g of crushed and dried material is added to a crucible. The sample is heated at a ramp rate of 5 °C/min to a hold temperature of 550 °C for 2 hr under 100 sccm of N2 gas. After carburization, the sample is cooled under 30 sccm of N2 gas until the tube furnace reads below 30 °C. The sample is passivated under 30 sccm of 1% O2/N2 gas for 2 hours. | 550 | 5 | N2 | 0.5 | 2 | 100
In the first beaker, 1 g of ammonium heptamolybdate tetrahydrate is dissolved in 4 mL of DI water. In the second beaker, 2 g of sucrose is dissolved in 3.5 mL of DI water. The sucrose solution in the second beaker is poured into the metal precursor solution in the first beaker. This combined solution now in the first beaker is stirred for 15 minutes at 300 RPM, after which it is dried at 120 °C in air for 24 hours. After drying, the material is crushed in a mortar and pestle. To carburize the sample, 1 g of crushed and dried material is added to a crucible. The sample is heated at a ramp rate of 5 °C/min to a hold temperature of 550 °C for 5 hr under 30 sccm of N2 gas. After carburization, the sample is cooled under 30 sccm of N2 gas until the tube furnace reads below 30 °C. The sample is passivated under 30 sccm of 1% O2/N2 gas for 2 hours. | 550 | 5 | N2 | 0.5 | 5 | 30
In the first beaker, 1 g of ammonium heptamolybdate tetrahydrate is dissolved in 4 mL of DI water. In the second beaker, 2 g of sucrose is dissolved in 3.5 mL of DI water. The sucrose solution in the second beaker is poured into the metal precursor solution in the first beaker. This combined solution now in the first beaker is stirred for 15 minutes at 300 RPM, after which it is dried at 120 °C in air for 24 hours. After drying, the material is crushed in a mortar and pestle. To carburize the sample, 1 g of crushed and dried material is added to a crucible. The sample is heated at a ramp rate of 5 °C/min to a hold temperature of 550 °C for 5 hr under 60 sccm of N2 gas. After carburization, the sample is cooled under 30 sccm of N2 gas until the tube furnace reads below 30 °C. The sample is passivated under 30 sccm of 1% O2/N2 gas for 2 hours. | 550 | 5 | N2 | 0.5 | 5 | 60
In the first beaker, 1 g of ammonium heptamolybdate tetrahydrate is dissolved in 4 mL of DI water. In the second beaker, 2 g of sucrose is dissolved in 3.5 mL of DI water. The sucrose solution in the second beaker is poured into the metal precursor solution in the first beaker. This combined solution now in the first beaker is stirred for 15 minutes at 300 RPM, after which it is dried at 120 °C in air for 24 hours. After drying, the material is crushed in a mortar and pestle. To carburize the sample, 1 g of crushed and dried material is added to a crucible. The sample is heated at a ramp rate of 5 °C/min to a hold temperature of 550 °C for 5 hr under 100 sccm of N2 gas. After carburization, the sample is cooled under 30 sccm of N2 gas until the tube furnace reads below 30 °C. The sample is passivated under 30 sccm of 1% O2/N2 gas for 2 hours. | 550 | 5 | N2 | 0.5 | 5 | 100
In the first beaker, 1 g of ammonium heptamolybdate tetrahydrate is dissolved in 4 mL of DI water. In the second beaker, 2 g of sucrose is dissolved in 3.5 mL of DI water. The sucrose solution in the second beaker is poured into the metal precursor solution in the first beaker. This combined solution now in the first beaker is stirred for 15 minutes at 300 RPM, after which it is dried at 120 °C in air for 24 hours. After drying, the material is crushed in a mortar and pestle. To carburize the sample, 1 g of crushed and dried material is added to a crucible. The sample is heated at a ramp rate of 5 °C/min to a hold temperature of 550 °C for 10 hr under 30 sccm of N2 gas. After carburization, the sample is cooled under 30 sccm of N2 gas until the tube furnace reads below 30 °C. The sample is passivated under 30 sccm of 1% O2/N2 gas for 2 hours. | 550 | 5 | N2 | 0.5 | 10 | 30
In the first beaker, 1 g of ammonium heptamolybdate tetrahydrate is dissolved in 4 mL of DI water. In the second beaker, 2 g of sucrose is dissolved in 3.5 mL of DI water. The sucrose solution in the second beaker is poured into the metal precursor solution in the first beaker. This combined solution now in the first beaker is stirred for 15 minutes at 300 RPM, after which it is dried at 120 °C in air for 24 hours. After drying, the material is crushed in a mortar and pestle. To carburize the sample, 1 g of crushed and dried material is added to a crucible. The sample is heated at a ramp rate of 5 °C/min to a hold temperature of 550 °C for 10 hr under 60 sccm of N2 gas. After carburization, the sample is cooled under 30 sccm of N2 gas until the tube furnace reads below 30 °C. The sample is passivated under 30 sccm of 1% O2/N2 gas for 2 hours. | 550 | 5 | N2 | 0.5 | 10 | 60
In the first beaker, 1 g of ammonium heptamolybdate tetrahydrate is dissolved in 4 mL of DI water. In the second beaker, 2 g of sucrose is dissolved in 3.5 mL of DI water. The sucrose solution in the second beaker is poured into the metal precursor solution in the first beaker. This combined solution now in the first beaker is stirred for 15 minutes at 300 RPM, after which it is dried at 120 °C in air for 24 hours. After drying, the material is crushed in a mortar and pestle. To carburize the sample, 1 g of crushed and dried material is added to a crucible. The sample is heated at a ramp rate of 5 °C/min to a hold temperature of 550 °C for 10 hr under 100 sccm of N2 gas. After carburization, the sample is cooled under 30 sccm of N2 gas until the tube furnace reads below 30 °C. The sample is passivated under 30 sccm of 1% O2/N2 gas for 2 hours. | 550 | 5 | N2 | 0.5 | 10 | 100
In the first beaker, 1 g of ammonium heptamolybdate tetrahydrate is dissolved in 5.5 mL of DI water. In the second beaker, 1 g of sucrose is dissolved in 2 mL of DI water. The sucrose solution in the second beaker is poured into the metal precursor solution in the first beaker. This combined solution now in the first beaker is stirred for 15 minutes at 300 RPM, after which it is dried at 120 °C in air for 24 hours. After drying, the material is crushed in a mortar and pestle. To carburize the sample, 1 g of crushed and dried material is added to a crucible. The sample is heated at a ramp rate of 5 °C/min to a hold temperature of 550 °C for 0.5 hr under 30 sccm of N2 gas. After carburization, the sample is cooled under 30 sccm of N2 gas until the tube furnace reads below 30 °C. The sample is passivated under 30 sccm of 1% O2/N2 gas for 2 hours. | 550 | 5 | N2 | 1 | 0.5 | 30
In the first beaker, 1 g of ammonium heptamolybdate tetrahydrate is dissolved in 5.5 mL of DI water. In the second beaker, 1 g of sucrose is dissolved in 2 mL of DI water. The sucrose solution in the second beaker is poured into the metal precursor solution in the first beaker. This combined solution now in the first beaker is stirred for 15 minutes at 300 RPM, after which it is dried at 120 °C in air for 24 hours. After drying, the material is crushed in a mortar and pestle. To carburize the sample, 1 g of crushed and dried material is added to a crucible. The sample is heated at a ramp rate of 5 °C/min to a hold temperature of 550 °C for 0.5 hr under 60 sccm of N2 gas. After carburization, the sample is cooled under 30 sccm of N2 gas until the tube furnace reads below 30 °C. The sample is passivated under 30 sccm of 1% O2/N2 gas for 2 hours. | 550 | 5 | N2 | 1 | 0.5 | 60
In the first beaker, 1 g of ammonium heptamolybdate tetrahydrate is dissolved in 5.5 mL of DI water. In the second beaker, 1 g of sucrose is dissolved in 2 mL of DI water. The sucrose solution in the second beaker is poured into the metal precursor solution in the first beaker. This combined solution now in the first beaker is stirred for 15 minutes at 300 RPM, after which it is dried at 120 °C in air for 24 hours. After drying, the material is crushed in a mortar and pestle. To carburize the sample, 1 g of crushed and dried material is added to a crucible. The sample is heated at a ramp rate of 5 °C/min to a hold temperature of 550 °C for 0.5 hr under 100 sccm of N2 gas. After carburization, the sample is cooled under 30 sccm of N2 gas until the tube furnace reads below 30 °C. The sample is passivated under 30 sccm of 1% O2/N2 gas for 2 hours. | 550 | 5 | N2 | 1 | 0.5 | 100
In the first beaker, 1 g of ammonium heptamolybdate tetrahydrate is dissolved in 5.5 mL of DI water. In the second beaker, 1 g of sucrose is dissolved in 2 mL of DI water. The sucrose solution in the second beaker is poured into the metal precursor solution in the first beaker. This combined solution now in the first beaker is stirred for 15 minutes at 300 RPM, after which it is dried at 120 °C in air for 24 hours. After drying, the material is crushed in a mortar and pestle. To carburize the sample, 1 g of crushed and dried material is added to a crucible. The sample is heated at a ramp rate of 5 °C/min to a hold temperature of 550 °C for 2 hr under 30 sccm of N2 gas. After carburization, the sample is cooled under 30 sccm of N2 gas until the tube furnace reads below 30 °C. The sample is passivated under 30 sccm of 1% O2/N2 gas for 2 hours. | 550 | 5 | N2 | 1 | 2 | 30
In the first beaker, 1 g of ammonium heptamolybdate tetrahydrate is dissolved in 5.5 mL of DI water. In the second beaker, 1 g of sucrose is dissolved in 2 mL of DI water. The sucrose solution in the second beaker is poured into the metal precursor solution in the first beaker. This combined solution now in the first beaker is stirred for 15 minutes at 300 RPM, after which it is dried at 120 °C in air for 24 hours. After drying, the material is crushed in a mortar and pestle. To carburize the sample, 1 g of crushed and dried material is added to a crucible. The sample is heated at a ramp rate of 5 °C/min to a hold temperature of 550 °C for 2 hr under 60 sccm of N2 gas. After carburization, the sample is cooled under 30 sccm of N2 gas until the tube furnace reads below 30 °C. The sample is passivated under 30 sccm of 1% O2/N2 gas for 2 hours. | 550 | 5 | N2 | 1 | 2 | 60
In the first beaker, 1 g of ammonium heptamolybdate tetrahydrate is dissolved in 5.5 mL of DI water. In the second beaker, 1 g of sucrose is dissolved in 2 mL of DI water. The sucrose solution in the second beaker is poured into the metal precursor solution in the first beaker. This combined solution now in the first beaker is stirred for 15 minutes at 300 RPM, after which it is dried at 120 °C in air for 24 hours. After drying, the material is crushed in a mortar and pestle. To carburize the sample, 1 g of crushed and dried material is added to a crucible. The sample is heated at a ramp rate of 5 °C/min to a hold temperature of 550 °C for 2 hr under 100 sccm of N2 gas. After carburization, the sample is cooled under 30 sccm of N2 gas until the tube furnace reads below 30 °C. The sample is passivated under 30 sccm of 1% O2/N2 gas for 2 hours. | 550 | 5 | N2 | 1 | 2 | 100
In the first beaker, 1 g of ammonium heptamolybdate tetrahydrate is dissolved in 5.5 mL of DI water. In the second beaker, 1 g of sucrose is dissolved in 2 mL of DI water. The sucrose solution in the second beaker is poured into the metal precursor solution in the first beaker. This combined solution now in the first beaker is stirred for 15 minutes at 300 RPM, after which it is dried at 120 °C in air for 24 hours. After drying, the material is crushed in a mortar and pestle. To carburize the sample, 1 g of crushed and dried material is added to a crucible. The sample is heated at a ramp rate of 5 °C/min to a hold temperature of 550 °C for 5 hr under 30 sccm of N2 gas. After carburization, the sample is cooled under 30 sccm of N2 gas until the tube furnace reads below 30 °C. The sample is passivated under 30 sccm of 1% O2/N2 gas for 2 hours. | 550 | 5 | N2 | 1 | 5 | 30
In the first beaker, 1 g of ammonium heptamolybdate tetrahydrate is dissolved in 5.5 mL of DI water. In the second beaker, 1 g of sucrose is dissolved in 2 mL of DI water. The sucrose solution in the second beaker is poured into the metal precursor solution in the first beaker. This combined solution now in the first beaker is stirred for 15 minutes at 300 RPM, after which it is dried at 120 °C in air for 24 hours. After drying, the material is crushed in a mortar and pestle. To carburize the sample, 1 g of crushed and dried material is added to a crucible. The sample is heated at a ramp rate of 5 °C/min to a hold temperature of 550 °C for 5 hr under 60 sccm of N2 gas. After carburization, the sample is cooled under 30 sccm of N2 gas until the tube furnace reads below 30 °C. The sample is passivated under 30 sccm of 1% O2/N2 gas for 2 hours. | 550 | 5 | N2 | 1 | 5 | 60
In the first beaker, 1 g of ammonium heptamolybdate tetrahydrate is dissolved in 5.5 mL of DI water. In the second beaker, 1 g of sucrose is dissolved in 2 mL of DI water. The sucrose solution in the second beaker is poured into the metal precursor solution in the first beaker. This combined solution now in the first beaker is stirred for 15 minutes at 300 RPM, after which it is dried at 120 °C in air for 24 hours. After drying, the material is crushed in a mortar and pestle. To carburize the sample, 1 g of crushed and dried material is added to a crucible. The sample is heated at a ramp rate of 5 °C/min to a hold temperature of 550 °C for 5 hr under 100 sccm of N2 gas. After carburization, the sample is cooled under 30 sccm of N2 gas until the tube furnace reads below 30 °C. The sample is passivated under 30 sccm of 1% O2/N2 gas for 2 hours. | 550 | 5 | N2 | 1 | 5 | 100
In the first beaker, 1 g of ammonium heptamolybdate tetrahydrate is dissolved in 5.5 mL of DI water. In the second beaker, 1 g of sucrose is dissolved in 2 mL of DI water. The sucrose solution in the second beaker is poured into the metal precursor solution in the first beaker. This combined solution now in the first beaker is stirred for 15 minutes at 300 RPM, after which it is dried at 120 °C in air for 24 hours. After drying, the material is crushed in a mortar and pestle. To carburize the sample, 1 g of crushed and dried material is added to a crucible. The sample is heated at a ramp rate of 5 °C/min to a hold temperature of 550 °C for 10 hr under 30 sccm of N2 gas. After carburization, the sample is cooled under 30 sccm of N2 gas until the tube furnace reads below 30 °C. The sample is passivated under 30 sccm of 1% O2/N2 gas for 2 hours. | 550 | 5 | N2 | 1 | 10 | 30
In the first beaker, 1 g of ammonium heptamolybdate tetrahydrate is dissolved in 5.5 mL of DI water. In the second beaker, 1 g of sucrose is dissolved in 2 mL of DI water. The sucrose solution in the second beaker is poured into the metal precursor solution in the first beaker. This combined solution now in the first beaker is stirred for 15 minutes at 300 RPM, after which it is dried at 120 °C in air for 24 hours. After drying, the material is crushed in a mortar and pestle. To carburize the sample, 1 g of crushed and dried material is added to a crucible. The sample is heated at a ramp rate of 5 °C/min to a hold temperature of 550 °C for 10 hr under 60 sccm of N2 gas. After carburization, the sample is cooled under 30 sccm of N2 gas until the tube furnace reads below 30 °C. The sample is passivated under 30 sccm of 1% O2/N2 gas for 2 hours. | 550 | 5 | N2 | 1 | 10 | 60
In the first beaker, 1 g of ammonium heptamolybdate tetrahydrate is dissolved in 5.5 mL of DI water. In the second beaker, 1 g of sucrose is dissolved in 2 mL of DI water. The sucrose solution in the second beaker is poured into the metal precursor solution in the first beaker. This combined solution now in the first beaker is stirred for 15 minutes at 300 RPM, after which it is dried at 120 °C in air for 24 hours. After drying, the material is crushed in a mortar and pestle. To carburize the sample, 1 g of crushed and dried material is added to a crucible. The sample is heated at a ramp rate of 5 °C/min to a hold temperature of 550 °C for 10 hr under 100 sccm of N2 gas. After carburization, the sample is cooled under 30 sccm of N2 gas until the tube furnace reads below 30 °C. The sample is passivated under 30 sccm of 1% O2/N2 gas for 2 hours. | 550 | 5 | N2 | 1 | 10 | 100
In the first beaker, 1 g of ammonium heptamolybdate tetrahydrate is dissolved in 6 mL of DI water. In the second beaker, 0.5 g of sucrose is dissolved in 1.5 mL of DI water. The sucrose solution in the second beaker is poured into the metal precursor solution in the first beaker. This combined solution now in the first beaker is stirred for 15 minutes at 300 RPM, after which it is dried at 120 °C in air for 24 hours. After drying, the material is crushed in a mortar and pestle. To carburize the sample, 1 g of crushed and dried material is added to a crucible. The sample is heated at a ramp rate of 5 °C/min to a hold temperature of 550 °C for 0.5 hr under 30 sccm of N2 gas. After carburization, the sample is cooled under 30 sccm of N2 gas until the tube furnace reads below 30 °C. The sample is passivated under 30 sccm of 1% O2/N2 gas for 2 hours. | 550 | 5 | N2 | 2 | 0.5 | 30
In the first beaker, 1 g of ammonium heptamolybdate tetrahydrate is dissolved in 6 mL of DI water. In the second beaker, 0.5 g of sucrose is dissolved in 1.5 mL of DI water. The sucrose solution in the second beaker is poured into the metal precursor solution in the first beaker. This combined solution now in the first beaker is stirred for 15 minutes at 300 RPM, after which it is dried at 120 °C in air for 24 hours. After drying, the material is crushed in a mortar and pestle. To carburize the sample, 1 g of crushed and dried material is added to a crucible. The sample is heated at a ramp rate of 5 °C/min to a hold temperature of 550 °C for 0.5 hr under 60 sccm of N2 gas. After carburization, the sample is cooled under 30 sccm of N2 gas until the tube furnace reads below 30 °C. The sample is passivated under 30 sccm of 1% O2/N2 gas for 2 hours. | 550 | 5 | N2 | 2 | 0.5 | 60
In the first beaker, 1 g of ammonium heptamolybdate tetrahydrate is dissolved in 6 mL of DI water. In the second beaker, 0.5 g of sucrose is dissolved in 1.5 mL of DI water. The sucrose solution in the second beaker is poured into the metal precursor solution in the first beaker. This combined solution now in the first beaker is stirred for 15 minutes at 300 RPM, after which it is dried at 120 °C in air for 24 hours. After drying, the material is crushed in a mortar and pestle. To carburize the sample, 1 g of crushed and dried material is added to a crucible. The sample is heated at a ramp rate of 5 °C/min to a hold temperature of 550 °C for 0.5 hr under 100 sccm of N2 gas. After carburization, the sample is cooled under 30 sccm of N2 gas until the tube furnace reads below 30 °C. The sample is passivated under 30 sccm of 1% O2/N2 gas for 2 hours. | 550 | 5 | N2 | 2 | 0.5 | 100
In the first beaker, 1 g of ammonium heptamolybdate tetrahydrate is dissolved in 6 mL of DI water. In the second beaker, 0.5 g of sucrose is dissolved in 1.5 mL of DI water. The sucrose solution in the second beaker is poured into the metal precursor solution in the first beaker. This combined solution now in the first beaker is stirred for 15 minutes at 300 RPM, after which it is dried at 120 °C in air for 24 hours. After drying, the material is crushed in a mortar and pestle. To carburize the sample, 1 g of crushed and dried material is added to a crucible. The sample is heated at a ramp rate of 5 °C/min to a hold temperature of 550 °C for 2 hr under 30 sccm of N2 gas. After carburization, the sample is cooled under 30 sccm of N2 gas until the tube furnace reads below 30 °C. The sample is passivated under 30 sccm of 1% O2/N2 gas for 2 hours. | 550 | 5 | N2 | 2 | 2 | 30
In the first beaker, 1 g of ammonium heptamolybdate tetrahydrate is dissolved in 6 mL of DI water. In the second beaker, 0.5 g of sucrose is dissolved in 1.5 mL of DI water. The sucrose solution in the second beaker is poured into the metal precursor solution in the first beaker. This combined solution now in the first beaker is stirred for 15 minutes at 300 RPM, after which it is dried at 120 °C in air for 24 hours. After drying, the material is crushed in a mortar and pestle. To carburize the sample, 1 g of crushed and dried material is added to a crucible. The sample is heated at a ramp rate of 5 °C/min to a hold temperature of 550 °C for 2 hr under 60 sccm of N2 gas. After carburization, the sample is cooled under 30 sccm of N2 gas until the tube furnace reads below 30 °C. The sample is passivated under 30 sccm of 1% O2/N2 gas for 2 hours. | 550 | 5 | N2 | 2 | 2 | 60
In the first beaker, 1 g of ammonium heptamolybdate tetrahydrate is dissolved in 6 mL of DI water. In the second beaker, 0.5 g of sucrose is dissolved in 1.5 mL of DI water. The sucrose solution in the second beaker is poured into the metal precursor solution in the first beaker. This combined solution now in the first beaker is stirred for 15 minutes at 300 RPM, after which it is dried at 120 °C in air for 24 hours. After drying, the material is crushed in a mortar and pestle. To carburize the sample, 1 g of crushed and dried material is added to a crucible. The sample is heated at a ramp rate of 5 °C/min to a hold temperature of 550 °C for 2 hr under 100 sccm of N2 gas. After carburization, the sample is cooled under 30 sccm of N2 gas until the tube furnace reads below 30 °C. The sample is passivated under 30 sccm of 1% O2/N2 gas for 2 hours. | 550 | 5 | N2 | 2 | 2 | 100
In the first beaker, 1 g of ammonium heptamolybdate tetrahydrate is dissolved in 6 mL of DI water. In the second beaker, 0.5 g of sucrose is dissolved in 1.5 mL of DI water. The sucrose solution in the second beaker is poured into the metal precursor solution in the first beaker. This combined solution now in the first beaker is stirred for 15 minutes at 300 RPM, after which it is dried at 120 °C in air for 24 hours. After drying, the material is crushed in a mortar and pestle. To carburize the sample, 1 g of crushed and dried material is added to a crucible. The sample is heated at a ramp rate of 5 °C/min to a hold temperature of 550 °C for 5 hr under 30 sccm of N2 gas. After carburization, the sample is cooled under 30 sccm of N2 gas until the tube furnace reads below 30 °C. The sample is passivated under 30 sccm of 1% O2/N2 gas for 2 hours. | 550 | 5 | N2 | 2 | 5 | 30
In the first beaker, 1 g of ammonium heptamolybdate tetrahydrate is dissolved in 6 mL of DI water. In the second beaker, 0.5 g of sucrose is dissolved in 1.5 mL of DI water. The sucrose solution in the second beaker is poured into the metal precursor solution in the first beaker. This combined solution now in the first beaker is stirred for 15 minutes at 300 RPM, after which it is dried at 120 °C in air for 24 hours. After drying, the material is crushed in a mortar and pestle. To carburize the sample, 1 g of crushed and dried material is added to a crucible. The sample is heated at a ramp rate of 5 °C/min to a hold temperature of 550 °C for 5 hr under 60 sccm of N2 gas. After carburization, the sample is cooled under 30 sccm of N2 gas until the tube furnace reads below 30 °C. The sample is passivated under 30 sccm of 1% O2/N2 gas for 2 hours. | 550 | 5 | N2 | 2 | 5 | 60
In the first beaker, 1 g of ammonium heptamolybdate tetrahydrate is dissolved in 6 mL of DI water. In the second beaker, 0.5 g of sucrose is dissolved in 1.5 mL of DI water. The sucrose solution in the second beaker is poured into the metal precursor solution in the first beaker. This combined solution now in the first beaker is stirred for 15 minutes at 300 RPM, after which it is dried at 120 °C in air for 24 hours. After drying, the material is crushed in a mortar and pestle. To carburize the sample, 1 g of crushed and dried material is added to a crucible. The sample is heated at a ramp rate of 5 °C/min to a hold temperature of 550 °C for 5 hr under 100 sccm of N2 gas. After carburization, the sample is cooled under 30 sccm of N2 gas until the tube furnace reads below 30 °C. The sample is passivated under 30 sccm of 1% O2/N2 gas for 2 hours. | 550 | 5 | N2 | 2 | 5 | 100
In the first beaker, 1 g of ammonium heptamolybdate tetrahydrate is dissolved in 6 mL of DI water. In the second beaker, 0.5 g of sucrose is dissolved in 1.5 mL of DI water. The sucrose solution in the second beaker is poured into the metal precursor solution in the first beaker. This combined solution now in the first beaker is stirred for 15 minutes at 300 RPM, after which it is dried at 120 °C in air for 24 hours. After drying, the material is crushed in a mortar and pestle. To carburize the sample, 1 g of crushed and dried material is added to a crucible. The sample is heated at a ramp rate of 5 °C/min to a hold temperature of 550 °C for 10 hr under 30 sccm of N2 gas. After carburization, the sample is cooled under 30 sccm of N2 gas until the tube furnace reads below 30 °C. The sample is passivated under 30 sccm of 1% O2/N2 gas for 2 hours. | 550 | 5 | N2 | 2 | 10 | 30
In the first beaker, 1 g of ammonium heptamolybdate tetrahydrate is dissolved in 6 mL of DI water. In the second beaker, 0.5 g of sucrose is dissolved in 1.5 mL of DI water. The sucrose solution in the second beaker is poured into the metal precursor solution in the first beaker. This combined solution now in the first beaker is stirred for 15 minutes at 300 RPM, after which it is dried at 120 °C in air for 24 hours. After drying, the material is crushed in a mortar and pestle. To carburize the sample, 1 g of crushed and dried material is added to a crucible. The sample is heated at a ramp rate of 5 °C/min to a hold temperature of 550 °C for 10 hr under 60 sccm of N2 gas. After carburization, the sample is cooled under 30 sccm of N2 gas until the tube furnace reads below 30 °C. The sample is passivated under 30 sccm of 1% O2/N2 gas for 2 hours. | 550 | 5 | N2 | 2 | 10 | 60
In the first beaker, 1 g of ammonium heptamolybdate tetrahydrate is dissolved in 6 mL of DI water. In the second beaker, 0.5 g of sucrose is dissolved in 1.5 mL of DI water. The sucrose solution in the second beaker is poured into the metal precursor solution in the first beaker. This combined solution now in the first beaker is stirred for 15 minutes at 300 RPM, after which it is dried at 120 °C in air for 24 hours. After drying, the material is crushed in a mortar and pestle. To carburize the sample, 1 g of crushed and dried material is added to a crucible. The sample is heated at a ramp rate of 5 °C/min to a hold temperature of 550 °C for 10 hr under 100 sccm of N2 gas. After carburization, the sample is cooled under 30 sccm of N2 gas until the tube furnace reads below 30 °C. The sample is passivated under 30 sccm of 1% O2/N2 gas for 2 hours. | 550 | 5 | N2 | 2 | 10 | 100
In the first beaker, 1 g of ammonium heptamolybdate tetrahydrate is dissolved in 4 mL of DI water. In the second beaker, 2 g of sucrose is dissolved in 3.5 mL of DI water. The sucrose solution in the second beaker is poured into the metal precursor solution in the first beaker. This combined solution now in the first beaker is stirred for 15 minutes at 300 RPM, after which it is dried at 120 °C in air for 24 hours. After drying, the material is crushed in a mortar and pestle. To carburize the sample, 1 g of crushed and dried material is added to a crucible. The sample is heated at a ramp rate of 10 °C/min to a hold temperature of 550 °C for 0.5 hr under 30 sccm of H2 gas. After carburization, the sample is cooled under 30 sccm of N2 gas until the tube furnace reads below 30 °C. The sample is passivated under 30 sccm of 1% O2/N2 gas for 2 hours. | 550 | 10 | H2 | 0.5 | 0.5 | 30
In the first beaker, 1 g of ammonium heptamolybdate tetrahydrate is dissolved in 4 mL of DI water. In the second beaker, 2 g of sucrose is dissolved in 3.5 mL of DI water. The sucrose solution in the second beaker is poured into the metal precursor solution in the first beaker. This combined solution now in the first beaker is stirred for 15 minutes at 300 RPM, after which it is dried at 120 °C in air for 24 hours. After drying, the material is crushed in a mortar and pestle. To carburize the sample, 1 g of crushed and dried material is added to a crucible. The sample is heated at a ramp rate of 10 °C/min to a hold temperature of 550 °C for 0.5 hr under 60 sccm of H2 gas. After carburization, the sample is cooled under 30 sccm of N2 gas until the tube furnace reads below 30 °C. The sample is passivated under 30 sccm of 1% O2/N2 gas for 2 hours. | 550 | 10 | H2 | 0.5 | 0.5 | 60
In the first beaker, 1 g of ammonium heptamolybdate tetrahydrate is dissolved in 4 mL of DI water. In the second beaker, 2 g of sucrose is dissolved in 3.5 mL of DI water. The sucrose solution in the second beaker is poured into the metal precursor solution in the first beaker. This combined solution now in the first beaker is stirred for 15 minutes at 300 RPM, after which it is dried at 120 °C in air for 24 hours. After drying, the material is crushed in a mortar and pestle. To carburize the sample, 1 g of crushed and dried material is added to a crucible. The sample is heated at a ramp rate of 10 °C/min to a hold temperature of 550 °C for 0.5 hr under 100 sccm of H2 gas. After carburization, the sample is cooled under 30 sccm of N2 gas until the tube furnace reads below 30 °C. The sample is passivated under 30 sccm of 1% O2/N2 gas for 2 hours. | 550 | 10 | H2 | 0.5 | 0.5 | 100
In the first beaker, 1 g of ammonium heptamolybdate tetrahydrate is dissolved in 4 mL of DI water. In the second beaker, 2 g of sucrose is dissolved in 3.5 mL of DI water. The sucrose solution in the second beaker is poured into the metal precursor solution in the first beaker. This combined solution now in the first beaker is stirred for 15 minutes at 300 RPM, after which it is dried at 120 °C in air for 24 hours. After drying, the material is crushed in a mortar and pestle. To carburize the sample, 1 g of crushed and dried material is added to a crucible. The sample is heated at a ramp rate of 10 °C/min to a hold temperature of 550 °C for 2 hr under 30 sccm of H2 gas. After carburization, the sample is cooled under 30 sccm of N2 gas until the tube furnace reads below 30 °C. The sample is passivated under 30 sccm of 1% O2/N2 gas for 2 hours. | 550 | 10 | H2 | 0.5 | 2 | 30
In the first beaker, 1 g of ammonium heptamolybdate tetrahydrate is dissolved in 4 mL of DI water. In the second beaker, 2 g of sucrose is dissolved in 3.5 mL of DI water. The sucrose solution in the second beaker is poured into the metal precursor solution in the first beaker. This combined solution now in the first beaker is stirred for 15 minutes at 300 RPM, after which it is dried at 120 °C in air for 24 hours. After drying, the material is crushed in a mortar and pestle. To carburize the sample, 1 g of crushed and dried material is added to a crucible. The sample is heated at a ramp rate of 10 °C/min to a hold temperature of 550 °C for 2 hr under 60 sccm of H2 gas. After carburization, the sample is cooled under 30 sccm of N2 gas until the tube furnace reads below 30 °C. The sample is passivated under 30 sccm of 1% O2/N2 gas for 2 hours. | 550 | 10 | H2 | 0.5 | 2 | 60
In the first beaker, 1 g of ammonium heptamolybdate tetrahydrate is dissolved in 4 mL of DI water. In the second beaker, 2 g of sucrose is dissolved in 3.5 mL of DI water. The sucrose solution in the second beaker is poured into the metal precursor solution in the first beaker. This combined solution now in the first beaker is stirred for 15 minutes at 300 RPM, after which it is dried at 120 °C in air for 24 hours. After drying, the material is crushed in a mortar and pestle. To carburize the sample, 1 g of crushed and dried material is added to a crucible. The sample is heated at a ramp rate of 10 °C/min to a hold temperature of 550 °C for 2 hr under 100 sccm of H2 gas. After carburization, the sample is cooled under 30 sccm of N2 gas until the tube furnace reads below 30 °C. The sample is passivated under 30 sccm of 1% O2/N2 gas for 2 hours. | 550 | 10 | H2 | 0.5 | 2 | 100
In the first beaker, 1 g of ammonium heptamolybdate tetrahydrate is dissolved in 4 mL of DI water. In the second beaker, 2 g of sucrose is dissolved in 3.5 mL of DI water. The sucrose solution in the second beaker is poured into the metal precursor solution in the first beaker. This combined solution now in the first beaker is stirred for 15 minutes at 300 RPM, after which it is dried at 120 °C in air for 24 hours. After drying, the material is crushed in a mortar and pestle. To carburize the sample, 1 g of crushed and dried material is added to a crucible. The sample is heated at a ramp rate of 10 °C/min to a hold temperature of 550 °C for 5 hr under 30 sccm of H2 gas. After carburization, the sample is cooled under 30 sccm of N2 gas until the tube furnace reads below 30 °C. The sample is passivated under 30 sccm of 1% O2/N2 gas for 2 hours. | 550 | 10 | H2 | 0.5 | 5 | 30
In the first beaker, 1 g of ammonium heptamolybdate tetrahydrate is dissolved in 4 mL of DI water. In the second beaker, 2 g of sucrose is dissolved in 3.5 mL of DI water. The sucrose solution in the second beaker is poured into the metal precursor solution in the first beaker. This combined solution now in the first beaker is stirred for 15 minutes at 300 RPM, after which it is dried at 120 °C in air for 24 hours. After drying, the material is crushed in a mortar and pestle. To carburize the sample, 1 g of crushed and dried material is added to a crucible. The sample is heated at a ramp rate of 10 °C/min to a hold temperature of 550 °C for 5 hr under 60 sccm of H2 gas. After carburization, the sample is cooled under 30 sccm of N2 gas until the tube furnace reads below 30 °C. The sample is passivated under 30 sccm of 1% O2/N2 gas for 2 hours. | 550 | 10 | H2 | 0.5 | 5 | 60
In the first beaker, 1 g of ammonium heptamolybdate tetrahydrate is dissolved in 4 mL of DI water. In the second beaker, 2 g of sucrose is dissolved in 3.5 mL of DI water. The sucrose solution in the second beaker is poured into the metal precursor solution in the first beaker. This combined solution now in the first beaker is stirred for 15 minutes at 300 RPM, after which it is dried at 120 °C in air for 24 hours. After drying, the material is crushed in a mortar and pestle. To carburize the sample, 1 g of crushed and dried material is added to a crucible. The sample is heated at a ramp rate of 10 °C/min to a hold temperature of 550 °C for 5 hr under 100 sccm of H2 gas. After carburization, the sample is cooled under 30 sccm of N2 gas until the tube furnace reads below 30 °C. The sample is passivated under 30 sccm of 1% O2/N2 gas for 2 hours. | 550 | 10 | H2 | 0.5 | 5 | 100
In the first beaker, 1 g of ammonium heptamolybdate tetrahydrate is dissolved in 4 mL of DI water. In the second beaker, 2 g of sucrose is dissolved in 3.5 mL of DI water. The sucrose solution in the second beaker is poured into the metal precursor solution in the first beaker. This combined solution now in the first beaker is stirred for 15 minutes at 300 RPM, after which it is dried at 120 °C in air for 24 hours. After drying, the material is crushed in a mortar and pestle. To carburize the sample, 1 g of crushed and dried material is added to a crucible. The sample is heated at a ramp rate of 10 °C/min to a hold temperature of 550 °C for 10 hr under 30 sccm of H2 gas. After carburization, the sample is cooled under 30 sccm of N2 gas until the tube furnace reads below 30 °C. The sample is passivated under 30 sccm of 1% O2/N2 gas for 2 hours. | 550 | 10 | H2 | 0.5 | 10 | 30
In the first beaker, 1 g of ammonium heptamolybdate tetrahydrate is dissolved in 4 mL of DI water. In the second beaker, 2 g of sucrose is dissolved in 3.5 mL of DI water. The sucrose solution in the second beaker is poured into the metal precursor solution in the first beaker. This combined solution now in the first beaker is stirred for 15 minutes at 300 RPM, after which it is dried at 120 °C in air for 24 hours. After drying, the material is crushed in a mortar and pestle. To carburize the sample, 1 g of crushed and dried material is added to a crucible. The sample is heated at a ramp rate of 10 °C/min to a hold temperature of 550 °C for 10 hr under 60 sccm of H2 gas. After carburization, the sample is cooled under 30 sccm of N2 gas until the tube furnace reads below 30 °C. The sample is passivated under 30 sccm of 1% O2/N2 gas for 2 hours. | 550 | 10 | H2 | 0.5 | 10 | 60
In the first beaker, 1 g of ammonium heptamolybdate tetrahydrate is dissolved in 4 mL of DI water. In the second beaker, 2 g of sucrose is dissolved in 3.5 mL of DI water. The sucrose solution in the second beaker is poured into the metal precursor solution in the first beaker. This combined solution now in the first beaker is stirred for 15 minutes at 300 RPM, after which it is dried at 120 °C in air for 24 hours. After drying, the material is crushed in a mortar and pestle. To carburize the sample, 1 g of crushed and dried material is added to a crucible. The sample is heated at a ramp rate of 10 °C/min to a hold temperature of 550 °C for 10 hr under 100 sccm of H2 gas. After carburization, the sample is cooled under 30 sccm of N2 gas until the tube furnace reads below 30 °C. The sample is passivated under 30 sccm of 1% O2/N2 gas for 2 hours. | 550 | 10 | H2 | 0.5 | 10 | 100
In the first beaker, 1 g of ammonium heptamolybdate tetrahydrate is dissolved in 5.5 mL of DI water. In the second beaker, 1 g of sucrose is dissolved in 2 mL of DI water. The sucrose solution in the second beaker is poured into the metal precursor solution in the first beaker. This combined solution now in the first beaker is stirred for 15 minutes at 300 RPM, after which it is dried at 120 °C in air for 24 hours. After drying, the material is crushed in a mortar and pestle. To carburize the sample, 1 g of crushed and dried material is added to a crucible. The sample is heated at a ramp rate of 10 °C/min to a hold temperature of 550 °C for 0.5 hr under 30 sccm of H2 gas. After carburization, the sample is cooled under 30 sccm of N2 gas until the tube furnace reads below 30 °C. The sample is passivated under 30 sccm of 1% O2/N2 gas for 2 hours. | 550 | 10 | H2 | 1 | 0.5 | 30
In the first beaker, 1 g of ammonium heptamolybdate tetrahydrate is dissolved in 5.5 mL of DI water. In the second beaker, 1 g of sucrose is dissolved in 2 mL of DI water. The sucrose solution in the second beaker is poured into the metal precursor solution in the first beaker. This combined solution now in the first beaker is stirred for 15 minutes at 300 RPM, after which it is dried at 120 °C in air for 24 hours. After drying, the material is crushed in a mortar and pestle. To carburize the sample, 1 g of crushed and dried material is added to a crucible. The sample is heated at a ramp rate of 10 °C/min to a hold temperature of 550 °C for 0.5 hr under 60 sccm of H2 gas. After carburization, the sample is cooled under 30 sccm of N2 gas until the tube furnace reads below 30 °C. The sample is passivated under 30 sccm of 1% O2/N2 gas for 2 hours. | 550 | 10 | H2 | 1 | 0.5 | 60
In the first beaker, 1 g of ammonium heptamolybdate tetrahydrate is dissolved in 5.5 mL of DI water. In the second beaker, 1 g of sucrose is dissolved in 2 mL of DI water. The sucrose solution in the second beaker is poured into the metal precursor solution in the first beaker. This combined solution now in the first beaker is stirred for 15 minutes at 300 RPM, after which it is dried at 120 °C in air for 24 hours. After drying, the material is crushed in a mortar and pestle. To carburize the sample, 1 g of crushed and dried material is added to a crucible. The sample is heated at a ramp rate of 10 °C/min to a hold temperature of 550 °C for 0.5 hr under 100 sccm of H2 gas. After carburization, the sample is cooled under 30 sccm of N2 gas until the tube furnace reads below 30 °C. The sample is passivated under 30 sccm of 1% O2/N2 gas for 2 hours. | 550 | 10 | H2 | 1 | 0.5 | 100
In the first beaker, 1 g of ammonium heptamolybdate tetrahydrate is dissolved in 5.5 mL of DI water. In the second beaker, 1 g of sucrose is dissolved in 2 mL of DI water. The sucrose solution in the second beaker is poured into the metal precursor solution in the first beaker. This combined solution now in the first beaker is stirred for 15 minutes at 300 RPM, after which it is dried at 120 °C in air for 24 hours. After drying, the material is crushed in a mortar and pestle. To carburize the sample, 1 g of crushed and dried material is added to a crucible. The sample is heated at a ramp rate of 10 °C/min to a hold temperature of 550 °C for 2 hr under 30 sccm of H2 gas. After carburization, the sample is cooled under 30 sccm of N2 gas until the tube furnace reads below 30 °C. The sample is passivated under 30 sccm of 1% O2/N2 gas for 2 hours. | 550 | 10 | H2 | 1 | 2 | 30
In the first beaker, 1 g of ammonium heptamolybdate tetrahydrate is dissolved in 5.5 mL of DI water. In the second beaker, 1 g of sucrose is dissolved in 2 mL of DI water. The sucrose solution in the second beaker is poured into the metal precursor solution in the first beaker. This combined solution now in the first beaker is stirred for 15 minutes at 300 RPM, after which it is dried at 120 °C in air for 24 hours. After drying, the material is crushed in a mortar and pestle. To carburize the sample, 1 g of crushed and dried material is added to a crucible. The sample is heated at a ramp rate of 10 °C/min to a hold temperature of 550 °C for 2 hr under 60 sccm of H2 gas. After carburization, the sample is cooled under 30 sccm of N2 gas until the tube furnace reads below 30 °C. The sample is passivated under 30 sccm of 1% O2/N2 gas for 2 hours. | 550 | 10 | H2 | 1 | 2 | 60
In the first beaker, 1 g of ammonium heptamolybdate tetrahydrate is dissolved in 5.5 mL of DI water. In the second beaker, 1 g of sucrose is dissolved in 2 mL of DI water. The sucrose solution in the second beaker is poured into the metal precursor solution in the first beaker. This combined solution now in the first beaker is stirred for 15 minutes at 300 RPM, after which it is dried at 120 °C in air for 24 hours. After drying, the material is crushed in a mortar and pestle. To carburize the sample, 1 g of crushed and dried material is added to a crucible. The sample is heated at a ramp rate of 10 °C/min to a hold temperature of 550 °C for 2 hr under 100 sccm of H2 gas. After carburization, the sample is cooled under 30 sccm of N2 gas until the tube furnace reads below 30 °C. The sample is passivated under 30 sccm of 1% O2/N2 gas for 2 hours. | 550 | 10 | H2 | 1 | 2 | 100
In the first beaker, 1 g of ammonium heptamolybdate tetrahydrate is dissolved in 5.5 mL of DI water. In the second beaker, 1 g of sucrose is dissolved in 2 mL of DI water. The sucrose solution in the second beaker is poured into the metal precursor solution in the first beaker. This combined solution now in the first beaker is stirred for 15 minutes at 300 RPM, after which it is dried at 120 °C in air for 24 hours. After drying, the material is crushed in a mortar and pestle. To carburize the sample, 1 g of crushed and dried material is added to a crucible. The sample is heated at a ramp rate of 10 °C/min to a hold temperature of 550 °C for 5 hr under 30 sccm of H2 gas. After carburization, the sample is cooled under 30 sccm of N2 gas until the tube furnace reads below 30 °C. The sample is passivated under 30 sccm of 1% O2/N2 gas for 2 hours. | 550 | 10 | H2 | 1 | 5 | 30
In the first beaker, 1 g of ammonium heptamolybdate tetrahydrate is dissolved in 5.5 mL of DI water. In the second beaker, 1 g of sucrose is dissolved in 2 mL of DI water. The sucrose solution in the second beaker is poured into the metal precursor solution in the first beaker. This combined solution now in the first beaker is stirred for 15 minutes at 300 RPM, after which it is dried at 120 °C in air for 24 hours. After drying, the material is crushed in a mortar and pestle. To carburize the sample, 1 g of crushed and dried material is added to a crucible. The sample is heated at a ramp rate of 10 °C/min to a hold temperature of 550 °C for 5 hr under 60 sccm of H2 gas. After carburization, the sample is cooled under 30 sccm of N2 gas until the tube furnace reads below 30 °C. The sample is passivated under 30 sccm of 1% O2/N2 gas for 2 hours. | 550 | 10 | H2 | 1 | 5 | 60
In the first beaker, 1 g of ammonium heptamolybdate tetrahydrate is dissolved in 5.5 mL of DI water. In the second beaker, 1 g of sucrose is dissolved in 2 mL of DI water. The sucrose solution in the second beaker is poured into the metal precursor solution in the first beaker. This combined solution now in the first beaker is stirred for 15 minutes at 300 RPM, after which it is dried at 120 °C in air for 24 hours. After drying, the material is crushed in a mortar and pestle. To carburize the sample, 1 g of crushed and dried material is added to a crucible. The sample is heated at a ramp rate of 10 °C/min to a hold temperature of 550 °C for 5 hr under 100 sccm of H2 gas. After carburization, the sample is cooled under 30 sccm of N2 gas until the tube furnace reads below 30 °C. The sample is passivated under 30 sccm of 1% O2/N2 gas for 2 hours. | 550 | 10 | H2 | 1 | 5 | 100
In the first beaker, 1 g of ammonium heptamolybdate tetrahydrate is dissolved in 5.5 mL of DI water. In the second beaker, 1 g of sucrose is dissolved in 2 mL of DI water. The sucrose solution in the second beaker is poured into the metal precursor solution in the first beaker. This combined solution now in the first beaker is stirred for 15 minutes at 300 RPM, after which it is dried at 120 °C in air for 24 hours. After drying, the material is crushed in a mortar and pestle. To carburize the sample, 1 g of crushed and dried material is added to a crucible. The sample is heated at a ramp rate of 10 °C/min to a hold temperature of 550 °C for 10 hr under 30 sccm of H2 gas. After carburization, the sample is cooled under 30 sccm of N2 gas until the tube furnace reads below 30 °C. The sample is passivated under 30 sccm of 1% O2/N2 gas for 2 hours. | 550 | 10 | H2 | 1 | 10 | 30
In the first beaker, 1 g of ammonium heptamolybdate tetrahydrate is dissolved in 5.5 mL of DI water. In the second beaker, 1 g of sucrose is dissolved in 2 mL of DI water. The sucrose solution in the second beaker is poured into the metal precursor solution in the first beaker. This combined solution now in the first beaker is stirred for 15 minutes at 300 RPM, after which it is dried at 120 °C in air for 24 hours. After drying, the material is crushed in a mortar and pestle. To carburize the sample, 1 g of crushed and dried material is added to a crucible. The sample is heated at a ramp rate of 10 °C/min to a hold temperature of 550 °C for 10 hr under 60 sccm of H2 gas. After carburization, the sample is cooled under 30 sccm of N2 gas until the tube furnace reads below 30 °C. The sample is passivated under 30 sccm of 1% O2/N2 gas for 2 hours. | 550 | 10 | H2 | 1 | 10 | 60
In the first beaker, 1 g of ammonium heptamolybdate tetrahydrate is dissolved in 5.5 mL of DI water. In the second beaker, 1 g of sucrose is dissolved in 2 mL of DI water. The sucrose solution in the second beaker is poured into the metal precursor solution in the first beaker. This combined solution now in the first beaker is stirred for 15 minutes at 300 RPM, after which it is dried at 120 °C in air for 24 hours. After drying, the material is crushed in a mortar and pestle. To carburize the sample, 1 g of crushed and dried material is added to a crucible. The sample is heated at a ramp rate of 10 °C/min to a hold temperature of 550 °C for 10 hr under 100 sccm of H2 gas. After carburization, the sample is cooled under 30 sccm of N2 gas until the tube furnace reads below 30 °C. The sample is passivated under 30 sccm of 1% O2/N2 gas for 2 hours. | 550 | 10 | H2 | 1 | 10 | 100
In the first beaker, 1 g of ammonium heptamolybdate tetrahydrate is dissolved in 6 mL of DI water. In the second beaker, 0.5 g of sucrose is dissolved in 1.5 mL of DI water. The sucrose solution in the second beaker is poured into the metal precursor solution in the first beaker. This combined solution now in the first beaker is stirred for 15 minutes at 300 RPM, after which it is dried at 120 °C in air for 24 hours. After drying, the material is crushed in a mortar and pestle. To carburize the sample, 1 g of crushed and dried material is added to a crucible. The sample is heated at a ramp rate of 10 °C/min to a hold temperature of 550 °C for 0.5 hr under 30 sccm of H2 gas. After carburization, the sample is cooled under 30 sccm of N2 gas until the tube furnace reads below 30 °C. The sample is passivated under 30 sccm of 1% O2/N2 gas for 2 hours. | 550 | 10 | H2 | 2 | 0.5 | 30
In the first beaker, 1 g of ammonium heptamolybdate tetrahydrate is dissolved in 6 mL of DI water. In the second beaker, 0.5 g of sucrose is dissolved in 1.5 mL of DI water. The sucrose solution in the second beaker is poured into the metal precursor solution in the first beaker. This combined solution now in the first beaker is stirred for 15 minutes at 300 RPM, after which it is dried at 120 °C in air for 24 hours. After drying, the material is crushed in a mortar and pestle. To carburize the sample, 1 g of crushed and dried material is added to a crucible. The sample is heated at a ramp rate of 10 °C/min to a hold temperature of 550 °C for 0.5 hr under 60 sccm of H2 gas. After carburization, the sample is cooled under 30 sccm of N2 gas until the tube furnace reads below 30 °C. The sample is passivated under 30 sccm of 1% O2/N2 gas for 2 hours. | 550 | 10 | H2 | 2 | 0.5 | 60
In the first beaker, 1 g of ammonium heptamolybdate tetrahydrate is dissolved in 6 mL of DI water. In the second beaker, 0.5 g of sucrose is dissolved in 1.5 mL of DI water. The sucrose solution in the second beaker is poured into the metal precursor solution in the first beaker. This combined solution now in the first beaker is stirred for 15 minutes at 300 RPM, after which it is dried at 120 °C in air for 24 hours. After drying, the material is crushed in a mortar and pestle. To carburize the sample, 1 g of crushed and dried material is added to a crucible. The sample is heated at a ramp rate of 10 °C/min to a hold temperature of 550 °C for 0.5 hr under 100 sccm of H2 gas. After carburization, the sample is cooled under 30 sccm of N2 gas until the tube furnace reads below 30 °C. The sample is passivated under 30 sccm of 1% O2/N2 gas for 2 hours. | 550 | 10 | H2 | 2 | 0.5 | 100
In the first beaker, 1 g of ammonium heptamolybdate tetrahydrate is dissolved in 6 mL of DI water. In the second beaker, 0.5 g of sucrose is dissolved in 1.5 mL of DI water. The sucrose solution in the second beaker is poured into the metal precursor solution in the first beaker. This combined solution now in the first beaker is stirred for 15 minutes at 300 RPM, after which it is dried at 120 °C in air for 24 hours. After drying, the material is crushed in a mortar and pestle. To carburize the sample, 1 g of crushed and dried material is added to a crucible. The sample is heated at a ramp rate of 10 °C/min to a hold temperature of 550 °C for 2 hr under 30 sccm of H2 gas. After carburization, the sample is cooled under 30 sccm of N2 gas until the tube furnace reads below 30 °C. The sample is passivated under 30 sccm of 1% O2/N2 gas for 2 hours. | 550 | 10 | H2 | 2 | 2 | 30
In the first beaker, 1 g of ammonium heptamolybdate tetrahydrate is dissolved in 6 mL of DI water. In the second beaker, 0.5 g of sucrose is dissolved in 1.5 mL of DI water. The sucrose solution in the second beaker is poured into the metal precursor solution in the first beaker. This combined solution now in the first beaker is stirred for 15 minutes at 300 RPM, after which it is dried at 120 °C in air for 24 hours. After drying, the material is crushed in a mortar and pestle. To carburize the sample, 1 g of crushed and dried material is added to a crucible. The sample is heated at a ramp rate of 10 °C/min to a hold temperature of 550 °C for 2 hr under 60 sccm of H2 gas. After carburization, the sample is cooled under 30 sccm of N2 gas until the tube furnace reads below 30 °C. The sample is passivated under 30 sccm of 1% O2/N2 gas for 2 hours. | 550 | 10 | H2 | 2 | 2 | 60
In the first beaker, 1 g of ammonium heptamolybdate tetrahydrate is dissolved in 6 mL of DI water. In the second beaker, 0.5 g of sucrose is dissolved in 1.5 mL of DI water. The sucrose solution in the second beaker is poured into the metal precursor solution in the first beaker. This combined solution now in the first beaker is stirred for 15 minutes at 300 RPM, after which it is dried at 120 °C in air for 24 hours. After drying, the material is crushed in a mortar and pestle. To carburize the sample, 1 g of crushed and dried material is added to a crucible. The sample is heated at a ramp rate of 10 °C/min to a hold temperature of 550 °C for 2 hr under 100 sccm of H2 gas. After carburization, the sample is cooled under 30 sccm of N2 gas until the tube furnace reads below 30 °C. The sample is passivated under 30 sccm of 1% O2/N2 gas for 2 hours. | 550 | 10 | H2 | 2 | 2 | 100
In the first beaker, 1 g of ammonium heptamolybdate tetrahydrate is dissolved in 6 mL of DI water. In the second beaker, 0.5 g of sucrose is dissolved in 1.5 mL of DI water. The sucrose solution in the second beaker is poured into the metal precursor solution in the first beaker. This combined solution now in the first beaker is stirred for 15 minutes at 300 RPM, after which it is dried at 120 °C in air for 24 hours. After drying, the material is crushed in a mortar and pestle. To carburize the sample, 1 g of crushed and dried material is added to a crucible. The sample is heated at a ramp rate of 10 °C/min to a hold temperature of 550 °C for 5 hr under 30 sccm of H2 gas. After carburization, the sample is cooled under 30 sccm of N2 gas until the tube furnace reads below 30 °C. The sample is passivated under 30 sccm of 1% O2/N2 gas for 2 hours. | 550 | 10 | H2 | 2 | 5 | 30
In the first beaker, 1 g of ammonium heptamolybdate tetrahydrate is dissolved in 6 mL of DI water. In the second beaker, 0.5 g of sucrose is dissolved in 1.5 mL of DI water. The sucrose solution in the second beaker is poured into the metal precursor solution in the first beaker. This combined solution now in the first beaker is stirred for 15 minutes at 300 RPM, after which it is dried at 120 °C in air for 24 hours. After drying, the material is crushed in a mortar and pestle. To carburize the sample, 1 g of crushed and dried material is added to a crucible. The sample is heated at a ramp rate of 10 °C/min to a hold temperature of 550 °C for 5 hr under 60 sccm of H2 gas. After carburization, the sample is cooled under 30 sccm of N2 gas until the tube furnace reads below 30 °C. The sample is passivated under 30 sccm of 1% O2/N2 gas for 2 hours. | 550 | 10 | H2 | 2 | 5 | 60
In the first beaker, 1 g of ammonium heptamolybdate tetrahydrate is dissolved in 6 mL of DI water. In the second beaker, 0.5 g of sucrose is dissolved in 1.5 mL of DI water. The sucrose solution in the second beaker is poured into the metal precursor solution in the first beaker. This combined solution now in the first beaker is stirred for 15 minutes at 300 RPM, after which it is dried at 120 °C in air for 24 hours. After drying, the material is crushed in a mortar and pestle. To carburize the sample, 1 g of crushed and dried material is added to a crucible. The sample is heated at a ramp rate of 10 °C/min to a hold temperature of 550 °C for 5 hr under 100 sccm of H2 gas. After carburization, the sample is cooled under 30 sccm of N2 gas until the tube furnace reads below 30 °C. The sample is passivated under 30 sccm of 1% O2/N2 gas for 2 hours. | 550 | 10 | H2 | 2 | 5 | 100
In the first beaker, 1 g of ammonium heptamolybdate tetrahydrate is dissolved in 6 mL of DI water. In the second beaker, 0.5 g of sucrose is dissolved in 1.5 mL of DI water. The sucrose solution in the second beaker is poured into the metal precursor solution in the first beaker. This combined solution now in the first beaker is stirred for 15 minutes at 300 RPM, after which it is dried at 120 °C in air for 24 hours. After drying, the material is crushed in a mortar and pestle. To carburize the sample, 1 g of crushed and dried material is added to a crucible. The sample is heated at a ramp rate of 10 °C/min to a hold temperature of 550 °C for 10 hr under 30 sccm of H2 gas. After carburization, the sample is cooled under 30 sccm of N2 gas until the tube furnace reads below 30 °C. The sample is passivated under 30 sccm of 1% O2/N2 gas for 2 hours. | 550 | 10 | H2 | 2 | 10 | 30
In the first beaker, 1 g of ammonium heptamolybdate tetrahydrate is dissolved in 6 mL of DI water. In the second beaker, 0.5 g of sucrose is dissolved in 1.5 mL of DI water. The sucrose solution in the second beaker is poured into the metal precursor solution in the first beaker. This combined solution now in the first beaker is stirred for 15 minutes at 300 RPM, after which it is dried at 120 °C in air for 24 hours. After drying, the material is crushed in a mortar and pestle. To carburize the sample, 1 g of crushed and dried material is added to a crucible. The sample is heated at a ramp rate of 10 °C/min to a hold temperature of 550 °C for 10 hr under 60 sccm of H2 gas. After carburization, the sample is cooled under 30 sccm of N2 gas until the tube furnace reads below 30 °C. The sample is passivated under 30 sccm of 1% O2/N2 gas for 2 hours. | 550 | 10 | H2 | 2 | 10 | 60
In the first beaker, 1 g of ammonium heptamolybdate tetrahydrate is dissolved in 6 mL of DI water. In the second beaker, 0.5 g of sucrose is dissolved in 1.5 mL of DI water. The sucrose solution in the second beaker is poured into the metal precursor solution in the first beaker. This combined solution now in the first beaker is stirred for 15 minutes at 300 RPM, after which it is dried at 120 °C in air for 24 hours. After drying, the material is crushed in a mortar and pestle. To carburize the sample, 1 g of crushed and dried material is added to a crucible. The sample is heated at a ramp rate of 10 °C/min to a hold temperature of 550 °C for 10 hr under 100 sccm of H2 gas. After carburization, the sample is cooled under 30 sccm of N2 gas until the tube furnace reads below 30 °C. The sample is passivated under 30 sccm of 1% O2/N2 gas for 2 hours. | 550 | 10 | H2 | 2 | 10 | 100
In the first beaker, 1 g of ammonium heptamolybdate tetrahydrate is dissolved in 4 mL of DI water. In the second beaker, 2 g of sucrose is dissolved in 3.5 mL of DI water. The sucrose solution in the second beaker is poured into the metal precursor solution in the first beaker. This combined solution now in the first beaker is stirred for 15 minutes at 300 RPM, after which it is dried at 120 °C in air for 24 hours. After drying, the material is crushed in a mortar and pestle. To carburize the sample, 1 g of crushed and dried material is added to a crucible. The sample is heated at a ramp rate of 10 °C/min to a hold temperature of 550 °C for 0.5 hr under 30 sccm of N2 gas. After carburization, the sample is cooled under 30 sccm of N2 gas until the tube furnace reads below 30 °C. The sample is passivated under 30 sccm of 1% O2/N2 gas for 2 hours. | 550 | 10 | N2 | 0.5 | 0.5 | 30
In the first beaker, 1 g of ammonium heptamolybdate tetrahydrate is dissolved in 4 mL of DI water. In the second beaker, 2 g of sucrose is dissolved in 3.5 mL of DI water. The sucrose solution in the second beaker is poured into the metal precursor solution in the first beaker. This combined solution now in the first beaker is stirred for 15 minutes at 300 RPM, after which it is dried at 120 °C in air for 24 hours. After drying, the material is crushed in a mortar and pestle. To carburize the sample, 1 g of crushed and dried material is added to a crucible. The sample is heated at a ramp rate of 10 °C/min to a hold temperature of 550 °C for 0.5 hr under 60 sccm of N2 gas. After carburization, the sample is cooled under 30 sccm of N2 gas until the tube furnace reads below 30 °C. The sample is passivated under 30 sccm of 1% O2/N2 gas for 2 hours. | 550 | 10 | N2 | 0.5 | 0.5 | 60
In the first beaker, 1 g of ammonium heptamolybdate tetrahydrate is dissolved in 4 mL of DI water. In the second beaker, 2 g of sucrose is dissolved in 3.5 mL of DI water. The sucrose solution in the second beaker is poured into the metal precursor solution in the first beaker. This combined solution now in the first beaker is stirred for 15 minutes at 300 RPM, after which it is dried at 120 °C in air for 24 hours. After drying, the material is crushed in a mortar and pestle. To carburize the sample, 1 g of crushed and dried material is added to a crucible. The sample is heated at a ramp rate of 10 °C/min to a hold temperature of 550 °C for 0.5 hr under 100 sccm of N2 gas. After carburization, the sample is cooled under 30 sccm of N2 gas until the tube furnace reads below 30 °C. The sample is passivated under 30 sccm of 1% O2/N2 gas for 2 hours. | 550 | 10 | N2 | 0.5 | 0.5 | 100
In the first beaker, 1 g of ammonium heptamolybdate tetrahydrate is dissolved in 4 mL of DI water. In the second beaker, 2 g of sucrose is dissolved in 3.5 mL of DI water. The sucrose solution in the second beaker is poured into the metal precursor solution in the first beaker. This combined solution now in the first beaker is stirred for 15 minutes at 300 RPM, after which it is dried at 120 °C in air for 24 hours. After drying, the material is crushed in a mortar and pestle. To carburize the sample, 1 g of crushed and dried material is added to a crucible. The sample is heated at a ramp rate of 10 °C/min to a hold temperature of 550 °C for 2 hr under 30 sccm of N2 gas. After carburization, the sample is cooled under 30 sccm of N2 gas until the tube furnace reads below 30 °C. The sample is passivated under 30 sccm of 1% O2/N2 gas for 2 hours. | 550 | 10 | N2 | 0.5 | 2 | 30
In the first beaker, 1 g of ammonium heptamolybdate tetrahydrate is dissolved in 4 mL of DI water. In the second beaker, 2 g of sucrose is dissolved in 3.5 mL of DI water. The sucrose solution in the second beaker is poured into the metal precursor solution in the first beaker. This combined solution now in the first beaker is stirred for 15 minutes at 300 RPM, after which it is dried at 120 °C in air for 24 hours. After drying, the material is crushed in a mortar and pestle. To carburize the sample, 1 g of crushed and dried material is added to a crucible. The sample is heated at a ramp rate of 10 °C/min to a hold temperature of 550 °C for 2 hr under 60 sccm of N2 gas. After carburization, the sample is cooled under 30 sccm of N2 gas until the tube furnace reads below 30 °C. The sample is passivated under 30 sccm of 1% O2/N2 gas for 2 hours. | 550 | 10 | N2 | 0.5 | 2 | 60
In the first beaker, 1 g of ammonium heptamolybdate tetrahydrate is dissolved in 4 mL of DI water. In the second beaker, 2 g of sucrose is dissolved in 3.5 mL of DI water. The sucrose solution in the second beaker is poured into the metal precursor solution in the first beaker. This combined solution now in the first beaker is stirred for 15 minutes at 300 RPM, after which it is dried at 120 °C in air for 24 hours. After drying, the material is crushed in a mortar and pestle. To carburize the sample, 1 g of crushed and dried material is added to a crucible. The sample is heated at a ramp rate of 10 °C/min to a hold temperature of 550 °C for 2 hr under 100 sccm of N2 gas. After carburization, the sample is cooled under 30 sccm of N2 gas until the tube furnace reads below 30 °C. The sample is passivated under 30 sccm of 1% O2/N2 gas for 2 hours. | 550 | 10 | N2 | 0.5 | 2 | 100
In the first beaker, 1 g of ammonium heptamolybdate tetrahydrate is dissolved in 4 mL of DI water. In the second beaker, 2 g of sucrose is dissolved in 3.5 mL of DI water. The sucrose solution in the second beaker is poured into the metal precursor solution in the first beaker. This combined solution now in the first beaker is stirred for 15 minutes at 300 RPM, after which it is dried at 120 °C in air for 24 hours. After drying, the material is crushed in a mortar and pestle. To carburize the sample, 1 g of crushed and dried material is added to a crucible. The sample is heated at a ramp rate of 10 °C/min to a hold temperature of 550 °C for 5 hr under 30 sccm of N2 gas. After carburization, the sample is cooled under 30 sccm of N2 gas until the tube furnace reads below 30 °C. The sample is passivated under 30 sccm of 1% O2/N2 gas for 2 hours. | 550 | 10 | N2 | 0.5 | 5 | 30
In the first beaker, 1 g of ammonium heptamolybdate tetrahydrate is dissolved in 4 mL of DI water. In the second beaker, 2 g of sucrose is dissolved in 3.5 mL of DI water. The sucrose solution in the second beaker is poured into the metal precursor solution in the first beaker. This combined solution now in the first beaker is stirred for 15 minutes at 300 RPM, after which it is dried at 120 °C in air for 24 hours. After drying, the material is crushed in a mortar and pestle. To carburize the sample, 1 g of crushed and dried material is added to a crucible. The sample is heated at a ramp rate of 10 °C/min to a hold temperature of 550 °C for 5 hr under 60 sccm of N2 gas. After carburization, the sample is cooled under 30 sccm of N2 gas until the tube furnace reads below 30 °C. The sample is passivated under 30 sccm of 1% O2/N2 gas for 2 hours. | 550 | 10 | N2 | 0.5 | 5 | 60
In the first beaker, 1 g of ammonium heptamolybdate tetrahydrate is dissolved in 4 mL of DI water. In the second beaker, 2 g of sucrose is dissolved in 3.5 mL of DI water. The sucrose solution in the second beaker is poured into the metal precursor solution in the first beaker. This combined solution now in the first beaker is stirred for 15 minutes at 300 RPM, after which it is dried at 120 °C in air for 24 hours. After drying, the material is crushed in a mortar and pestle. To carburize the sample, 1 g of crushed and dried material is added to a crucible. The sample is heated at a ramp rate of 10 °C/min to a hold temperature of 550 °C for 5 hr under 100 sccm of N2 gas. After carburization, the sample is cooled under 30 sccm of N2 gas until the tube furnace reads below 30 °C. The sample is passivated under 30 sccm of 1% O2/N2 gas for 2 hours. | 550 | 10 | N2 | 0.5 | 5 | 100
In the first beaker, 1 g of ammonium heptamolybdate tetrahydrate is dissolved in 4 mL of DI water. In the second beaker, 2 g of sucrose is dissolved in 3.5 mL of DI water. The sucrose solution in the second beaker is poured into the metal precursor solution in the first beaker. This combined solution now in the first beaker is stirred for 15 minutes at 300 RPM, after which it is dried at 120 °C in air for 24 hours. After drying, the material is crushed in a mortar and pestle. To carburize the sample, 1 g of crushed and dried material is added to a crucible. The sample is heated at a ramp rate of 10 °C/min to a hold temperature of 550 °C for 10 hr under 30 sccm of N2 gas. After carburization, the sample is cooled under 30 sccm of N2 gas until the tube furnace reads below 30 °C. The sample is passivated under 30 sccm of 1% O2/N2 gas for 2 hours. | 550 | 10 | N2 | 0.5 | 10 | 30
In the first beaker, 1 g of ammonium heptamolybdate tetrahydrate is dissolved in 4 mL of DI water. In the second beaker, 2 g of sucrose is dissolved in 3.5 mL of DI water. The sucrose solution in the second beaker is poured into the metal precursor solution in the first beaker. This combined solution now in the first beaker is stirred for 15 minutes at 300 RPM, after which it is dried at 120 °C in air for 24 hours. After drying, the material is crushed in a mortar and pestle. To carburize the sample, 1 g of crushed and dried material is added to a crucible. The sample is heated at a ramp rate of 10 °C/min to a hold temperature of 550 °C for 10 hr under 60 sccm of N2 gas. After carburization, the sample is cooled under 30 sccm of N2 gas until the tube furnace reads below 30 °C. The sample is passivated under 30 sccm of 1% O2/N2 gas for 2 hours. | 550 | 10 | N2 | 0.5 | 10 | 60
In the first beaker, 1 g of ammonium heptamolybdate tetrahydrate is dissolved in 4 mL of DI water. In the second beaker, 2 g of sucrose is dissolved in 3.5 mL of DI water. The sucrose solution in the second beaker is poured into the metal precursor solution in the first beaker. This combined solution now in the first beaker is stirred for 15 minutes at 300 RPM, after which it is dried at 120 °C in air for 24 hours. After drying, the material is crushed in a mortar and pestle. To carburize the sample, 1 g of crushed and dried material is added to a crucible. The sample is heated at a ramp rate of 10 °C/min to a hold temperature of 550 °C for 10 hr under 100 sccm of N2 gas. After carburization, the sample is cooled under 30 sccm of N2 gas until the tube furnace reads below 30 °C. The sample is passivated under 30 sccm of 1% O2/N2 gas for 2 hours. | 550 | 10 | N2 | 0.5 | 10 | 100
In the first beaker, 1 g of ammonium heptamolybdate tetrahydrate is dissolved in 5.5 mL of DI water. In the second beaker, 1 g of sucrose is dissolved in 2 mL of DI water. The sucrose solution in the second beaker is poured into the metal precursor solution in the first beaker. This combined solution now in the first beaker is stirred for 15 minutes at 300 RPM, after which it is dried at 120 °C in air for 24 hours. After drying, the material is crushed in a mortar and pestle. To carburize the sample, 1 g of crushed and dried material is added to a crucible. The sample is heated at a ramp rate of 10 °C/min to a hold temperature of 550 °C for 0.5 hr under 30 sccm of N2 gas. After carburization, the sample is cooled under 30 sccm of N2 gas until the tube furnace reads below 30 °C. The sample is passivated under 30 sccm of 1% O2/N2 gas for 2 hours. | 550 | 10 | N2 | 1 | 0.5 | 30
In the first beaker, 1 g of ammonium heptamolybdate tetrahydrate is dissolved in 5.5 mL of DI water. In the second beaker, 1 g of sucrose is dissolved in 2 mL of DI water. The sucrose solution in the second beaker is poured into the metal precursor solution in the first beaker. This combined solution now in the first beaker is stirred for 15 minutes at 300 RPM, after which it is dried at 120 °C in air for 24 hours. After drying, the material is crushed in a mortar and pestle. To carburize the sample, 1 g of crushed and dried material is added to a crucible. The sample is heated at a ramp rate of 10 °C/min to a hold temperature of 550 °C for 0.5 hr under 60 sccm of N2 gas. After carburization, the sample is cooled under 30 sccm of N2 gas until the tube furnace reads below 30 °C. The sample is passivated under 30 sccm of 1% O2/N2 gas for 2 hours. | 550 | 10 | N2 | 1 | 0.5 | 60
In the first beaker, 1 g of ammonium heptamolybdate tetrahydrate is dissolved in 5.5 mL of DI water. In the second beaker, 1 g of sucrose is dissolved in 2 mL of DI water. The sucrose solution in the second beaker is poured into the metal precursor solution in the first beaker. This combined solution now in the first beaker is stirred for 15 minutes at 300 RPM, after which it is dried at 120 °C in air for 24 hours. After drying, the material is crushed in a mortar and pestle. To carburize the sample, 1 g of crushed and dried material is added to a crucible. The sample is heated at a ramp rate of 10 °C/min to a hold temperature of 550 °C for 0.5 hr under 100 sccm of N2 gas. After carburization, the sample is cooled under 30 sccm of N2 gas until the tube furnace reads below 30 °C. The sample is passivated under 30 sccm of 1% O2/N2 gas for 2 hours. | 550 | 10 | N2 | 1 | 0.5 | 100
In the first beaker, 1 g of ammonium heptamolybdate tetrahydrate is dissolved in 5.5 mL of DI water. In the second beaker, 1 g of sucrose is dissolved in 2 mL of DI water. The sucrose solution in the second beaker is poured into the metal precursor solution in the first beaker. This combined solution now in the first beaker is stirred for 15 minutes at 300 RPM, after which it is dried at 120 °C in air for 24 hours. After drying, the material is crushed in a mortar and pestle. To carburize the sample, 1 g of crushed and dried material is added to a crucible. The sample is heated at a ramp rate of 10 °C/min to a hold temperature of 550 °C for 2 hr under 30 sccm of N2 gas. After carburization, the sample is cooled under 30 sccm of N2 gas until the tube furnace reads below 30 °C. The sample is passivated under 30 sccm of 1% O2/N2 gas for 2 hours. | 550 | 10 | N2 | 1 | 2 | 30
In the first beaker, 1 g of ammonium heptamolybdate tetrahydrate is dissolved in 5.5 mL of DI water. In the second beaker, 1 g of sucrose is dissolved in 2 mL of DI water. The sucrose solution in the second beaker is poured into the metal precursor solution in the first beaker. This combined solution now in the first beaker is stirred for 15 minutes at 300 RPM, after which it is dried at 120 °C in air for 24 hours. After drying, the material is crushed in a mortar and pestle. To carburize the sample, 1 g of crushed and dried material is added to a crucible. The sample is heated at a ramp rate of 10 °C/min to a hold temperature of 550 °C for 2 hr under 60 sccm of N2 gas. After carburization, the sample is cooled under 30 sccm of N2 gas until the tube furnace reads below 30 °C. The sample is passivated under 30 sccm of 1% O2/N2 gas for 2 hours. | 550 | 10 | N2 | 1 | 2 | 60
In the first beaker, 1 g of ammonium heptamolybdate tetrahydrate is dissolved in 5.5 mL of DI water. In the second beaker, 1 g of sucrose is dissolved in 2 mL of DI water. The sucrose solution in the second beaker is poured into the metal precursor solution in the first beaker. This combined solution now in the first beaker is stirred for 15 minutes at 300 RPM, after which it is dried at 120 °C in air for 24 hours. After drying, the material is crushed in a mortar and pestle. To carburize the sample, 1 g of crushed and dried material is added to a crucible. The sample is heated at a ramp rate of 10 °C/min to a hold temperature of 550 °C for 2 hr under 100 sccm of N2 gas. After carburization, the sample is cooled under 30 sccm of N2 gas until the tube furnace reads below 30 °C. The sample is passivated under 30 sccm of 1% O2/N2 gas for 2 hours. | 550 | 10 | N2 | 1 | 2 | 100
In the first beaker, 1 g of ammonium heptamolybdate tetrahydrate is dissolved in 5.5 mL of DI water. In the second beaker, 1 g of sucrose is dissolved in 2 mL of DI water. The sucrose solution in the second beaker is poured into the metal precursor solution in the first beaker. This combined solution now in the first beaker is stirred for 15 minutes at 300 RPM, after which it is dried at 120 °C in air for 24 hours. After drying, the material is crushed in a mortar and pestle. To carburize the sample, 1 g of crushed and dried material is added to a crucible. The sample is heated at a ramp rate of 10 °C/min to a hold temperature of 550 °C for 5 hr under 30 sccm of N2 gas. After carburization, the sample is cooled under 30 sccm of N2 gas until the tube furnace reads below 30 °C. The sample is passivated under 30 sccm of 1% O2/N2 gas for 2 hours. | 550 | 10 | N2 | 1 | 5 | 30
In the first beaker, 1 g of ammonium heptamolybdate tetrahydrate is dissolved in 5.5 mL of DI water. In the second beaker, 1 g of sucrose is dissolved in 2 mL of DI water. The sucrose solution in the second beaker is poured into the metal precursor solution in the first beaker. This combined solution now in the first beaker is stirred for 15 minutes at 300 RPM, after which it is dried at 120 °C in air for 24 hours. After drying, the material is crushed in a mortar and pestle. To carburize the sample, 1 g of crushed and dried material is added to a crucible. The sample is heated at a ramp rate of 10 °C/min to a hold temperature of 550 °C for 5 hr under 60 sccm of N2 gas. After carburization, the sample is cooled under 30 sccm of N2 gas until the tube furnace reads below 30 °C. The sample is passivated under 30 sccm of 1% O2/N2 gas for 2 hours. | 550 | 10 | N2 | 1 | 5 | 60
In the first beaker, 1 g of ammonium heptamolybdate tetrahydrate is dissolved in 5.5 mL of DI water. In the second beaker, 1 g of sucrose is dissolved in 2 mL of DI water. The sucrose solution in the second beaker is poured into the metal precursor solution in the first beaker. This combined solution now in the first beaker is stirred for 15 minutes at 300 RPM, after which it is dried at 120 °C in air for 24 hours. After drying, the material is crushed in a mortar and pestle. To carburize the sample, 1 g of crushed and dried material is added to a crucible. The sample is heated at a ramp rate of 10 °C/min to a hold temperature of 550 °C for 5 hr under 100 sccm of N2 gas. After carburization, the sample is cooled under 30 sccm of N2 gas until the tube furnace reads below 30 °C. The sample is passivated under 30 sccm of 1% O2/N2 gas for 2 hours. | 550 | 10 | N2 | 1 | 5 | 100
In the first beaker, 1 g of ammonium heptamolybdate tetrahydrate is dissolved in 5.5 mL of DI water. In the second beaker, 1 g of sucrose is dissolved in 2 mL of DI water. The sucrose solution in the second beaker is poured into the metal precursor solution in the first beaker. This combined solution now in the first beaker is stirred for 15 minutes at 300 RPM, after which it is dried at 120 °C in air for 24 hours. After drying, the material is crushed in a mortar and pestle. To carburize the sample, 1 g of crushed and dried material is added to a crucible. The sample is heated at a ramp rate of 10 °C/min to a hold temperature of 550 °C for 10 hr under 30 sccm of N2 gas. After carburization, the sample is cooled under 30 sccm of N2 gas until the tube furnace reads below 30 °C. The sample is passivated under 30 sccm of 1% O2/N2 gas for 2 hours. | 550 | 10 | N2 | 1 | 10 | 30
In the first beaker, 1 g of ammonium heptamolybdate tetrahydrate is dissolved in 5.5 mL of DI water. In the second beaker, 1 g of sucrose is dissolved in 2 mL of DI water. The sucrose solution in the second beaker is poured into the metal precursor solution in the first beaker. This combined solution now in the first beaker is stirred for 15 minutes at 300 RPM, after which it is dried at 120 °C in air for 24 hours. After drying, the material is crushed in a mortar and pestle. To carburize the sample, 1 g of crushed and dried material is added to a crucible. The sample is heated at a ramp rate of 10 °C/min to a hold temperature of 550 °C for 10 hr under 60 sccm of N2 gas. After carburization, the sample is cooled under 30 sccm of N2 gas until the tube furnace reads below 30 °C. The sample is passivated under 30 sccm of 1% O2/N2 gas for 2 hours. | 550 | 10 | N2 | 1 | 10 | 60
In the first beaker, 1 g of ammonium heptamolybdate tetrahydrate is dissolved in 5.5 mL of DI water. In the second beaker, 1 g of sucrose is dissolved in 2 mL of DI water. The sucrose solution in the second beaker is poured into the metal precursor solution in the first beaker. This combined solution now in the first beaker is stirred for 15 minutes at 300 RPM, after which it is dried at 120 °C in air for 24 hours. After drying, the material is crushed in a mortar and pestle. To carburize the sample, 1 g of crushed and dried material is added to a crucible. The sample is heated at a ramp rate of 10 °C/min to a hold temperature of 550 °C for 10 hr under 100 sccm of N2 gas. After carburization, the sample is cooled under 30 sccm of N2 gas until the tube furnace reads below 30 °C. The sample is passivated under 30 sccm of 1% O2/N2 gas for 2 hours. | 550 | 10 | N2 | 1 | 10 | 100
In the first beaker, 1 g of ammonium heptamolybdate tetrahydrate is dissolved in 6 mL of DI water. In the second beaker, 0.5 g of sucrose is dissolved in 1.5 mL of DI water. The sucrose solution in the second beaker is poured into the metal precursor solution in the first beaker. This combined solution now in the first beaker is stirred for 15 minutes at 300 RPM, after which it is dried at 120 °C in air for 24 hours. After drying, the material is crushed in a mortar and pestle. To carburize the sample, 1 g of crushed and dried material is added to a crucible. The sample is heated at a ramp rate of 10 °C/min to a hold temperature of 550 °C for 0.5 hr under 30 sccm of N2 gas. After carburization, the sample is cooled under 30 sccm of N2 gas until the tube furnace reads below 30 °C. The sample is passivated under 30 sccm of 1% O2/N2 gas for 2 hours. | 550 | 10 | N2 | 2 | 0.5 | 30
In the first beaker, 1 g of ammonium heptamolybdate tetrahydrate is dissolved in 6 mL of DI water. In the second beaker, 0.5 g of sucrose is dissolved in 1.5 mL of DI water. The sucrose solution in the second beaker is poured into the metal precursor solution in the first beaker. This combined solution now in the first beaker is stirred for 15 minutes at 300 RPM, after which it is dried at 120 °C in air for 24 hours. After drying, the material is crushed in a mortar and pestle. To carburize the sample, 1 g of crushed and dried material is added to a crucible. The sample is heated at a ramp rate of 10 °C/min to a hold temperature of 550 °C for 0.5 hr under 60 sccm of N2 gas. After carburization, the sample is cooled under 30 sccm of N2 gas until the tube furnace reads below 30 °C. The sample is passivated under 30 sccm of 1% O2/N2 gas for 2 hours. | 550 | 10 | N2 | 2 | 0.5 | 60
In the first beaker, 1 g of ammonium heptamolybdate tetrahydrate is dissolved in 6 mL of DI water. In the second beaker, 0.5 g of sucrose is dissolved in 1.5 mL of DI water. The sucrose solution in the second beaker is poured into the metal precursor solution in the first beaker. This combined solution now in the first beaker is stirred for 15 minutes at 300 RPM, after which it is dried at 120 °C in air for 24 hours. After drying, the material is crushed in a mortar and pestle. To carburize the sample, 1 g of crushed and dried material is added to a crucible. The sample is heated at a ramp rate of 10 °C/min to a hold temperature of 550 °C for 0.5 hr under 100 sccm of N2 gas. After carburization, the sample is cooled under 30 sccm of N2 gas until the tube furnace reads below 30 °C. The sample is passivated under 30 sccm of 1% O2/N2 gas for 2 hours. | 550 | 10 | N2 | 2 | 0.5 | 100
In the first beaker, 1 g of ammonium heptamolybdate tetrahydrate is dissolved in 6 mL of DI water. In the second beaker, 0.5 g of sucrose is dissolved in 1.5 mL of DI water. The sucrose solution in the second beaker is poured into the metal precursor solution in the first beaker. This combined solution now in the first beaker is stirred for 15 minutes at 300 RPM, after which it is dried at 120 °C in air for 24 hours. After drying, the material is crushed in a mortar and pestle. To carburize the sample, 1 g of crushed and dried material is added to a crucible. The sample is heated at a ramp rate of 10 °C/min to a hold temperature of 550 °C for 2 hr under 30 sccm of N2 gas. After carburization, the sample is cooled under 30 sccm of N2 gas until the tube furnace reads below 30 °C. The sample is passivated under 30 sccm of 1% O2/N2 gas for 2 hours. | 550 | 10 | N2 | 2 | 2 | 30
In the first beaker, 1 g of ammonium heptamolybdate tetrahydrate is dissolved in 6 mL of DI water. In the second beaker, 0.5 g of sucrose is dissolved in 1.5 mL of DI water. The sucrose solution in the second beaker is poured into the metal precursor solution in the first beaker. This combined solution now in the first beaker is stirred for 15 minutes at 300 RPM, after which it is dried at 120 °C in air for 24 hours. After drying, the material is crushed in a mortar and pestle. To carburize the sample, 1 g of crushed and dried material is added to a crucible. The sample is heated at a ramp rate of 10 °C/min to a hold temperature of 550 °C for 2 hr under 60 sccm of N2 gas. After carburization, the sample is cooled under 30 sccm of N2 gas until the tube furnace reads below 30 °C. The sample is passivated under 30 sccm of 1% O2/N2 gas for 2 hours. | 550 | 10 | N2 | 2 | 2 | 60
In the first beaker, 1 g of ammonium heptamolybdate tetrahydrate is dissolved in 6 mL of DI water. In the second beaker, 0.5 g of sucrose is dissolved in 1.5 mL of DI water. The sucrose solution in the second beaker is poured into the metal precursor solution in the first beaker. This combined solution now in the first beaker is stirred for 15 minutes at 300 RPM, after which it is dried at 120 °C in air for 24 hours. After drying, the material is crushed in a mortar and pestle. To carburize the sample, 1 g of crushed and dried material is added to a crucible. The sample is heated at a ramp rate of 10 °C/min to a hold temperature of 550 °C for 2 hr under 100 sccm of N2 gas. After carburization, the sample is cooled under 30 sccm of N2 gas until the tube furnace reads below 30 °C. The sample is passivated under 30 sccm of 1% O2/N2 gas for 2 hours. | 550 | 10 | N2 | 2 | 2 | 100
In the first beaker, 1 g of ammonium heptamolybdate tetrahydrate is dissolved in 6 mL of DI water. In the second beaker, 0.5 g of sucrose is dissolved in 1.5 mL of DI water. The sucrose solution in the second beaker is poured into the metal precursor solution in the first beaker. This combined solution now in the first beaker is stirred for 15 minutes at 300 RPM, after which it is dried at 120 °C in air for 24 hours. After drying, the material is crushed in a mortar and pestle. To carburize the sample, 1 g of crushed and dried material is added to a crucible. The sample is heated at a ramp rate of 10 °C/min to a hold temperature of 550 °C for 5 hr under 30 sccm of N2 gas. After carburization, the sample is cooled under 30 sccm of N2 gas until the tube furnace reads below 30 °C. The sample is passivated under 30 sccm of 1% O2/N2 gas for 2 hours. | 550 | 10 | N2 | 2 | 5 | 30
In the first beaker, 1 g of ammonium heptamolybdate tetrahydrate is dissolved in 6 mL of DI water. In the second beaker, 0.5 g of sucrose is dissolved in 1.5 mL of DI water. The sucrose solution in the second beaker is poured into the metal precursor solution in the first beaker. This combined solution now in the first beaker is stirred for 15 minutes at 300 RPM, after which it is dried at 120 °C in air for 24 hours. After drying, the material is crushed in a mortar and pestle. To carburize the sample, 1 g of crushed and dried material is added to a crucible. The sample is heated at a ramp rate of 10 °C/min to a hold temperature of 550 °C for 5 hr under 60 sccm of N2 gas. After carburization, the sample is cooled under 30 sccm of N2 gas until the tube furnace reads below 30 °C. The sample is passivated under 30 sccm of 1% O2/N2 gas for 2 hours. | 550 | 10 | N2 | 2 | 5 | 60
In the first beaker, 1 g of ammonium heptamolybdate tetrahydrate is dissolved in 6 mL of DI water. In the second beaker, 0.5 g of sucrose is dissolved in 1.5 mL of DI water. The sucrose solution in the second beaker is poured into the metal precursor solution in the first beaker. This combined solution now in the first beaker is stirred for 15 minutes at 300 RPM, after which it is dried at 120 °C in air for 24 hours. After drying, the material is crushed in a mortar and pestle. To carburize the sample, 1 g of crushed and dried material is added to a crucible. The sample is heated at a ramp rate of 10 °C/min to a hold temperature of 550 °C for 5 hr under 100 sccm of N2 gas. After carburization, the sample is cooled under 30 sccm of N2 gas until the tube furnace reads below 30 °C. The sample is passivated under 30 sccm of 1% O2/N2 gas for 2 hours. | 550 | 10 | N2 | 2 | 5 | 100
In the first beaker, 1 g of ammonium heptamolybdate tetrahydrate is dissolved in 6 mL of DI water. In the second beaker, 0.5 g of sucrose is dissolved in 1.5 mL of DI water. The sucrose solution in the second beaker is poured into the metal precursor solution in the first beaker. This combined solution now in the first beaker is stirred for 15 minutes at 300 RPM, after which it is dried at 120 °C in air for 24 hours. After drying, the material is crushed in a mortar and pestle. To carburize the sample, 1 g of crushed and dried material is added to a crucible. The sample is heated at a ramp rate of 10 °C/min to a hold temperature of 550 °C for 10 hr under 30 sccm of N2 gas. After carburization, the sample is cooled under 30 sccm of N2 gas until the tube furnace reads below 30 °C. The sample is passivated under 30 sccm of 1% O2/N2 gas for 2 hours. | 550 | 10 | N2 | 2 | 10 | 30
In the first beaker, 1 g of ammonium heptamolybdate tetrahydrate is dissolved in 6 mL of DI water. In the second beaker, 0.5 g of sucrose is dissolved in 1.5 mL of DI water. The sucrose solution in the second beaker is poured into the metal precursor solution in the first beaker. This combined solution now in the first beaker is stirred for 15 minutes at 300 RPM, after which it is dried at 120 °C in air for 24 hours. After drying, the material is crushed in a mortar and pestle. To carburize the sample, 1 g of crushed and dried material is added to a crucible. The sample is heated at a ramp rate of 10 °C/min to a hold temperature of 550 °C for 10 hr under 60 sccm of N2 gas. After carburization, the sample is cooled under 30 sccm of N2 gas until the tube furnace reads below 30 °C. The sample is passivated under 30 sccm of 1% O2/N2 gas for 2 hours. | 550 | 10 | N2 | 2 | 10 | 60
In the first beaker, 1 g of ammonium heptamolybdate tetrahydrate is dissolved in 6 mL of DI water. In the second beaker, 0.5 g of sucrose is dissolved in 1.5 mL of DI water. The sucrose solution in the second beaker is poured into the metal precursor solution in the first beaker. This combined solution now in the first beaker is stirred for 15 minutes at 300 RPM, after which it is dried at 120 °C in air for 24 hours. After drying, the material is crushed in a mortar and pestle. To carburize the sample, 1 g of crushed and dried material is added to a crucible. The sample is heated at a ramp rate of 10 °C/min to a hold temperature of 550 °C for 10 hr under 100 sccm of N2 gas. After carburization, the sample is cooled under 30 sccm of N2 gas until the tube furnace reads below 30 °C. The sample is passivated under 30 sccm of 1% O2/N2 gas for 2 hours. | 550 | 10 | N2 | 2 | 10 | 100
In the first beaker, 1 g of ammonium heptamolybdate tetrahydrate is dissolved in 4 mL of DI water. In the second beaker, 2 g of sucrose is dissolved in 3.5 mL of DI water. The sucrose solution in the second beaker is poured into the metal precursor solution in the first beaker. This combined solution now in the first beaker is stirred for 15 minutes at 300 RPM, after which it is dried at 120 °C in air for 24 hours. After drying, the material is crushed in a mortar and pestle. To carburize the sample, 1 g of crushed and dried material is added to a crucible. The sample is heated at a ramp rate of 15 °C/min to a hold temperature of 550 °C for 0.5 hr under 30 sccm of H2 gas. After carburization, the sample is cooled under 30 sccm of N2 gas until the tube furnace reads below 30 °C. The sample is passivated under 30 sccm of 1% O2/N2 gas for 2 hours. | 550 | 15 | H2 | 0.5 | 0.5 | 30
In the first beaker, 1 g of ammonium heptamolybdate tetrahydrate is dissolved in 4 mL of DI water. In the second beaker, 2 g of sucrose is dissolved in 3.5 mL of DI water. The sucrose solution in the second beaker is poured into the metal precursor solution in the first beaker. This combined solution now in the first beaker is stirred for 15 minutes at 300 RPM, after which it is dried at 120 °C in air for 24 hours. After drying, the material is crushed in a mortar and pestle. To carburize the sample, 1 g of crushed and dried material is added to a crucible. The sample is heated at a ramp rate of 15 °C/min to a hold temperature of 550 °C for 0.5 hr under 60 sccm of H2 gas. After carburization, the sample is cooled under 30 sccm of N2 gas until the tube furnace reads below 30 °C. The sample is passivated under 30 sccm of 1% O2/N2 gas for 2 hours. | 550 | 15 | H2 | 0.5 | 0.5 | 60
In the first beaker, 1 g of ammonium heptamolybdate tetrahydrate is dissolved in 4 mL of DI water. In the second beaker, 2 g of sucrose is dissolved in 3.5 mL of DI water. The sucrose solution in the second beaker is poured into the metal precursor solution in the first beaker. This combined solution now in the first beaker is stirred for 15 minutes at 300 RPM, after which it is dried at 120 °C in air for 24 hours. After drying, the material is crushed in a mortar and pestle. To carburize the sample, 1 g of crushed and dried material is added to a crucible. The sample is heated at a ramp rate of 15 °C/min to a hold temperature of 550 °C for 0.5 hr under 100 sccm of H2 gas. After carburization, the sample is cooled under 30 sccm of N2 gas until the tube furnace reads below 30 °C. The sample is passivated under 30 sccm of 1% O2/N2 gas for 2 hours. | 550 | 15 | H2 | 0.5 | 0.5 | 100
In the first beaker, 1 g of ammonium heptamolybdate tetrahydrate is dissolved in 4 mL of DI water. In the second beaker, 2 g of sucrose is dissolved in 3.5 mL of DI water. The sucrose solution in the second beaker is poured into the metal precursor solution in the first beaker. This combined solution now in the first beaker is stirred for 15 minutes at 300 RPM, after which it is dried at 120 °C in air for 24 hours. After drying, the material is crushed in a mortar and pestle. To carburize the sample, 1 g of crushed and dried material is added to a crucible. The sample is heated at a ramp rate of 15 °C/min to a hold temperature of 550 °C for 2 hr under 30 sccm of H2 gas. After carburization, the sample is cooled under 30 sccm of N2 gas until the tube furnace reads below 30 °C. The sample is passivated under 30 sccm of 1% O2/N2 gas for 2 hours. | 550 | 15 | H2 | 0.5 | 2 | 30
In the first beaker, 1 g of ammonium heptamolybdate tetrahydrate is dissolved in 4 mL of DI water. In the second beaker, 2 g of sucrose is dissolved in 3.5 mL of DI water. The sucrose solution in the second beaker is poured into the metal precursor solution in the first beaker. This combined solution now in the first beaker is stirred for 15 minutes at 300 RPM, after which it is dried at 120 °C in air for 24 hours. After drying, the material is crushed in a mortar and pestle. To carburize the sample, 1 g of crushed and dried material is added to a crucible. The sample is heated at a ramp rate of 15 °C/min to a hold temperature of 550 °C for 2 hr under 60 sccm of H2 gas. After carburization, the sample is cooled under 30 sccm of N2 gas until the tube furnace reads below 30 °C. The sample is passivated under 30 sccm of 1% O2/N2 gas for 2 hours. | 550 | 15 | H2 | 0.5 | 2 | 60
In the first beaker, 1 g of ammonium heptamolybdate tetrahydrate is dissolved in 4 mL of DI water. In the second beaker, 2 g of sucrose is dissolved in 3.5 mL of DI water. The sucrose solution in the second beaker is poured into the metal precursor solution in the first beaker. This combined solution now in the first beaker is stirred for 15 minutes at 300 RPM, after which it is dried at 120 °C in air for 24 hours. After drying, the material is crushed in a mortar and pestle. To carburize the sample, 1 g of crushed and dried material is added to a crucible. The sample is heated at a ramp rate of 15 °C/min to a hold temperature of 550 °C for 2 hr under 100 sccm of H2 gas. After carburization, the sample is cooled under 30 sccm of N2 gas until the tube furnace reads below 30 °C. The sample is passivated under 30 sccm of 1% O2/N2 gas for 2 hours. | 550 | 15 | H2 | 0.5 | 2 | 100
In the first beaker, 1 g of ammonium heptamolybdate tetrahydrate is dissolved in 4 mL of DI water. In the second beaker, 2 g of sucrose is dissolved in 3.5 mL of DI water. The sucrose solution in the second beaker is poured into the metal precursor solution in the first beaker. This combined solution now in the first beaker is stirred for 15 minutes at 300 RPM, after which it is dried at 120 °C in air for 24 hours. After drying, the material is crushed in a mortar and pestle. To carburize the sample, 1 g of crushed and dried material is added to a crucible. The sample is heated at a ramp rate of 15 °C/min to a hold temperature of 550 °C for 5 hr under 30 sccm of H2 gas. After carburization, the sample is cooled under 30 sccm of N2 gas until the tube furnace reads below 30 °C. The sample is passivated under 30 sccm of 1% O2/N2 gas for 2 hours. | 550 | 15 | H2 | 0.5 | 5 | 30
In the first beaker, 1 g of ammonium heptamolybdate tetrahydrate is dissolved in 4 mL of DI water. In the second beaker, 2 g of sucrose is dissolved in 3.5 mL of DI water. The sucrose solution in the second beaker is poured into the metal precursor solution in the first beaker. This combined solution now in the first beaker is stirred for 15 minutes at 300 RPM, after which it is dried at 120 °C in air for 24 hours. After drying, the material is crushed in a mortar and pestle. To carburize the sample, 1 g of crushed and dried material is added to a crucible. The sample is heated at a ramp rate of 15 °C/min to a hold temperature of 550 °C for 5 hr under 60 sccm of H2 gas. After carburization, the sample is cooled under 30 sccm of N2 gas until the tube furnace reads below 30 °C. The sample is passivated under 30 sccm of 1% O2/N2 gas for 2 hours. | 550 | 15 | H2 | 0.5 | 5 | 60
In the first beaker, 1 g of ammonium heptamolybdate tetrahydrate is dissolved in 4 mL of DI water. In the second beaker, 2 g of sucrose is dissolved in 3.5 mL of DI water. The sucrose solution in the second beaker is poured into the metal precursor solution in the first beaker. This combined solution now in the first beaker is stirred for 15 minutes at 300 RPM, after which it is dried at 120 °C in air for 24 hours. After drying, the material is crushed in a mortar and pestle. To carburize the sample, 1 g of crushed and dried material is added to a crucible. The sample is heated at a ramp rate of 15 °C/min to a hold temperature of 550 °C for 5 hr under 100 sccm of H2 gas. After carburization, the sample is cooled under 30 sccm of N2 gas until the tube furnace reads below 30 °C. The sample is passivated under 30 sccm of 1% O2/N2 gas for 2 hours. | 550 | 15 | H2 | 0.5 | 5 | 100
In the first beaker, 1 g of ammonium heptamolybdate tetrahydrate is dissolved in 4 mL of DI water. In the second beaker, 2 g of sucrose is dissolved in 3.5 mL of DI water. The sucrose solution in the second beaker is poured into the metal precursor solution in the first beaker. This combined solution now in the first beaker is stirred for 15 minutes at 300 RPM, after which it is dried at 120 °C in air for 24 hours. After drying, the material is crushed in a mortar and pestle. To carburize the sample, 1 g of crushed and dried material is added to a crucible. The sample is heated at a ramp rate of 15 °C/min to a hold temperature of 550 °C for 10 hr under 30 sccm of H2 gas. After carburization, the sample is cooled under 30 sccm of N2 gas until the tube furnace reads below 30 °C. The sample is passivated under 30 sccm of 1% O2/N2 gas for 2 hours. | 550 | 15 | H2 | 0.5 | 10 | 30
In the first beaker, 1 g of ammonium heptamolybdate tetrahydrate is dissolved in 4 mL of DI water. In the second beaker, 2 g of sucrose is dissolved in 3.5 mL of DI water. The sucrose solution in the second beaker is poured into the metal precursor solution in the first beaker. This combined solution now in the first beaker is stirred for 15 minutes at 300 RPM, after which it is dried at 120 °C in air for 24 hours. After drying, the material is crushed in a mortar and pestle. To carburize the sample, 1 g of crushed and dried material is added to a crucible. The sample is heated at a ramp rate of 15 °C/min to a hold temperature of 550 °C for 10 hr under 60 sccm of H2 gas. After carburization, the sample is cooled under 30 sccm of N2 gas until the tube furnace reads below 30 °C. The sample is passivated under 30 sccm of 1% O2/N2 gas for 2 hours. | 550 | 15 | H2 | 0.5 | 10 | 60
In the first beaker, 1 g of ammonium heptamolybdate tetrahydrate is dissolved in 4 mL of DI water. In the second beaker, 2 g of sucrose is dissolved in 3.5 mL of DI water. The sucrose solution in the second beaker is poured into the metal precursor solution in the first beaker. This combined solution now in the first beaker is stirred for 15 minutes at 300 RPM, after which it is dried at 120 °C in air for 24 hours. After drying, the material is crushed in a mortar and pestle. To carburize the sample, 1 g of crushed and dried material is added to a crucible. The sample is heated at a ramp rate of 15 °C/min to a hold temperature of 550 °C for 10 hr under 100 sccm of H2 gas. After carburization, the sample is cooled under 30 sccm of N2 gas until the tube furnace reads below 30 °C. The sample is passivated under 30 sccm of 1% O2/N2 gas for 2 hours. | 550 | 15 | H2 | 0.5 | 10 | 100
In the first beaker, 1 g of ammonium heptamolybdate tetrahydrate is dissolved in 5.5 mL of DI water. In the second beaker, 1 g of sucrose is dissolved in 2 mL of DI water. The sucrose solution in the second beaker is poured into the metal precursor solution in the first beaker. This combined solution now in the first beaker is stirred for 15 minutes at 300 RPM, after which it is dried at 120 °C in air for 24 hours. After drying, the material is crushed in a mortar and pestle. To carburize the sample, 1 g of crushed and dried material is added to a crucible. The sample is heated at a ramp rate of 15 °C/min to a hold temperature of 550 °C for 0.5 hr under 30 sccm of H2 gas. After carburization, the sample is cooled under 30 sccm of N2 gas until the tube furnace reads below 30 °C. The sample is passivated under 30 sccm of 1% O2/N2 gas for 2 hours. | 550 | 15 | H2 | 1 | 0.5 | 30
In the first beaker, 1 g of ammonium heptamolybdate tetrahydrate is dissolved in 5.5 mL of DI water. In the second beaker, 1 g of sucrose is dissolved in 2 mL of DI water. The sucrose solution in the second beaker is poured into the metal precursor solution in the first beaker. This combined solution now in the first beaker is stirred for 15 minutes at 300 RPM, after which it is dried at 120 °C in air for 24 hours. After drying, the material is crushed in a mortar and pestle. To carburize the sample, 1 g of crushed and dried material is added to a crucible. The sample is heated at a ramp rate of 15 °C/min to a hold temperature of 550 °C for 0.5 hr under 60 sccm of H2 gas. After carburization, the sample is cooled under 30 sccm of N2 gas until the tube furnace reads below 30 °C. The sample is passivated under 30 sccm of 1% O2/N2 gas for 2 hours. | 550 | 15 | H2 | 1 | 0.5 | 60
In the first beaker, 1 g of ammonium heptamolybdate tetrahydrate is dissolved in 5.5 mL of DI water. In the second beaker, 1 g of sucrose is dissolved in 2 mL of DI water. The sucrose solution in the second beaker is poured into the metal precursor solution in the first beaker. This combined solution now in the first beaker is stirred for 15 minutes at 300 RPM, after which it is dried at 120 °C in air for 24 hours. After drying, the material is crushed in a mortar and pestle. To carburize the sample, 1 g of crushed and dried material is added to a crucible. The sample is heated at a ramp rate of 15 °C/min to a hold temperature of 550 °C for 0.5 hr under 100 sccm of H2 gas. After carburization, the sample is cooled under 30 sccm of N2 gas until the tube furnace reads below 30 °C. The sample is passivated under 30 sccm of 1% O2/N2 gas for 2 hours. | 550 | 15 | H2 | 1 | 0.5 | 100
In the first beaker, 1 g of ammonium heptamolybdate tetrahydrate is dissolved in 5.5 mL of DI water. In the second beaker, 1 g of sucrose is dissolved in 2 mL of DI water. The sucrose solution in the second beaker is poured into the metal precursor solution in the first beaker. This combined solution now in the first beaker is stirred for 15 minutes at 300 RPM, after which it is dried at 120 °C in air for 24 hours. After drying, the material is crushed in a mortar and pestle. To carburize the sample, 1 g of crushed and dried material is added to a crucible. The sample is heated at a ramp rate of 15 °C/min to a hold temperature of 550 °C for 2 hr under 30 sccm of H2 gas. After carburization, the sample is cooled under 30 sccm of N2 gas until the tube furnace reads below 30 °C. The sample is passivated under 30 sccm of 1% O2/N2 gas for 2 hours. | 550 | 15 | H2 | 1 | 2 | 30
In the first beaker, 1 g of ammonium heptamolybdate tetrahydrate is dissolved in 5.5 mL of DI water. In the second beaker, 1 g of sucrose is dissolved in 2 mL of DI water. The sucrose solution in the second beaker is poured into the metal precursor solution in the first beaker. This combined solution now in the first beaker is stirred for 15 minutes at 300 RPM, after which it is dried at 120 °C in air for 24 hours. After drying, the material is crushed in a mortar and pestle. To carburize the sample, 1 g of crushed and dried material is added to a crucible. The sample is heated at a ramp rate of 15 °C/min to a hold temperature of 550 °C for 2 hr under 60 sccm of H2 gas. After carburization, the sample is cooled under 30 sccm of N2 gas until the tube furnace reads below 30 °C. The sample is passivated under 30 sccm of 1% O2/N2 gas for 2 hours. | 550 | 15 | H2 | 1 | 2 | 60
In the first beaker, 1 g of ammonium heptamolybdate tetrahydrate is dissolved in 5.5 mL of DI water. In the second beaker, 1 g of sucrose is dissolved in 2 mL of DI water. The sucrose solution in the second beaker is poured into the metal precursor solution in the first beaker. This combined solution now in the first beaker is stirred for 15 minutes at 300 RPM, after which it is dried at 120 °C in air for 24 hours. After drying, the material is crushed in a mortar and pestle. To carburize the sample, 1 g of crushed and dried material is added to a crucible. The sample is heated at a ramp rate of 15 °C/min to a hold temperature of 550 °C for 2 hr under 100 sccm of H2 gas. After carburization, the sample is cooled under 30 sccm of N2 gas until the tube furnace reads below 30 °C. The sample is passivated under 30 sccm of 1% O2/N2 gas for 2 hours. | 550 | 15 | H2 | 1 | 2 | 100
In the first beaker, 1 g of ammonium heptamolybdate tetrahydrate is dissolved in 5.5 mL of DI water. In the second beaker, 1 g of sucrose is dissolved in 2 mL of DI water. The sucrose solution in the second beaker is poured into the metal precursor solution in the first beaker. This combined solution now in the first beaker is stirred for 15 minutes at 300 RPM, after which it is dried at 120 °C in air for 24 hours. After drying, the material is crushed in a mortar and pestle. To carburize the sample, 1 g of crushed and dried material is added to a crucible. The sample is heated at a ramp rate of 15 °C/min to a hold temperature of 550 °C for 5 hr under 30 sccm of H2 gas. After carburization, the sample is cooled under 30 sccm of N2 gas until the tube furnace reads below 30 °C. The sample is passivated under 30 sccm of 1% O2/N2 gas for 2 hours. | 550 | 15 | H2 | 1 | 5 | 30
In the first beaker, 1 g of ammonium heptamolybdate tetrahydrate is dissolved in 5.5 mL of DI water. In the second beaker, 1 g of sucrose is dissolved in 2 mL of DI water. The sucrose solution in the second beaker is poured into the metal precursor solution in the first beaker. This combined solution now in the first beaker is stirred for 15 minutes at 300 RPM, after which it is dried at 120 °C in air for 24 hours. After drying, the material is crushed in a mortar and pestle. To carburize the sample, 1 g of crushed and dried material is added to a crucible. The sample is heated at a ramp rate of 15 °C/min to a hold temperature of 550 °C for 5 hr under 60 sccm of H2 gas. After carburization, the sample is cooled under 30 sccm of N2 gas until the tube furnace reads below 30 °C. The sample is passivated under 30 sccm of 1% O2/N2 gas for 2 hours. | 550 | 15 | H2 | 1 | 5 | 60
In the first beaker, 1 g of ammonium heptamolybdate tetrahydrate is dissolved in 5.5 mL of DI water. In the second beaker, 1 g of sucrose is dissolved in 2 mL of DI water. The sucrose solution in the second beaker is poured into the metal precursor solution in the first beaker. This combined solution now in the first beaker is stirred for 15 minutes at 300 RPM, after which it is dried at 120 °C in air for 24 hours. After drying, the material is crushed in a mortar and pestle. To carburize the sample, 1 g of crushed and dried material is added to a crucible. The sample is heated at a ramp rate of 15 °C/min to a hold temperature of 550 °C for 5 hr under 100 sccm of H2 gas. After carburization, the sample is cooled under 30 sccm of N2 gas until the tube furnace reads below 30 °C. The sample is passivated under 30 sccm of 1% O2/N2 gas for 2 hours. | 550 | 15 | H2 | 1 | 5 | 100
In the first beaker, 1 g of ammonium heptamolybdate tetrahydrate is dissolved in 5.5 mL of DI water. In the second beaker, 1 g of sucrose is dissolved in 2 mL of DI water. The sucrose solution in the second beaker is poured into the metal precursor solution in the first beaker. This combined solution now in the first beaker is stirred for 15 minutes at 300 RPM, after which it is dried at 120 °C in air for 24 hours. After drying, the material is crushed in a mortar and pestle. To carburize the sample, 1 g of crushed and dried material is added to a crucible. The sample is heated at a ramp rate of 15 °C/min to a hold temperature of 550 °C for 10 hr under 30 sccm of H2 gas. After carburization, the sample is cooled under 30 sccm of N2 gas until the tube furnace reads below 30 °C. The sample is passivated under 30 sccm of 1% O2/N2 gas for 2 hours. | 550 | 15 | H2 | 1 | 10 | 30
In the first beaker, 1 g of ammonium heptamolybdate tetrahydrate is dissolved in 5.5 mL of DI water. In the second beaker, 1 g of sucrose is dissolved in 2 mL of DI water. The sucrose solution in the second beaker is poured into the metal precursor solution in the first beaker. This combined solution now in the first beaker is stirred for 15 minutes at 300 RPM, after which it is dried at 120 °C in air for 24 hours. After drying, the material is crushed in a mortar and pestle. To carburize the sample, 1 g of crushed and dried material is added to a crucible. The sample is heated at a ramp rate of 15 °C/min to a hold temperature of 550 °C for 10 hr under 60 sccm of H2 gas. After carburization, the sample is cooled under 30 sccm of N2 gas until the tube furnace reads below 30 °C. The sample is passivated under 30 sccm of 1% O2/N2 gas for 2 hours. | 550 | 15 | H2 | 1 | 10 | 60
In the first beaker, 1 g of ammonium heptamolybdate tetrahydrate is dissolved in 5.5 mL of DI water. In the second beaker, 1 g of sucrose is dissolved in 2 mL of DI water. The sucrose solution in the second beaker is poured into the metal precursor solution in the first beaker. This combined solution now in the first beaker is stirred for 15 minutes at 300 RPM, after which it is dried at 120 °C in air for 24 hours. After drying, the material is crushed in a mortar and pestle. To carburize the sample, 1 g of crushed and dried material is added to a crucible. The sample is heated at a ramp rate of 15 °C/min to a hold temperature of 550 °C for 10 hr under 100 sccm of H2 gas. After carburization, the sample is cooled under 30 sccm of N2 gas until the tube furnace reads below 30 °C. The sample is passivated under 30 sccm of 1% O2/N2 gas for 2 hours. | 550 | 15 | H2 | 1 | 10 | 100
In the first beaker, 1 g of ammonium heptamolybdate tetrahydrate is dissolved in 6 mL of DI water. In the second beaker, 0.5 g of sucrose is dissolved in 1.5 mL of DI water. The sucrose solution in the second beaker is poured into the metal precursor solution in the first beaker. This combined solution now in the first beaker is stirred for 15 minutes at 300 RPM, after which it is dried at 120 °C in air for 24 hours. After drying, the material is crushed in a mortar and pestle. To carburize the sample, 1 g of crushed and dried material is added to a crucible. The sample is heated at a ramp rate of 15 °C/min to a hold temperature of 550 °C for 0.5 hr under 30 sccm of H2 gas. After carburization, the sample is cooled under 30 sccm of N2 gas until the tube furnace reads below 30 °C. The sample is passivated under 30 sccm of 1% O2/N2 gas for 2 hours. | 550 | 15 | H2 | 2 | 0.5 | 30
In the first beaker, 1 g of ammonium heptamolybdate tetrahydrate is dissolved in 6 mL of DI water. In the second beaker, 0.5 g of sucrose is dissolved in 1.5 mL of DI water. The sucrose solution in the second beaker is poured into the metal precursor solution in the first beaker. This combined solution now in the first beaker is stirred for 15 minutes at 300 RPM, after which it is dried at 120 °C in air for 24 hours. After drying, the material is crushed in a mortar and pestle. To carburize the sample, 1 g of crushed and dried material is added to a crucible. The sample is heated at a ramp rate of 15 °C/min to a hold temperature of 550 °C for 0.5 hr under 60 sccm of H2 gas. After carburization, the sample is cooled under 30 sccm of N2 gas until the tube furnace reads below 30 °C. The sample is passivated under 30 sccm of 1% O2/N2 gas for 2 hours. | 550 | 15 | H2 | 2 | 0.5 | 60
In the first beaker, 1 g of ammonium heptamolybdate tetrahydrate is dissolved in 6 mL of DI water. In the second beaker, 0.5 g of sucrose is dissolved in 1.5 mL of DI water. The sucrose solution in the second beaker is poured into the metal precursor solution in the first beaker. This combined solution now in the first beaker is stirred for 15 minutes at 300 RPM, after which it is dried at 120 °C in air for 24 hours. After drying, the material is crushed in a mortar and pestle. To carburize the sample, 1 g of crushed and dried material is added to a crucible. The sample is heated at a ramp rate of 15 °C/min to a hold temperature of 550 °C for 0.5 hr under 100 sccm of H2 gas. After carburization, the sample is cooled under 30 sccm of N2 gas until the tube furnace reads below 30 °C. The sample is passivated under 30 sccm of 1% O2/N2 gas for 2 hours. | 550 | 15 | H2 | 2 | 0.5 | 100
In the first beaker, 1 g of ammonium heptamolybdate tetrahydrate is dissolved in 6 mL of DI water. In the second beaker, 0.5 g of sucrose is dissolved in 1.5 mL of DI water. The sucrose solution in the second beaker is poured into the metal precursor solution in the first beaker. This combined solution now in the first beaker is stirred for 15 minutes at 300 RPM, after which it is dried at 120 °C in air for 24 hours. After drying, the material is crushed in a mortar and pestle. To carburize the sample, 1 g of crushed and dried material is added to a crucible. The sample is heated at a ramp rate of 15 °C/min to a hold temperature of 550 °C for 2 hr under 30 sccm of H2 gas. After carburization, the sample is cooled under 30 sccm of N2 gas until the tube furnace reads below 30 °C. The sample is passivated under 30 sccm of 1% O2/N2 gas for 2 hours. | 550 | 15 | H2 | 2 | 2 | 30
In the first beaker, 1 g of ammonium heptamolybdate tetrahydrate is dissolved in 6 mL of DI water. In the second beaker, 0.5 g of sucrose is dissolved in 1.5 mL of DI water. The sucrose solution in the second beaker is poured into the metal precursor solution in the first beaker. This combined solution now in the first beaker is stirred for 15 minutes at 300 RPM, after which it is dried at 120 °C in air for 24 hours. After drying, the material is crushed in a mortar and pestle. To carburize the sample, 1 g of crushed and dried material is added to a crucible. The sample is heated at a ramp rate of 15 °C/min to a hold temperature of 550 °C for 2 hr under 60 sccm of H2 gas. After carburization, the sample is cooled under 30 sccm of N2 gas until the tube furnace reads below 30 °C. The sample is passivated under 30 sccm of 1% O2/N2 gas for 2 hours. | 550 | 15 | H2 | 2 | 2 | 60
In the first beaker, 1 g of ammonium heptamolybdate tetrahydrate is dissolved in 6 mL of DI water. In the second beaker, 0.5 g of sucrose is dissolved in 1.5 mL of DI water. The sucrose solution in the second beaker is poured into the metal precursor solution in the first beaker. This combined solution now in the first beaker is stirred for 15 minutes at 300 RPM, after which it is dried at 120 °C in air for 24 hours. After drying, the material is crushed in a mortar and pestle. To carburize the sample, 1 g of crushed and dried material is added to a crucible. The sample is heated at a ramp rate of 15 °C/min to a hold temperature of 550 °C for 2 hr under 100 sccm of H2 gas. After carburization, the sample is cooled under 30 sccm of N2 gas until the tube furnace reads below 30 °C. The sample is passivated under 30 sccm of 1% O2/N2 gas for 2 hours. | 550 | 15 | H2 | 2 | 2 | 100
In the first beaker, 1 g of ammonium heptamolybdate tetrahydrate is dissolved in 6 mL of DI water. In the second beaker, 0.5 g of sucrose is dissolved in 1.5 mL of DI water. The sucrose solution in the second beaker is poured into the metal precursor solution in the first beaker. This combined solution now in the first beaker is stirred for 15 minutes at 300 RPM, after which it is dried at 120 °C in air for 24 hours. After drying, the material is crushed in a mortar and pestle. To carburize the sample, 1 g of crushed and dried material is added to a crucible. The sample is heated at a ramp rate of 15 °C/min to a hold temperature of 550 °C for 5 hr under 30 sccm of H2 gas. After carburization, the sample is cooled under 30 sccm of N2 gas until the tube furnace reads below 30 °C. The sample is passivated under 30 sccm of 1% O2/N2 gas for 2 hours. | 550 | 15 | H2 | 2 | 5 | 30
In the first beaker, 1 g of ammonium heptamolybdate tetrahydrate is dissolved in 6 mL of DI water. In the second beaker, 0.5 g of sucrose is dissolved in 1.5 mL of DI water. The sucrose solution in the second beaker is poured into the metal precursor solution in the first beaker. This combined solution now in the first beaker is stirred for 15 minutes at 300 RPM, after which it is dried at 120 °C in air for 24 hours. After drying, the material is crushed in a mortar and pestle. To carburize the sample, 1 g of crushed and dried material is added to a crucible. The sample is heated at a ramp rate of 15 °C/min to a hold temperature of 550 °C for 5 hr under 60 sccm of H2 gas. After carburization, the sample is cooled under 30 sccm of N2 gas until the tube furnace reads below 30 °C. The sample is passivated under 30 sccm of 1% O2/N2 gas for 2 hours. | 550 | 15 | H2 | 2 | 5 | 60
In the first beaker, 1 g of ammonium heptamolybdate tetrahydrate is dissolved in 6 mL of DI water. In the second beaker, 0.5 g of sucrose is dissolved in 1.5 mL of DI water. The sucrose solution in the second beaker is poured into the metal precursor solution in the first beaker. This combined solution now in the first beaker is stirred for 15 minutes at 300 RPM, after which it is dried at 120 °C in air for 24 hours. After drying, the material is crushed in a mortar and pestle. To carburize the sample, 1 g of crushed and dried material is added to a crucible. The sample is heated at a ramp rate of 15 °C/min to a hold temperature of 550 °C for 5 hr under 100 sccm of H2 gas. After carburization, the sample is cooled under 30 sccm of N2 gas until the tube furnace reads below 30 °C. The sample is passivated under 30 sccm of 1% O2/N2 gas for 2 hours. | 550 | 15 | H2 | 2 | 5 | 100
In the first beaker, 1 g of ammonium heptamolybdate tetrahydrate is dissolved in 6 mL of DI water. In the second beaker, 0.5 g of sucrose is dissolved in 1.5 mL of DI water. The sucrose solution in the second beaker is poured into the metal precursor solution in the first beaker. This combined solution now in the first beaker is stirred for 15 minutes at 300 RPM, after which it is dried at 120 °C in air for 24 hours. After drying, the material is crushed in a mortar and pestle. To carburize the sample, 1 g of crushed and dried material is added to a crucible. The sample is heated at a ramp rate of 15 °C/min to a hold temperature of 550 °C for 10 hr under 30 sccm of H2 gas. After carburization, the sample is cooled under 30 sccm of N2 gas until the tube furnace reads below 30 °C. The sample is passivated under 30 sccm of 1% O2/N2 gas for 2 hours. | 550 | 15 | H2 | 2 | 10 | 30
In the first beaker, 1 g of ammonium heptamolybdate tetrahydrate is dissolved in 6 mL of DI water. In the second beaker, 0.5 g of sucrose is dissolved in 1.5 mL of DI water. The sucrose solution in the second beaker is poured into the metal precursor solution in the first beaker. This combined solution now in the first beaker is stirred for 15 minutes at 300 RPM, after which it is dried at 120 °C in air for 24 hours. After drying, the material is crushed in a mortar and pestle. To carburize the sample, 1 g of crushed and dried material is added to a crucible. The sample is heated at a ramp rate of 15 °C/min to a hold temperature of 550 °C for 10 hr under 60 sccm of H2 gas. After carburization, the sample is cooled under 30 sccm of N2 gas until the tube furnace reads below 30 °C. The sample is passivated under 30 sccm of 1% O2/N2 gas for 2 hours. | 550 | 15 | H2 | 2 | 10 | 60
In the first beaker, 1 g of ammonium heptamolybdate tetrahydrate is dissolved in 6 mL of DI water. In the second beaker, 0.5 g of sucrose is dissolved in 1.5 mL of DI water. The sucrose solution in the second beaker is poured into the metal precursor solution in the first beaker. This combined solution now in the first beaker is stirred for 15 minutes at 300 RPM, after which it is dried at 120 °C in air for 24 hours. After drying, the material is crushed in a mortar and pestle. To carburize the sample, 1 g of crushed and dried material is added to a crucible. The sample is heated at a ramp rate of 15 °C/min to a hold temperature of 550 °C for 10 hr under 100 sccm of H2 gas. After carburization, the sample is cooled under 30 sccm of N2 gas until the tube furnace reads below 30 °C. The sample is passivated under 30 sccm of 1% O2/N2 gas for 2 hours. | 550 | 15 | H2 | 2 | 10 | 100
In the first beaker, 1 g of ammonium heptamolybdate tetrahydrate is dissolved in 4 mL of DI water. In the second beaker, 2 g of sucrose is dissolved in 3.5 mL of DI water. The sucrose solution in the second beaker is poured into the metal precursor solution in the first beaker. This combined solution now in the first beaker is stirred for 15 minutes at 300 RPM, after which it is dried at 120 °C in air for 24 hours. After drying, the material is crushed in a mortar and pestle. To carburize the sample, 1 g of crushed and dried material is added to a crucible. The sample is heated at a ramp rate of 15 °C/min to a hold temperature of 550 °C for 0.5 hr under 30 sccm of N2 gas. After carburization, the sample is cooled under 30 sccm of N2 gas until the tube furnace reads below 30 °C. The sample is passivated under 30 sccm of 1% O2/N2 gas for 2 hours. | 550 | 15 | N2 | 0.5 | 0.5 | 30
In the first beaker, 1 g of ammonium heptamolybdate tetrahydrate is dissolved in 4 mL of DI water. In the second beaker, 2 g of sucrose is dissolved in 3.5 mL of DI water. The sucrose solution in the second beaker is poured into the metal precursor solution in the first beaker. This combined solution now in the first beaker is stirred for 15 minutes at 300 RPM, after which it is dried at 120 °C in air for 24 hours. After drying, the material is crushed in a mortar and pestle. To carburize the sample, 1 g of crushed and dried material is added to a crucible. The sample is heated at a ramp rate of 15 °C/min to a hold temperature of 550 °C for 0.5 hr under 60 sccm of N2 gas. After carburization, the sample is cooled under 30 sccm of N2 gas until the tube furnace reads below 30 °C. The sample is passivated under 30 sccm of 1% O2/N2 gas for 2 hours. | 550 | 15 | N2 | 0.5 | 0.5 | 60
In the first beaker, 1 g of ammonium heptamolybdate tetrahydrate is dissolved in 4 mL of DI water. In the second beaker, 2 g of sucrose is dissolved in 3.5 mL of DI water. The sucrose solution in the second beaker is poured into the metal precursor solution in the first beaker. This combined solution now in the first beaker is stirred for 15 minutes at 300 RPM, after which it is dried at 120 °C in air for 24 hours. After drying, the material is crushed in a mortar and pestle. To carburize the sample, 1 g of crushed and dried material is added to a crucible. The sample is heated at a ramp rate of 15 °C/min to a hold temperature of 550 °C for 0.5 hr under 100 sccm of N2 gas. After carburization, the sample is cooled under 30 sccm of N2 gas until the tube furnace reads below 30 °C. The sample is passivated under 30 sccm of 1% O2/N2 gas for 2 hours. | 550 | 15 | N2 | 0.5 | 0.5 | 100
In the first beaker, 1 g of ammonium heptamolybdate tetrahydrate is dissolved in 4 mL of DI water. In the second beaker, 2 g of sucrose is dissolved in 3.5 mL of DI water. The sucrose solution in the second beaker is poured into the metal precursor solution in the first beaker. This combined solution now in the first beaker is stirred for 15 minutes at 300 RPM, after which it is dried at 120 °C in air for 24 hours. After drying, the material is crushed in a mortar and pestle. To carburize the sample, 1 g of crushed and dried material is added to a crucible. The sample is heated at a ramp rate of 15 °C/min to a hold temperature of 550 °C for 2 hr under 30 sccm of N2 gas. After carburization, the sample is cooled under 30 sccm of N2 gas until the tube furnace reads below 30 °C. The sample is passivated under 30 sccm of 1% O2/N2 gas for 2 hours. | 550 | 15 | N2 | 0.5 | 2 | 30
In the first beaker, 1 g of ammonium heptamolybdate tetrahydrate is dissolved in 4 mL of DI water. In the second beaker, 2 g of sucrose is dissolved in 3.5 mL of DI water. The sucrose solution in the second beaker is poured into the metal precursor solution in the first beaker. This combined solution now in the first beaker is stirred for 15 minutes at 300 RPM, after which it is dried at 120 °C in air for 24 hours. After drying, the material is crushed in a mortar and pestle. To carburize the sample, 1 g of crushed and dried material is added to a crucible. The sample is heated at a ramp rate of 15 °C/min to a hold temperature of 550 °C for 2 hr under 60 sccm of N2 gas. After carburization, the sample is cooled under 30 sccm of N2 gas until the tube furnace reads below 30 °C. The sample is passivated under 30 sccm of 1% O2/N2 gas for 2 hours. | 550 | 15 | N2 | 0.5 | 2 | 60
In the first beaker, 1 g of ammonium heptamolybdate tetrahydrate is dissolved in 4 mL of DI water. In the second beaker, 2 g of sucrose is dissolved in 3.5 mL of DI water. The sucrose solution in the second beaker is poured into the metal precursor solution in the first beaker. This combined solution now in the first beaker is stirred for 15 minutes at 300 RPM, after which it is dried at 120 °C in air for 24 hours. After drying, the material is crushed in a mortar and pestle. To carburize the sample, 1 g of crushed and dried material is added to a crucible. The sample is heated at a ramp rate of 15 °C/min to a hold temperature of 550 °C for 2 hr under 100 sccm of N2 gas. After carburization, the sample is cooled under 30 sccm of N2 gas until the tube furnace reads below 30 °C. The sample is passivated under 30 sccm of 1% O2/N2 gas for 2 hours. | 550 | 15 | N2 | 0.5 | 2 | 100
In the first beaker, 1 g of ammonium heptamolybdate tetrahydrate is dissolved in 4 mL of DI water. In the second beaker, 2 g of sucrose is dissolved in 3.5 mL of DI water. The sucrose solution in the second beaker is poured into the metal precursor solution in the first beaker. This combined solution now in the first beaker is stirred for 15 minutes at 300 RPM, after which it is dried at 120 °C in air for 24 hours. After drying, the material is crushed in a mortar and pestle. To carburize the sample, 1 g of crushed and dried material is added to a crucible. The sample is heated at a ramp rate of 15 °C/min to a hold temperature of 550 °C for 5 hr under 30 sccm of N2 gas. After carburization, the sample is cooled under 30 sccm of N2 gas until the tube furnace reads below 30 °C. The sample is passivated under 30 sccm of 1% O2/N2 gas for 2 hours. | 550 | 15 | N2 | 0.5 | 5 | 30
In the first beaker, 1 g of ammonium heptamolybdate tetrahydrate is dissolved in 4 mL of DI water. In the second beaker, 2 g of sucrose is dissolved in 3.5 mL of DI water. The sucrose solution in the second beaker is poured into the metal precursor solution in the first beaker. This combined solution now in the first beaker is stirred for 15 minutes at 300 RPM, after which it is dried at 120 °C in air for 24 hours. After drying, the material is crushed in a mortar and pestle. To carburize the sample, 1 g of crushed and dried material is added to a crucible. The sample is heated at a ramp rate of 15 °C/min to a hold temperature of 550 °C for 5 hr under 60 sccm of N2 gas. After carburization, the sample is cooled under 30 sccm of N2 gas until the tube furnace reads below 30 °C. The sample is passivated under 30 sccm of 1% O2/N2 gas for 2 hours. | 550 | 15 | N2 | 0.5 | 5 | 60
In the first beaker, 1 g of ammonium heptamolybdate tetrahydrate is dissolved in 4 mL of DI water. In the second beaker, 2 g of sucrose is dissolved in 3.5 mL of DI water. The sucrose solution in the second beaker is poured into the metal precursor solution in the first beaker. This combined solution now in the first beaker is stirred for 15 minutes at 300 RPM, after which it is dried at 120 °C in air for 24 hours. After drying, the material is crushed in a mortar and pestle. To carburize the sample, 1 g of crushed and dried material is added to a crucible. The sample is heated at a ramp rate of 15 °C/min to a hold temperature of 550 °C for 5 hr under 100 sccm of N2 gas. After carburization, the sample is cooled under 30 sccm of N2 gas until the tube furnace reads below 30 °C. The sample is passivated under 30 sccm of 1% O2/N2 gas for 2 hours. | 550 | 15 | N2 | 0.5 | 5 | 100
In the first beaker, 1 g of ammonium heptamolybdate tetrahydrate is dissolved in 4 mL of DI water. In the second beaker, 2 g of sucrose is dissolved in 3.5 mL of DI water. The sucrose solution in the second beaker is poured into the metal precursor solution in the first beaker. This combined solution now in the first beaker is stirred for 15 minutes at 300 RPM, after which it is dried at 120 °C in air for 24 hours. After drying, the material is crushed in a mortar and pestle. To carburize the sample, 1 g of crushed and dried material is added to a crucible. The sample is heated at a ramp rate of 15 °C/min to a hold temperature of 550 °C for 10 hr under 30 sccm of N2 gas. After carburization, the sample is cooled under 30 sccm of N2 gas until the tube furnace reads below 30 °C. The sample is passivated under 30 sccm of 1% O2/N2 gas for 2 hours. | 550 | 15 | N2 | 0.5 | 10 | 30
In the first beaker, 1 g of ammonium heptamolybdate tetrahydrate is dissolved in 4 mL of DI water. In the second beaker, 2 g of sucrose is dissolved in 3.5 mL of DI water. The sucrose solution in the second beaker is poured into the metal precursor solution in the first beaker. This combined solution now in the first beaker is stirred for 15 minutes at 300 RPM, after which it is dried at 120 °C in air for 24 hours. After drying, the material is crushed in a mortar and pestle. To carburize the sample, 1 g of crushed and dried material is added to a crucible. The sample is heated at a ramp rate of 15 °C/min to a hold temperature of 550 °C for 10 hr under 60 sccm of N2 gas. After carburization, the sample is cooled under 30 sccm of N2 gas until the tube furnace reads below 30 °C. The sample is passivated under 30 sccm of 1% O2/N2 gas for 2 hours. | 550 | 15 | N2 | 0.5 | 10 | 60
In the first beaker, 1 g of ammonium heptamolybdate tetrahydrate is dissolved in 4 mL of DI water. In the second beaker, 2 g of sucrose is dissolved in 3.5 mL of DI water. The sucrose solution in the second beaker is poured into the metal precursor solution in the first beaker. This combined solution now in the first beaker is stirred for 15 minutes at 300 RPM, after which it is dried at 120 °C in air for 24 hours. After drying, the material is crushed in a mortar and pestle. To carburize the sample, 1 g of crushed and dried material is added to a crucible. The sample is heated at a ramp rate of 15 °C/min to a hold temperature of 550 °C for 10 hr under 100 sccm of N2 gas. After carburization, the sample is cooled under 30 sccm of N2 gas until the tube furnace reads below 30 °C. The sample is passivated under 30 sccm of 1% O2/N2 gas for 2 hours. | 550 | 15 | N2 | 0.5 | 10 | 100
In the first beaker, 1 g of ammonium heptamolybdate tetrahydrate is dissolved in 5.5 mL of DI water. In the second beaker, 1 g of sucrose is dissolved in 2 mL of DI water. The sucrose solution in the second beaker is poured into the metal precursor solution in the first beaker. This combined solution now in the first beaker is stirred for 15 minutes at 300 RPM, after which it is dried at 120 °C in air for 24 hours. After drying, the material is crushed in a mortar and pestle. To carburize the sample, 1 g of crushed and dried material is added to a crucible. The sample is heated at a ramp rate of 15 °C/min to a hold temperature of 550 °C for 0.5 hr under 30 sccm of N2 gas. After carburization, the sample is cooled under 30 sccm of N2 gas until the tube furnace reads below 30 °C. The sample is passivated under 30 sccm of 1% O2/N2 gas for 2 hours. | 550 | 15 | N2 | 1 | 0.5 | 30
In the first beaker, 1 g of ammonium heptamolybdate tetrahydrate is dissolved in 5.5 mL of DI water. In the second beaker, 1 g of sucrose is dissolved in 2 mL of DI water. The sucrose solution in the second beaker is poured into the metal precursor solution in the first beaker. This combined solution now in the first beaker is stirred for 15 minutes at 300 RPM, after which it is dried at 120 °C in air for 24 hours. After drying, the material is crushed in a mortar and pestle. To carburize the sample, 1 g of crushed and dried material is added to a crucible. The sample is heated at a ramp rate of 15 °C/min to a hold temperature of 550 °C for 0.5 hr under 60 sccm of N2 gas. After carburization, the sample is cooled under 30 sccm of N2 gas until the tube furnace reads below 30 °C. The sample is passivated under 30 sccm of 1% O2/N2 gas for 2 hours. | 550 | 15 | N2 | 1 | 0.5 | 60
In the first beaker, 1 g of ammonium heptamolybdate tetrahydrate is dissolved in 5.5 mL of DI water. In the second beaker, 1 g of sucrose is dissolved in 2 mL of DI water. The sucrose solution in the second beaker is poured into the metal precursor solution in the first beaker. This combined solution now in the first beaker is stirred for 15 minutes at 300 RPM, after which it is dried at 120 °C in air for 24 hours. After drying, the material is crushed in a mortar and pestle. To carburize the sample, 1 g of crushed and dried material is added to a crucible. The sample is heated at a ramp rate of 15 °C/min to a hold temperature of 550 °C for 0.5 hr under 100 sccm of N2 gas. After carburization, the sample is cooled under 30 sccm of N2 gas until the tube furnace reads below 30 °C. The sample is passivated under 30 sccm of 1% O2/N2 gas for 2 hours. | 550 | 15 | N2 | 1 | 0.5 | 100
In the first beaker, 1 g of ammonium heptamolybdate tetrahydrate is dissolved in 5.5 mL of DI water. In the second beaker, 1 g of sucrose is dissolved in 2 mL of DI water. The sucrose solution in the second beaker is poured into the metal precursor solution in the first beaker. This combined solution now in the first beaker is stirred for 15 minutes at 300 RPM, after which it is dried at 120 °C in air for 24 hours. After drying, the material is crushed in a mortar and pestle. To carburize the sample, 1 g of crushed and dried material is added to a crucible. The sample is heated at a ramp rate of 15 °C/min to a hold temperature of 550 °C for 2 hr under 30 sccm of N2 gas. After carburization, the sample is cooled under 30 sccm of N2 gas until the tube furnace reads below 30 °C. The sample is passivated under 30 sccm of 1% O2/N2 gas for 2 hours. | 550 | 15 | N2 | 1 | 2 | 30
In the first beaker, 1 g of ammonium heptamolybdate tetrahydrate is dissolved in 5.5 mL of DI water. In the second beaker, 1 g of sucrose is dissolved in 2 mL of DI water. The sucrose solution in the second beaker is poured into the metal precursor solution in the first beaker. This combined solution now in the first beaker is stirred for 15 minutes at 300 RPM, after which it is dried at 120 °C in air for 24 hours. After drying, the material is crushed in a mortar and pestle. To carburize the sample, 1 g of crushed and dried material is added to a crucible. The sample is heated at a ramp rate of 15 °C/min to a hold temperature of 550 °C for 2 hr under 60 sccm of N2 gas. After carburization, the sample is cooled under 30 sccm of N2 gas until the tube furnace reads below 30 °C. The sample is passivated under 30 sccm of 1% O2/N2 gas for 2 hours. | 550 | 15 | N2 | 1 | 2 | 60
In the first beaker, 1 g of ammonium heptamolybdate tetrahydrate is dissolved in 5.5 mL of DI water. In the second beaker, 1 g of sucrose is dissolved in 2 mL of DI water. The sucrose solution in the second beaker is poured into the metal precursor solution in the first beaker. This combined solution now in the first beaker is stirred for 15 minutes at 300 RPM, after which it is dried at 120 °C in air for 24 hours. After drying, the material is crushed in a mortar and pestle. To carburize the sample, 1 g of crushed and dried material is added to a crucible. The sample is heated at a ramp rate of 15 °C/min to a hold temperature of 550 °C for 2 hr under 100 sccm of N2 gas. After carburization, the sample is cooled under 30 sccm of N2 gas until the tube furnace reads below 30 °C. The sample is passivated under 30 sccm of 1% O2/N2 gas for 2 hours. | 550 | 15 | N2 | 1 | 2 | 100
In the first beaker, 1 g of ammonium heptamolybdate tetrahydrate is dissolved in 5.5 mL of DI water. In the second beaker, 1 g of sucrose is dissolved in 2 mL of DI water. The sucrose solution in the second beaker is poured into the metal precursor solution in the first beaker. This combined solution now in the first beaker is stirred for 15 minutes at 300 RPM, after which it is dried at 120 °C in air for 24 hours. After drying, the material is crushed in a mortar and pestle. To carburize the sample, 1 g of crushed and dried material is added to a crucible. The sample is heated at a ramp rate of 15 °C/min to a hold temperature of 550 °C for 5 hr under 30 sccm of N2 gas. After carburization, the sample is cooled under 30 sccm of N2 gas until the tube furnace reads below 30 °C. The sample is passivated under 30 sccm of 1% O2/N2 gas for 2 hours. | 550 | 15 | N2 | 1 | 5 | 30
In the first beaker, 1 g of ammonium heptamolybdate tetrahydrate is dissolved in 5.5 mL of DI water. In the second beaker, 1 g of sucrose is dissolved in 2 mL of DI water. The sucrose solution in the second beaker is poured into the metal precursor solution in the first beaker. This combined solution now in the first beaker is stirred for 15 minutes at 300 RPM, after which it is dried at 120 °C in air for 24 hours. After drying, the material is crushed in a mortar and pestle. To carburize the sample, 1 g of crushed and dried material is added to a crucible. The sample is heated at a ramp rate of 15 °C/min to a hold temperature of 550 °C for 5 hr under 60 sccm of N2 gas. After carburization, the sample is cooled under 30 sccm of N2 gas until the tube furnace reads below 30 °C. The sample is passivated under 30 sccm of 1% O2/N2 gas for 2 hours. | 550 | 15 | N2 | 1 | 5 | 60
In the first beaker, 1 g of ammonium heptamolybdate tetrahydrate is dissolved in 5.5 mL of DI water. In the second beaker, 1 g of sucrose is dissolved in 2 mL of DI water. The sucrose solution in the second beaker is poured into the metal precursor solution in the first beaker. This combined solution now in the first beaker is stirred for 15 minutes at 300 RPM, after which it is dried at 120 °C in air for 24 hours. After drying, the material is crushed in a mortar and pestle. To carburize the sample, 1 g of crushed and dried material is added to a crucible. The sample is heated at a ramp rate of 15 °C/min to a hold temperature of 550 °C for 5 hr under 100 sccm of N2 gas. After carburization, the sample is cooled under 30 sccm of N2 gas until the tube furnace reads below 30 °C. The sample is passivated under 30 sccm of 1% O2/N2 gas for 2 hours. | 550 | 15 | N2 | 1 | 5 | 100
In the first beaker, 1 g of ammonium heptamolybdate tetrahydrate is dissolved in 5.5 mL of DI water. In the second beaker, 1 g of sucrose is dissolved in 2 mL of DI water. The sucrose solution in the second beaker is poured into the metal precursor solution in the first beaker. This combined solution now in the first beaker is stirred for 15 minutes at 300 RPM, after which it is dried at 120 °C in air for 24 hours. After drying, the material is crushed in a mortar and pestle. To carburize the sample, 1 g of crushed and dried material is added to a crucible. The sample is heated at a ramp rate of 15 °C/min to a hold temperature of 550 °C for 10 hr under 30 sccm of N2 gas. After carburization, the sample is cooled under 30 sccm of N2 gas until the tube furnace reads below 30 °C. The sample is passivated under 30 sccm of 1% O2/N2 gas for 2 hours. | 550 | 15 | N2 | 1 | 10 | 30
In the first beaker, 1 g of ammonium heptamolybdate tetrahydrate is dissolved in 5.5 mL of DI water. In the second beaker, 1 g of sucrose is dissolved in 2 mL of DI water. The sucrose solution in the second beaker is poured into the metal precursor solution in the first beaker. This combined solution now in the first beaker is stirred for 15 minutes at 300 RPM, after which it is dried at 120 °C in air for 24 hours. After drying, the material is crushed in a mortar and pestle. To carburize the sample, 1 g of crushed and dried material is added to a crucible. The sample is heated at a ramp rate of 15 °C/min to a hold temperature of 550 °C for 10 hr under 60 sccm of N2 gas. After carburization, the sample is cooled under 30 sccm of N2 gas until the tube furnace reads below 30 °C. The sample is passivated under 30 sccm of 1% O2/N2 gas for 2 hours. | 550 | 15 | N2 | 1 | 10 | 60
In the first beaker, 1 g of ammonium heptamolybdate tetrahydrate is dissolved in 5.5 mL of DI water. In the second beaker, 1 g of sucrose is dissolved in 2 mL of DI water. The sucrose solution in the second beaker is poured into the metal precursor solution in the first beaker. This combined solution now in the first beaker is stirred for 15 minutes at 300 RPM, after which it is dried at 120 °C in air for 24 hours. After drying, the material is crushed in a mortar and pestle. To carburize the sample, 1 g of crushed and dried material is added to a crucible. The sample is heated at a ramp rate of 15 °C/min to a hold temperature of 550 °C for 10 hr under 100 sccm of N2 gas. After carburization, the sample is cooled under 30 sccm of N2 gas until the tube furnace reads below 30 °C. The sample is passivated under 30 sccm of 1% O2/N2 gas for 2 hours. | 550 | 15 | N2 | 1 | 10 | 100
In the first beaker, 1 g of ammonium heptamolybdate tetrahydrate is dissolved in 6 mL of DI water. In the second beaker, 0.5 g of sucrose is dissolved in 1.5 mL of DI water. The sucrose solution in the second beaker is poured into the metal precursor solution in the first beaker. This combined solution now in the first beaker is stirred for 15 minutes at 300 RPM, after which it is dried at 120 °C in air for 24 hours. After drying, the material is crushed in a mortar and pestle. To carburize the sample, 1 g of crushed and dried material is added to a crucible. The sample is heated at a ramp rate of 15 °C/min to a hold temperature of 550 °C for 0.5 hr under 30 sccm of N2 gas. After carburization, the sample is cooled under 30 sccm of N2 gas until the tube furnace reads below 30 °C. The sample is passivated under 30 sccm of 1% O2/N2 gas for 2 hours. | 550 | 15 | N2 | 2 | 0.5 | 30
In the first beaker, 1 g of ammonium heptamolybdate tetrahydrate is dissolved in 6 mL of DI water. In the second beaker, 0.5 g of sucrose is dissolved in 1.5 mL of DI water. The sucrose solution in the second beaker is poured into the metal precursor solution in the first beaker. This combined solution now in the first beaker is stirred for 15 minutes at 300 RPM, after which it is dried at 120 °C in air for 24 hours. After drying, the material is crushed in a mortar and pestle. To carburize the sample, 1 g of crushed and dried material is added to a crucible. The sample is heated at a ramp rate of 15 °C/min to a hold temperature of 550 °C for 0.5 hr under 60 sccm of N2 gas. After carburization, the sample is cooled under 30 sccm of N2 gas until the tube furnace reads below 30 °C. The sample is passivated under 30 sccm of 1% O2/N2 gas for 2 hours. | 550 | 15 | N2 | 2 | 0.5 | 60
In the first beaker, 1 g of ammonium heptamolybdate tetrahydrate is dissolved in 6 mL of DI water. In the second beaker, 0.5 g of sucrose is dissolved in 1.5 mL of DI water. The sucrose solution in the second beaker is poured into the metal precursor solution in the first beaker. This combined solution now in the first beaker is stirred for 15 minutes at 300 RPM, after which it is dried at 120 °C in air for 24 hours. After drying, the material is crushed in a mortar and pestle. To carburize the sample, 1 g of crushed and dried material is added to a crucible. The sample is heated at a ramp rate of 15 °C/min to a hold temperature of 550 °C for 0.5 hr under 100 sccm of N2 gas. After carburization, the sample is cooled under 30 sccm of N2 gas until the tube furnace reads below 30 °C. The sample is passivated under 30 sccm of 1% O2/N2 gas for 2 hours. | 550 | 15 | N2 | 2 | 0.5 | 100
In the first beaker, 1 g of ammonium heptamolybdate tetrahydrate is dissolved in 6 mL of DI water. In the second beaker, 0.5 g of sucrose is dissolved in 1.5 mL of DI water. The sucrose solution in the second beaker is poured into the metal precursor solution in the first beaker. This combined solution now in the first beaker is stirred for 15 minutes at 300 RPM, after which it is dried at 120 °C in air for 24 hours. After drying, the material is crushed in a mortar and pestle. To carburize the sample, 1 g of crushed and dried material is added to a crucible. The sample is heated at a ramp rate of 15 °C/min to a hold temperature of 550 °C for 2 hr under 30 sccm of N2 gas. After carburization, the sample is cooled under 30 sccm of N2 gas until the tube furnace reads below 30 °C. The sample is passivated under 30 sccm of 1% O2/N2 gas for 2 hours. | 550 | 15 | N2 | 2 | 2 | 30
In the first beaker, 1 g of ammonium heptamolybdate tetrahydrate is dissolved in 6 mL of DI water. In the second beaker, 0.5 g of sucrose is dissolved in 1.5 mL of DI water. The sucrose solution in the second beaker is poured into the metal precursor solution in the first beaker. This combined solution now in the first beaker is stirred for 15 minutes at 300 RPM, after which it is dried at 120 °C in air for 24 hours. After drying, the material is crushed in a mortar and pestle. To carburize the sample, 1 g of crushed and dried material is added to a crucible. The sample is heated at a ramp rate of 15 °C/min to a hold temperature of 550 °C for 2 hr under 60 sccm of N2 gas. After carburization, the sample is cooled under 30 sccm of N2 gas until the tube furnace reads below 30 °C. The sample is passivated under 30 sccm of 1% O2/N2 gas for 2 hours. | 550 | 15 | N2 | 2 | 2 | 60
In the first beaker, 1 g of ammonium heptamolybdate tetrahydrate is dissolved in 6 mL of DI water. In the second beaker, 0.5 g of sucrose is dissolved in 1.5 mL of DI water. The sucrose solution in the second beaker is poured into the metal precursor solution in the first beaker. This combined solution now in the first beaker is stirred for 15 minutes at 300 RPM, after which it is dried at 120 °C in air for 24 hours. After drying, the material is crushed in a mortar and pestle. To carburize the sample, 1 g of crushed and dried material is added to a crucible. The sample is heated at a ramp rate of 15 °C/min to a hold temperature of 550 °C for 2 hr under 100 sccm of N2 gas. After carburization, the sample is cooled under 30 sccm of N2 gas until the tube furnace reads below 30 °C. The sample is passivated under 30 sccm of 1% O2/N2 gas for 2 hours. | 550 | 15 | N2 | 2 | 2 | 100
In the first beaker, 1 g of ammonium heptamolybdate tetrahydrate is dissolved in 6 mL of DI water. In the second beaker, 0.5 g of sucrose is dissolved in 1.5 mL of DI water. The sucrose solution in the second beaker is poured into the metal precursor solution in the first beaker. This combined solution now in the first beaker is stirred for 15 minutes at 300 RPM, after which it is dried at 120 °C in air for 24 hours. After drying, the material is crushed in a mortar and pestle. To carburize the sample, 1 g of crushed and dried material is added to a crucible. The sample is heated at a ramp rate of 15 °C/min to a hold temperature of 550 °C for 5 hr under 30 sccm of N2 gas. After carburization, the sample is cooled under 30 sccm of N2 gas until the tube furnace reads below 30 °C. The sample is passivated under 30 sccm of 1% O2/N2 gas for 2 hours. | 550 | 15 | N2 | 2 | 5 | 30
In the first beaker, 1 g of ammonium heptamolybdate tetrahydrate is dissolved in 6 mL of DI water. In the second beaker, 0.5 g of sucrose is dissolved in 1.5 mL of DI water. The sucrose solution in the second beaker is poured into the metal precursor solution in the first beaker. This combined solution now in the first beaker is stirred for 15 minutes at 300 RPM, after which it is dried at 120 °C in air for 24 hours. After drying, the material is crushed in a mortar and pestle. To carburize the sample, 1 g of crushed and dried material is added to a crucible. The sample is heated at a ramp rate of 15 °C/min to a hold temperature of 550 °C for 5 hr under 60 sccm of N2 gas. After carburization, the sample is cooled under 30 sccm of N2 gas until the tube furnace reads below 30 °C. The sample is passivated under 30 sccm of 1% O2/N2 gas for 2 hours. | 550 | 15 | N2 | 2 | 5 | 60
In the first beaker, 1 g of ammonium heptamolybdate tetrahydrate is dissolved in 6 mL of DI water. In the second beaker, 0.5 g of sucrose is dissolved in 1.5 mL of DI water. The sucrose solution in the second beaker is poured into the metal precursor solution in the first beaker. This combined solution now in the first beaker is stirred for 15 minutes at 300 RPM, after which it is dried at 120 °C in air for 24 hours. After drying, the material is crushed in a mortar and pestle. To carburize the sample, 1 g of crushed and dried material is added to a crucible. The sample is heated at a ramp rate of 15 °C/min to a hold temperature of 550 °C for 5 hr under 100 sccm of N2 gas. After carburization, the sample is cooled under 30 sccm of N2 gas until the tube furnace reads below 30 °C. The sample is passivated under 30 sccm of 1% O2/N2 gas for 2 hours. | 550 | 15 | N2 | 2 | 5 | 100
In the first beaker, 1 g of ammonium heptamolybdate tetrahydrate is dissolved in 6 mL of DI water. In the second beaker, 0.5 g of sucrose is dissolved in 1.5 mL of DI water. The sucrose solution in the second beaker is poured into the metal precursor solution in the first beaker. This combined solution now in the first beaker is stirred for 15 minutes at 300 RPM, after which it is dried at 120 °C in air for 24 hours. After drying, the material is crushed in a mortar and pestle. To carburize the sample, 1 g of crushed and dried material is added to a crucible. The sample is heated at a ramp rate of 15 °C/min to a hold temperature of 550 °C for 10 hr under 30 sccm of N2 gas. After carburization, the sample is cooled under 30 sccm of N2 gas until the tube furnace reads below 30 °C. The sample is passivated under 30 sccm of 1% O2/N2 gas for 2 hours. | 550 | 15 | N2 | 2 | 10 | 30
In the first beaker, 1 g of ammonium heptamolybdate tetrahydrate is dissolved in 6 mL of DI water. In the second beaker, 0.5 g of sucrose is dissolved in 1.5 mL of DI water. The sucrose solution in the second beaker is poured into the metal precursor solution in the first beaker. This combined solution now in the first beaker is stirred for 15 minutes at 300 RPM, after which it is dried at 120 °C in air for 24 hours. After drying, the material is crushed in a mortar and pestle. To carburize the sample, 1 g of crushed and dried material is added to a crucible. The sample is heated at a ramp rate of 15 °C/min to a hold temperature of 550 °C for 10 hr under 60 sccm of N2 gas. After carburization, the sample is cooled under 30 sccm of N2 gas until the tube furnace reads below 30 °C. The sample is passivated under 30 sccm of 1% O2/N2 gas for 2 hours. | 550 | 15 | N2 | 2 | 10 | 60
In the first beaker, 1 g of ammonium heptamolybdate tetrahydrate is dissolved in 6 mL of DI water. In the second beaker, 0.5 g of sucrose is dissolved in 1.5 mL of DI water. The sucrose solution in the second beaker is poured into the metal precursor solution in the first beaker. This combined solution now in the first beaker is stirred for 15 minutes at 300 RPM, after which it is dried at 120 °C in air for 24 hours. After drying, the material is crushed in a mortar and pestle. To carburize the sample, 1 g of crushed and dried material is added to a crucible. The sample is heated at a ramp rate of 15 °C/min to a hold temperature of 550 °C for 10 hr under 100 sccm of N2 gas. After carburization, the sample is cooled under 30 sccm of N2 gas until the tube furnace reads below 30 °C. The sample is passivated under 30 sccm of 1% O2/N2 gas for 2 hours. | 550 | 15 | N2 | 2 | 10 | 100
In the first beaker, 1 g of ammonium heptamolybdate tetrahydrate is dissolved in 4 mL of DI water. In the second beaker, 2 g of sucrose is dissolved in 3.5 mL of DI water. The sucrose solution in the second beaker is poured into the metal precursor solution in the first beaker. This combined solution now in the first beaker is stirred for 15 minutes at 300 RPM, after which it is dried at 120 °C in air for 24 hours. After drying, the material is crushed in a mortar and pestle. To carburize the sample, 1 g of crushed and dried material is added to a crucible. The sample is heated at a ramp rate of 5 °C/min to a hold temperature of 560 °C for 0.5 hr under 30 sccm of H2 gas. After carburization, the sample is cooled under 30 sccm of N2 gas until the tube furnace reads below 30 °C. The sample is passivated under 30 sccm of 1% O2/N2 gas for 2 hours. | 560 | 5 | H2 | 0.5 | 0.5 | 30
In the first beaker, 1 g of ammonium heptamolybdate tetrahydrate is dissolved in 4 mL of DI water. In the second beaker, 2 g of sucrose is dissolved in 3.5 mL of DI water. The sucrose solution in the second beaker is poured into the metal precursor solution in the first beaker. This combined solution now in the first beaker is stirred for 15 minutes at 300 RPM, after which it is dried at 120 °C in air for 24 hours. After drying, the material is crushed in a mortar and pestle. To carburize the sample, 1 g of crushed and dried material is added to a crucible. The sample is heated at a ramp rate of 5 °C/min to a hold temperature of 560 °C for 0.5 hr under 60 sccm of H2 gas. After carburization, the sample is cooled under 30 sccm of N2 gas until the tube furnace reads below 30 °C. The sample is passivated under 30 sccm of 1% O2/N2 gas for 2 hours. | 560 | 5 | H2 | 0.5 | 0.5 | 60
In the first beaker, 1 g of ammonium heptamolybdate tetrahydrate is dissolved in 4 mL of DI water. In the second beaker, 2 g of sucrose is dissolved in 3.5 mL of DI water. The sucrose solution in the second beaker is poured into the metal precursor solution in the first beaker. This combined solution now in the first beaker is stirred for 15 minutes at 300 RPM, after which it is dried at 120 °C in air for 24 hours. After drying, the material is crushed in a mortar and pestle. To carburize the sample, 1 g of crushed and dried material is added to a crucible. The sample is heated at a ramp rate of 5 °C/min to a hold temperature of 560 °C for 0.5 hr under 100 sccm of H2 gas. After carburization, the sample is cooled under 30 sccm of N2 gas until the tube furnace reads below 30 °C. The sample is passivated under 30 sccm of 1% O2/N2 gas for 2 hours. | 560 | 5 | H2 | 0.5 | 0.5 | 100
In the first beaker, 1 g of ammonium heptamolybdate tetrahydrate is dissolved in 4 mL of DI water. In the second beaker, 2 g of sucrose is dissolved in 3.5 mL of DI water. The sucrose solution in the second beaker is poured into the metal precursor solution in the first beaker. This combined solution now in the first beaker is stirred for 15 minutes at 300 RPM, after which it is dried at 120 °C in air for 24 hours. After drying, the material is crushed in a mortar and pestle. To carburize the sample, 1 g of crushed and dried material is added to a crucible. The sample is heated at a ramp rate of 5 °C/min to a hold temperature of 560 °C for 2 hr under 30 sccm of H2 gas. After carburization, the sample is cooled under 30 sccm of N2 gas until the tube furnace reads below 30 °C. The sample is passivated under 30 sccm of 1% O2/N2 gas for 2 hours. | 560 | 5 | H2 | 0.5 | 2 | 30
In the first beaker, 1 g of ammonium heptamolybdate tetrahydrate is dissolved in 4 mL of DI water. In the second beaker, 2 g of sucrose is dissolved in 3.5 mL of DI water. The sucrose solution in the second beaker is poured into the metal precursor solution in the first beaker. This combined solution now in the first beaker is stirred for 15 minutes at 300 RPM, after which it is dried at 120 °C in air for 24 hours. After drying, the material is crushed in a mortar and pestle. To carburize the sample, 1 g of crushed and dried material is added to a crucible. The sample is heated at a ramp rate of 5 °C/min to a hold temperature of 560 °C for 2 hr under 60 sccm of H2 gas. After carburization, the sample is cooled under 30 sccm of N2 gas until the tube furnace reads below 30 °C. The sample is passivated under 30 sccm of 1% O2/N2 gas for 2 hours. | 560 | 5 | H2 | 0.5 | 2 | 60
In the first beaker, 1 g of ammonium heptamolybdate tetrahydrate is dissolved in 4 mL of DI water. In the second beaker, 2 g of sucrose is dissolved in 3.5 mL of DI water. The sucrose solution in the second beaker is poured into the metal precursor solution in the first beaker. This combined solution now in the first beaker is stirred for 15 minutes at 300 RPM, after which it is dried at 120 °C in air for 24 hours. After drying, the material is crushed in a mortar and pestle. To carburize the sample, 1 g of crushed and dried material is added to a crucible. The sample is heated at a ramp rate of 5 °C/min to a hold temperature of 560 °C for 2 hr under 100 sccm of H2 gas. After carburization, the sample is cooled under 30 sccm of N2 gas until the tube furnace reads below 30 °C. The sample is passivated under 30 sccm of 1% O2/N2 gas for 2 hours. | 560 | 5 | H2 | 0.5 | 2 | 100
In the first beaker, 1 g of ammonium heptamolybdate tetrahydrate is dissolved in 4 mL of DI water. In the second beaker, 2 g of sucrose is dissolved in 3.5 mL of DI water. The sucrose solution in the second beaker is poured into the metal precursor solution in the first beaker. This combined solution now in the first beaker is stirred for 15 minutes at 300 RPM, after which it is dried at 120 °C in air for 24 hours. After drying, the material is crushed in a mortar and pestle. To carburize the sample, 1 g of crushed and dried material is added to a crucible. The sample is heated at a ramp rate of 5 °C/min to a hold temperature of 560 °C for 5 hr under 30 sccm of H2 gas. After carburization, the sample is cooled under 30 sccm of N2 gas until the tube furnace reads below 30 °C. The sample is passivated under 30 sccm of 1% O2/N2 gas for 2 hours. | 560 | 5 | H2 | 0.5 | 5 | 30
In the first beaker, 1 g of ammonium heptamolybdate tetrahydrate is dissolved in 4 mL of DI water. In the second beaker, 2 g of sucrose is dissolved in 3.5 mL of DI water. The sucrose solution in the second beaker is poured into the metal precursor solution in the first beaker. This combined solution now in the first beaker is stirred for 15 minutes at 300 RPM, after which it is dried at 120 °C in air for 24 hours. After drying, the material is crushed in a mortar and pestle. To carburize the sample, 1 g of crushed and dried material is added to a crucible. The sample is heated at a ramp rate of 5 °C/min to a hold temperature of 560 °C for 5 hr under 60 sccm of H2 gas. After carburization, the sample is cooled under 30 sccm of N2 gas until the tube furnace reads below 30 °C. The sample is passivated under 30 sccm of 1% O2/N2 gas for 2 hours. | 560 | 5 | H2 | 0.5 | 5 | 60
In the first beaker, 1 g of ammonium heptamolybdate tetrahydrate is dissolved in 4 mL of DI water. In the second beaker, 2 g of sucrose is dissolved in 3.5 mL of DI water. The sucrose solution in the second beaker is poured into the metal precursor solution in the first beaker. This combined solution now in the first beaker is stirred for 15 minutes at 300 RPM, after which it is dried at 120 °C in air for 24 hours. After drying, the material is crushed in a mortar and pestle. To carburize the sample, 1 g of crushed and dried material is added to a crucible. The sample is heated at a ramp rate of 5 °C/min to a hold temperature of 560 °C for 5 hr under 100 sccm of H2 gas. After carburization, the sample is cooled under 30 sccm of N2 gas until the tube furnace reads below 30 °C. The sample is passivated under 30 sccm of 1% O2/N2 gas for 2 hours. | 560 | 5 | H2 | 0.5 | 5 | 100
In the first beaker, 1 g of ammonium heptamolybdate tetrahydrate is dissolved in 4 mL of DI water. In the second beaker, 2 g of sucrose is dissolved in 3.5 mL of DI water. The sucrose solution in the second beaker is poured into the metal precursor solution in the first beaker. This combined solution now in the first beaker is stirred for 15 minutes at 300 RPM, after which it is dried at 120 °C in air for 24 hours. After drying, the material is crushed in a mortar and pestle. To carburize the sample, 1 g of crushed and dried material is added to a crucible. The sample is heated at a ramp rate of 5 °C/min to a hold temperature of 560 °C for 10 hr under 30 sccm of H2 gas. After carburization, the sample is cooled under 30 sccm of N2 gas until the tube furnace reads below 30 °C. The sample is passivated under 30 sccm of 1% O2/N2 gas for 2 hours. | 560 | 5 | H2 | 0.5 | 10 | 30
In the first beaker, 1 g of ammonium heptamolybdate tetrahydrate is dissolved in 4 mL of DI water. In the second beaker, 2 g of sucrose is dissolved in 3.5 mL of DI water. The sucrose solution in the second beaker is poured into the metal precursor solution in the first beaker. This combined solution now in the first beaker is stirred for 15 minutes at 300 RPM, after which it is dried at 120 °C in air for 24 hours. After drying, the material is crushed in a mortar and pestle. To carburize the sample, 1 g of crushed and dried material is added to a crucible. The sample is heated at a ramp rate of 5 °C/min to a hold temperature of 560 °C for 10 hr under 60 sccm of H2 gas. After carburization, the sample is cooled under 30 sccm of N2 gas until the tube furnace reads below 30 °C. The sample is passivated under 30 sccm of 1% O2/N2 gas for 2 hours. | 560 | 5 | H2 | 0.5 | 10 | 60
In the first beaker, 1 g of ammonium heptamolybdate tetrahydrate is dissolved in 4 mL of DI water. In the second beaker, 2 g of sucrose is dissolved in 3.5 mL of DI water. The sucrose solution in the second beaker is poured into the metal precursor solution in the first beaker. This combined solution now in the first beaker is stirred for 15 minutes at 300 RPM, after which it is dried at 120 °C in air for 24 hours. After drying, the material is crushed in a mortar and pestle. To carburize the sample, 1 g of crushed and dried material is added to a crucible. The sample is heated at a ramp rate of 5 °C/min to a hold temperature of 560 °C for 10 hr under 100 sccm of H2 gas. After carburization, the sample is cooled under 30 sccm of N2 gas until the tube furnace reads below 30 °C. The sample is passivated under 30 sccm of 1% O2/N2 gas for 2 hours. | 560 | 5 | H2 | 0.5 | 10 | 100
In the first beaker, 1 g of ammonium heptamolybdate tetrahydrate is dissolved in 5.5 mL of DI water. In the second beaker, 1 g of sucrose is dissolved in 2 mL of DI water. The sucrose solution in the second beaker is poured into the metal precursor solution in the first beaker. This combined solution now in the first beaker is stirred for 15 minutes at 300 RPM, after which it is dried at 120 °C in air for 24 hours. After drying, the material is crushed in a mortar and pestle. To carburize the sample, 1 g of crushed and dried material is added to a crucible. The sample is heated at a ramp rate of 5 °C/min to a hold temperature of 560 °C for 0.5 hr under 30 sccm of H2 gas. After carburization, the sample is cooled under 30 sccm of N2 gas until the tube furnace reads below 30 °C. The sample is passivated under 30 sccm of 1% O2/N2 gas for 2 hours. | 560 | 5 | H2 | 1 | 0.5 | 30
In the first beaker, 1 g of ammonium heptamolybdate tetrahydrate is dissolved in 5.5 mL of DI water. In the second beaker, 1 g of sucrose is dissolved in 2 mL of DI water. The sucrose solution in the second beaker is poured into the metal precursor solution in the first beaker. This combined solution now in the first beaker is stirred for 15 minutes at 300 RPM, after which it is dried at 120 °C in air for 24 hours. After drying, the material is crushed in a mortar and pestle. To carburize the sample, 1 g of crushed and dried material is added to a crucible. The sample is heated at a ramp rate of 5 °C/min to a hold temperature of 560 °C for 0.5 hr under 60 sccm of H2 gas. After carburization, the sample is cooled under 30 sccm of N2 gas until the tube furnace reads below 30 °C. The sample is passivated under 30 sccm of 1% O2/N2 gas for 2 hours. | 560 | 5 | H2 | 1 | 0.5 | 60
In the first beaker, 1 g of ammonium heptamolybdate tetrahydrate is dissolved in 5.5 mL of DI water. In the second beaker, 1 g of sucrose is dissolved in 2 mL of DI water. The sucrose solution in the second beaker is poured into the metal precursor solution in the first beaker. This combined solution now in the first beaker is stirred for 15 minutes at 300 RPM, after which it is dried at 120 °C in air for 24 hours. After drying, the material is crushed in a mortar and pestle. To carburize the sample, 1 g of crushed and dried material is added to a crucible. The sample is heated at a ramp rate of 5 °C/min to a hold temperature of 560 °C for 0.5 hr under 100 sccm of H2 gas. After carburization, the sample is cooled under 30 sccm of N2 gas until the tube furnace reads below 30 °C. The sample is passivated under 30 sccm of 1% O2/N2 gas for 2 hours. | 560 | 5 | H2 | 1 | 0.5 | 100
In the first beaker, 1 g of ammonium heptamolybdate tetrahydrate is dissolved in 5.5 mL of DI water. In the second beaker, 1 g of sucrose is dissolved in 2 mL of DI water. The sucrose solution in the second beaker is poured into the metal precursor solution in the first beaker. This combined solution now in the first beaker is stirred for 15 minutes at 300 RPM, after which it is dried at 120 °C in air for 24 hours. After drying, the material is crushed in a mortar and pestle. To carburize the sample, 1 g of crushed and dried material is added to a crucible. The sample is heated at a ramp rate of 5 °C/min to a hold temperature of 560 °C for 2 hr under 30 sccm of H2 gas. After carburization, the sample is cooled under 30 sccm of N2 gas until the tube furnace reads below 30 °C. The sample is passivated under 30 sccm of 1% O2/N2 gas for 2 hours. | 560 | 5 | H2 | 1 | 2 | 30
In the first beaker, 1 g of ammonium heptamolybdate tetrahydrate is dissolved in 5.5 mL of DI water. In the second beaker, 1 g of sucrose is dissolved in 2 mL of DI water. The sucrose solution in the second beaker is poured into the metal precursor solution in the first beaker. This combined solution now in the first beaker is stirred for 15 minutes at 300 RPM, after which it is dried at 120 °C in air for 24 hours. After drying, the material is crushed in a mortar and pestle. To carburize the sample, 1 g of crushed and dried material is added to a crucible. The sample is heated at a ramp rate of 5 °C/min to a hold temperature of 560 °C for 2 hr under 60 sccm of H2 gas. After carburization, the sample is cooled under 30 sccm of N2 gas until the tube furnace reads below 30 °C. The sample is passivated under 30 sccm of 1% O2/N2 gas for 2 hours. | 560 | 5 | H2 | 1 | 2 | 60
In the first beaker, 1 g of ammonium heptamolybdate tetrahydrate is dissolved in 5.5 mL of DI water. In the second beaker, 1 g of sucrose is dissolved in 2 mL of DI water. The sucrose solution in the second beaker is poured into the metal precursor solution in the first beaker. This combined solution now in the first beaker is stirred for 15 minutes at 300 RPM, after which it is dried at 120 °C in air for 24 hours. After drying, the material is crushed in a mortar and pestle. To carburize the sample, 1 g of crushed and dried material is added to a crucible. The sample is heated at a ramp rate of 5 °C/min to a hold temperature of 560 °C for 2 hr under 100 sccm of H2 gas. After carburization, the sample is cooled under 30 sccm of N2 gas until the tube furnace reads below 30 °C. The sample is passivated under 30 sccm of 1% O2/N2 gas for 2 hours. | 560 | 5 | H2 | 1 | 2 | 100
In the first beaker, 1 g of ammonium heptamolybdate tetrahydrate is dissolved in 5.5 mL of DI water. In the second beaker, 1 g of sucrose is dissolved in 2 mL of DI water. The sucrose solution in the second beaker is poured into the metal precursor solution in the first beaker. This combined solution now in the first beaker is stirred for 15 minutes at 300 RPM, after which it is dried at 120 °C in air for 24 hours. After drying, the material is crushed in a mortar and pestle. To carburize the sample, 1 g of crushed and dried material is added to a crucible. The sample is heated at a ramp rate of 5 °C/min to a hold temperature of 560 °C for 5 hr under 30 sccm of H2 gas. After carburization, the sample is cooled under 30 sccm of N2 gas until the tube furnace reads below 30 °C. The sample is passivated under 30 sccm of 1% O2/N2 gas for 2 hours. | 560 | 5 | H2 | 1 | 5 | 30
In the first beaker, 1 g of ammonium heptamolybdate tetrahydrate is dissolved in 5.5 mL of DI water. In the second beaker, 1 g of sucrose is dissolved in 2 mL of DI water. The sucrose solution in the second beaker is poured into the metal precursor solution in the first beaker. This combined solution now in the first beaker is stirred for 15 minutes at 300 RPM, after which it is dried at 120 °C in air for 24 hours. After drying, the material is crushed in a mortar and pestle. To carburize the sample, 1 g of crushed and dried material is added to a crucible. The sample is heated at a ramp rate of 5 °C/min to a hold temperature of 560 °C for 5 hr under 60 sccm of H2 gas. After carburization, the sample is cooled under 30 sccm of N2 gas until the tube furnace reads below 30 °C. The sample is passivated under 30 sccm of 1% O2/N2 gas for 2 hours. | 560 | 5 | H2 | 1 | 5 | 60
In the first beaker, 1 g of ammonium heptamolybdate tetrahydrate is dissolved in 5.5 mL of DI water. In the second beaker, 1 g of sucrose is dissolved in 2 mL of DI water. The sucrose solution in the second beaker is poured into the metal precursor solution in the first beaker. This combined solution now in the first beaker is stirred for 15 minutes at 300 RPM, after which it is dried at 120 °C in air for 24 hours. After drying, the material is crushed in a mortar and pestle. To carburize the sample, 1 g of crushed and dried material is added to a crucible. The sample is heated at a ramp rate of 5 °C/min to a hold temperature of 560 °C for 5 hr under 100 sccm of H2 gas. After carburization, the sample is cooled under 30 sccm of N2 gas until the tube furnace reads below 30 °C. The sample is passivated under 30 sccm of 1% O2/N2 gas for 2 hours. | 560 | 5 | H2 | 1 | 5 | 100
In the first beaker, 1 g of ammonium heptamolybdate tetrahydrate is dissolved in 5.5 mL of DI water. In the second beaker, 1 g of sucrose is dissolved in 2 mL of DI water. The sucrose solution in the second beaker is poured into the metal precursor solution in the first beaker. This combined solution now in the first beaker is stirred for 15 minutes at 300 RPM, after which it is dried at 120 °C in air for 24 hours. After drying, the material is crushed in a mortar and pestle. To carburize the sample, 1 g of crushed and dried material is added to a crucible. The sample is heated at a ramp rate of 5 °C/min to a hold temperature of 560 °C for 10 hr under 30 sccm of H2 gas. After carburization, the sample is cooled under 30 sccm of N2 gas until the tube furnace reads below 30 °C. The sample is passivated under 30 sccm of 1% O2/N2 gas for 2 hours. | 560 | 5 | H2 | 1 | 10 | 30
In the first beaker, 1 g of ammonium heptamolybdate tetrahydrate is dissolved in 5.5 mL of DI water. In the second beaker, 1 g of sucrose is dissolved in 2 mL of DI water. The sucrose solution in the second beaker is poured into the metal precursor solution in the first beaker. This combined solution now in the first beaker is stirred for 15 minutes at 300 RPM, after which it is dried at 120 °C in air for 24 hours. After drying, the material is crushed in a mortar and pestle. To carburize the sample, 1 g of crushed and dried material is added to a crucible. The sample is heated at a ramp rate of 5 °C/min to a hold temperature of 560 °C for 10 hr under 60 sccm of H2 gas. After carburization, the sample is cooled under 30 sccm of N2 gas until the tube furnace reads below 30 °C. The sample is passivated under 30 sccm of 1% O2/N2 gas for 2 hours. | 560 | 5 | H2 | 1 | 10 | 60
In the first beaker, 1 g of ammonium heptamolybdate tetrahydrate is dissolved in 5.5 mL of DI water. In the second beaker, 1 g of sucrose is dissolved in 2 mL of DI water. The sucrose solution in the second beaker is poured into the metal precursor solution in the first beaker. This combined solution now in the first beaker is stirred for 15 minutes at 300 RPM, after which it is dried at 120 °C in air for 24 hours. After drying, the material is crushed in a mortar and pestle. To carburize the sample, 1 g of crushed and dried material is added to a crucible. The sample is heated at a ramp rate of 5 °C/min to a hold temperature of 560 °C for 10 hr under 100 sccm of H2 gas. After carburization, the sample is cooled under 30 sccm of N2 gas until the tube furnace reads below 30 °C. The sample is passivated under 30 sccm of 1% O2/N2 gas for 2 hours. | 560 | 5 | H2 | 1 | 10 | 100
In the first beaker, 1 g of ammonium heptamolybdate tetrahydrate is dissolved in 6 mL of DI water. In the second beaker, 0.5 g of sucrose is dissolved in 1.5 mL of DI water. The sucrose solution in the second beaker is poured into the metal precursor solution in the first beaker. This combined solution now in the first beaker is stirred for 15 minutes at 300 RPM, after which it is dried at 120 °C in air for 24 hours. After drying, the material is crushed in a mortar and pestle. To carburize the sample, 1 g of crushed and dried material is added to a crucible. The sample is heated at a ramp rate of 5 °C/min to a hold temperature of 560 °C for 0.5 hr under 30 sccm of H2 gas. After carburization, the sample is cooled under 30 sccm of N2 gas until the tube furnace reads below 30 °C. The sample is passivated under 30 sccm of 1% O2/N2 gas for 2 hours. | 560 | 5 | H2 | 2 | 0.5 | 30
In the first beaker, 1 g of ammonium heptamolybdate tetrahydrate is dissolved in 6 mL of DI water. In the second beaker, 0.5 g of sucrose is dissolved in 1.5 mL of DI water. The sucrose solution in the second beaker is poured into the metal precursor solution in the first beaker. This combined solution now in the first beaker is stirred for 15 minutes at 300 RPM, after which it is dried at 120 °C in air for 24 hours. After drying, the material is crushed in a mortar and pestle. To carburize the sample, 1 g of crushed and dried material is added to a crucible. The sample is heated at a ramp rate of 5 °C/min to a hold temperature of 560 °C for 0.5 hr under 60 sccm of H2 gas. After carburization, the sample is cooled under 30 sccm of N2 gas until the tube furnace reads below 30 °C. The sample is passivated under 30 sccm of 1% O2/N2 gas for 2 hours. | 560 | 5 | H2 | 2 | 0.5 | 60
In the first beaker, 1 g of ammonium heptamolybdate tetrahydrate is dissolved in 6 mL of DI water. In the second beaker, 0.5 g of sucrose is dissolved in 1.5 mL of DI water. The sucrose solution in the second beaker is poured into the metal precursor solution in the first beaker. This combined solution now in the first beaker is stirred for 15 minutes at 300 RPM, after which it is dried at 120 °C in air for 24 hours. After drying, the material is crushed in a mortar and pestle. To carburize the sample, 1 g of crushed and dried material is added to a crucible. The sample is heated at a ramp rate of 5 °C/min to a hold temperature of 560 °C for 0.5 hr under 100 sccm of H2 gas. After carburization, the sample is cooled under 30 sccm of N2 gas until the tube furnace reads below 30 °C. The sample is passivated under 30 sccm of 1% O2/N2 gas for 2 hours. | 560 | 5 | H2 | 2 | 0.5 | 100
In the first beaker, 1 g of ammonium heptamolybdate tetrahydrate is dissolved in 6 mL of DI water. In the second beaker, 0.5 g of sucrose is dissolved in 1.5 mL of DI water. The sucrose solution in the second beaker is poured into the metal precursor solution in the first beaker. This combined solution now in the first beaker is stirred for 15 minutes at 300 RPM, after which it is dried at 120 °C in air for 24 hours. After drying, the material is crushed in a mortar and pestle. To carburize the sample, 1 g of crushed and dried material is added to a crucible. The sample is heated at a ramp rate of 5 °C/min to a hold temperature of 560 °C for 2 hr under 30 sccm of H2 gas. After carburization, the sample is cooled under 30 sccm of N2 gas until the tube furnace reads below 30 °C. The sample is passivated under 30 sccm of 1% O2/N2 gas for 2 hours. | 560 | 5 | H2 | 2 | 2 | 30
In the first beaker, 1 g of ammonium heptamolybdate tetrahydrate is dissolved in 6 mL of DI water. In the second beaker, 0.5 g of sucrose is dissolved in 1.5 mL of DI water. The sucrose solution in the second beaker is poured into the metal precursor solution in the first beaker. This combined solution now in the first beaker is stirred for 15 minutes at 300 RPM, after which it is dried at 120 °C in air for 24 hours. After drying, the material is crushed in a mortar and pestle. To carburize the sample, 1 g of crushed and dried material is added to a crucible. The sample is heated at a ramp rate of 5 °C/min to a hold temperature of 560 °C for 2 hr under 60 sccm of H2 gas. After carburization, the sample is cooled under 30 sccm of N2 gas until the tube furnace reads below 30 °C. The sample is passivated under 30 sccm of 1% O2/N2 gas for 2 hours. | 560 | 5 | H2 | 2 | 2 | 60
In the first beaker, 1 g of ammonium heptamolybdate tetrahydrate is dissolved in 6 mL of DI water. In the second beaker, 0.5 g of sucrose is dissolved in 1.5 mL of DI water. The sucrose solution in the second beaker is poured into the metal precursor solution in the first beaker. This combined solution now in the first beaker is stirred for 15 minutes at 300 RPM, after which it is dried at 120 °C in air for 24 hours. After drying, the material is crushed in a mortar and pestle. To carburize the sample, 1 g of crushed and dried material is added to a crucible. The sample is heated at a ramp rate of 5 °C/min to a hold temperature of 560 °C for 2 hr under 100 sccm of H2 gas. After carburization, the sample is cooled under 30 sccm of N2 gas until the tube furnace reads below 30 °C. The sample is passivated under 30 sccm of 1% O2/N2 gas for 2 hours. | 560 | 5 | H2 | 2 | 2 | 100
In the first beaker, 1 g of ammonium heptamolybdate tetrahydrate is dissolved in 6 mL of DI water. In the second beaker, 0.5 g of sucrose is dissolved in 1.5 mL of DI water. The sucrose solution in the second beaker is poured into the metal precursor solution in the first beaker. This combined solution now in the first beaker is stirred for 15 minutes at 300 RPM, after which it is dried at 120 °C in air for 24 hours. After drying, the material is crushed in a mortar and pestle. To carburize the sample, 1 g of crushed and dried material is added to a crucible. The sample is heated at a ramp rate of 5 °C/min to a hold temperature of 560 °C for 5 hr under 30 sccm of H2 gas. After carburization, the sample is cooled under 30 sccm of N2 gas until the tube furnace reads below 30 °C. The sample is passivated under 30 sccm of 1% O2/N2 gas for 2 hours. | 560 | 5 | H2 | 2 | 5 | 30
In the first beaker, 1 g of ammonium heptamolybdate tetrahydrate is dissolved in 6 mL of DI water. In the second beaker, 0.5 g of sucrose is dissolved in 1.5 mL of DI water. The sucrose solution in the second beaker is poured into the metal precursor solution in the first beaker. This combined solution now in the first beaker is stirred for 15 minutes at 300 RPM, after which it is dried at 120 °C in air for 24 hours. After drying, the material is crushed in a mortar and pestle. To carburize the sample, 1 g of crushed and dried material is added to a crucible. The sample is heated at a ramp rate of 5 °C/min to a hold temperature of 560 °C for 5 hr under 60 sccm of H2 gas. After carburization, the sample is cooled under 30 sccm of N2 gas until the tube furnace reads below 30 °C. The sample is passivated under 30 sccm of 1% O2/N2 gas for 2 hours. | 560 | 5 | H2 | 2 | 5 | 60
In the first beaker, 1 g of ammonium heptamolybdate tetrahydrate is dissolved in 6 mL of DI water. In the second beaker, 0.5 g of sucrose is dissolved in 1.5 mL of DI water. The sucrose solution in the second beaker is poured into the metal precursor solution in the first beaker. This combined solution now in the first beaker is stirred for 15 minutes at 300 RPM, after which it is dried at 120 °C in air for 24 hours. After drying, the material is crushed in a mortar and pestle. To carburize the sample, 1 g of crushed and dried material is added to a crucible. The sample is heated at a ramp rate of 5 °C/min to a hold temperature of 560 °C for 5 hr under 100 sccm of H2 gas. After carburization, the sample is cooled under 30 sccm of N2 gas until the tube furnace reads below 30 °C. The sample is passivated under 30 sccm of 1% O2/N2 gas for 2 hours. | 560 | 5 | H2 | 2 | 5 | 100
In the first beaker, 1 g of ammonium heptamolybdate tetrahydrate is dissolved in 6 mL of DI water. In the second beaker, 0.5 g of sucrose is dissolved in 1.5 mL of DI water. The sucrose solution in the second beaker is poured into the metal precursor solution in the first beaker. This combined solution now in the first beaker is stirred for 15 minutes at 300 RPM, after which it is dried at 120 °C in air for 24 hours. After drying, the material is crushed in a mortar and pestle. To carburize the sample, 1 g of crushed and dried material is added to a crucible. The sample is heated at a ramp rate of 5 °C/min to a hold temperature of 560 °C for 10 hr under 30 sccm of H2 gas. After carburization, the sample is cooled under 30 sccm of N2 gas until the tube furnace reads below 30 °C. The sample is passivated under 30 sccm of 1% O2/N2 gas for 2 hours. | 560 | 5 | H2 | 2 | 10 | 30
In the first beaker, 1 g of ammonium heptamolybdate tetrahydrate is dissolved in 6 mL of DI water. In the second beaker, 0.5 g of sucrose is dissolved in 1.5 mL of DI water. The sucrose solution in the second beaker is poured into the metal precursor solution in the first beaker. This combined solution now in the first beaker is stirred for 15 minutes at 300 RPM, after which it is dried at 120 °C in air for 24 hours. After drying, the material is crushed in a mortar and pestle. To carburize the sample, 1 g of crushed and dried material is added to a crucible. The sample is heated at a ramp rate of 5 °C/min to a hold temperature of 560 °C for 10 hr under 60 sccm of H2 gas. After carburization, the sample is cooled under 30 sccm of N2 gas until the tube furnace reads below 30 °C. The sample is passivated under 30 sccm of 1% O2/N2 gas for 2 hours. | 560 | 5 | H2 | 2 | 10 | 60
In the first beaker, 1 g of ammonium heptamolybdate tetrahydrate is dissolved in 6 mL of DI water. In the second beaker, 0.5 g of sucrose is dissolved in 1.5 mL of DI water. The sucrose solution in the second beaker is poured into the metal precursor solution in the first beaker. This combined solution now in the first beaker is stirred for 15 minutes at 300 RPM, after which it is dried at 120 °C in air for 24 hours. After drying, the material is crushed in a mortar and pestle. To carburize the sample, 1 g of crushed and dried material is added to a crucible. The sample is heated at a ramp rate of 5 °C/min to a hold temperature of 560 °C for 10 hr under 100 sccm of H2 gas. After carburization, the sample is cooled under 30 sccm of N2 gas until the tube furnace reads below 30 °C. The sample is passivated under 30 sccm of 1% O2/N2 gas for 2 hours. | 560 | 5 | H2 | 2 | 10 | 100
In the first beaker, 1 g of ammonium heptamolybdate tetrahydrate is dissolved in 4 mL of DI water. In the second beaker, 2 g of sucrose is dissolved in 3.5 mL of DI water. The sucrose solution in the second beaker is poured into the metal precursor solution in the first beaker. This combined solution now in the first beaker is stirred for 15 minutes at 300 RPM, after which it is dried at 120 °C in air for 24 hours. After drying, the material is crushed in a mortar and pestle. To carburize the sample, 1 g of crushed and dried material is added to a crucible. The sample is heated at a ramp rate of 5 °C/min to a hold temperature of 560 °C for 0.5 hr under 30 sccm of N2 gas. After carburization, the sample is cooled under 30 sccm of N2 gas until the tube furnace reads below 30 °C. The sample is passivated under 30 sccm of 1% O2/N2 gas for 2 hours. | 560 | 5 | N2 | 0.5 | 0.5 | 30
In the first beaker, 1 g of ammonium heptamolybdate tetrahydrate is dissolved in 4 mL of DI water. In the second beaker, 2 g of sucrose is dissolved in 3.5 mL of DI water. The sucrose solution in the second beaker is poured into the metal precursor solution in the first beaker. This combined solution now in the first beaker is stirred for 15 minutes at 300 RPM, after which it is dried at 120 °C in air for 24 hours. After drying, the material is crushed in a mortar and pestle. To carburize the sample, 1 g of crushed and dried material is added to a crucible. The sample is heated at a ramp rate of 5 °C/min to a hold temperature of 560 °C for 0.5 hr under 60 sccm of N2 gas. After carburization, the sample is cooled under 30 sccm of N2 gas until the tube furnace reads below 30 °C. The sample is passivated under 30 sccm of 1% O2/N2 gas for 2 hours. | 560 | 5 | N2 | 0.5 | 0.5 | 60
In the first beaker, 1 g of ammonium heptamolybdate tetrahydrate is dissolved in 4 mL of DI water. In the second beaker, 2 g of sucrose is dissolved in 3.5 mL of DI water. The sucrose solution in the second beaker is poured into the metal precursor solution in the first beaker. This combined solution now in the first beaker is stirred for 15 minutes at 300 RPM, after which it is dried at 120 °C in air for 24 hours. After drying, the material is crushed in a mortar and pestle. To carburize the sample, 1 g of crushed and dried material is added to a crucible. The sample is heated at a ramp rate of 5 °C/min to a hold temperature of 560 °C for 0.5 hr under 100 sccm of N2 gas. After carburization, the sample is cooled under 30 sccm of N2 gas until the tube furnace reads below 30 °C. The sample is passivated under 30 sccm of 1% O2/N2 gas for 2 hours. | 560 | 5 | N2 | 0.5 | 0.5 | 100
In the first beaker, 1 g of ammonium heptamolybdate tetrahydrate is dissolved in 4 mL of DI water. In the second beaker, 2 g of sucrose is dissolved in 3.5 mL of DI water. The sucrose solution in the second beaker is poured into the metal precursor solution in the first beaker. This combined solution now in the first beaker is stirred for 15 minutes at 300 RPM, after which it is dried at 120 °C in air for 24 hours. After drying, the material is crushed in a mortar and pestle. To carburize the sample, 1 g of crushed and dried material is added to a crucible. The sample is heated at a ramp rate of 5 °C/min to a hold temperature of 560 °C for 2 hr under 30 sccm of N2 gas. After carburization, the sample is cooled under 30 sccm of N2 gas until the tube furnace reads below 30 °C. The sample is passivated under 30 sccm of 1% O2/N2 gas for 2 hours. | 560 | 5 | N2 | 0.5 | 2 | 30
In the first beaker, 1 g of ammonium heptamolybdate tetrahydrate is dissolved in 4 mL of DI water. In the second beaker, 2 g of sucrose is dissolved in 3.5 mL of DI water. The sucrose solution in the second beaker is poured into the metal precursor solution in the first beaker. This combined solution now in the first beaker is stirred for 15 minutes at 300 RPM, after which it is dried at 120 °C in air for 24 hours. After drying, the material is crushed in a mortar and pestle. To carburize the sample, 1 g of crushed and dried material is added to a crucible. The sample is heated at a ramp rate of 5 °C/min to a hold temperature of 560 °C for 2 hr under 60 sccm of N2 gas. After carburization, the sample is cooled under 30 sccm of N2 gas until the tube furnace reads below 30 °C. The sample is passivated under 30 sccm of 1% O2/N2 gas for 2 hours. | 560 | 5 | N2 | 0.5 | 2 | 60
In the first beaker, 1 g of ammonium heptamolybdate tetrahydrate is dissolved in 4 mL of DI water. In the second beaker, 2 g of sucrose is dissolved in 3.5 mL of DI water. The sucrose solution in the second beaker is poured into the metal precursor solution in the first beaker. This combined solution now in the first beaker is stirred for 15 minutes at 300 RPM, after which it is dried at 120 °C in air for 24 hours. After drying, the material is crushed in a mortar and pestle. To carburize the sample, 1 g of crushed and dried material is added to a crucible. The sample is heated at a ramp rate of 5 °C/min to a hold temperature of 560 °C for 2 hr under 100 sccm of N2 gas. After carburization, the sample is cooled under 30 sccm of N2 gas until the tube furnace reads below 30 °C. The sample is passivated under 30 sccm of 1% O2/N2 gas for 2 hours. | 560 | 5 | N2 | 0.5 | 2 | 100
In the first beaker, 1 g of ammonium heptamolybdate tetrahydrate is dissolved in 4 mL of DI water. In the second beaker, 2 g of sucrose is dissolved in 3.5 mL of DI water. The sucrose solution in the second beaker is poured into the metal precursor solution in the first beaker. This combined solution now in the first beaker is stirred for 15 minutes at 300 RPM, after which it is dried at 120 °C in air for 24 hours. After drying, the material is crushed in a mortar and pestle. To carburize the sample, 1 g of crushed and dried material is added to a crucible. The sample is heated at a ramp rate of 5 °C/min to a hold temperature of 560 °C for 5 hr under 30 sccm of N2 gas. After carburization, the sample is cooled under 30 sccm of N2 gas until the tube furnace reads below 30 °C. The sample is passivated under 30 sccm of 1% O2/N2 gas for 2 hours. | 560 | 5 | N2 | 0.5 | 5 | 30
In the first beaker, 1 g of ammonium heptamolybdate tetrahydrate is dissolved in 4 mL of DI water. In the second beaker, 2 g of sucrose is dissolved in 3.5 mL of DI water. The sucrose solution in the second beaker is poured into the metal precursor solution in the first beaker. This combined solution now in the first beaker is stirred for 15 minutes at 300 RPM, after which it is dried at 120 °C in air for 24 hours. After drying, the material is crushed in a mortar and pestle. To carburize the sample, 1 g of crushed and dried material is added to a crucible. The sample is heated at a ramp rate of 5 °C/min to a hold temperature of 560 °C for 5 hr under 60 sccm of N2 gas. After carburization, the sample is cooled under 30 sccm of N2 gas until the tube furnace reads below 30 °C. The sample is passivated under 30 sccm of 1% O2/N2 gas for 2 hours. | 560 | 5 | N2 | 0.5 | 5 | 60
In the first beaker, 1 g of ammonium heptamolybdate tetrahydrate is dissolved in 4 mL of DI water. In the second beaker, 2 g of sucrose is dissolved in 3.5 mL of DI water. The sucrose solution in the second beaker is poured into the metal precursor solution in the first beaker. This combined solution now in the first beaker is stirred for 15 minutes at 300 RPM, after which it is dried at 120 °C in air for 24 hours. After drying, the material is crushed in a mortar and pestle. To carburize the sample, 1 g of crushed and dried material is added to a crucible. The sample is heated at a ramp rate of 5 °C/min to a hold temperature of 560 °C for 5 hr under 100 sccm of N2 gas. After carburization, the sample is cooled under 30 sccm of N2 gas until the tube furnace reads below 30 °C. The sample is passivated under 30 sccm of 1% O2/N2 gas for 2 hours. | 560 | 5 | N2 | 0.5 | 5 | 100
In the first beaker, 1 g of ammonium heptamolybdate tetrahydrate is dissolved in 4 mL of DI water. In the second beaker, 2 g of sucrose is dissolved in 3.5 mL of DI water. The sucrose solution in the second beaker is poured into the metal precursor solution in the first beaker. This combined solution now in the first beaker is stirred for 15 minutes at 300 RPM, after which it is dried at 120 °C in air for 24 hours. After drying, the material is crushed in a mortar and pestle. To carburize the sample, 1 g of crushed and dried material is added to a crucible. The sample is heated at a ramp rate of 5 °C/min to a hold temperature of 560 °C for 10 hr under 30 sccm of N2 gas. After carburization, the sample is cooled under 30 sccm of N2 gas until the tube furnace reads below 30 °C. The sample is passivated under 30 sccm of 1% O2/N2 gas for 2 hours. | 560 | 5 | N2 | 0.5 | 10 | 30
In the first beaker, 1 g of ammonium heptamolybdate tetrahydrate is dissolved in 4 mL of DI water. In the second beaker, 2 g of sucrose is dissolved in 3.5 mL of DI water. The sucrose solution in the second beaker is poured into the metal precursor solution in the first beaker. This combined solution now in the first beaker is stirred for 15 minutes at 300 RPM, after which it is dried at 120 °C in air for 24 hours. After drying, the material is crushed in a mortar and pestle. To carburize the sample, 1 g of crushed and dried material is added to a crucible. The sample is heated at a ramp rate of 5 °C/min to a hold temperature of 560 °C for 10 hr under 60 sccm of N2 gas. After carburization, the sample is cooled under 30 sccm of N2 gas until the tube furnace reads below 30 °C. The sample is passivated under 30 sccm of 1% O2/N2 gas for 2 hours. | 560 | 5 | N2 | 0.5 | 10 | 60
In the first beaker, 1 g of ammonium heptamolybdate tetrahydrate is dissolved in 4 mL of DI water. In the second beaker, 2 g of sucrose is dissolved in 3.5 mL of DI water. The sucrose solution in the second beaker is poured into the metal precursor solution in the first beaker. This combined solution now in the first beaker is stirred for 15 minutes at 300 RPM, after which it is dried at 120 °C in air for 24 hours. After drying, the material is crushed in a mortar and pestle. To carburize the sample, 1 g of crushed and dried material is added to a crucible. The sample is heated at a ramp rate of 5 °C/min to a hold temperature of 560 °C for 10 hr under 100 sccm of N2 gas. After carburization, the sample is cooled under 30 sccm of N2 gas until the tube furnace reads below 30 °C. The sample is passivated under 30 sccm of 1% O2/N2 gas for 2 hours. | 560 | 5 | N2 | 0.5 | 10 | 100
In the first beaker, 1 g of ammonium heptamolybdate tetrahydrate is dissolved in 5.5 mL of DI water. In the second beaker, 1 g of sucrose is dissolved in 2 mL of DI water. The sucrose solution in the second beaker is poured into the metal precursor solution in the first beaker. This combined solution now in the first beaker is stirred for 15 minutes at 300 RPM, after which it is dried at 120 °C in air for 24 hours. After drying, the material is crushed in a mortar and pestle. To carburize the sample, 1 g of crushed and dried material is added to a crucible. The sample is heated at a ramp rate of 5 °C/min to a hold temperature of 560 °C for 0.5 hr under 30 sccm of N2 gas. After carburization, the sample is cooled under 30 sccm of N2 gas until the tube furnace reads below 30 °C. The sample is passivated under 30 sccm of 1% O2/N2 gas for 2 hours. | 560 | 5 | N2 | 1 | 0.5 | 30
In the first beaker, 1 g of ammonium heptamolybdate tetrahydrate is dissolved in 5.5 mL of DI water. In the second beaker, 1 g of sucrose is dissolved in 2 mL of DI water. The sucrose solution in the second beaker is poured into the metal precursor solution in the first beaker. This combined solution now in the first beaker is stirred for 15 minutes at 300 RPM, after which it is dried at 120 °C in air for 24 hours. After drying, the material is crushed in a mortar and pestle. To carburize the sample, 1 g of crushed and dried material is added to a crucible. The sample is heated at a ramp rate of 5 °C/min to a hold temperature of 560 °C for 0.5 hr under 60 sccm of N2 gas. After carburization, the sample is cooled under 30 sccm of N2 gas until the tube furnace reads below 30 °C. The sample is passivated under 30 sccm of 1% O2/N2 gas for 2 hours. | 560 | 5 | N2 | 1 | 0.5 | 60
In the first beaker, 1 g of ammonium heptamolybdate tetrahydrate is dissolved in 5.5 mL of DI water. In the second beaker, 1 g of sucrose is dissolved in 2 mL of DI water. The sucrose solution in the second beaker is poured into the metal precursor solution in the first beaker. This combined solution now in the first beaker is stirred for 15 minutes at 300 RPM, after which it is dried at 120 °C in air for 24 hours. After drying, the material is crushed in a mortar and pestle. To carburize the sample, 1 g of crushed and dried material is added to a crucible. The sample is heated at a ramp rate of 5 °C/min to a hold temperature of 560 °C for 0.5 hr under 100 sccm of N2 gas. After carburization, the sample is cooled under 30 sccm of N2 gas until the tube furnace reads below 30 °C. The sample is passivated under 30 sccm of 1% O2/N2 gas for 2 hours. | 560 | 5 | N2 | 1 | 0.5 | 100
In the first beaker, 1 g of ammonium heptamolybdate tetrahydrate is dissolved in 5.5 mL of DI water. In the second beaker, 1 g of sucrose is dissolved in 2 mL of DI water. The sucrose solution in the second beaker is poured into the metal precursor solution in the first beaker. This combined solution now in the first beaker is stirred for 15 minutes at 300 RPM, after which it is dried at 120 °C in air for 24 hours. After drying, the material is crushed in a mortar and pestle. To carburize the sample, 1 g of crushed and dried material is added to a crucible. The sample is heated at a ramp rate of 5 °C/min to a hold temperature of 560 °C for 2 hr under 30 sccm of N2 gas. After carburization, the sample is cooled under 30 sccm of N2 gas until the tube furnace reads below 30 °C. The sample is passivated under 30 sccm of 1% O2/N2 gas for 2 hours. | 560 | 5 | N2 | 1 | 2 | 30
In the first beaker, 1 g of ammonium heptamolybdate tetrahydrate is dissolved in 5.5 mL of DI water. In the second beaker, 1 g of sucrose is dissolved in 2 mL of DI water. The sucrose solution in the second beaker is poured into the metal precursor solution in the first beaker. This combined solution now in the first beaker is stirred for 15 minutes at 300 RPM, after which it is dried at 120 °C in air for 24 hours. After drying, the material is crushed in a mortar and pestle. To carburize the sample, 1 g of crushed and dried material is added to a crucible. The sample is heated at a ramp rate of 5 °C/min to a hold temperature of 560 °C for 2 hr under 60 sccm of N2 gas. After carburization, the sample is cooled under 30 sccm of N2 gas until the tube furnace reads below 30 °C. The sample is passivated under 30 sccm of 1% O2/N2 gas for 2 hours. | 560 | 5 | N2 | 1 | 2 | 60
In the first beaker, 1 g of ammonium heptamolybdate tetrahydrate is dissolved in 5.5 mL of DI water. In the second beaker, 1 g of sucrose is dissolved in 2 mL of DI water. The sucrose solution in the second beaker is poured into the metal precursor solution in the first beaker. This combined solution now in the first beaker is stirred for 15 minutes at 300 RPM, after which it is dried at 120 °C in air for 24 hours. After drying, the material is crushed in a mortar and pestle. To carburize the sample, 1 g of crushed and dried material is added to a crucible. The sample is heated at a ramp rate of 5 °C/min to a hold temperature of 560 °C for 2 hr under 100 sccm of N2 gas. After carburization, the sample is cooled under 30 sccm of N2 gas until the tube furnace reads below 30 °C. The sample is passivated under 30 sccm of 1% O2/N2 gas for 2 hours. | 560 | 5 | N2 | 1 | 2 | 100
In the first beaker, 1 g of ammonium heptamolybdate tetrahydrate is dissolved in 5.5 mL of DI water. In the second beaker, 1 g of sucrose is dissolved in 2 mL of DI water. The sucrose solution in the second beaker is poured into the metal precursor solution in the first beaker. This combined solution now in the first beaker is stirred for 15 minutes at 300 RPM, after which it is dried at 120 °C in air for 24 hours. After drying, the material is crushed in a mortar and pestle. To carburize the sample, 1 g of crushed and dried material is added to a crucible. The sample is heated at a ramp rate of 5 °C/min to a hold temperature of 560 °C for 5 hr under 30 sccm of N2 gas. After carburization, the sample is cooled under 30 sccm of N2 gas until the tube furnace reads below 30 °C. The sample is passivated under 30 sccm of 1% O2/N2 gas for 2 hours. | 560 | 5 | N2 | 1 | 5 | 30
In the first beaker, 1 g of ammonium heptamolybdate tetrahydrate is dissolved in 5.5 mL of DI water. In the second beaker, 1 g of sucrose is dissolved in 2 mL of DI water. The sucrose solution in the second beaker is poured into the metal precursor solution in the first beaker. This combined solution now in the first beaker is stirred for 15 minutes at 300 RPM, after which it is dried at 120 °C in air for 24 hours. After drying, the material is crushed in a mortar and pestle. To carburize the sample, 1 g of crushed and dried material is added to a crucible. The sample is heated at a ramp rate of 5 °C/min to a hold temperature of 560 °C for 5 hr under 60 sccm of N2 gas. After carburization, the sample is cooled under 30 sccm of N2 gas until the tube furnace reads below 30 °C. The sample is passivated under 30 sccm of 1% O2/N2 gas for 2 hours. | 560 | 5 | N2 | 1 | 5 | 60
In the first beaker, 1 g of ammonium heptamolybdate tetrahydrate is dissolved in 5.5 mL of DI water. In the second beaker, 1 g of sucrose is dissolved in 2 mL of DI water. The sucrose solution in the second beaker is poured into the metal precursor solution in the first beaker. This combined solution now in the first beaker is stirred for 15 minutes at 300 RPM, after which it is dried at 120 °C in air for 24 hours. After drying, the material is crushed in a mortar and pestle. To carburize the sample, 1 g of crushed and dried material is added to a crucible. The sample is heated at a ramp rate of 5 °C/min to a hold temperature of 560 °C for 5 hr under 100 sccm of N2 gas. After carburization, the sample is cooled under 30 sccm of N2 gas until the tube furnace reads below 30 °C. The sample is passivated under 30 sccm of 1% O2/N2 gas for 2 hours. | 560 | 5 | N2 | 1 | 5 | 100
In the first beaker, 1 g of ammonium heptamolybdate tetrahydrate is dissolved in 5.5 mL of DI water. In the second beaker, 1 g of sucrose is dissolved in 2 mL of DI water. The sucrose solution in the second beaker is poured into the metal precursor solution in the first beaker. This combined solution now in the first beaker is stirred for 15 minutes at 300 RPM, after which it is dried at 120 °C in air for 24 hours. After drying, the material is crushed in a mortar and pestle. To carburize the sample, 1 g of crushed and dried material is added to a crucible. The sample is heated at a ramp rate of 5 °C/min to a hold temperature of 560 °C for 10 hr under 30 sccm of N2 gas. After carburization, the sample is cooled under 30 sccm of N2 gas until the tube furnace reads below 30 °C. The sample is passivated under 30 sccm of 1% O2/N2 gas for 2 hours. | 560 | 5 | N2 | 1 | 10 | 30
In the first beaker, 1 g of ammonium heptamolybdate tetrahydrate is dissolved in 5.5 mL of DI water. In the second beaker, 1 g of sucrose is dissolved in 2 mL of DI water. The sucrose solution in the second beaker is poured into the metal precursor solution in the first beaker. This combined solution now in the first beaker is stirred for 15 minutes at 300 RPM, after which it is dried at 120 °C in air for 24 hours. After drying, the material is crushed in a mortar and pestle. To carburize the sample, 1 g of crushed and dried material is added to a crucible. The sample is heated at a ramp rate of 5 °C/min to a hold temperature of 560 °C for 10 hr under 60 sccm of N2 gas. After carburization, the sample is cooled under 30 sccm of N2 gas until the tube furnace reads below 30 °C. The sample is passivated under 30 sccm of 1% O2/N2 gas for 2 hours. | 560 | 5 | N2 | 1 | 10 | 60
In the first beaker, 1 g of ammonium heptamolybdate tetrahydrate is dissolved in 5.5 mL of DI water. In the second beaker, 1 g of sucrose is dissolved in 2 mL of DI water. The sucrose solution in the second beaker is poured into the metal precursor solution in the first beaker. This combined solution now in the first beaker is stirred for 15 minutes at 300 RPM, after which it is dried at 120 °C in air for 24 hours. After drying, the material is crushed in a mortar and pestle. To carburize the sample, 1 g of crushed and dried material is added to a crucible. The sample is heated at a ramp rate of 5 °C/min to a hold temperature of 560 °C for 10 hr under 100 sccm of N2 gas. After carburization, the sample is cooled under 30 sccm of N2 gas until the tube furnace reads below 30 °C. The sample is passivated under 30 sccm of 1% O2/N2 gas for 2 hours. | 560 | 5 | N2 | 1 | 10 | 100
In the first beaker, 1 g of ammonium heptamolybdate tetrahydrate is dissolved in 6 mL of DI water. In the second beaker, 0.5 g of sucrose is dissolved in 1.5 mL of DI water. The sucrose solution in the second beaker is poured into the metal precursor solution in the first beaker. This combined solution now in the first beaker is stirred for 15 minutes at 300 RPM, after which it is dried at 120 °C in air for 24 hours. After drying, the material is crushed in a mortar and pestle. To carburize the sample, 1 g of crushed and dried material is added to a crucible. The sample is heated at a ramp rate of 5 °C/min to a hold temperature of 560 °C for 0.5 hr under 30 sccm of N2 gas. After carburization, the sample is cooled under 30 sccm of N2 gas until the tube furnace reads below 30 °C. The sample is passivated under 30 sccm of 1% O2/N2 gas for 2 hours. | 560 | 5 | N2 | 2 | 0.5 | 30
In the first beaker, 1 g of ammonium heptamolybdate tetrahydrate is dissolved in 6 mL of DI water. In the second beaker, 0.5 g of sucrose is dissolved in 1.5 mL of DI water. The sucrose solution in the second beaker is poured into the metal precursor solution in the first beaker. This combined solution now in the first beaker is stirred for 15 minutes at 300 RPM, after which it is dried at 120 °C in air for 24 hours. After drying, the material is crushed in a mortar and pestle. To carburize the sample, 1 g of crushed and dried material is added to a crucible. The sample is heated at a ramp rate of 5 °C/min to a hold temperature of 560 °C for 0.5 hr under 60 sccm of N2 gas. After carburization, the sample is cooled under 30 sccm of N2 gas until the tube furnace reads below 30 °C. The sample is passivated under 30 sccm of 1% O2/N2 gas for 2 hours. | 560 | 5 | N2 | 2 | 0.5 | 60
In the first beaker, 1 g of ammonium heptamolybdate tetrahydrate is dissolved in 6 mL of DI water. In the second beaker, 0.5 g of sucrose is dissolved in 1.5 mL of DI water. The sucrose solution in the second beaker is poured into the metal precursor solution in the first beaker. This combined solution now in the first beaker is stirred for 15 minutes at 300 RPM, after which it is dried at 120 °C in air for 24 hours. After drying, the material is crushed in a mortar and pestle. To carburize the sample, 1 g of crushed and dried material is added to a crucible. The sample is heated at a ramp rate of 5 °C/min to a hold temperature of 560 °C for 0.5 hr under 100 sccm of N2 gas. After carburization, the sample is cooled under 30 sccm of N2 gas until the tube furnace reads below 30 °C. The sample is passivated under 30 sccm of 1% O2/N2 gas for 2 hours. | 560 | 5 | N2 | 2 | 0.5 | 100
In the first beaker, 1 g of ammonium heptamolybdate tetrahydrate is dissolved in 6 mL of DI water. In the second beaker, 0.5 g of sucrose is dissolved in 1.5 mL of DI water. The sucrose solution in the second beaker is poured into the metal precursor solution in the first beaker. This combined solution now in the first beaker is stirred for 15 minutes at 300 RPM, after which it is dried at 120 °C in air for 24 hours. After drying, the material is crushed in a mortar and pestle. To carburize the sample, 1 g of crushed and dried material is added to a crucible. The sample is heated at a ramp rate of 5 °C/min to a hold temperature of 560 °C for 2 hr under 30 sccm of N2 gas. After carburization, the sample is cooled under 30 sccm of N2 gas until the tube furnace reads below 30 °C. The sample is passivated under 30 sccm of 1% O2/N2 gas for 2 hours. | 560 | 5 | N2 | 2 | 2 | 30
In the first beaker, 1 g of ammonium heptamolybdate tetrahydrate is dissolved in 6 mL of DI water. In the second beaker, 0.5 g of sucrose is dissolved in 1.5 mL of DI water. The sucrose solution in the second beaker is poured into the metal precursor solution in the first beaker. This combined solution now in the first beaker is stirred for 15 minutes at 300 RPM, after which it is dried at 120 °C in air for 24 hours. After drying, the material is crushed in a mortar and pestle. To carburize the sample, 1 g of crushed and dried material is added to a crucible. The sample is heated at a ramp rate of 5 °C/min to a hold temperature of 560 °C for 2 hr under 60 sccm of N2 gas. After carburization, the sample is cooled under 30 sccm of N2 gas until the tube furnace reads below 30 °C. The sample is passivated under 30 sccm of 1% O2/N2 gas for 2 hours. | 560 | 5 | N2 | 2 | 2 | 60
In the first beaker, 1 g of ammonium heptamolybdate tetrahydrate is dissolved in 6 mL of DI water. In the second beaker, 0.5 g of sucrose is dissolved in 1.5 mL of DI water. The sucrose solution in the second beaker is poured into the metal precursor solution in the first beaker. This combined solution now in the first beaker is stirred for 15 minutes at 300 RPM, after which it is dried at 120 °C in air for 24 hours. After drying, the material is crushed in a mortar and pestle. To carburize the sample, 1 g of crushed and dried material is added to a crucible. The sample is heated at a ramp rate of 5 °C/min to a hold temperature of 560 °C for 2 hr under 100 sccm of N2 gas. After carburization, the sample is cooled under 30 sccm of N2 gas until the tube furnace reads below 30 °C. The sample is passivated under 30 sccm of 1% O2/N2 gas for 2 hours. | 560 | 5 | N2 | 2 | 2 | 100
In the first beaker, 1 g of ammonium heptamolybdate tetrahydrate is dissolved in 6 mL of DI water. In the second beaker, 0.5 g of sucrose is dissolved in 1.5 mL of DI water. The sucrose solution in the second beaker is poured into the metal precursor solution in the first beaker. This combined solution now in the first beaker is stirred for 15 minutes at 300 RPM, after which it is dried at 120 °C in air for 24 hours. After drying, the material is crushed in a mortar and pestle. To carburize the sample, 1 g of crushed and dried material is added to a crucible. The sample is heated at a ramp rate of 5 °C/min to a hold temperature of 560 °C for 5 hr under 30 sccm of N2 gas. After carburization, the sample is cooled under 30 sccm of N2 gas until the tube furnace reads below 30 °C. The sample is passivated under 30 sccm of 1% O2/N2 gas for 2 hours. | 560 | 5 | N2 | 2 | 5 | 30
In the first beaker, 1 g of ammonium heptamolybdate tetrahydrate is dissolved in 6 mL of DI water. In the second beaker, 0.5 g of sucrose is dissolved in 1.5 mL of DI water. The sucrose solution in the second beaker is poured into the metal precursor solution in the first beaker. This combined solution now in the first beaker is stirred for 15 minutes at 300 RPM, after which it is dried at 120 °C in air for 24 hours. After drying, the material is crushed in a mortar and pestle. To carburize the sample, 1 g of crushed and dried material is added to a crucible. The sample is heated at a ramp rate of 5 °C/min to a hold temperature of 560 °C for 5 hr under 60 sccm of N2 gas. After carburization, the sample is cooled under 30 sccm of N2 gas until the tube furnace reads below 30 °C. The sample is passivated under 30 sccm of 1% O2/N2 gas for 2 hours. | 560 | 5 | N2 | 2 | 5 | 60
In the first beaker, 1 g of ammonium heptamolybdate tetrahydrate is dissolved in 6 mL of DI water. In the second beaker, 0.5 g of sucrose is dissolved in 1.5 mL of DI water. The sucrose solution in the second beaker is poured into the metal precursor solution in the first beaker. This combined solution now in the first beaker is stirred for 15 minutes at 300 RPM, after which it is dried at 120 °C in air for 24 hours. After drying, the material is crushed in a mortar and pestle. To carburize the sample, 1 g of crushed and dried material is added to a crucible. The sample is heated at a ramp rate of 5 °C/min to a hold temperature of 560 °C for 5 hr under 100 sccm of N2 gas. After carburization, the sample is cooled under 30 sccm of N2 gas until the tube furnace reads below 30 °C. The sample is passivated under 30 sccm of 1% O2/N2 gas for 2 hours. | 560 | 5 | N2 | 2 | 5 | 100
In the first beaker, 1 g of ammonium heptamolybdate tetrahydrate is dissolved in 6 mL of DI water. In the second beaker, 0.5 g of sucrose is dissolved in 1.5 mL of DI water. The sucrose solution in the second beaker is poured into the metal precursor solution in the first beaker. This combined solution now in the first beaker is stirred for 15 minutes at 300 RPM, after which it is dried at 120 °C in air for 24 hours. After drying, the material is crushed in a mortar and pestle. To carburize the sample, 1 g of crushed and dried material is added to a crucible. The sample is heated at a ramp rate of 5 °C/min to a hold temperature of 560 °C for 10 hr under 30 sccm of N2 gas. After carburization, the sample is cooled under 30 sccm of N2 gas until the tube furnace reads below 30 °C. The sample is passivated under 30 sccm of 1% O2/N2 gas for 2 hours. | 560 | 5 | N2 | 2 | 10 | 30
In the first beaker, 1 g of ammonium heptamolybdate tetrahydrate is dissolved in 6 mL of DI water. In the second beaker, 0.5 g of sucrose is dissolved in 1.5 mL of DI water. The sucrose solution in the second beaker is poured into the metal precursor solution in the first beaker. This combined solution now in the first beaker is stirred for 15 minutes at 300 RPM, after which it is dried at 120 °C in air for 24 hours. After drying, the material is crushed in a mortar and pestle. To carburize the sample, 1 g of crushed and dried material is added to a crucible. The sample is heated at a ramp rate of 5 °C/min to a hold temperature of 560 °C for 10 hr under 60 sccm of N2 gas. After carburization, the sample is cooled under 30 sccm of N2 gas until the tube furnace reads below 30 °C. The sample is passivated under 30 sccm of 1% O2/N2 gas for 2 hours. | 560 | 5 | N2 | 2 | 10 | 60
In the first beaker, 1 g of ammonium heptamolybdate tetrahydrate is dissolved in 6 mL of DI water. In the second beaker, 0.5 g of sucrose is dissolved in 1.5 mL of DI water. The sucrose solution in the second beaker is poured into the metal precursor solution in the first beaker. This combined solution now in the first beaker is stirred for 15 minutes at 300 RPM, after which it is dried at 120 °C in air for 24 hours. After drying, the material is crushed in a mortar and pestle. To carburize the sample, 1 g of crushed and dried material is added to a crucible. The sample is heated at a ramp rate of 5 °C/min to a hold temperature of 560 °C for 10 hr under 100 sccm of N2 gas. After carburization, the sample is cooled under 30 sccm of N2 gas until the tube furnace reads below 30 °C. The sample is passivated under 30 sccm of 1% O2/N2 gas for 2 hours. | 560 | 5 | N2 | 2 | 10 | 100
In the first beaker, 1 g of ammonium heptamolybdate tetrahydrate is dissolved in 4 mL of DI water. In the second beaker, 2 g of sucrose is dissolved in 3.5 mL of DI water. The sucrose solution in the second beaker is poured into the metal precursor solution in the first beaker. This combined solution now in the first beaker is stirred for 15 minutes at 300 RPM, after which it is dried at 120 °C in air for 24 hours. After drying, the material is crushed in a mortar and pestle. To carburize the sample, 1 g of crushed and dried material is added to a crucible. The sample is heated at a ramp rate of 10 °C/min to a hold temperature of 560 °C for 0.5 hr under 30 sccm of H2 gas. After carburization, the sample is cooled under 30 sccm of N2 gas until the tube furnace reads below 30 °C. The sample is passivated under 30 sccm of 1% O2/N2 gas for 2 hours. | 560 | 10 | H2 | 0.5 | 0.5 | 30
In the first beaker, 1 g of ammonium heptamolybdate tetrahydrate is dissolved in 4 mL of DI water. In the second beaker, 2 g of sucrose is dissolved in 3.5 mL of DI water. The sucrose solution in the second beaker is poured into the metal precursor solution in the first beaker. This combined solution now in the first beaker is stirred for 15 minutes at 300 RPM, after which it is dried at 120 °C in air for 24 hours. After drying, the material is crushed in a mortar and pestle. To carburize the sample, 1 g of crushed and dried material is added to a crucible. The sample is heated at a ramp rate of 10 °C/min to a hold temperature of 560 °C for 0.5 hr under 60 sccm of H2 gas. After carburization, the sample is cooled under 30 sccm of N2 gas until the tube furnace reads below 30 °C. The sample is passivated under 30 sccm of 1% O2/N2 gas for 2 hours. | 560 | 10 | H2 | 0.5 | 0.5 | 60
In the first beaker, 1 g of ammonium heptamolybdate tetrahydrate is dissolved in 4 mL of DI water. In the second beaker, 2 g of sucrose is dissolved in 3.5 mL of DI water. The sucrose solution in the second beaker is poured into the metal precursor solution in the first beaker. This combined solution now in the first beaker is stirred for 15 minutes at 300 RPM, after which it is dried at 120 °C in air for 24 hours. After drying, the material is crushed in a mortar and pestle. To carburize the sample, 1 g of crushed and dried material is added to a crucible. The sample is heated at a ramp rate of 10 °C/min to a hold temperature of 560 °C for 0.5 hr under 100 sccm of H2 gas. After carburization, the sample is cooled under 30 sccm of N2 gas until the tube furnace reads below 30 °C. The sample is passivated under 30 sccm of 1% O2/N2 gas for 2 hours. | 560 | 10 | H2 | 0.5 | 0.5 | 100
In the first beaker, 1 g of ammonium heptamolybdate tetrahydrate is dissolved in 4 mL of DI water. In the second beaker, 2 g of sucrose is dissolved in 3.5 mL of DI water. The sucrose solution in the second beaker is poured into the metal precursor solution in the first beaker. This combined solution now in the first beaker is stirred for 15 minutes at 300 RPM, after which it is dried at 120 °C in air for 24 hours. After drying, the material is crushed in a mortar and pestle. To carburize the sample, 1 g of crushed and dried material is added to a crucible. The sample is heated at a ramp rate of 10 °C/min to a hold temperature of 560 °C for 2 hr under 30 sccm of H2 gas. After carburization, the sample is cooled under 30 sccm of N2 gas until the tube furnace reads below 30 °C. The sample is passivated under 30 sccm of 1% O2/N2 gas for 2 hours. | 560 | 10 | H2 | 0.5 | 2 | 30
In the first beaker, 1 g of ammonium heptamolybdate tetrahydrate is dissolved in 4 mL of DI water. In the second beaker, 2 g of sucrose is dissolved in 3.5 mL of DI water. The sucrose solution in the second beaker is poured into the metal precursor solution in the first beaker. This combined solution now in the first beaker is stirred for 15 minutes at 300 RPM, after which it is dried at 120 °C in air for 24 hours. After drying, the material is crushed in a mortar and pestle. To carburize the sample, 1 g of crushed and dried material is added to a crucible. The sample is heated at a ramp rate of 10 °C/min to a hold temperature of 560 °C for 2 hr under 60 sccm of H2 gas. After carburization, the sample is cooled under 30 sccm of N2 gas until the tube furnace reads below 30 °C. The sample is passivated under 30 sccm of 1% O2/N2 gas for 2 hours. | 560 | 10 | H2 | 0.5 | 2 | 60
In the first beaker, 1 g of ammonium heptamolybdate tetrahydrate is dissolved in 4 mL of DI water. In the second beaker, 2 g of sucrose is dissolved in 3.5 mL of DI water. The sucrose solution in the second beaker is poured into the metal precursor solution in the first beaker. This combined solution now in the first beaker is stirred for 15 minutes at 300 RPM, after which it is dried at 120 °C in air for 24 hours. After drying, the material is crushed in a mortar and pestle. To carburize the sample, 1 g of crushed and dried material is added to a crucible. The sample is heated at a ramp rate of 10 °C/min to a hold temperature of 560 °C for 2 hr under 100 sccm of H2 gas. After carburization, the sample is cooled under 30 sccm of N2 gas until the tube furnace reads below 30 °C. The sample is passivated under 30 sccm of 1% O2/N2 gas for 2 hours. | 560 | 10 | H2 | 0.5 | 2 | 100
In the first beaker, 1 g of ammonium heptamolybdate tetrahydrate is dissolved in 4 mL of DI water. In the second beaker, 2 g of sucrose is dissolved in 3.5 mL of DI water. The sucrose solution in the second beaker is poured into the metal precursor solution in the first beaker. This combined solution now in the first beaker is stirred for 15 minutes at 300 RPM, after which it is dried at 120 °C in air for 24 hours. After drying, the material is crushed in a mortar and pestle. To carburize the sample, 1 g of crushed and dried material is added to a crucible. The sample is heated at a ramp rate of 10 °C/min to a hold temperature of 560 °C for 5 hr under 30 sccm of H2 gas. After carburization, the sample is cooled under 30 sccm of N2 gas until the tube furnace reads below 30 °C. The sample is passivated under 30 sccm of 1% O2/N2 gas for 2 hours. | 560 | 10 | H2 | 0.5 | 5 | 30
In the first beaker, 1 g of ammonium heptamolybdate tetrahydrate is dissolved in 4 mL of DI water. In the second beaker, 2 g of sucrose is dissolved in 3.5 mL of DI water. The sucrose solution in the second beaker is poured into the metal precursor solution in the first beaker. This combined solution now in the first beaker is stirred for 15 minutes at 300 RPM, after which it is dried at 120 °C in air for 24 hours. After drying, the material is crushed in a mortar and pestle. To carburize the sample, 1 g of crushed and dried material is added to a crucible. The sample is heated at a ramp rate of 10 °C/min to a hold temperature of 560 °C for 5 hr under 60 sccm of H2 gas. After carburization, the sample is cooled under 30 sccm of N2 gas until the tube furnace reads below 30 °C. The sample is passivated under 30 sccm of 1% O2/N2 gas for 2 hours. | 560 | 10 | H2 | 0.5 | 5 | 60
In the first beaker, 1 g of ammonium heptamolybdate tetrahydrate is dissolved in 4 mL of DI water. In the second beaker, 2 g of sucrose is dissolved in 3.5 mL of DI water. The sucrose solution in the second beaker is poured into the metal precursor solution in the first beaker. This combined solution now in the first beaker is stirred for 15 minutes at 300 RPM, after which it is dried at 120 °C in air for 24 hours. After drying, the material is crushed in a mortar and pestle. To carburize the sample, 1 g of crushed and dried material is added to a crucible. The sample is heated at a ramp rate of 10 °C/min to a hold temperature of 560 °C for 5 hr under 100 sccm of H2 gas. After carburization, the sample is cooled under 30 sccm of N2 gas until the tube furnace reads below 30 °C. The sample is passivated under 30 sccm of 1% O2/N2 gas for 2 hours. | 560 | 10 | H2 | 0.5 | 5 | 100
In the first beaker, 1 g of ammonium heptamolybdate tetrahydrate is dissolved in 4 mL of DI water. In the second beaker, 2 g of sucrose is dissolved in 3.5 mL of DI water. The sucrose solution in the second beaker is poured into the metal precursor solution in the first beaker. This combined solution now in the first beaker is stirred for 15 minutes at 300 RPM, after which it is dried at 120 °C in air for 24 hours. After drying, the material is crushed in a mortar and pestle. To carburize the sample, 1 g of crushed and dried material is added to a crucible. The sample is heated at a ramp rate of 10 °C/min to a hold temperature of 560 °C for 10 hr under 30 sccm of H2 gas. After carburization, the sample is cooled under 30 sccm of N2 gas until the tube furnace reads below 30 °C. The sample is passivated under 30 sccm of 1% O2/N2 gas for 2 hours. | 560 | 10 | H2 | 0.5 | 10 | 30
In the first beaker, 1 g of ammonium heptamolybdate tetrahydrate is dissolved in 4 mL of DI water. In the second beaker, 2 g of sucrose is dissolved in 3.5 mL of DI water. The sucrose solution in the second beaker is poured into the metal precursor solution in the first beaker. This combined solution now in the first beaker is stirred for 15 minutes at 300 RPM, after which it is dried at 120 °C in air for 24 hours. After drying, the material is crushed in a mortar and pestle. To carburize the sample, 1 g of crushed and dried material is added to a crucible. The sample is heated at a ramp rate of 10 °C/min to a hold temperature of 560 °C for 10 hr under 60 sccm of H2 gas. After carburization, the sample is cooled under 30 sccm of N2 gas until the tube furnace reads below 30 °C. The sample is passivated under 30 sccm of 1% O2/N2 gas for 2 hours. | 560 | 10 | H2 | 0.5 | 10 | 60
In the first beaker, 1 g of ammonium heptamolybdate tetrahydrate is dissolved in 4 mL of DI water. In the second beaker, 2 g of sucrose is dissolved in 3.5 mL of DI water. The sucrose solution in the second beaker is poured into the metal precursor solution in the first beaker. This combined solution now in the first beaker is stirred for 15 minutes at 300 RPM, after which it is dried at 120 °C in air for 24 hours. After drying, the material is crushed in a mortar and pestle. To carburize the sample, 1 g of crushed and dried material is added to a crucible. The sample is heated at a ramp rate of 10 °C/min to a hold temperature of 560 °C for 10 hr under 100 sccm of H2 gas. After carburization, the sample is cooled under 30 sccm of N2 gas until the tube furnace reads below 30 °C. The sample is passivated under 30 sccm of 1% O2/N2 gas for 2 hours. | 560 | 10 | H2 | 0.5 | 10 | 100
In the first beaker, 1 g of ammonium heptamolybdate tetrahydrate is dissolved in 5.5 mL of DI water. In the second beaker, 1 g of sucrose is dissolved in 2 mL of DI water. The sucrose solution in the second beaker is poured into the metal precursor solution in the first beaker. This combined solution now in the first beaker is stirred for 15 minutes at 300 RPM, after which it is dried at 120 °C in air for 24 hours. After drying, the material is crushed in a mortar and pestle. To carburize the sample, 1 g of crushed and dried material is added to a crucible. The sample is heated at a ramp rate of 10 °C/min to a hold temperature of 560 °C for 0.5 hr under 30 sccm of H2 gas. After carburization, the sample is cooled under 30 sccm of N2 gas until the tube furnace reads below 30 °C. The sample is passivated under 30 sccm of 1% O2/N2 gas for 2 hours. | 560 | 10 | H2 | 1 | 0.5 | 30
In the first beaker, 1 g of ammonium heptamolybdate tetrahydrate is dissolved in 5.5 mL of DI water. In the second beaker, 1 g of sucrose is dissolved in 2 mL of DI water. The sucrose solution in the second beaker is poured into the metal precursor solution in the first beaker. This combined solution now in the first beaker is stirred for 15 minutes at 300 RPM, after which it is dried at 120 °C in air for 24 hours. After drying, the material is crushed in a mortar and pestle. To carburize the sample, 1 g of crushed and dried material is added to a crucible. The sample is heated at a ramp rate of 10 °C/min to a hold temperature of 560 °C for 0.5 hr under 60 sccm of H2 gas. After carburization, the sample is cooled under 30 sccm of N2 gas until the tube furnace reads below 30 °C. The sample is passivated under 30 sccm of 1% O2/N2 gas for 2 hours. | 560 | 10 | H2 | 1 | 0.5 | 60
In the first beaker, 1 g of ammonium heptamolybdate tetrahydrate is dissolved in 5.5 mL of DI water. In the second beaker, 1 g of sucrose is dissolved in 2 mL of DI water. The sucrose solution in the second beaker is poured into the metal precursor solution in the first beaker. This combined solution now in the first beaker is stirred for 15 minutes at 300 RPM, after which it is dried at 120 °C in air for 24 hours. After drying, the material is crushed in a mortar and pestle. To carburize the sample, 1 g of crushed and dried material is added to a crucible. The sample is heated at a ramp rate of 10 °C/min to a hold temperature of 560 °C for 0.5 hr under 100 sccm of H2 gas. After carburization, the sample is cooled under 30 sccm of N2 gas until the tube furnace reads below 30 °C. The sample is passivated under 30 sccm of 1% O2/N2 gas for 2 hours. | 560 | 10 | H2 | 1 | 0.5 | 100
In the first beaker, 1 g of ammonium heptamolybdate tetrahydrate is dissolved in 5.5 mL of DI water. In the second beaker, 1 g of sucrose is dissolved in 2 mL of DI water. The sucrose solution in the second beaker is poured into the metal precursor solution in the first beaker. This combined solution now in the first beaker is stirred for 15 minutes at 300 RPM, after which it is dried at 120 °C in air for 24 hours. After drying, the material is crushed in a mortar and pestle. To carburize the sample, 1 g of crushed and dried material is added to a crucible. The sample is heated at a ramp rate of 10 °C/min to a hold temperature of 560 °C for 2 hr under 30 sccm of H2 gas. After carburization, the sample is cooled under 30 sccm of N2 gas until the tube furnace reads below 30 °C. The sample is passivated under 30 sccm of 1% O2/N2 gas for 2 hours. | 560 | 10 | H2 | 1 | 2 | 30
In the first beaker, 1 g of ammonium heptamolybdate tetrahydrate is dissolved in 5.5 mL of DI water. In the second beaker, 1 g of sucrose is dissolved in 2 mL of DI water. The sucrose solution in the second beaker is poured into the metal precursor solution in the first beaker. This combined solution now in the first beaker is stirred for 15 minutes at 300 RPM, after which it is dried at 120 °C in air for 24 hours. After drying, the material is crushed in a mortar and pestle. To carburize the sample, 1 g of crushed and dried material is added to a crucible. The sample is heated at a ramp rate of 10 °C/min to a hold temperature of 560 °C for 2 hr under 60 sccm of H2 gas. After carburization, the sample is cooled under 30 sccm of N2 gas until the tube furnace reads below 30 °C. The sample is passivated under 30 sccm of 1% O2/N2 gas for 2 hours. | 560 | 10 | H2 | 1 | 2 | 60
In the first beaker, 1 g of ammonium heptamolybdate tetrahydrate is dissolved in 5.5 mL of DI water. In the second beaker, 1 g of sucrose is dissolved in 2 mL of DI water. The sucrose solution in the second beaker is poured into the metal precursor solution in the first beaker. This combined solution now in the first beaker is stirred for 15 minutes at 300 RPM, after which it is dried at 120 °C in air for 24 hours. After drying, the material is crushed in a mortar and pestle. To carburize the sample, 1 g of crushed and dried material is added to a crucible. The sample is heated at a ramp rate of 10 °C/min to a hold temperature of 560 °C for 2 hr under 100 sccm of H2 gas. After carburization, the sample is cooled under 30 sccm of N2 gas until the tube furnace reads below 30 °C. The sample is passivated under 30 sccm of 1% O2/N2 gas for 2 hours. | 560 | 10 | H2 | 1 | 2 | 100
In the first beaker, 1 g of ammonium heptamolybdate tetrahydrate is dissolved in 5.5 mL of DI water. In the second beaker, 1 g of sucrose is dissolved in 2 mL of DI water. The sucrose solution in the second beaker is poured into the metal precursor solution in the first beaker. This combined solution now in the first beaker is stirred for 15 minutes at 300 RPM, after which it is dried at 120 °C in air for 24 hours. After drying, the material is crushed in a mortar and pestle. To carburize the sample, 1 g of crushed and dried material is added to a crucible. The sample is heated at a ramp rate of 10 °C/min to a hold temperature of 560 °C for 5 hr under 30 sccm of H2 gas. After carburization, the sample is cooled under 30 sccm of N2 gas until the tube furnace reads below 30 °C. The sample is passivated under 30 sccm of 1% O2/N2 gas for 2 hours. | 560 | 10 | H2 | 1 | 5 | 30
In the first beaker, 1 g of ammonium heptamolybdate tetrahydrate is dissolved in 5.5 mL of DI water. In the second beaker, 1 g of sucrose is dissolved in 2 mL of DI water. The sucrose solution in the second beaker is poured into the metal precursor solution in the first beaker. This combined solution now in the first beaker is stirred for 15 minutes at 300 RPM, after which it is dried at 120 °C in air for 24 hours. After drying, the material is crushed in a mortar and pestle. To carburize the sample, 1 g of crushed and dried material is added to a crucible. The sample is heated at a ramp rate of 10 °C/min to a hold temperature of 560 °C for 5 hr under 60 sccm of H2 gas. After carburization, the sample is cooled under 30 sccm of N2 gas until the tube furnace reads below 30 °C. The sample is passivated under 30 sccm of 1% O2/N2 gas for 2 hours. | 560 | 10 | H2 | 1 | 5 | 60
In the first beaker, 1 g of ammonium heptamolybdate tetrahydrate is dissolved in 5.5 mL of DI water. In the second beaker, 1 g of sucrose is dissolved in 2 mL of DI water. The sucrose solution in the second beaker is poured into the metal precursor solution in the first beaker. This combined solution now in the first beaker is stirred for 15 minutes at 300 RPM, after which it is dried at 120 °C in air for 24 hours. After drying, the material is crushed in a mortar and pestle. To carburize the sample, 1 g of crushed and dried material is added to a crucible. The sample is heated at a ramp rate of 10 °C/min to a hold temperature of 560 °C for 5 hr under 100 sccm of H2 gas. After carburization, the sample is cooled under 30 sccm of N2 gas until the tube furnace reads below 30 °C. The sample is passivated under 30 sccm of 1% O2/N2 gas for 2 hours. | 560 | 10 | H2 | 1 | 5 | 100
In the first beaker, 1 g of ammonium heptamolybdate tetrahydrate is dissolved in 5.5 mL of DI water. In the second beaker, 1 g of sucrose is dissolved in 2 mL of DI water. The sucrose solution in the second beaker is poured into the metal precursor solution in the first beaker. This combined solution now in the first beaker is stirred for 15 minutes at 300 RPM, after which it is dried at 120 °C in air for 24 hours. After drying, the material is crushed in a mortar and pestle. To carburize the sample, 1 g of crushed and dried material is added to a crucible. The sample is heated at a ramp rate of 10 °C/min to a hold temperature of 560 °C for 10 hr under 30 sccm of H2 gas. After carburization, the sample is cooled under 30 sccm of N2 gas until the tube furnace reads below 30 °C. The sample is passivated under 30 sccm of 1% O2/N2 gas for 2 hours. | 560 | 10 | H2 | 1 | 10 | 30
In the first beaker, 1 g of ammonium heptamolybdate tetrahydrate is dissolved in 5.5 mL of DI water. In the second beaker, 1 g of sucrose is dissolved in 2 mL of DI water. The sucrose solution in the second beaker is poured into the metal precursor solution in the first beaker. This combined solution now in the first beaker is stirred for 15 minutes at 300 RPM, after which it is dried at 120 °C in air for 24 hours. After drying, the material is crushed in a mortar and pestle. To carburize the sample, 1 g of crushed and dried material is added to a crucible. The sample is heated at a ramp rate of 10 °C/min to a hold temperature of 560 °C for 10 hr under 60 sccm of H2 gas. After carburization, the sample is cooled under 30 sccm of N2 gas until the tube furnace reads below 30 °C. The sample is passivated under 30 sccm of 1% O2/N2 gas for 2 hours. | 560 | 10 | H2 | 1 | 10 | 60
In the first beaker, 1 g of ammonium heptamolybdate tetrahydrate is dissolved in 5.5 mL of DI water. In the second beaker, 1 g of sucrose is dissolved in 2 mL of DI water. The sucrose solution in the second beaker is poured into the metal precursor solution in the first beaker. This combined solution now in the first beaker is stirred for 15 minutes at 300 RPM, after which it is dried at 120 °C in air for 24 hours. After drying, the material is crushed in a mortar and pestle. To carburize the sample, 1 g of crushed and dried material is added to a crucible. The sample is heated at a ramp rate of 10 °C/min to a hold temperature of 560 °C for 10 hr under 100 sccm of H2 gas. After carburization, the sample is cooled under 30 sccm of N2 gas until the tube furnace reads below 30 °C. The sample is passivated under 30 sccm of 1% O2/N2 gas for 2 hours. | 560 | 10 | H2 | 1 | 10 | 100
In the first beaker, 1 g of ammonium heptamolybdate tetrahydrate is dissolved in 6 mL of DI water. In the second beaker, 0.5 g of sucrose is dissolved in 1.5 mL of DI water. The sucrose solution in the second beaker is poured into the metal precursor solution in the first beaker. This combined solution now in the first beaker is stirred for 15 minutes at 300 RPM, after which it is dried at 120 °C in air for 24 hours. After drying, the material is crushed in a mortar and pestle. To carburize the sample, 1 g of crushed and dried material is added to a crucible. The sample is heated at a ramp rate of 10 °C/min to a hold temperature of 560 °C for 0.5 hr under 30 sccm of H2 gas. After carburization, the sample is cooled under 30 sccm of N2 gas until the tube furnace reads below 30 °C. The sample is passivated under 30 sccm of 1% O2/N2 gas for 2 hours. | 560 | 10 | H2 | 2 | 0.5 | 30
In the first beaker, 1 g of ammonium heptamolybdate tetrahydrate is dissolved in 6 mL of DI water. In the second beaker, 0.5 g of sucrose is dissolved in 1.5 mL of DI water. The sucrose solution in the second beaker is poured into the metal precursor solution in the first beaker. This combined solution now in the first beaker is stirred for 15 minutes at 300 RPM, after which it is dried at 120 °C in air for 24 hours. After drying, the material is crushed in a mortar and pestle. To carburize the sample, 1 g of crushed and dried material is added to a crucible. The sample is heated at a ramp rate of 10 °C/min to a hold temperature of 560 °C for 0.5 hr under 60 sccm of H2 gas. After carburization, the sample is cooled under 30 sccm of N2 gas until the tube furnace reads below 30 °C. The sample is passivated under 30 sccm of 1% O2/N2 gas for 2 hours. | 560 | 10 | H2 | 2 | 0.5 | 60
In the first beaker, 1 g of ammonium heptamolybdate tetrahydrate is dissolved in 6 mL of DI water. In the second beaker, 0.5 g of sucrose is dissolved in 1.5 mL of DI water. The sucrose solution in the second beaker is poured into the metal precursor solution in the first beaker. This combined solution now in the first beaker is stirred for 15 minutes at 300 RPM, after which it is dried at 120 °C in air for 24 hours. After drying, the material is crushed in a mortar and pestle. To carburize the sample, 1 g of crushed and dried material is added to a crucible. The sample is heated at a ramp rate of 10 °C/min to a hold temperature of 560 °C for 0.5 hr under 100 sccm of H2 gas. After carburization, the sample is cooled under 30 sccm of N2 gas until the tube furnace reads below 30 °C. The sample is passivated under 30 sccm of 1% O2/N2 gas for 2 hours. | 560 | 10 | H2 | 2 | 0.5 | 100
In the first beaker, 1 g of ammonium heptamolybdate tetrahydrate is dissolved in 6 mL of DI water. In the second beaker, 0.5 g of sucrose is dissolved in 1.5 mL of DI water. The sucrose solution in the second beaker is poured into the metal precursor solution in the first beaker. This combined solution now in the first beaker is stirred for 15 minutes at 300 RPM, after which it is dried at 120 °C in air for 24 hours. After drying, the material is crushed in a mortar and pestle. To carburize the sample, 1 g of crushed and dried material is added to a crucible. The sample is heated at a ramp rate of 10 °C/min to a hold temperature of 560 °C for 2 hr under 30 sccm of H2 gas. After carburization, the sample is cooled under 30 sccm of N2 gas until the tube furnace reads below 30 °C. The sample is passivated under 30 sccm of 1% O2/N2 gas for 2 hours. | 560 | 10 | H2 | 2 | 2 | 30
In the first beaker, 1 g of ammonium heptamolybdate tetrahydrate is dissolved in 6 mL of DI water. In the second beaker, 0.5 g of sucrose is dissolved in 1.5 mL of DI water. The sucrose solution in the second beaker is poured into the metal precursor solution in the first beaker. This combined solution now in the first beaker is stirred for 15 minutes at 300 RPM, after which it is dried at 120 °C in air for 24 hours. After drying, the material is crushed in a mortar and pestle. To carburize the sample, 1 g of crushed and dried material is added to a crucible. The sample is heated at a ramp rate of 10 °C/min to a hold temperature of 560 °C for 2 hr under 60 sccm of H2 gas. After carburization, the sample is cooled under 30 sccm of N2 gas until the tube furnace reads below 30 °C. The sample is passivated under 30 sccm of 1% O2/N2 gas for 2 hours. | 560 | 10 | H2 | 2 | 2 | 60
In the first beaker, 1 g of ammonium heptamolybdate tetrahydrate is dissolved in 6 mL of DI water. In the second beaker, 0.5 g of sucrose is dissolved in 1.5 mL of DI water. The sucrose solution in the second beaker is poured into the metal precursor solution in the first beaker. This combined solution now in the first beaker is stirred for 15 minutes at 300 RPM, after which it is dried at 120 °C in air for 24 hours. After drying, the material is crushed in a mortar and pestle. To carburize the sample, 1 g of crushed and dried material is added to a crucible. The sample is heated at a ramp rate of 10 °C/min to a hold temperature of 560 °C for 2 hr under 100 sccm of H2 gas. After carburization, the sample is cooled under 30 sccm of N2 gas until the tube furnace reads below 30 °C. The sample is passivated under 30 sccm of 1% O2/N2 gas for 2 hours. | 560 | 10 | H2 | 2 | 2 | 100
In the first beaker, 1 g of ammonium heptamolybdate tetrahydrate is dissolved in 6 mL of DI water. In the second beaker, 0.5 g of sucrose is dissolved in 1.5 mL of DI water. The sucrose solution in the second beaker is poured into the metal precursor solution in the first beaker. This combined solution now in the first beaker is stirred for 15 minutes at 300 RPM, after which it is dried at 120 °C in air for 24 hours. After drying, the material is crushed in a mortar and pestle. To carburize the sample, 1 g of crushed and dried material is added to a crucible. The sample is heated at a ramp rate of 10 °C/min to a hold temperature of 560 °C for 5 hr under 30 sccm of H2 gas. After carburization, the sample is cooled under 30 sccm of N2 gas until the tube furnace reads below 30 °C. The sample is passivated under 30 sccm of 1% O2/N2 gas for 2 hours. | 560 | 10 | H2 | 2 | 5 | 30
In the first beaker, 1 g of ammonium heptamolybdate tetrahydrate is dissolved in 6 mL of DI water. In the second beaker, 0.5 g of sucrose is dissolved in 1.5 mL of DI water. The sucrose solution in the second beaker is poured into the metal precursor solution in the first beaker. This combined solution now in the first beaker is stirred for 15 minutes at 300 RPM, after which it is dried at 120 °C in air for 24 hours. After drying, the material is crushed in a mortar and pestle. To carburize the sample, 1 g of crushed and dried material is added to a crucible. The sample is heated at a ramp rate of 10 °C/min to a hold temperature of 560 °C for 5 hr under 60 sccm of H2 gas. After carburization, the sample is cooled under 30 sccm of N2 gas until the tube furnace reads below 30 °C. The sample is passivated under 30 sccm of 1% O2/N2 gas for 2 hours. | 560 | 10 | H2 | 2 | 5 | 60
In the first beaker, 1 g of ammonium heptamolybdate tetrahydrate is dissolved in 6 mL of DI water. In the second beaker, 0.5 g of sucrose is dissolved in 1.5 mL of DI water. The sucrose solution in the second beaker is poured into the metal precursor solution in the first beaker. This combined solution now in the first beaker is stirred for 15 minutes at 300 RPM, after which it is dried at 120 °C in air for 24 hours. After drying, the material is crushed in a mortar and pestle. To carburize the sample, 1 g of crushed and dried material is added to a crucible. The sample is heated at a ramp rate of 10 °C/min to a hold temperature of 560 °C for 5 hr under 100 sccm of H2 gas. After carburization, the sample is cooled under 30 sccm of N2 gas until the tube furnace reads below 30 °C. The sample is passivated under 30 sccm of 1% O2/N2 gas for 2 hours. | 560 | 10 | H2 | 2 | 5 | 100
In the first beaker, 1 g of ammonium heptamolybdate tetrahydrate is dissolved in 6 mL of DI water. In the second beaker, 0.5 g of sucrose is dissolved in 1.5 mL of DI water. The sucrose solution in the second beaker is poured into the metal precursor solution in the first beaker. This combined solution now in the first beaker is stirred for 15 minutes at 300 RPM, after which it is dried at 120 °C in air for 24 hours. After drying, the material is crushed in a mortar and pestle. To carburize the sample, 1 g of crushed and dried material is added to a crucible. The sample is heated at a ramp rate of 10 °C/min to a hold temperature of 560 °C for 10 hr under 30 sccm of H2 gas. After carburization, the sample is cooled under 30 sccm of N2 gas until the tube furnace reads below 30 °C. The sample is passivated under 30 sccm of 1% O2/N2 gas for 2 hours. | 560 | 10 | H2 | 2 | 10 | 30
In the first beaker, 1 g of ammonium heptamolybdate tetrahydrate is dissolved in 6 mL of DI water. In the second beaker, 0.5 g of sucrose is dissolved in 1.5 mL of DI water. The sucrose solution in the second beaker is poured into the metal precursor solution in the first beaker. This combined solution now in the first beaker is stirred for 15 minutes at 300 RPM, after which it is dried at 120 °C in air for 24 hours. After drying, the material is crushed in a mortar and pestle. To carburize the sample, 1 g of crushed and dried material is added to a crucible. The sample is heated at a ramp rate of 10 °C/min to a hold temperature of 560 °C for 10 hr under 60 sccm of H2 gas. After carburization, the sample is cooled under 30 sccm of N2 gas until the tube furnace reads below 30 °C. The sample is passivated under 30 sccm of 1% O2/N2 gas for 2 hours. | 560 | 10 | H2 | 2 | 10 | 60
In the first beaker, 1 g of ammonium heptamolybdate tetrahydrate is dissolved in 6 mL of DI water. In the second beaker, 0.5 g of sucrose is dissolved in 1.5 mL of DI water. The sucrose solution in the second beaker is poured into the metal precursor solution in the first beaker. This combined solution now in the first beaker is stirred for 15 minutes at 300 RPM, after which it is dried at 120 °C in air for 24 hours. After drying, the material is crushed in a mortar and pestle. To carburize the sample, 1 g of crushed and dried material is added to a crucible. The sample is heated at a ramp rate of 10 °C/min to a hold temperature of 560 °C for 10 hr under 100 sccm of H2 gas. After carburization, the sample is cooled under 30 sccm of N2 gas until the tube furnace reads below 30 °C. The sample is passivated under 30 sccm of 1% O2/N2 gas for 2 hours. | 560 | 10 | H2 | 2 | 10 | 100
In the first beaker, 1 g of ammonium heptamolybdate tetrahydrate is dissolved in 4 mL of DI water. In the second beaker, 2 g of sucrose is dissolved in 3.5 mL of DI water. The sucrose solution in the second beaker is poured into the metal precursor solution in the first beaker. This combined solution now in the first beaker is stirred for 15 minutes at 300 RPM, after which it is dried at 120 °C in air for 24 hours. After drying, the material is crushed in a mortar and pestle. To carburize the sample, 1 g of crushed and dried material is added to a crucible. The sample is heated at a ramp rate of 10 °C/min to a hold temperature of 560 °C for 0.5 hr under 30 sccm of N2 gas. After carburization, the sample is cooled under 30 sccm of N2 gas until the tube furnace reads below 30 °C. The sample is passivated under 30 sccm of 1% O2/N2 gas for 2 hours. | 560 | 10 | N2 | 0.5 | 0.5 | 30
In the first beaker, 1 g of ammonium heptamolybdate tetrahydrate is dissolved in 4 mL of DI water. In the second beaker, 2 g of sucrose is dissolved in 3.5 mL of DI water. The sucrose solution in the second beaker is poured into the metal precursor solution in the first beaker. This combined solution now in the first beaker is stirred for 15 minutes at 300 RPM, after which it is dried at 120 °C in air for 24 hours. After drying, the material is crushed in a mortar and pestle. To carburize the sample, 1 g of crushed and dried material is added to a crucible. The sample is heated at a ramp rate of 10 °C/min to a hold temperature of 560 °C for 0.5 hr under 60 sccm of N2 gas. After carburization, the sample is cooled under 30 sccm of N2 gas until the tube furnace reads below 30 °C. The sample is passivated under 30 sccm of 1% O2/N2 gas for 2 hours. | 560 | 10 | N2 | 0.5 | 0.5 | 60
In the first beaker, 1 g of ammonium heptamolybdate tetrahydrate is dissolved in 4 mL of DI water. In the second beaker, 2 g of sucrose is dissolved in 3.5 mL of DI water. The sucrose solution in the second beaker is poured into the metal precursor solution in the first beaker. This combined solution now in the first beaker is stirred for 15 minutes at 300 RPM, after which it is dried at 120 °C in air for 24 hours. After drying, the material is crushed in a mortar and pestle. To carburize the sample, 1 g of crushed and dried material is added to a crucible. The sample is heated at a ramp rate of 10 °C/min to a hold temperature of 560 °C for 0.5 hr under 100 sccm of N2 gas. After carburization, the sample is cooled under 30 sccm of N2 gas until the tube furnace reads below 30 °C. The sample is passivated under 30 sccm of 1% O2/N2 gas for 2 hours. | 560 | 10 | N2 | 0.5 | 0.5 | 100
In the first beaker, 1 g of ammonium heptamolybdate tetrahydrate is dissolved in 4 mL of DI water. In the second beaker, 2 g of sucrose is dissolved in 3.5 mL of DI water. The sucrose solution in the second beaker is poured into the metal precursor solution in the first beaker. This combined solution now in the first beaker is stirred for 15 minutes at 300 RPM, after which it is dried at 120 °C in air for 24 hours. After drying, the material is crushed in a mortar and pestle. To carburize the sample, 1 g of crushed and dried material is added to a crucible. The sample is heated at a ramp rate of 10 °C/min to a hold temperature of 560 °C for 2 hr under 30 sccm of N2 gas. After carburization, the sample is cooled under 30 sccm of N2 gas until the tube furnace reads below 30 °C. The sample is passivated under 30 sccm of 1% O2/N2 gas for 2 hours. | 560 | 10 | N2 | 0.5 | 2 | 30
In the first beaker, 1 g of ammonium heptamolybdate tetrahydrate is dissolved in 4 mL of DI water. In the second beaker, 2 g of sucrose is dissolved in 3.5 mL of DI water. The sucrose solution in the second beaker is poured into the metal precursor solution in the first beaker. This combined solution now in the first beaker is stirred for 15 minutes at 300 RPM, after which it is dried at 120 °C in air for 24 hours. After drying, the material is crushed in a mortar and pestle. To carburize the sample, 1 g of crushed and dried material is added to a crucible. The sample is heated at a ramp rate of 10 °C/min to a hold temperature of 560 °C for 2 hr under 60 sccm of N2 gas. After carburization, the sample is cooled under 30 sccm of N2 gas until the tube furnace reads below 30 °C. The sample is passivated under 30 sccm of 1% O2/N2 gas for 2 hours. | 560 | 10 | N2 | 0.5 | 2 | 60
In the first beaker, 1 g of ammonium heptamolybdate tetrahydrate is dissolved in 4 mL of DI water. In the second beaker, 2 g of sucrose is dissolved in 3.5 mL of DI water. The sucrose solution in the second beaker is poured into the metal precursor solution in the first beaker. This combined solution now in the first beaker is stirred for 15 minutes at 300 RPM, after which it is dried at 120 °C in air for 24 hours. After drying, the material is crushed in a mortar and pestle. To carburize the sample, 1 g of crushed and dried material is added to a crucible. The sample is heated at a ramp rate of 10 °C/min to a hold temperature of 560 °C for 2 hr under 100 sccm of N2 gas. After carburization, the sample is cooled under 30 sccm of N2 gas until the tube furnace reads below 30 °C. The sample is passivated under 30 sccm of 1% O2/N2 gas for 2 hours. | 560 | 10 | N2 | 0.5 | 2 | 100
In the first beaker, 1 g of ammonium heptamolybdate tetrahydrate is dissolved in 4 mL of DI water. In the second beaker, 2 g of sucrose is dissolved in 3.5 mL of DI water. The sucrose solution in the second beaker is poured into the metal precursor solution in the first beaker. This combined solution now in the first beaker is stirred for 15 minutes at 300 RPM, after which it is dried at 120 °C in air for 24 hours. After drying, the material is crushed in a mortar and pestle. To carburize the sample, 1 g of crushed and dried material is added to a crucible. The sample is heated at a ramp rate of 10 °C/min to a hold temperature of 560 °C for 5 hr under 30 sccm of N2 gas. After carburization, the sample is cooled under 30 sccm of N2 gas until the tube furnace reads below 30 °C. The sample is passivated under 30 sccm of 1% O2/N2 gas for 2 hours. | 560 | 10 | N2 | 0.5 | 5 | 30
In the first beaker, 1 g of ammonium heptamolybdate tetrahydrate is dissolved in 4 mL of DI water. In the second beaker, 2 g of sucrose is dissolved in 3.5 mL of DI water. The sucrose solution in the second beaker is poured into the metal precursor solution in the first beaker. This combined solution now in the first beaker is stirred for 15 minutes at 300 RPM, after which it is dried at 120 °C in air for 24 hours. After drying, the material is crushed in a mortar and pestle. To carburize the sample, 1 g of crushed and dried material is added to a crucible. The sample is heated at a ramp rate of 10 °C/min to a hold temperature of 560 °C for 5 hr under 60 sccm of N2 gas. After carburization, the sample is cooled under 30 sccm of N2 gas until the tube furnace reads below 30 °C. The sample is passivated under 30 sccm of 1% O2/N2 gas for 2 hours. | 560 | 10 | N2 | 0.5 | 5 | 60
In the first beaker, 1 g of ammonium heptamolybdate tetrahydrate is dissolved in 4 mL of DI water. In the second beaker, 2 g of sucrose is dissolved in 3.5 mL of DI water. The sucrose solution in the second beaker is poured into the metal precursor solution in the first beaker. This combined solution now in the first beaker is stirred for 15 minutes at 300 RPM, after which it is dried at 120 °C in air for 24 hours. After drying, the material is crushed in a mortar and pestle. To carburize the sample, 1 g of crushed and dried material is added to a crucible. The sample is heated at a ramp rate of 10 °C/min to a hold temperature of 560 °C for 5 hr under 100 sccm of N2 gas. After carburization, the sample is cooled under 30 sccm of N2 gas until the tube furnace reads below 30 °C. The sample is passivated under 30 sccm of 1% O2/N2 gas for 2 hours. | 560 | 10 | N2 | 0.5 | 5 | 100
In the first beaker, 1 g of ammonium heptamolybdate tetrahydrate is dissolved in 4 mL of DI water. In the second beaker, 2 g of sucrose is dissolved in 3.5 mL of DI water. The sucrose solution in the second beaker is poured into the metal precursor solution in the first beaker. This combined solution now in the first beaker is stirred for 15 minutes at 300 RPM, after which it is dried at 120 °C in air for 24 hours. After drying, the material is crushed in a mortar and pestle. To carburize the sample, 1 g of crushed and dried material is added to a crucible. The sample is heated at a ramp rate of 10 °C/min to a hold temperature of 560 °C for 10 hr under 30 sccm of N2 gas. After carburization, the sample is cooled under 30 sccm of N2 gas until the tube furnace reads below 30 °C. The sample is passivated under 30 sccm of 1% O2/N2 gas for 2 hours. | 560 | 10 | N2 | 0.5 | 10 | 30
In the first beaker, 1 g of ammonium heptamolybdate tetrahydrate is dissolved in 4 mL of DI water. In the second beaker, 2 g of sucrose is dissolved in 3.5 mL of DI water. The sucrose solution in the second beaker is poured into the metal precursor solution in the first beaker. This combined solution now in the first beaker is stirred for 15 minutes at 300 RPM, after which it is dried at 120 °C in air for 24 hours. After drying, the material is crushed in a mortar and pestle. To carburize the sample, 1 g of crushed and dried material is added to a crucible. The sample is heated at a ramp rate of 10 °C/min to a hold temperature of 560 °C for 10 hr under 60 sccm of N2 gas. After carburization, the sample is cooled under 30 sccm of N2 gas until the tube furnace reads below 30 °C. The sample is passivated under 30 sccm of 1% O2/N2 gas for 2 hours. | 560 | 10 | N2 | 0.5 | 10 | 60
In the first beaker, 1 g of ammonium heptamolybdate tetrahydrate is dissolved in 4 mL of DI water. In the second beaker, 2 g of sucrose is dissolved in 3.5 mL of DI water. The sucrose solution in the second beaker is poured into the metal precursor solution in the first beaker. This combined solution now in the first beaker is stirred for 15 minutes at 300 RPM, after which it is dried at 120 °C in air for 24 hours. After drying, the material is crushed in a mortar and pestle. To carburize the sample, 1 g of crushed and dried material is added to a crucible. The sample is heated at a ramp rate of 10 °C/min to a hold temperature of 560 °C for 10 hr under 100 sccm of N2 gas. After carburization, the sample is cooled under 30 sccm of N2 gas until the tube furnace reads below 30 °C. The sample is passivated under 30 sccm of 1% O2/N2 gas for 2 hours. | 560 | 10 | N2 | 0.5 | 10 | 100
In the first beaker, 1 g of ammonium heptamolybdate tetrahydrate is dissolved in 5.5 mL of DI water. In the second beaker, 1 g of sucrose is dissolved in 2 mL of DI water. The sucrose solution in the second beaker is poured into the metal precursor solution in the first beaker. This combined solution now in the first beaker is stirred for 15 minutes at 300 RPM, after which it is dried at 120 °C in air for 24 hours. After drying, the material is crushed in a mortar and pestle. To carburize the sample, 1 g of crushed and dried material is added to a crucible. The sample is heated at a ramp rate of 10 °C/min to a hold temperature of 560 °C for 0.5 hr under 30 sccm of N2 gas. After carburization, the sample is cooled under 30 sccm of N2 gas until the tube furnace reads below 30 °C. The sample is passivated under 30 sccm of 1% O2/N2 gas for 2 hours. | 560 | 10 | N2 | 1 | 0.5 | 30
In the first beaker, 1 g of ammonium heptamolybdate tetrahydrate is dissolved in 5.5 mL of DI water. In the second beaker, 1 g of sucrose is dissolved in 2 mL of DI water. The sucrose solution in the second beaker is poured into the metal precursor solution in the first beaker. This combined solution now in the first beaker is stirred for 15 minutes at 300 RPM, after which it is dried at 120 °C in air for 24 hours. After drying, the material is crushed in a mortar and pestle. To carburize the sample, 1 g of crushed and dried material is added to a crucible. The sample is heated at a ramp rate of 10 °C/min to a hold temperature of 560 °C for 0.5 hr under 60 sccm of N2 gas. After carburization, the sample is cooled under 30 sccm of N2 gas until the tube furnace reads below 30 °C. The sample is passivated under 30 sccm of 1% O2/N2 gas for 2 hours. | 560 | 10 | N2 | 1 | 0.5 | 60
In the first beaker, 1 g of ammonium heptamolybdate tetrahydrate is dissolved in 5.5 mL of DI water. In the second beaker, 1 g of sucrose is dissolved in 2 mL of DI water. The sucrose solution in the second beaker is poured into the metal precursor solution in the first beaker. This combined solution now in the first beaker is stirred for 15 minutes at 300 RPM, after which it is dried at 120 °C in air for 24 hours. After drying, the material is crushed in a mortar and pestle. To carburize the sample, 1 g of crushed and dried material is added to a crucible. The sample is heated at a ramp rate of 10 °C/min to a hold temperature of 560 °C for 0.5 hr under 100 sccm of N2 gas. After carburization, the sample is cooled under 30 sccm of N2 gas until the tube furnace reads below 30 °C. The sample is passivated under 30 sccm of 1% O2/N2 gas for 2 hours. | 560 | 10 | N2 | 1 | 0.5 | 100
In the first beaker, 1 g of ammonium heptamolybdate tetrahydrate is dissolved in 5.5 mL of DI water. In the second beaker, 1 g of sucrose is dissolved in 2 mL of DI water. The sucrose solution in the second beaker is poured into the metal precursor solution in the first beaker. This combined solution now in the first beaker is stirred for 15 minutes at 300 RPM, after which it is dried at 120 °C in air for 24 hours. After drying, the material is crushed in a mortar and pestle. To carburize the sample, 1 g of crushed and dried material is added to a crucible. The sample is heated at a ramp rate of 10 °C/min to a hold temperature of 560 °C for 2 hr under 30 sccm of N2 gas. After carburization, the sample is cooled under 30 sccm of N2 gas until the tube furnace reads below 30 °C. The sample is passivated under 30 sccm of 1% O2/N2 gas for 2 hours. | 560 | 10 | N2 | 1 | 2 | 30
In the first beaker, 1 g of ammonium heptamolybdate tetrahydrate is dissolved in 5.5 mL of DI water. In the second beaker, 1 g of sucrose is dissolved in 2 mL of DI water. The sucrose solution in the second beaker is poured into the metal precursor solution in the first beaker. This combined solution now in the first beaker is stirred for 15 minutes at 300 RPM, after which it is dried at 120 °C in air for 24 hours. After drying, the material is crushed in a mortar and pestle. To carburize the sample, 1 g of crushed and dried material is added to a crucible. The sample is heated at a ramp rate of 10 °C/min to a hold temperature of 560 °C for 2 hr under 60 sccm of N2 gas. After carburization, the sample is cooled under 30 sccm of N2 gas until the tube furnace reads below 30 °C. The sample is passivated under 30 sccm of 1% O2/N2 gas for 2 hours. | 560 | 10 | N2 | 1 | 2 | 60
In the first beaker, 1 g of ammonium heptamolybdate tetrahydrate is dissolved in 5.5 mL of DI water. In the second beaker, 1 g of sucrose is dissolved in 2 mL of DI water. The sucrose solution in the second beaker is poured into the metal precursor solution in the first beaker. This combined solution now in the first beaker is stirred for 15 minutes at 300 RPM, after which it is dried at 120 °C in air for 24 hours. After drying, the material is crushed in a mortar and pestle. To carburize the sample, 1 g of crushed and dried material is added to a crucible. The sample is heated at a ramp rate of 10 °C/min to a hold temperature of 560 °C for 2 hr under 100 sccm of N2 gas. After carburization, the sample is cooled under 30 sccm of N2 gas until the tube furnace reads below 30 °C. The sample is passivated under 30 sccm of 1% O2/N2 gas for 2 hours. | 560 | 10 | N2 | 1 | 2 | 100
In the first beaker, 1 g of ammonium heptamolybdate tetrahydrate is dissolved in 5.5 mL of DI water. In the second beaker, 1 g of sucrose is dissolved in 2 mL of DI water. The sucrose solution in the second beaker is poured into the metal precursor solution in the first beaker. This combined solution now in the first beaker is stirred for 15 minutes at 300 RPM, after which it is dried at 120 °C in air for 24 hours. After drying, the material is crushed in a mortar and pestle. To carburize the sample, 1 g of crushed and dried material is added to a crucible. The sample is heated at a ramp rate of 10 °C/min to a hold temperature of 560 °C for 5 hr under 30 sccm of N2 gas. After carburization, the sample is cooled under 30 sccm of N2 gas until the tube furnace reads below 30 °C. The sample is passivated under 30 sccm of 1% O2/N2 gas for 2 hours. | 560 | 10 | N2 | 1 | 5 | 30
In the first beaker, 1 g of ammonium heptamolybdate tetrahydrate is dissolved in 5.5 mL of DI water. In the second beaker, 1 g of sucrose is dissolved in 2 mL of DI water. The sucrose solution in the second beaker is poured into the metal precursor solution in the first beaker. This combined solution now in the first beaker is stirred for 15 minutes at 300 RPM, after which it is dried at 120 °C in air for 24 hours. After drying, the material is crushed in a mortar and pestle. To carburize the sample, 1 g of crushed and dried material is added to a crucible. The sample is heated at a ramp rate of 10 °C/min to a hold temperature of 560 °C for 5 hr under 60 sccm of N2 gas. After carburization, the sample is cooled under 30 sccm of N2 gas until the tube furnace reads below 30 °C. The sample is passivated under 30 sccm of 1% O2/N2 gas for 2 hours. | 560 | 10 | N2 | 1 | 5 | 60
In the first beaker, 1 g of ammonium heptamolybdate tetrahydrate is dissolved in 5.5 mL of DI water. In the second beaker, 1 g of sucrose is dissolved in 2 mL of DI water. The sucrose solution in the second beaker is poured into the metal precursor solution in the first beaker. This combined solution now in the first beaker is stirred for 15 minutes at 300 RPM, after which it is dried at 120 °C in air for 24 hours. After drying, the material is crushed in a mortar and pestle. To carburize the sample, 1 g of crushed and dried material is added to a crucible. The sample is heated at a ramp rate of 10 °C/min to a hold temperature of 560 °C for 5 hr under 100 sccm of N2 gas. After carburization, the sample is cooled under 30 sccm of N2 gas until the tube furnace reads below 30 °C. The sample is passivated under 30 sccm of 1% O2/N2 gas for 2 hours. | 560 | 10 | N2 | 1 | 5 | 100
In the first beaker, 1 g of ammonium heptamolybdate tetrahydrate is dissolved in 5.5 mL of DI water. In the second beaker, 1 g of sucrose is dissolved in 2 mL of DI water. The sucrose solution in the second beaker is poured into the metal precursor solution in the first beaker. This combined solution now in the first beaker is stirred for 15 minutes at 300 RPM, after which it is dried at 120 °C in air for 24 hours. After drying, the material is crushed in a mortar and pestle. To carburize the sample, 1 g of crushed and dried material is added to a crucible. The sample is heated at a ramp rate of 10 °C/min to a hold temperature of 560 °C for 10 hr under 30 sccm of N2 gas. After carburization, the sample is cooled under 30 sccm of N2 gas until the tube furnace reads below 30 °C. The sample is passivated under 30 sccm of 1% O2/N2 gas for 2 hours. | 560 | 10 | N2 | 1 | 10 | 30
In the first beaker, 1 g of ammonium heptamolybdate tetrahydrate is dissolved in 5.5 mL of DI water. In the second beaker, 1 g of sucrose is dissolved in 2 mL of DI water. The sucrose solution in the second beaker is poured into the metal precursor solution in the first beaker. This combined solution now in the first beaker is stirred for 15 minutes at 300 RPM, after which it is dried at 120 °C in air for 24 hours. After drying, the material is crushed in a mortar and pestle. To carburize the sample, 1 g of crushed and dried material is added to a crucible. The sample is heated at a ramp rate of 10 °C/min to a hold temperature of 560 °C for 10 hr under 60 sccm of N2 gas. After carburization, the sample is cooled under 30 sccm of N2 gas until the tube furnace reads below 30 °C. The sample is passivated under 30 sccm of 1% O2/N2 gas for 2 hours. | 560 | 10 | N2 | 1 | 10 | 60
In the first beaker, 1 g of ammonium heptamolybdate tetrahydrate is dissolved in 5.5 mL of DI water. In the second beaker, 1 g of sucrose is dissolved in 2 mL of DI water. The sucrose solution in the second beaker is poured into the metal precursor solution in the first beaker. This combined solution now in the first beaker is stirred for 15 minutes at 300 RPM, after which it is dried at 120 °C in air for 24 hours. After drying, the material is crushed in a mortar and pestle. To carburize the sample, 1 g of crushed and dried material is added to a crucible. The sample is heated at a ramp rate of 10 °C/min to a hold temperature of 560 °C for 10 hr under 100 sccm of N2 gas. After carburization, the sample is cooled under 30 sccm of N2 gas until the tube furnace reads below 30 °C. The sample is passivated under 30 sccm of 1% O2/N2 gas for 2 hours. | 560 | 10 | N2 | 1 | 10 | 100
In the first beaker, 1 g of ammonium heptamolybdate tetrahydrate is dissolved in 6 mL of DI water. In the second beaker, 0.5 g of sucrose is dissolved in 1.5 mL of DI water. The sucrose solution in the second beaker is poured into the metal precursor solution in the first beaker. This combined solution now in the first beaker is stirred for 15 minutes at 300 RPM, after which it is dried at 120 °C in air for 24 hours. After drying, the material is crushed in a mortar and pestle. To carburize the sample, 1 g of crushed and dried material is added to a crucible. The sample is heated at a ramp rate of 10 °C/min to a hold temperature of 560 °C for 0.5 hr under 30 sccm of N2 gas. After carburization, the sample is cooled under 30 sccm of N2 gas until the tube furnace reads below 30 °C. The sample is passivated under 30 sccm of 1% O2/N2 gas for 2 hours. | 560 | 10 | N2 | 2 | 0.5 | 30
In the first beaker, 1 g of ammonium heptamolybdate tetrahydrate is dissolved in 6 mL of DI water. In the second beaker, 0.5 g of sucrose is dissolved in 1.5 mL of DI water. The sucrose solution in the second beaker is poured into the metal precursor solution in the first beaker. This combined solution now in the first beaker is stirred for 15 minutes at 300 RPM, after which it is dried at 120 °C in air for 24 hours. After drying, the material is crushed in a mortar and pestle. To carburize the sample, 1 g of crushed and dried material is added to a crucible. The sample is heated at a ramp rate of 10 °C/min to a hold temperature of 560 °C for 0.5 hr under 60 sccm of N2 gas. After carburization, the sample is cooled under 30 sccm of N2 gas until the tube furnace reads below 30 °C. The sample is passivated under 30 sccm of 1% O2/N2 gas for 2 hours. | 560 | 10 | N2 | 2 | 0.5 | 60
In the first beaker, 1 g of ammonium heptamolybdate tetrahydrate is dissolved in 6 mL of DI water. In the second beaker, 0.5 g of sucrose is dissolved in 1.5 mL of DI water. The sucrose solution in the second beaker is poured into the metal precursor solution in the first beaker. This combined solution now in the first beaker is stirred for 15 minutes at 300 RPM, after which it is dried at 120 °C in air for 24 hours. After drying, the material is crushed in a mortar and pestle. To carburize the sample, 1 g of crushed and dried material is added to a crucible. The sample is heated at a ramp rate of 10 °C/min to a hold temperature of 560 °C for 0.5 hr under 100 sccm of N2 gas. After carburization, the sample is cooled under 30 sccm of N2 gas until the tube furnace reads below 30 °C. The sample is passivated under 30 sccm of 1% O2/N2 gas for 2 hours. | 560 | 10 | N2 | 2 | 0.5 | 100
In the first beaker, 1 g of ammonium heptamolybdate tetrahydrate is dissolved in 6 mL of DI water. In the second beaker, 0.5 g of sucrose is dissolved in 1.5 mL of DI water. The sucrose solution in the second beaker is poured into the metal precursor solution in the first beaker. This combined solution now in the first beaker is stirred for 15 minutes at 300 RPM, after which it is dried at 120 °C in air for 24 hours. After drying, the material is crushed in a mortar and pestle. To carburize the sample, 1 g of crushed and dried material is added to a crucible. The sample is heated at a ramp rate of 10 °C/min to a hold temperature of 560 °C for 2 hr under 30 sccm of N2 gas. After carburization, the sample is cooled under 30 sccm of N2 gas until the tube furnace reads below 30 °C. The sample is passivated under 30 sccm of 1% O2/N2 gas for 2 hours. | 560 | 10 | N2 | 2 | 2 | 30
In the first beaker, 1 g of ammonium heptamolybdate tetrahydrate is dissolved in 6 mL of DI water. In the second beaker, 0.5 g of sucrose is dissolved in 1.5 mL of DI water. The sucrose solution in the second beaker is poured into the metal precursor solution in the first beaker. This combined solution now in the first beaker is stirred for 15 minutes at 300 RPM, after which it is dried at 120 °C in air for 24 hours. After drying, the material is crushed in a mortar and pestle. To carburize the sample, 1 g of crushed and dried material is added to a crucible. The sample is heated at a ramp rate of 10 °C/min to a hold temperature of 560 °C for 2 hr under 60 sccm of N2 gas. After carburization, the sample is cooled under 30 sccm of N2 gas until the tube furnace reads below 30 °C. The sample is passivated under 30 sccm of 1% O2/N2 gas for 2 hours. | 560 | 10 | N2 | 2 | 2 | 60
In the first beaker, 1 g of ammonium heptamolybdate tetrahydrate is dissolved in 6 mL of DI water. In the second beaker, 0.5 g of sucrose is dissolved in 1.5 mL of DI water. The sucrose solution in the second beaker is poured into the metal precursor solution in the first beaker. This combined solution now in the first beaker is stirred for 15 minutes at 300 RPM, after which it is dried at 120 °C in air for 24 hours. After drying, the material is crushed in a mortar and pestle. To carburize the sample, 1 g of crushed and dried material is added to a crucible. The sample is heated at a ramp rate of 10 °C/min to a hold temperature of 560 °C for 2 hr under 100 sccm of N2 gas. After carburization, the sample is cooled under 30 sccm of N2 gas until the tube furnace reads below 30 °C. The sample is passivated under 30 sccm of 1% O2/N2 gas for 2 hours. | 560 | 10 | N2 | 2 | 2 | 100
In the first beaker, 1 g of ammonium heptamolybdate tetrahydrate is dissolved in 6 mL of DI water. In the second beaker, 0.5 g of sucrose is dissolved in 1.5 mL of DI water. The sucrose solution in the second beaker is poured into the metal precursor solution in the first beaker. This combined solution now in the first beaker is stirred for 15 minutes at 300 RPM, after which it is dried at 120 °C in air for 24 hours. After drying, the material is crushed in a mortar and pestle. To carburize the sample, 1 g of crushed and dried material is added to a crucible. The sample is heated at a ramp rate of 10 °C/min to a hold temperature of 560 °C for 5 hr under 30 sccm of N2 gas. After carburization, the sample is cooled under 30 sccm of N2 gas until the tube furnace reads below 30 °C. The sample is passivated under 30 sccm of 1% O2/N2 gas for 2 hours. | 560 | 10 | N2 | 2 | 5 | 30
In the first beaker, 1 g of ammonium heptamolybdate tetrahydrate is dissolved in 6 mL of DI water. In the second beaker, 0.5 g of sucrose is dissolved in 1.5 mL of DI water. The sucrose solution in the second beaker is poured into the metal precursor solution in the first beaker. This combined solution now in the first beaker is stirred for 15 minutes at 300 RPM, after which it is dried at 120 °C in air for 24 hours. After drying, the material is crushed in a mortar and pestle. To carburize the sample, 1 g of crushed and dried material is added to a crucible. The sample is heated at a ramp rate of 10 °C/min to a hold temperature of 560 °C for 5 hr under 60 sccm of N2 gas. After carburization, the sample is cooled under 30 sccm of N2 gas until the tube furnace reads below 30 °C. The sample is passivated under 30 sccm of 1% O2/N2 gas for 2 hours. | 560 | 10 | N2 | 2 | 5 | 60
In the first beaker, 1 g of ammonium heptamolybdate tetrahydrate is dissolved in 6 mL of DI water. In the second beaker, 0.5 g of sucrose is dissolved in 1.5 mL of DI water. The sucrose solution in the second beaker is poured into the metal precursor solution in the first beaker. This combined solution now in the first beaker is stirred for 15 minutes at 300 RPM, after which it is dried at 120 °C in air for 24 hours. After drying, the material is crushed in a mortar and pestle. To carburize the sample, 1 g of crushed and dried material is added to a crucible. The sample is heated at a ramp rate of 10 °C/min to a hold temperature of 560 °C for 5 hr under 100 sccm of N2 gas. After carburization, the sample is cooled under 30 sccm of N2 gas until the tube furnace reads below 30 °C. The sample is passivated under 30 sccm of 1% O2/N2 gas for 2 hours. | 560 | 10 | N2 | 2 | 5 | 100
In the first beaker, 1 g of ammonium heptamolybdate tetrahydrate is dissolved in 6 mL of DI water. In the second beaker, 0.5 g of sucrose is dissolved in 1.5 mL of DI water. The sucrose solution in the second beaker is poured into the metal precursor solution in the first beaker. This combined solution now in the first beaker is stirred for 15 minutes at 300 RPM, after which it is dried at 120 °C in air for 24 hours. After drying, the material is crushed in a mortar and pestle. To carburize the sample, 1 g of crushed and dried material is added to a crucible. The sample is heated at a ramp rate of 10 °C/min to a hold temperature of 560 °C for 10 hr under 30 sccm of N2 gas. After carburization, the sample is cooled under 30 sccm of N2 gas until the tube furnace reads below 30 °C. The sample is passivated under 30 sccm of 1% O2/N2 gas for 2 hours. | 560 | 10 | N2 | 2 | 10 | 30
In the first beaker, 1 g of ammonium heptamolybdate tetrahydrate is dissolved in 6 mL of DI water. In the second beaker, 0.5 g of sucrose is dissolved in 1.5 mL of DI water. The sucrose solution in the second beaker is poured into the metal precursor solution in the first beaker. This combined solution now in the first beaker is stirred for 15 minutes at 300 RPM, after which it is dried at 120 °C in air for 24 hours. After drying, the material is crushed in a mortar and pestle. To carburize the sample, 1 g of crushed and dried material is added to a crucible. The sample is heated at a ramp rate of 10 °C/min to a hold temperature of 560 °C for 10 hr under 60 sccm of N2 gas. After carburization, the sample is cooled under 30 sccm of N2 gas until the tube furnace reads below 30 °C. The sample is passivated under 30 sccm of 1% O2/N2 gas for 2 hours. | 560 | 10 | N2 | 2 | 10 | 60
In the first beaker, 1 g of ammonium heptamolybdate tetrahydrate is dissolved in 6 mL of DI water. In the second beaker, 0.5 g of sucrose is dissolved in 1.5 mL of DI water. The sucrose solution in the second beaker is poured into the metal precursor solution in the first beaker. This combined solution now in the first beaker is stirred for 15 minutes at 300 RPM, after which it is dried at 120 °C in air for 24 hours. After drying, the material is crushed in a mortar and pestle. To carburize the sample, 1 g of crushed and dried material is added to a crucible. The sample is heated at a ramp rate of 10 °C/min to a hold temperature of 560 °C for 10 hr under 100 sccm of N2 gas. After carburization, the sample is cooled under 30 sccm of N2 gas until the tube furnace reads below 30 °C. The sample is passivated under 30 sccm of 1% O2/N2 gas for 2 hours. | 560 | 10 | N2 | 2 | 10 | 100
In the first beaker, 1 g of ammonium heptamolybdate tetrahydrate is dissolved in 4 mL of DI water. In the second beaker, 2 g of sucrose is dissolved in 3.5 mL of DI water. The sucrose solution in the second beaker is poured into the metal precursor solution in the first beaker. This combined solution now in the first beaker is stirred for 15 minutes at 300 RPM, after which it is dried at 120 °C in air for 24 hours. After drying, the material is crushed in a mortar and pestle. To carburize the sample, 1 g of crushed and dried material is added to a crucible. The sample is heated at a ramp rate of 15 °C/min to a hold temperature of 560 °C for 0.5 hr under 30 sccm of H2 gas. After carburization, the sample is cooled under 30 sccm of N2 gas until the tube furnace reads below 30 °C. The sample is passivated under 30 sccm of 1% O2/N2 gas for 2 hours. | 560 | 15 | H2 | 0.5 | 0.5 | 30
In the first beaker, 1 g of ammonium heptamolybdate tetrahydrate is dissolved in 4 mL of DI water. In the second beaker, 2 g of sucrose is dissolved in 3.5 mL of DI water. The sucrose solution in the second beaker is poured into the metal precursor solution in the first beaker. This combined solution now in the first beaker is stirred for 15 minutes at 300 RPM, after which it is dried at 120 °C in air for 24 hours. After drying, the material is crushed in a mortar and pestle. To carburize the sample, 1 g of crushed and dried material is added to a crucible. The sample is heated at a ramp rate of 15 °C/min to a hold temperature of 560 °C for 0.5 hr under 60 sccm of H2 gas. After carburization, the sample is cooled under 30 sccm of N2 gas until the tube furnace reads below 30 °C. The sample is passivated under 30 sccm of 1% O2/N2 gas for 2 hours. | 560 | 15 | H2 | 0.5 | 0.5 | 60
In the first beaker, 1 g of ammonium heptamolybdate tetrahydrate is dissolved in 4 mL of DI water. In the second beaker, 2 g of sucrose is dissolved in 3.5 mL of DI water. The sucrose solution in the second beaker is poured into the metal precursor solution in the first beaker. This combined solution now in the first beaker is stirred for 15 minutes at 300 RPM, after which it is dried at 120 °C in air for 24 hours. After drying, the material is crushed in a mortar and pestle. To carburize the sample, 1 g of crushed and dried material is added to a crucible. The sample is heated at a ramp rate of 15 °C/min to a hold temperature of 560 °C for 0.5 hr under 100 sccm of H2 gas. After carburization, the sample is cooled under 30 sccm of N2 gas until the tube furnace reads below 30 °C. The sample is passivated under 30 sccm of 1% O2/N2 gas for 2 hours. | 560 | 15 | H2 | 0.5 | 0.5 | 100
In the first beaker, 1 g of ammonium heptamolybdate tetrahydrate is dissolved in 4 mL of DI water. In the second beaker, 2 g of sucrose is dissolved in 3.5 mL of DI water. The sucrose solution in the second beaker is poured into the metal precursor solution in the first beaker. This combined solution now in the first beaker is stirred for 15 minutes at 300 RPM, after which it is dried at 120 °C in air for 24 hours. After drying, the material is crushed in a mortar and pestle. To carburize the sample, 1 g of crushed and dried material is added to a crucible. The sample is heated at a ramp rate of 15 °C/min to a hold temperature of 560 °C for 2 hr under 30 sccm of H2 gas. After carburization, the sample is cooled under 30 sccm of N2 gas until the tube furnace reads below 30 °C. The sample is passivated under 30 sccm of 1% O2/N2 gas for 2 hours. | 560 | 15 | H2 | 0.5 | 2 | 30
In the first beaker, 1 g of ammonium heptamolybdate tetrahydrate is dissolved in 4 mL of DI water. In the second beaker, 2 g of sucrose is dissolved in 3.5 mL of DI water. The sucrose solution in the second beaker is poured into the metal precursor solution in the first beaker. This combined solution now in the first beaker is stirred for 15 minutes at 300 RPM, after which it is dried at 120 °C in air for 24 hours. After drying, the material is crushed in a mortar and pestle. To carburize the sample, 1 g of crushed and dried material is added to a crucible. The sample is heated at a ramp rate of 15 °C/min to a hold temperature of 560 °C for 2 hr under 60 sccm of H2 gas. After carburization, the sample is cooled under 30 sccm of N2 gas until the tube furnace reads below 30 °C. The sample is passivated under 30 sccm of 1% O2/N2 gas for 2 hours. | 560 | 15 | H2 | 0.5 | 2 | 60
In the first beaker, 1 g of ammonium heptamolybdate tetrahydrate is dissolved in 4 mL of DI water. In the second beaker, 2 g of sucrose is dissolved in 3.5 mL of DI water. The sucrose solution in the second beaker is poured into the metal precursor solution in the first beaker. This combined solution now in the first beaker is stirred for 15 minutes at 300 RPM, after which it is dried at 120 °C in air for 24 hours. After drying, the material is crushed in a mortar and pestle. To carburize the sample, 1 g of crushed and dried material is added to a crucible. The sample is heated at a ramp rate of 15 °C/min to a hold temperature of 560 °C for 2 hr under 100 sccm of H2 gas. After carburization, the sample is cooled under 30 sccm of N2 gas until the tube furnace reads below 30 °C. The sample is passivated under 30 sccm of 1% O2/N2 gas for 2 hours. | 560 | 15 | H2 | 0.5 | 2 | 100
In the first beaker, 1 g of ammonium heptamolybdate tetrahydrate is dissolved in 4 mL of DI water. In the second beaker, 2 g of sucrose is dissolved in 3.5 mL of DI water. The sucrose solution in the second beaker is poured into the metal precursor solution in the first beaker. This combined solution now in the first beaker is stirred for 15 minutes at 300 RPM, after which it is dried at 120 °C in air for 24 hours. After drying, the material is crushed in a mortar and pestle. To carburize the sample, 1 g of crushed and dried material is added to a crucible. The sample is heated at a ramp rate of 15 °C/min to a hold temperature of 560 °C for 5 hr under 30 sccm of H2 gas. After carburization, the sample is cooled under 30 sccm of N2 gas until the tube furnace reads below 30 °C. The sample is passivated under 30 sccm of 1% O2/N2 gas for 2 hours. | 560 | 15 | H2 | 0.5 | 5 | 30
In the first beaker, 1 g of ammonium heptamolybdate tetrahydrate is dissolved in 4 mL of DI water. In the second beaker, 2 g of sucrose is dissolved in 3.5 mL of DI water. The sucrose solution in the second beaker is poured into the metal precursor solution in the first beaker. This combined solution now in the first beaker is stirred for 15 minutes at 300 RPM, after which it is dried at 120 °C in air for 24 hours. After drying, the material is crushed in a mortar and pestle. To carburize the sample, 1 g of crushed and dried material is added to a crucible. The sample is heated at a ramp rate of 15 °C/min to a hold temperature of 560 °C for 5 hr under 60 sccm of H2 gas. After carburization, the sample is cooled under 30 sccm of N2 gas until the tube furnace reads below 30 °C. The sample is passivated under 30 sccm of 1% O2/N2 gas for 2 hours. | 560 | 15 | H2 | 0.5 | 5 | 60
In the first beaker, 1 g of ammonium heptamolybdate tetrahydrate is dissolved in 4 mL of DI water. In the second beaker, 2 g of sucrose is dissolved in 3.5 mL of DI water. The sucrose solution in the second beaker is poured into the metal precursor solution in the first beaker. This combined solution now in the first beaker is stirred for 15 minutes at 300 RPM, after which it is dried at 120 °C in air for 24 hours. After drying, the material is crushed in a mortar and pestle. To carburize the sample, 1 g of crushed and dried material is added to a crucible. The sample is heated at a ramp rate of 15 °C/min to a hold temperature of 560 °C for 5 hr under 100 sccm of H2 gas. After carburization, the sample is cooled under 30 sccm of N2 gas until the tube furnace reads below 30 °C. The sample is passivated under 30 sccm of 1% O2/N2 gas for 2 hours. | 560 | 15 | H2 | 0.5 | 5 | 100
In the first beaker, 1 g of ammonium heptamolybdate tetrahydrate is dissolved in 4 mL of DI water. In the second beaker, 2 g of sucrose is dissolved in 3.5 mL of DI water. The sucrose solution in the second beaker is poured into the metal precursor solution in the first beaker. This combined solution now in the first beaker is stirred for 15 minutes at 300 RPM, after which it is dried at 120 °C in air for 24 hours. After drying, the material is crushed in a mortar and pestle. To carburize the sample, 1 g of crushed and dried material is added to a crucible. The sample is heated at a ramp rate of 15 °C/min to a hold temperature of 560 °C for 10 hr under 30 sccm of H2 gas. After carburization, the sample is cooled under 30 sccm of N2 gas until the tube furnace reads below 30 °C. The sample is passivated under 30 sccm of 1% O2/N2 gas for 2 hours. | 560 | 15 | H2 | 0.5 | 10 | 30
In the first beaker, 1 g of ammonium heptamolybdate tetrahydrate is dissolved in 4 mL of DI water. In the second beaker, 2 g of sucrose is dissolved in 3.5 mL of DI water. The sucrose solution in the second beaker is poured into the metal precursor solution in the first beaker. This combined solution now in the first beaker is stirred for 15 minutes at 300 RPM, after which it is dried at 120 °C in air for 24 hours. After drying, the material is crushed in a mortar and pestle. To carburize the sample, 1 g of crushed and dried material is added to a crucible. The sample is heated at a ramp rate of 15 °C/min to a hold temperature of 560 °C for 10 hr under 60 sccm of H2 gas. After carburization, the sample is cooled under 30 sccm of N2 gas until the tube furnace reads below 30 °C. The sample is passivated under 30 sccm of 1% O2/N2 gas for 2 hours. | 560 | 15 | H2 | 0.5 | 10 | 60
In the first beaker, 1 g of ammonium heptamolybdate tetrahydrate is dissolved in 4 mL of DI water. In the second beaker, 2 g of sucrose is dissolved in 3.5 mL of DI water. The sucrose solution in the second beaker is poured into the metal precursor solution in the first beaker. This combined solution now in the first beaker is stirred for 15 minutes at 300 RPM, after which it is dried at 120 °C in air for 24 hours. After drying, the material is crushed in a mortar and pestle. To carburize the sample, 1 g of crushed and dried material is added to a crucible. The sample is heated at a ramp rate of 15 °C/min to a hold temperature of 560 °C for 10 hr under 100 sccm of H2 gas. After carburization, the sample is cooled under 30 sccm of N2 gas until the tube furnace reads below 30 °C. The sample is passivated under 30 sccm of 1% O2/N2 gas for 2 hours. | 560 | 15 | H2 | 0.5 | 10 | 100
In the first beaker, 1 g of ammonium heptamolybdate tetrahydrate is dissolved in 5.5 mL of DI water. In the second beaker, 1 g of sucrose is dissolved in 2 mL of DI water. The sucrose solution in the second beaker is poured into the metal precursor solution in the first beaker. This combined solution now in the first beaker is stirred for 15 minutes at 300 RPM, after which it is dried at 120 °C in air for 24 hours. After drying, the material is crushed in a mortar and pestle. To carburize the sample, 1 g of crushed and dried material is added to a crucible. The sample is heated at a ramp rate of 15 °C/min to a hold temperature of 560 °C for 0.5 hr under 30 sccm of H2 gas. After carburization, the sample is cooled under 30 sccm of N2 gas until the tube furnace reads below 30 °C. The sample is passivated under 30 sccm of 1% O2/N2 gas for 2 hours. | 560 | 15 | H2 | 1 | 0.5 | 30
In the first beaker, 1 g of ammonium heptamolybdate tetrahydrate is dissolved in 5.5 mL of DI water. In the second beaker, 1 g of sucrose is dissolved in 2 mL of DI water. The sucrose solution in the second beaker is poured into the metal precursor solution in the first beaker. This combined solution now in the first beaker is stirred for 15 minutes at 300 RPM, after which it is dried at 120 °C in air for 24 hours. After drying, the material is crushed in a mortar and pestle. To carburize the sample, 1 g of crushed and dried material is added to a crucible. The sample is heated at a ramp rate of 15 °C/min to a hold temperature of 560 °C for 0.5 hr under 60 sccm of H2 gas. After carburization, the sample is cooled under 30 sccm of N2 gas until the tube furnace reads below 30 °C. The sample is passivated under 30 sccm of 1% O2/N2 gas for 2 hours. | 560 | 15 | H2 | 1 | 0.5 | 60
In the first beaker, 1 g of ammonium heptamolybdate tetrahydrate is dissolved in 5.5 mL of DI water. In the second beaker, 1 g of sucrose is dissolved in 2 mL of DI water. The sucrose solution in the second beaker is poured into the metal precursor solution in the first beaker. This combined solution now in the first beaker is stirred for 15 minutes at 300 RPM, after which it is dried at 120 °C in air for 24 hours. After drying, the material is crushed in a mortar and pestle. To carburize the sample, 1 g of crushed and dried material is added to a crucible. The sample is heated at a ramp rate of 15 °C/min to a hold temperature of 560 °C for 0.5 hr under 100 sccm of H2 gas. After carburization, the sample is cooled under 30 sccm of N2 gas until the tube furnace reads below 30 °C. The sample is passivated under 30 sccm of 1% O2/N2 gas for 2 hours. | 560 | 15 | H2 | 1 | 0.5 | 100
In the first beaker, 1 g of ammonium heptamolybdate tetrahydrate is dissolved in 5.5 mL of DI water. In the second beaker, 1 g of sucrose is dissolved in 2 mL of DI water. The sucrose solution in the second beaker is poured into the metal precursor solution in the first beaker. This combined solution now in the first beaker is stirred for 15 minutes at 300 RPM, after which it is dried at 120 °C in air for 24 hours. After drying, the material is crushed in a mortar and pestle. To carburize the sample, 1 g of crushed and dried material is added to a crucible. The sample is heated at a ramp rate of 15 °C/min to a hold temperature of 560 °C for 2 hr under 30 sccm of H2 gas. After carburization, the sample is cooled under 30 sccm of N2 gas until the tube furnace reads below 30 °C. The sample is passivated under 30 sccm of 1% O2/N2 gas for 2 hours. | 560 | 15 | H2 | 1 | 2 | 30
In the first beaker, 1 g of ammonium heptamolybdate tetrahydrate is dissolved in 5.5 mL of DI water. In the second beaker, 1 g of sucrose is dissolved in 2 mL of DI water. The sucrose solution in the second beaker is poured into the metal precursor solution in the first beaker. This combined solution now in the first beaker is stirred for 15 minutes at 300 RPM, after which it is dried at 120 °C in air for 24 hours. After drying, the material is crushed in a mortar and pestle. To carburize the sample, 1 g of crushed and dried material is added to a crucible. The sample is heated at a ramp rate of 15 °C/min to a hold temperature of 560 °C for 2 hr under 60 sccm of H2 gas. After carburization, the sample is cooled under 30 sccm of N2 gas until the tube furnace reads below 30 °C. The sample is passivated under 30 sccm of 1% O2/N2 gas for 2 hours. | 560 | 15 | H2 | 1 | 2 | 60
In the first beaker, 1 g of ammonium heptamolybdate tetrahydrate is dissolved in 5.5 mL of DI water. In the second beaker, 1 g of sucrose is dissolved in 2 mL of DI water. The sucrose solution in the second beaker is poured into the metal precursor solution in the first beaker. This combined solution now in the first beaker is stirred for 15 minutes at 300 RPM, after which it is dried at 120 °C in air for 24 hours. After drying, the material is crushed in a mortar and pestle. To carburize the sample, 1 g of crushed and dried material is added to a crucible. The sample is heated at a ramp rate of 15 °C/min to a hold temperature of 560 °C for 2 hr under 100 sccm of H2 gas. After carburization, the sample is cooled under 30 sccm of N2 gas until the tube furnace reads below 30 °C. The sample is passivated under 30 sccm of 1% O2/N2 gas for 2 hours. | 560 | 15 | H2 | 1 | 2 | 100
In the first beaker, 1 g of ammonium heptamolybdate tetrahydrate is dissolved in 5.5 mL of DI water. In the second beaker, 1 g of sucrose is dissolved in 2 mL of DI water. The sucrose solution in the second beaker is poured into the metal precursor solution in the first beaker. This combined solution now in the first beaker is stirred for 15 minutes at 300 RPM, after which it is dried at 120 °C in air for 24 hours. After drying, the material is crushed in a mortar and pestle. To carburize the sample, 1 g of crushed and dried material is added to a crucible. The sample is heated at a ramp rate of 15 °C/min to a hold temperature of 560 °C for 5 hr under 30 sccm of H2 gas. After carburization, the sample is cooled under 30 sccm of N2 gas until the tube furnace reads below 30 °C. The sample is passivated under 30 sccm of 1% O2/N2 gas for 2 hours. | 560 | 15 | H2 | 1 | 5 | 30
In the first beaker, 1 g of ammonium heptamolybdate tetrahydrate is dissolved in 5.5 mL of DI water. In the second beaker, 1 g of sucrose is dissolved in 2 mL of DI water. The sucrose solution in the second beaker is poured into the metal precursor solution in the first beaker. This combined solution now in the first beaker is stirred for 15 minutes at 300 RPM, after which it is dried at 120 °C in air for 24 hours. After drying, the material is crushed in a mortar and pestle. To carburize the sample, 1 g of crushed and dried material is added to a crucible. The sample is heated at a ramp rate of 15 °C/min to a hold temperature of 560 °C for 5 hr under 60 sccm of H2 gas. After carburization, the sample is cooled under 30 sccm of N2 gas until the tube furnace reads below 30 °C. The sample is passivated under 30 sccm of 1% O2/N2 gas for 2 hours. | 560 | 15 | H2 | 1 | 5 | 60
In the first beaker, 1 g of ammonium heptamolybdate tetrahydrate is dissolved in 5.5 mL of DI water. In the second beaker, 1 g of sucrose is dissolved in 2 mL of DI water. The sucrose solution in the second beaker is poured into the metal precursor solution in the first beaker. This combined solution now in the first beaker is stirred for 15 minutes at 300 RPM, after which it is dried at 120 °C in air for 24 hours. After drying, the material is crushed in a mortar and pestle. To carburize the sample, 1 g of crushed and dried material is added to a crucible. The sample is heated at a ramp rate of 15 °C/min to a hold temperature of 560 °C for 5 hr under 100 sccm of H2 gas. After carburization, the sample is cooled under 30 sccm of N2 gas until the tube furnace reads below 30 °C. The sample is passivated under 30 sccm of 1% O2/N2 gas for 2 hours. | 560 | 15 | H2 | 1 | 5 | 100
In the first beaker, 1 g of ammonium heptamolybdate tetrahydrate is dissolved in 5.5 mL of DI water. In the second beaker, 1 g of sucrose is dissolved in 2 mL of DI water. The sucrose solution in the second beaker is poured into the metal precursor solution in the first beaker. This combined solution now in the first beaker is stirred for 15 minutes at 300 RPM, after which it is dried at 120 °C in air for 24 hours. After drying, the material is crushed in a mortar and pestle. To carburize the sample, 1 g of crushed and dried material is added to a crucible. The sample is heated at a ramp rate of 15 °C/min to a hold temperature of 560 °C for 10 hr under 30 sccm of H2 gas. After carburization, the sample is cooled under 30 sccm of N2 gas until the tube furnace reads below 30 °C. The sample is passivated under 30 sccm of 1% O2/N2 gas for 2 hours. | 560 | 15 | H2 | 1 | 10 | 30
In the first beaker, 1 g of ammonium heptamolybdate tetrahydrate is dissolved in 5.5 mL of DI water. In the second beaker, 1 g of sucrose is dissolved in 2 mL of DI water. The sucrose solution in the second beaker is poured into the metal precursor solution in the first beaker. This combined solution now in the first beaker is stirred for 15 minutes at 300 RPM, after which it is dried at 120 °C in air for 24 hours. After drying, the material is crushed in a mortar and pestle. To carburize the sample, 1 g of crushed and dried material is added to a crucible. The sample is heated at a ramp rate of 15 °C/min to a hold temperature of 560 °C for 10 hr under 60 sccm of H2 gas. After carburization, the sample is cooled under 30 sccm of N2 gas until the tube furnace reads below 30 °C. The sample is passivated under 30 sccm of 1% O2/N2 gas for 2 hours. | 560 | 15 | H2 | 1 | 10 | 60
In the first beaker, 1 g of ammonium heptamolybdate tetrahydrate is dissolved in 5.5 mL of DI water. In the second beaker, 1 g of sucrose is dissolved in 2 mL of DI water. The sucrose solution in the second beaker is poured into the metal precursor solution in the first beaker. This combined solution now in the first beaker is stirred for 15 minutes at 300 RPM, after which it is dried at 120 °C in air for 24 hours. After drying, the material is crushed in a mortar and pestle. To carburize the sample, 1 g of crushed and dried material is added to a crucible. The sample is heated at a ramp rate of 15 °C/min to a hold temperature of 560 °C for 10 hr under 100 sccm of H2 gas. After carburization, the sample is cooled under 30 sccm of N2 gas until the tube furnace reads below 30 °C. The sample is passivated under 30 sccm of 1% O2/N2 gas for 2 hours. | 560 | 15 | H2 | 1 | 10 | 100
In the first beaker, 1 g of ammonium heptamolybdate tetrahydrate is dissolved in 6 mL of DI water. In the second beaker, 0.5 g of sucrose is dissolved in 1.5 mL of DI water. The sucrose solution in the second beaker is poured into the metal precursor solution in the first beaker. This combined solution now in the first beaker is stirred for 15 minutes at 300 RPM, after which it is dried at 120 °C in air for 24 hours. After drying, the material is crushed in a mortar and pestle. To carburize the sample, 1 g of crushed and dried material is added to a crucible. The sample is heated at a ramp rate of 15 °C/min to a hold temperature of 560 °C for 0.5 hr under 30 sccm of H2 gas. After carburization, the sample is cooled under 30 sccm of N2 gas until the tube furnace reads below 30 °C. The sample is passivated under 30 sccm of 1% O2/N2 gas for 2 hours. | 560 | 15 | H2 | 2 | 0.5 | 30
In the first beaker, 1 g of ammonium heptamolybdate tetrahydrate is dissolved in 6 mL of DI water. In the second beaker, 0.5 g of sucrose is dissolved in 1.5 mL of DI water. The sucrose solution in the second beaker is poured into the metal precursor solution in the first beaker. This combined solution now in the first beaker is stirred for 15 minutes at 300 RPM, after which it is dried at 120 °C in air for 24 hours. After drying, the material is crushed in a mortar and pestle. To carburize the sample, 1 g of crushed and dried material is added to a crucible. The sample is heated at a ramp rate of 15 °C/min to a hold temperature of 560 °C for 0.5 hr under 60 sccm of H2 gas. After carburization, the sample is cooled under 30 sccm of N2 gas until the tube furnace reads below 30 °C. The sample is passivated under 30 sccm of 1% O2/N2 gas for 2 hours. | 560 | 15 | H2 | 2 | 0.5 | 60
In the first beaker, 1 g of ammonium heptamolybdate tetrahydrate is dissolved in 6 mL of DI water. In the second beaker, 0.5 g of sucrose is dissolved in 1.5 mL of DI water. The sucrose solution in the second beaker is poured into the metal precursor solution in the first beaker. This combined solution now in the first beaker is stirred for 15 minutes at 300 RPM, after which it is dried at 120 °C in air for 24 hours. After drying, the material is crushed in a mortar and pestle. To carburize the sample, 1 g of crushed and dried material is added to a crucible. The sample is heated at a ramp rate of 15 °C/min to a hold temperature of 560 °C for 0.5 hr under 100 sccm of H2 gas. After carburization, the sample is cooled under 30 sccm of N2 gas until the tube furnace reads below 30 °C. The sample is passivated under 30 sccm of 1% O2/N2 gas for 2 hours. | 560 | 15 | H2 | 2 | 0.5 | 100
In the first beaker, 1 g of ammonium heptamolybdate tetrahydrate is dissolved in 6 mL of DI water. In the second beaker, 0.5 g of sucrose is dissolved in 1.5 mL of DI water. The sucrose solution in the second beaker is poured into the metal precursor solution in the first beaker. This combined solution now in the first beaker is stirred for 15 minutes at 300 RPM, after which it is dried at 120 °C in air for 24 hours. After drying, the material is crushed in a mortar and pestle. To carburize the sample, 1 g of crushed and dried material is added to a crucible. The sample is heated at a ramp rate of 15 °C/min to a hold temperature of 560 °C for 2 hr under 30 sccm of H2 gas. After carburization, the sample is cooled under 30 sccm of N2 gas until the tube furnace reads below 30 °C. The sample is passivated under 30 sccm of 1% O2/N2 gas for 2 hours. | 560 | 15 | H2 | 2 | 2 | 30
In the first beaker, 1 g of ammonium heptamolybdate tetrahydrate is dissolved in 6 mL of DI water. In the second beaker, 0.5 g of sucrose is dissolved in 1.5 mL of DI water. The sucrose solution in the second beaker is poured into the metal precursor solution in the first beaker. This combined solution now in the first beaker is stirred for 15 minutes at 300 RPM, after which it is dried at 120 °C in air for 24 hours. After drying, the material is crushed in a mortar and pestle. To carburize the sample, 1 g of crushed and dried material is added to a crucible. The sample is heated at a ramp rate of 15 °C/min to a hold temperature of 560 °C for 2 hr under 60 sccm of H2 gas. After carburization, the sample is cooled under 30 sccm of N2 gas until the tube furnace reads below 30 °C. The sample is passivated under 30 sccm of 1% O2/N2 gas for 2 hours. | 560 | 15 | H2 | 2 | 2 | 60
In the first beaker, 1 g of ammonium heptamolybdate tetrahydrate is dissolved in 6 mL of DI water. In the second beaker, 0.5 g of sucrose is dissolved in 1.5 mL of DI water. The sucrose solution in the second beaker is poured into the metal precursor solution in the first beaker. This combined solution now in the first beaker is stirred for 15 minutes at 300 RPM, after which it is dried at 120 °C in air for 24 hours. After drying, the material is crushed in a mortar and pestle. To carburize the sample, 1 g of crushed and dried material is added to a crucible. The sample is heated at a ramp rate of 15 °C/min to a hold temperature of 560 °C for 2 hr under 100 sccm of H2 gas. After carburization, the sample is cooled under 30 sccm of N2 gas until the tube furnace reads below 30 °C. The sample is passivated under 30 sccm of 1% O2/N2 gas for 2 hours. | 560 | 15 | H2 | 2 | 2 | 100
In the first beaker, 1 g of ammonium heptamolybdate tetrahydrate is dissolved in 6 mL of DI water. In the second beaker, 0.5 g of sucrose is dissolved in 1.5 mL of DI water. The sucrose solution in the second beaker is poured into the metal precursor solution in the first beaker. This combined solution now in the first beaker is stirred for 15 minutes at 300 RPM, after which it is dried at 120 °C in air for 24 hours. After drying, the material is crushed in a mortar and pestle. To carburize the sample, 1 g of crushed and dried material is added to a crucible. The sample is heated at a ramp rate of 15 °C/min to a hold temperature of 560 °C for 5 hr under 30 sccm of H2 gas. After carburization, the sample is cooled under 30 sccm of N2 gas until the tube furnace reads below 30 °C. The sample is passivated under 30 sccm of 1% O2/N2 gas for 2 hours. | 560 | 15 | H2 | 2 | 5 | 30
In the first beaker, 1 g of ammonium heptamolybdate tetrahydrate is dissolved in 6 mL of DI water. In the second beaker, 0.5 g of sucrose is dissolved in 1.5 mL of DI water. The sucrose solution in the second beaker is poured into the metal precursor solution in the first beaker. This combined solution now in the first beaker is stirred for 15 minutes at 300 RPM, after which it is dried at 120 °C in air for 24 hours. After drying, the material is crushed in a mortar and pestle. To carburize the sample, 1 g of crushed and dried material is added to a crucible. The sample is heated at a ramp rate of 15 °C/min to a hold temperature of 560 °C for 5 hr under 60 sccm of H2 gas. After carburization, the sample is cooled under 30 sccm of N2 gas until the tube furnace reads below 30 °C. The sample is passivated under 30 sccm of 1% O2/N2 gas for 2 hours. | 560 | 15 | H2 | 2 | 5 | 60
In the first beaker, 1 g of ammonium heptamolybdate tetrahydrate is dissolved in 6 mL of DI water. In the second beaker, 0.5 g of sucrose is dissolved in 1.5 mL of DI water. The sucrose solution in the second beaker is poured into the metal precursor solution in the first beaker. This combined solution now in the first beaker is stirred for 15 minutes at 300 RPM, after which it is dried at 120 °C in air for 24 hours. After drying, the material is crushed in a mortar and pestle. To carburize the sample, 1 g of crushed and dried material is added to a crucible. The sample is heated at a ramp rate of 15 °C/min to a hold temperature of 560 °C for 5 hr under 100 sccm of H2 gas. After carburization, the sample is cooled under 30 sccm of N2 gas until the tube furnace reads below 30 °C. The sample is passivated under 30 sccm of 1% O2/N2 gas for 2 hours. | 560 | 15 | H2 | 2 | 5 | 100
In the first beaker, 1 g of ammonium heptamolybdate tetrahydrate is dissolved in 6 mL of DI water. In the second beaker, 0.5 g of sucrose is dissolved in 1.5 mL of DI water. The sucrose solution in the second beaker is poured into the metal precursor solution in the first beaker. This combined solution now in the first beaker is stirred for 15 minutes at 300 RPM, after which it is dried at 120 °C in air for 24 hours. After drying, the material is crushed in a mortar and pestle. To carburize the sample, 1 g of crushed and dried material is added to a crucible. The sample is heated at a ramp rate of 15 °C/min to a hold temperature of 560 °C for 10 hr under 30 sccm of H2 gas. After carburization, the sample is cooled under 30 sccm of N2 gas until the tube furnace reads below 30 °C. The sample is passivated under 30 sccm of 1% O2/N2 gas for 2 hours. | 560 | 15 | H2 | 2 | 10 | 30
In the first beaker, 1 g of ammonium heptamolybdate tetrahydrate is dissolved in 6 mL of DI water. In the second beaker, 0.5 g of sucrose is dissolved in 1.5 mL of DI water. The sucrose solution in the second beaker is poured into the metal precursor solution in the first beaker. This combined solution now in the first beaker is stirred for 15 minutes at 300 RPM, after which it is dried at 120 °C in air for 24 hours. After drying, the material is crushed in a mortar and pestle. To carburize the sample, 1 g of crushed and dried material is added to a crucible. The sample is heated at a ramp rate of 15 °C/min to a hold temperature of 560 °C for 10 hr under 60 sccm of H2 gas. After carburization, the sample is cooled under 30 sccm of N2 gas until the tube furnace reads below 30 °C. The sample is passivated under 30 sccm of 1% O2/N2 gas for 2 hours. | 560 | 15 | H2 | 2 | 10 | 60
In the first beaker, 1 g of ammonium heptamolybdate tetrahydrate is dissolved in 6 mL of DI water. In the second beaker, 0.5 g of sucrose is dissolved in 1.5 mL of DI water. The sucrose solution in the second beaker is poured into the metal precursor solution in the first beaker. This combined solution now in the first beaker is stirred for 15 minutes at 300 RPM, after which it is dried at 120 °C in air for 24 hours. After drying, the material is crushed in a mortar and pestle. To carburize the sample, 1 g of crushed and dried material is added to a crucible. The sample is heated at a ramp rate of 15 °C/min to a hold temperature of 560 °C for 10 hr under 100 sccm of H2 gas. After carburization, the sample is cooled under 30 sccm of N2 gas until the tube furnace reads below 30 °C. The sample is passivated under 30 sccm of 1% O2/N2 gas for 2 hours. | 560 | 15 | H2 | 2 | 10 | 100
In the first beaker, 1 g of ammonium heptamolybdate tetrahydrate is dissolved in 4 mL of DI water. In the second beaker, 2 g of sucrose is dissolved in 3.5 mL of DI water. The sucrose solution in the second beaker is poured into the metal precursor solution in the first beaker. This combined solution now in the first beaker is stirred for 15 minutes at 300 RPM, after which it is dried at 120 °C in air for 24 hours. After drying, the material is crushed in a mortar and pestle. To carburize the sample, 1 g of crushed and dried material is added to a crucible. The sample is heated at a ramp rate of 15 °C/min to a hold temperature of 560 °C for 0.5 hr under 30 sccm of N2 gas. After carburization, the sample is cooled under 30 sccm of N2 gas until the tube furnace reads below 30 °C. The sample is passivated under 30 sccm of 1% O2/N2 gas for 2 hours. | 560 | 15 | N2 | 0.5 | 0.5 | 30
In the first beaker, 1 g of ammonium heptamolybdate tetrahydrate is dissolved in 4 mL of DI water. In the second beaker, 2 g of sucrose is dissolved in 3.5 mL of DI water. The sucrose solution in the second beaker is poured into the metal precursor solution in the first beaker. This combined solution now in the first beaker is stirred for 15 minutes at 300 RPM, after which it is dried at 120 °C in air for 24 hours. After drying, the material is crushed in a mortar and pestle. To carburize the sample, 1 g of crushed and dried material is added to a crucible. The sample is heated at a ramp rate of 15 °C/min to a hold temperature of 560 °C for 0.5 hr under 60 sccm of N2 gas. After carburization, the sample is cooled under 30 sccm of N2 gas until the tube furnace reads below 30 °C. The sample is passivated under 30 sccm of 1% O2/N2 gas for 2 hours. | 560 | 15 | N2 | 0.5 | 0.5 | 60
In the first beaker, 1 g of ammonium heptamolybdate tetrahydrate is dissolved in 4 mL of DI water. In the second beaker, 2 g of sucrose is dissolved in 3.5 mL of DI water. The sucrose solution in the second beaker is poured into the metal precursor solution in the first beaker. This combined solution now in the first beaker is stirred for 15 minutes at 300 RPM, after which it is dried at 120 °C in air for 24 hours. After drying, the material is crushed in a mortar and pestle. To carburize the sample, 1 g of crushed and dried material is added to a crucible. The sample is heated at a ramp rate of 15 °C/min to a hold temperature of 560 °C for 0.5 hr under 100 sccm of N2 gas. After carburization, the sample is cooled under 30 sccm of N2 gas until the tube furnace reads below 30 °C. The sample is passivated under 30 sccm of 1% O2/N2 gas for 2 hours. | 560 | 15 | N2 | 0.5 | 0.5 | 100
In the first beaker, 1 g of ammonium heptamolybdate tetrahydrate is dissolved in 4 mL of DI water. In the second beaker, 2 g of sucrose is dissolved in 3.5 mL of DI water. The sucrose solution in the second beaker is poured into the metal precursor solution in the first beaker. This combined solution now in the first beaker is stirred for 15 minutes at 300 RPM, after which it is dried at 120 °C in air for 24 hours. After drying, the material is crushed in a mortar and pestle. To carburize the sample, 1 g of crushed and dried material is added to a crucible. The sample is heated at a ramp rate of 15 °C/min to a hold temperature of 560 °C for 2 hr under 30 sccm of N2 gas. After carburization, the sample is cooled under 30 sccm of N2 gas until the tube furnace reads below 30 °C. The sample is passivated under 30 sccm of 1% O2/N2 gas for 2 hours. | 560 | 15 | N2 | 0.5 | 2 | 30
In the first beaker, 1 g of ammonium heptamolybdate tetrahydrate is dissolved in 4 mL of DI water. In the second beaker, 2 g of sucrose is dissolved in 3.5 mL of DI water. The sucrose solution in the second beaker is poured into the metal precursor solution in the first beaker. This combined solution now in the first beaker is stirred for 15 minutes at 300 RPM, after which it is dried at 120 °C in air for 24 hours. After drying, the material is crushed in a mortar and pestle. To carburize the sample, 1 g of crushed and dried material is added to a crucible. The sample is heated at a ramp rate of 15 °C/min to a hold temperature of 560 °C for 2 hr under 60 sccm of N2 gas. After carburization, the sample is cooled under 30 sccm of N2 gas until the tube furnace reads below 30 °C. The sample is passivated under 30 sccm of 1% O2/N2 gas for 2 hours. | 560 | 15 | N2 | 0.5 | 2 | 60
In the first beaker, 1 g of ammonium heptamolybdate tetrahydrate is dissolved in 4 mL of DI water. In the second beaker, 2 g of sucrose is dissolved in 3.5 mL of DI water. The sucrose solution in the second beaker is poured into the metal precursor solution in the first beaker. This combined solution now in the first beaker is stirred for 15 minutes at 300 RPM, after which it is dried at 120 °C in air for 24 hours. After drying, the material is crushed in a mortar and pestle. To carburize the sample, 1 g of crushed and dried material is added to a crucible. The sample is heated at a ramp rate of 15 °C/min to a hold temperature of 560 °C for 2 hr under 100 sccm of N2 gas. After carburization, the sample is cooled under 30 sccm of N2 gas until the tube furnace reads below 30 °C. The sample is passivated under 30 sccm of 1% O2/N2 gas for 2 hours. | 560 | 15 | N2 | 0.5 | 2 | 100
In the first beaker, 1 g of ammonium heptamolybdate tetrahydrate is dissolved in 4 mL of DI water. In the second beaker, 2 g of sucrose is dissolved in 3.5 mL of DI water. The sucrose solution in the second beaker is poured into the metal precursor solution in the first beaker. This combined solution now in the first beaker is stirred for 15 minutes at 300 RPM, after which it is dried at 120 °C in air for 24 hours. After drying, the material is crushed in a mortar and pestle. To carburize the sample, 1 g of crushed and dried material is added to a crucible. The sample is heated at a ramp rate of 15 °C/min to a hold temperature of 560 °C for 5 hr under 30 sccm of N2 gas. After carburization, the sample is cooled under 30 sccm of N2 gas until the tube furnace reads below 30 °C. The sample is passivated under 30 sccm of 1% O2/N2 gas for 2 hours. | 560 | 15 | N2 | 0.5 | 5 | 30
In the first beaker, 1 g of ammonium heptamolybdate tetrahydrate is dissolved in 4 mL of DI water. In the second beaker, 2 g of sucrose is dissolved in 3.5 mL of DI water. The sucrose solution in the second beaker is poured into the metal precursor solution in the first beaker. This combined solution now in the first beaker is stirred for 15 minutes at 300 RPM, after which it is dried at 120 °C in air for 24 hours. After drying, the material is crushed in a mortar and pestle. To carburize the sample, 1 g of crushed and dried material is added to a crucible. The sample is heated at a ramp rate of 15 °C/min to a hold temperature of 560 °C for 5 hr under 60 sccm of N2 gas. After carburization, the sample is cooled under 30 sccm of N2 gas until the tube furnace reads below 30 °C. The sample is passivated under 30 sccm of 1% O2/N2 gas for 2 hours. | 560 | 15 | N2 | 0.5 | 5 | 60
In the first beaker, 1 g of ammonium heptamolybdate tetrahydrate is dissolved in 4 mL of DI water. In the second beaker, 2 g of sucrose is dissolved in 3.5 mL of DI water. The sucrose solution in the second beaker is poured into the metal precursor solution in the first beaker. This combined solution now in the first beaker is stirred for 15 minutes at 300 RPM, after which it is dried at 120 °C in air for 24 hours. After drying, the material is crushed in a mortar and pestle. To carburize the sample, 1 g of crushed and dried material is added to a crucible. The sample is heated at a ramp rate of 15 °C/min to a hold temperature of 560 °C for 5 hr under 100 sccm of N2 gas. After carburization, the sample is cooled under 30 sccm of N2 gas until the tube furnace reads below 30 °C. The sample is passivated under 30 sccm of 1% O2/N2 gas for 2 hours. | 560 | 15 | N2 | 0.5 | 5 | 100
In the first beaker, 1 g of ammonium heptamolybdate tetrahydrate is dissolved in 4 mL of DI water. In the second beaker, 2 g of sucrose is dissolved in 3.5 mL of DI water. The sucrose solution in the second beaker is poured into the metal precursor solution in the first beaker. This combined solution now in the first beaker is stirred for 15 minutes at 300 RPM, after which it is dried at 120 °C in air for 24 hours. After drying, the material is crushed in a mortar and pestle. To carburize the sample, 1 g of crushed and dried material is added to a crucible. The sample is heated at a ramp rate of 15 °C/min to a hold temperature of 560 °C for 10 hr under 30 sccm of N2 gas. After carburization, the sample is cooled under 30 sccm of N2 gas until the tube furnace reads below 30 °C. The sample is passivated under 30 sccm of 1% O2/N2 gas for 2 hours. | 560 | 15 | N2 | 0.5 | 10 | 30
In the first beaker, 1 g of ammonium heptamolybdate tetrahydrate is dissolved in 4 mL of DI water. In the second beaker, 2 g of sucrose is dissolved in 3.5 mL of DI water. The sucrose solution in the second beaker is poured into the metal precursor solution in the first beaker. This combined solution now in the first beaker is stirred for 15 minutes at 300 RPM, after which it is dried at 120 °C in air for 24 hours. After drying, the material is crushed in a mortar and pestle. To carburize the sample, 1 g of crushed and dried material is added to a crucible. The sample is heated at a ramp rate of 15 °C/min to a hold temperature of 560 °C for 10 hr under 60 sccm of N2 gas. After carburization, the sample is cooled under 30 sccm of N2 gas until the tube furnace reads below 30 °C. The sample is passivated under 30 sccm of 1% O2/N2 gas for 2 hours. | 560 | 15 | N2 | 0.5 | 10 | 60
In the first beaker, 1 g of ammonium heptamolybdate tetrahydrate is dissolved in 4 mL of DI water. In the second beaker, 2 g of sucrose is dissolved in 3.5 mL of DI water. The sucrose solution in the second beaker is poured into the metal precursor solution in the first beaker. This combined solution now in the first beaker is stirred for 15 minutes at 300 RPM, after which it is dried at 120 °C in air for 24 hours. After drying, the material is crushed in a mortar and pestle. To carburize the sample, 1 g of crushed and dried material is added to a crucible. The sample is heated at a ramp rate of 15 °C/min to a hold temperature of 560 °C for 10 hr under 100 sccm of N2 gas. After carburization, the sample is cooled under 30 sccm of N2 gas until the tube furnace reads below 30 °C. The sample is passivated under 30 sccm of 1% O2/N2 gas for 2 hours. | 560 | 15 | N2 | 0.5 | 10 | 100
In the first beaker, 1 g of ammonium heptamolybdate tetrahydrate is dissolved in 5.5 mL of DI water. In the second beaker, 1 g of sucrose is dissolved in 2 mL of DI water. The sucrose solution in the second beaker is poured into the metal precursor solution in the first beaker. This combined solution now in the first beaker is stirred for 15 minutes at 300 RPM, after which it is dried at 120 °C in air for 24 hours. After drying, the material is crushed in a mortar and pestle. To carburize the sample, 1 g of crushed and dried material is added to a crucible. The sample is heated at a ramp rate of 15 °C/min to a hold temperature of 560 °C for 0.5 hr under 30 sccm of N2 gas. After carburization, the sample is cooled under 30 sccm of N2 gas until the tube furnace reads below 30 °C. The sample is passivated under 30 sccm of 1% O2/N2 gas for 2 hours. | 560 | 15 | N2 | 1 | 0.5 | 30
In the first beaker, 1 g of ammonium heptamolybdate tetrahydrate is dissolved in 5.5 mL of DI water. In the second beaker, 1 g of sucrose is dissolved in 2 mL of DI water. The sucrose solution in the second beaker is poured into the metal precursor solution in the first beaker. This combined solution now in the first beaker is stirred for 15 minutes at 300 RPM, after which it is dried at 120 °C in air for 24 hours. After drying, the material is crushed in a mortar and pestle. To carburize the sample, 1 g of crushed and dried material is added to a crucible. The sample is heated at a ramp rate of 15 °C/min to a hold temperature of 560 °C for 0.5 hr under 60 sccm of N2 gas. After carburization, the sample is cooled under 30 sccm of N2 gas until the tube furnace reads below 30 °C. The sample is passivated under 30 sccm of 1% O2/N2 gas for 2 hours. | 560 | 15 | N2 | 1 | 0.5 | 60
In the first beaker, 1 g of ammonium heptamolybdate tetrahydrate is dissolved in 5.5 mL of DI water. In the second beaker, 1 g of sucrose is dissolved in 2 mL of DI water. The sucrose solution in the second beaker is poured into the metal precursor solution in the first beaker. This combined solution now in the first beaker is stirred for 15 minutes at 300 RPM, after which it is dried at 120 °C in air for 24 hours. After drying, the material is crushed in a mortar and pestle. To carburize the sample, 1 g of crushed and dried material is added to a crucible. The sample is heated at a ramp rate of 15 °C/min to a hold temperature of 560 °C for 0.5 hr under 100 sccm of N2 gas. After carburization, the sample is cooled under 30 sccm of N2 gas until the tube furnace reads below 30 °C. The sample is passivated under 30 sccm of 1% O2/N2 gas for 2 hours. | 560 | 15 | N2 | 1 | 0.5 | 100
In the first beaker, 1 g of ammonium heptamolybdate tetrahydrate is dissolved in 5.5 mL of DI water. In the second beaker, 1 g of sucrose is dissolved in 2 mL of DI water. The sucrose solution in the second beaker is poured into the metal precursor solution in the first beaker. This combined solution now in the first beaker is stirred for 15 minutes at 300 RPM, after which it is dried at 120 °C in air for 24 hours. After drying, the material is crushed in a mortar and pestle. To carburize the sample, 1 g of crushed and dried material is added to a crucible. The sample is heated at a ramp rate of 15 °C/min to a hold temperature of 560 °C for 2 hr under 30 sccm of N2 gas. After carburization, the sample is cooled under 30 sccm of N2 gas until the tube furnace reads below 30 °C. The sample is passivated under 30 sccm of 1% O2/N2 gas for 2 hours. | 560 | 15 | N2 | 1 | 2 | 30
In the first beaker, 1 g of ammonium heptamolybdate tetrahydrate is dissolved in 5.5 mL of DI water. In the second beaker, 1 g of sucrose is dissolved in 2 mL of DI water. The sucrose solution in the second beaker is poured into the metal precursor solution in the first beaker. This combined solution now in the first beaker is stirred for 15 minutes at 300 RPM, after which it is dried at 120 °C in air for 24 hours. After drying, the material is crushed in a mortar and pestle. To carburize the sample, 1 g of crushed and dried material is added to a crucible. The sample is heated at a ramp rate of 15 °C/min to a hold temperature of 560 °C for 2 hr under 60 sccm of N2 gas. After carburization, the sample is cooled under 30 sccm of N2 gas until the tube furnace reads below 30 °C. The sample is passivated under 30 sccm of 1% O2/N2 gas for 2 hours. | 560 | 15 | N2 | 1 | 2 | 60
In the first beaker, 1 g of ammonium heptamolybdate tetrahydrate is dissolved in 5.5 mL of DI water. In the second beaker, 1 g of sucrose is dissolved in 2 mL of DI water. The sucrose solution in the second beaker is poured into the metal precursor solution in the first beaker. This combined solution now in the first beaker is stirred for 15 minutes at 300 RPM, after which it is dried at 120 °C in air for 24 hours. After drying, the material is crushed in a mortar and pestle. To carburize the sample, 1 g of crushed and dried material is added to a crucible. The sample is heated at a ramp rate of 15 °C/min to a hold temperature of 560 °C for 2 hr under 100 sccm of N2 gas. After carburization, the sample is cooled under 30 sccm of N2 gas until the tube furnace reads below 30 °C. The sample is passivated under 30 sccm of 1% O2/N2 gas for 2 hours. | 560 | 15 | N2 | 1 | 2 | 100
In the first beaker, 1 g of ammonium heptamolybdate tetrahydrate is dissolved in 5.5 mL of DI water. In the second beaker, 1 g of sucrose is dissolved in 2 mL of DI water. The sucrose solution in the second beaker is poured into the metal precursor solution in the first beaker. This combined solution now in the first beaker is stirred for 15 minutes at 300 RPM, after which it is dried at 120 °C in air for 24 hours. After drying, the material is crushed in a mortar and pestle. To carburize the sample, 1 g of crushed and dried material is added to a crucible. The sample is heated at a ramp rate of 15 °C/min to a hold temperature of 560 °C for 5 hr under 30 sccm of N2 gas. After carburization, the sample is cooled under 30 sccm of N2 gas until the tube furnace reads below 30 °C. The sample is passivated under 30 sccm of 1% O2/N2 gas for 2 hours. | 560 | 15 | N2 | 1 | 5 | 30
In the first beaker, 1 g of ammonium heptamolybdate tetrahydrate is dissolved in 5.5 mL of DI water. In the second beaker, 1 g of sucrose is dissolved in 2 mL of DI water. The sucrose solution in the second beaker is poured into the metal precursor solution in the first beaker. This combined solution now in the first beaker is stirred for 15 minutes at 300 RPM, after which it is dried at 120 °C in air for 24 hours. After drying, the material is crushed in a mortar and pestle. To carburize the sample, 1 g of crushed and dried material is added to a crucible. The sample is heated at a ramp rate of 15 °C/min to a hold temperature of 560 °C for 5 hr under 60 sccm of N2 gas. After carburization, the sample is cooled under 30 sccm of N2 gas until the tube furnace reads below 30 °C. The sample is passivated under 30 sccm of 1% O2/N2 gas for 2 hours. | 560 | 15 | N2 | 1 | 5 | 60
In the first beaker, 1 g of ammonium heptamolybdate tetrahydrate is dissolved in 5.5 mL of DI water. In the second beaker, 1 g of sucrose is dissolved in 2 mL of DI water. The sucrose solution in the second beaker is poured into the metal precursor solution in the first beaker. This combined solution now in the first beaker is stirred for 15 minutes at 300 RPM, after which it is dried at 120 °C in air for 24 hours. After drying, the material is crushed in a mortar and pestle. To carburize the sample, 1 g of crushed and dried material is added to a crucible. The sample is heated at a ramp rate of 15 °C/min to a hold temperature of 560 °C for 5 hr under 100 sccm of N2 gas. After carburization, the sample is cooled under 30 sccm of N2 gas until the tube furnace reads below 30 °C. The sample is passivated under 30 sccm of 1% O2/N2 gas for 2 hours. | 560 | 15 | N2 | 1 | 5 | 100
In the first beaker, 1 g of ammonium heptamolybdate tetrahydrate is dissolved in 5.5 mL of DI water. In the second beaker, 1 g of sucrose is dissolved in 2 mL of DI water. The sucrose solution in the second beaker is poured into the metal precursor solution in the first beaker. This combined solution now in the first beaker is stirred for 15 minutes at 300 RPM, after which it is dried at 120 °C in air for 24 hours. After drying, the material is crushed in a mortar and pestle. To carburize the sample, 1 g of crushed and dried material is added to a crucible. The sample is heated at a ramp rate of 15 °C/min to a hold temperature of 560 °C for 10 hr under 30 sccm of N2 gas. After carburization, the sample is cooled under 30 sccm of N2 gas until the tube furnace reads below 30 °C. The sample is passivated under 30 sccm of 1% O2/N2 gas for 2 hours. | 560 | 15 | N2 | 1 | 10 | 30
In the first beaker, 1 g of ammonium heptamolybdate tetrahydrate is dissolved in 5.5 mL of DI water. In the second beaker, 1 g of sucrose is dissolved in 2 mL of DI water. The sucrose solution in the second beaker is poured into the metal precursor solution in the first beaker. This combined solution now in the first beaker is stirred for 15 minutes at 300 RPM, after which it is dried at 120 °C in air for 24 hours. After drying, the material is crushed in a mortar and pestle. To carburize the sample, 1 g of crushed and dried material is added to a crucible. The sample is heated at a ramp rate of 15 °C/min to a hold temperature of 560 °C for 10 hr under 60 sccm of N2 gas. After carburization, the sample is cooled under 30 sccm of N2 gas until the tube furnace reads below 30 °C. The sample is passivated under 30 sccm of 1% O2/N2 gas for 2 hours. | 560 | 15 | N2 | 1 | 10 | 60
In the first beaker, 1 g of ammonium heptamolybdate tetrahydrate is dissolved in 5.5 mL of DI water. In the second beaker, 1 g of sucrose is dissolved in 2 mL of DI water. The sucrose solution in the second beaker is poured into the metal precursor solution in the first beaker. This combined solution now in the first beaker is stirred for 15 minutes at 300 RPM, after which it is dried at 120 °C in air for 24 hours. After drying, the material is crushed in a mortar and pestle. To carburize the sample, 1 g of crushed and dried material is added to a crucible. The sample is heated at a ramp rate of 15 °C/min to a hold temperature of 560 °C for 10 hr under 100 sccm of N2 gas. After carburization, the sample is cooled under 30 sccm of N2 gas until the tube furnace reads below 30 °C. The sample is passivated under 30 sccm of 1% O2/N2 gas for 2 hours. | 560 | 15 | N2 | 1 | 10 | 100
In the first beaker, 1 g of ammonium heptamolybdate tetrahydrate is dissolved in 6 mL of DI water. In the second beaker, 0.5 g of sucrose is dissolved in 1.5 mL of DI water. The sucrose solution in the second beaker is poured into the metal precursor solution in the first beaker. This combined solution now in the first beaker is stirred for 15 minutes at 300 RPM, after which it is dried at 120 °C in air for 24 hours. After drying, the material is crushed in a mortar and pestle. To carburize the sample, 1 g of crushed and dried material is added to a crucible. The sample is heated at a ramp rate of 15 °C/min to a hold temperature of 560 °C for 0.5 hr under 30 sccm of N2 gas. After carburization, the sample is cooled under 30 sccm of N2 gas until the tube furnace reads below 30 °C. The sample is passivated under 30 sccm of 1% O2/N2 gas for 2 hours. | 560 | 15 | N2 | 2 | 0.5 | 30
In the first beaker, 1 g of ammonium heptamolybdate tetrahydrate is dissolved in 6 mL of DI water. In the second beaker, 0.5 g of sucrose is dissolved in 1.5 mL of DI water. The sucrose solution in the second beaker is poured into the metal precursor solution in the first beaker. This combined solution now in the first beaker is stirred for 15 minutes at 300 RPM, after which it is dried at 120 °C in air for 24 hours. After drying, the material is crushed in a mortar and pestle. To carburize the sample, 1 g of crushed and dried material is added to a crucible. The sample is heated at a ramp rate of 15 °C/min to a hold temperature of 560 °C for 0.5 hr under 60 sccm of N2 gas. After carburization, the sample is cooled under 30 sccm of N2 gas until the tube furnace reads below 30 °C. The sample is passivated under 30 sccm of 1% O2/N2 gas for 2 hours. | 560 | 15 | N2 | 2 | 0.5 | 60
In the first beaker, 1 g of ammonium heptamolybdate tetrahydrate is dissolved in 6 mL of DI water. In the second beaker, 0.5 g of sucrose is dissolved in 1.5 mL of DI water. The sucrose solution in the second beaker is poured into the metal precursor solution in the first beaker. This combined solution now in the first beaker is stirred for 15 minutes at 300 RPM, after which it is dried at 120 °C in air for 24 hours. After drying, the material is crushed in a mortar and pestle. To carburize the sample, 1 g of crushed and dried material is added to a crucible. The sample is heated at a ramp rate of 15 °C/min to a hold temperature of 560 °C for 0.5 hr under 100 sccm of N2 gas. After carburization, the sample is cooled under 30 sccm of N2 gas until the tube furnace reads below 30 °C. The sample is passivated under 30 sccm of 1% O2/N2 gas for 2 hours. | 560 | 15 | N2 | 2 | 0.5 | 100
In the first beaker, 1 g of ammonium heptamolybdate tetrahydrate is dissolved in 6 mL of DI water. In the second beaker, 0.5 g of sucrose is dissolved in 1.5 mL of DI water. The sucrose solution in the second beaker is poured into the metal precursor solution in the first beaker. This combined solution now in the first beaker is stirred for 15 minutes at 300 RPM, after which it is dried at 120 °C in air for 24 hours. After drying, the material is crushed in a mortar and pestle. To carburize the sample, 1 g of crushed and dried material is added to a crucible. The sample is heated at a ramp rate of 15 °C/min to a hold temperature of 560 °C for 2 hr under 30 sccm of N2 gas. After carburization, the sample is cooled under 30 sccm of N2 gas until the tube furnace reads below 30 °C. The sample is passivated under 30 sccm of 1% O2/N2 gas for 2 hours. | 560 | 15 | N2 | 2 | 2 | 30
In the first beaker, 1 g of ammonium heptamolybdate tetrahydrate is dissolved in 6 mL of DI water. In the second beaker, 0.5 g of sucrose is dissolved in 1.5 mL of DI water. The sucrose solution in the second beaker is poured into the metal precursor solution in the first beaker. This combined solution now in the first beaker is stirred for 15 minutes at 300 RPM, after which it is dried at 120 °C in air for 24 hours. After drying, the material is crushed in a mortar and pestle. To carburize the sample, 1 g of crushed and dried material is added to a crucible. The sample is heated at a ramp rate of 15 °C/min to a hold temperature of 560 °C for 2 hr under 60 sccm of N2 gas. After carburization, the sample is cooled under 30 sccm of N2 gas until the tube furnace reads below 30 °C. The sample is passivated under 30 sccm of 1% O2/N2 gas for 2 hours. | 560 | 15 | N2 | 2 | 2 | 60
In the first beaker, 1 g of ammonium heptamolybdate tetrahydrate is dissolved in 6 mL of DI water. In the second beaker, 0.5 g of sucrose is dissolved in 1.5 mL of DI water. The sucrose solution in the second beaker is poured into the metal precursor solution in the first beaker. This combined solution now in the first beaker is stirred for 15 minutes at 300 RPM, after which it is dried at 120 °C in air for 24 hours. After drying, the material is crushed in a mortar and pestle. To carburize the sample, 1 g of crushed and dried material is added to a crucible. The sample is heated at a ramp rate of 15 °C/min to a hold temperature of 560 °C for 2 hr under 100 sccm of N2 gas. After carburization, the sample is cooled under 30 sccm of N2 gas until the tube furnace reads below 30 °C. The sample is passivated under 30 sccm of 1% O2/N2 gas for 2 hours. | 560 | 15 | N2 | 2 | 2 | 100
In the first beaker, 1 g of ammonium heptamolybdate tetrahydrate is dissolved in 6 mL of DI water. In the second beaker, 0.5 g of sucrose is dissolved in 1.5 mL of DI water. The sucrose solution in the second beaker is poured into the metal precursor solution in the first beaker. This combined solution now in the first beaker is stirred for 15 minutes at 300 RPM, after which it is dried at 120 °C in air for 24 hours. After drying, the material is crushed in a mortar and pestle. To carburize the sample, 1 g of crushed and dried material is added to a crucible. The sample is heated at a ramp rate of 15 °C/min to a hold temperature of 560 °C for 5 hr under 30 sccm of N2 gas. After carburization, the sample is cooled under 30 sccm of N2 gas until the tube furnace reads below 30 °C. The sample is passivated under 30 sccm of 1% O2/N2 gas for 2 hours. | 560 | 15 | N2 | 2 | 5 | 30
In the first beaker, 1 g of ammonium heptamolybdate tetrahydrate is dissolved in 6 mL of DI water. In the second beaker, 0.5 g of sucrose is dissolved in 1.5 mL of DI water. The sucrose solution in the second beaker is poured into the metal precursor solution in the first beaker. This combined solution now in the first beaker is stirred for 15 minutes at 300 RPM, after which it is dried at 120 °C in air for 24 hours. After drying, the material is crushed in a mortar and pestle. To carburize the sample, 1 g of crushed and dried material is added to a crucible. The sample is heated at a ramp rate of 15 °C/min to a hold temperature of 560 °C for 5 hr under 60 sccm of N2 gas. After carburization, the sample is cooled under 30 sccm of N2 gas until the tube furnace reads below 30 °C. The sample is passivated under 30 sccm of 1% O2/N2 gas for 2 hours. | 560 | 15 | N2 | 2 | 5 | 60
In the first beaker, 1 g of ammonium heptamolybdate tetrahydrate is dissolved in 6 mL of DI water. In the second beaker, 0.5 g of sucrose is dissolved in 1.5 mL of DI water. The sucrose solution in the second beaker is poured into the metal precursor solution in the first beaker. This combined solution now in the first beaker is stirred for 15 minutes at 300 RPM, after which it is dried at 120 °C in air for 24 hours. After drying, the material is crushed in a mortar and pestle. To carburize the sample, 1 g of crushed and dried material is added to a crucible. The sample is heated at a ramp rate of 15 °C/min to a hold temperature of 560 °C for 5 hr under 100 sccm of N2 gas. After carburization, the sample is cooled under 30 sccm of N2 gas until the tube furnace reads below 30 °C. The sample is passivated under 30 sccm of 1% O2/N2 gas for 2 hours. | 560 | 15 | N2 | 2 | 5 | 100
In the first beaker, 1 g of ammonium heptamolybdate tetrahydrate is dissolved in 6 mL of DI water. In the second beaker, 0.5 g of sucrose is dissolved in 1.5 mL of DI water. The sucrose solution in the second beaker is poured into the metal precursor solution in the first beaker. This combined solution now in the first beaker is stirred for 15 minutes at 300 RPM, after which it is dried at 120 °C in air for 24 hours. After drying, the material is crushed in a mortar and pestle. To carburize the sample, 1 g of crushed and dried material is added to a crucible. The sample is heated at a ramp rate of 15 °C/min to a hold temperature of 560 °C for 10 hr under 30 sccm of N2 gas. After carburization, the sample is cooled under 30 sccm of N2 gas until the tube furnace reads below 30 °C. The sample is passivated under 30 sccm of 1% O2/N2 gas for 2 hours. | 560 | 15 | N2 | 2 | 10 | 30
In the first beaker, 1 g of ammonium heptamolybdate tetrahydrate is dissolved in 6 mL of DI water. In the second beaker, 0.5 g of sucrose is dissolved in 1.5 mL of DI water. The sucrose solution in the second beaker is poured into the metal precursor solution in the first beaker. This combined solution now in the first beaker is stirred for 15 minutes at 300 RPM, after which it is dried at 120 °C in air for 24 hours. After drying, the material is crushed in a mortar and pestle. To carburize the sample, 1 g of crushed and dried material is added to a crucible. The sample is heated at a ramp rate of 15 °C/min to a hold temperature of 560 °C for 10 hr under 60 sccm of N2 gas. After carburization, the sample is cooled under 30 sccm of N2 gas until the tube furnace reads below 30 °C. The sample is passivated under 30 sccm of 1% O2/N2 gas for 2 hours. | 560 | 15 | N2 | 2 | 10 | 60
In the first beaker, 1 g of ammonium heptamolybdate tetrahydrate is dissolved in 6 mL of DI water. In the second beaker, 0.5 g of sucrose is dissolved in 1.5 mL of DI water. The sucrose solution in the second beaker is poured into the metal precursor solution in the first beaker. This combined solution now in the first beaker is stirred for 15 minutes at 300 RPM, after which it is dried at 120 °C in air for 24 hours. After drying, the material is crushed in a mortar and pestle. To carburize the sample, 1 g of crushed and dried material is added to a crucible. The sample is heated at a ramp rate of 15 °C/min to a hold temperature of 560 °C for 10 hr under 100 sccm of N2 gas. After carburization, the sample is cooled under 30 sccm of N2 gas until the tube furnace reads below 30 °C. The sample is passivated under 30 sccm of 1% O2/N2 gas for 2 hours. | 560 | 15 | N2 | 2 | 10 | 100
In the first beaker, 1 g of ammonium heptamolybdate tetrahydrate is dissolved in 4 mL of DI water. In the second beaker, 2 g of sucrose is dissolved in 3.5 mL of DI water. The sucrose solution in the second beaker is poured into the metal precursor solution in the first beaker. This combined solution now in the first beaker is stirred for 15 minutes at 300 RPM, after which it is dried at 120 °C in air for 24 hours. After drying, the material is crushed in a mortar and pestle. To carburize the sample, 1 g of crushed and dried material is added to a crucible. The sample is heated at a ramp rate of 5 °C/min to a hold temperature of 570 °C for 0.5 hr under 30 sccm of H2 gas. After carburization, the sample is cooled under 30 sccm of N2 gas until the tube furnace reads below 30 °C. The sample is passivated under 30 sccm of 1% O2/N2 gas for 2 hours. | 570 | 5 | H2 | 0.5 | 0.5 | 30
In the first beaker, 1 g of ammonium heptamolybdate tetrahydrate is dissolved in 4 mL of DI water. In the second beaker, 2 g of sucrose is dissolved in 3.5 mL of DI water. The sucrose solution in the second beaker is poured into the metal precursor solution in the first beaker. This combined solution now in the first beaker is stirred for 15 minutes at 300 RPM, after which it is dried at 120 °C in air for 24 hours. After drying, the material is crushed in a mortar and pestle. To carburize the sample, 1 g of crushed and dried material is added to a crucible. The sample is heated at a ramp rate of 5 °C/min to a hold temperature of 570 °C for 0.5 hr under 60 sccm of H2 gas. After carburization, the sample is cooled under 30 sccm of N2 gas until the tube furnace reads below 30 °C. The sample is passivated under 30 sccm of 1% O2/N2 gas for 2 hours. | 570 | 5 | H2 | 0.5 | 0.5 | 60
In the first beaker, 1 g of ammonium heptamolybdate tetrahydrate is dissolved in 4 mL of DI water. In the second beaker, 2 g of sucrose is dissolved in 3.5 mL of DI water. The sucrose solution in the second beaker is poured into the metal precursor solution in the first beaker. This combined solution now in the first beaker is stirred for 15 minutes at 300 RPM, after which it is dried at 120 °C in air for 24 hours. After drying, the material is crushed in a mortar and pestle. To carburize the sample, 1 g of crushed and dried material is added to a crucible. The sample is heated at a ramp rate of 5 °C/min to a hold temperature of 570 °C for 0.5 hr under 100 sccm of H2 gas. After carburization, the sample is cooled under 30 sccm of N2 gas until the tube furnace reads below 30 °C. The sample is passivated under 30 sccm of 1% O2/N2 gas for 2 hours. | 570 | 5 | H2 | 0.5 | 0.5 | 100
In the first beaker, 1 g of ammonium heptamolybdate tetrahydrate is dissolved in 4 mL of DI water. In the second beaker, 2 g of sucrose is dissolved in 3.5 mL of DI water. The sucrose solution in the second beaker is poured into the metal precursor solution in the first beaker. This combined solution now in the first beaker is stirred for 15 minutes at 300 RPM, after which it is dried at 120 °C in air for 24 hours. After drying, the material is crushed in a mortar and pestle. To carburize the sample, 1 g of crushed and dried material is added to a crucible. The sample is heated at a ramp rate of 5 °C/min to a hold temperature of 570 °C for 2 hr under 30 sccm of H2 gas. After carburization, the sample is cooled under 30 sccm of N2 gas until the tube furnace reads below 30 °C. The sample is passivated under 30 sccm of 1% O2/N2 gas for 2 hours. | 570 | 5 | H2 | 0.5 | 2 | 30
In the first beaker, 1 g of ammonium heptamolybdate tetrahydrate is dissolved in 4 mL of DI water. In the second beaker, 2 g of sucrose is dissolved in 3.5 mL of DI water. The sucrose solution in the second beaker is poured into the metal precursor solution in the first beaker. This combined solution now in the first beaker is stirred for 15 minutes at 300 RPM, after which it is dried at 120 °C in air for 24 hours. After drying, the material is crushed in a mortar and pestle. To carburize the sample, 1 g of crushed and dried material is added to a crucible. The sample is heated at a ramp rate of 5 °C/min to a hold temperature of 570 °C for 2 hr under 60 sccm of H2 gas. After carburization, the sample is cooled under 30 sccm of N2 gas until the tube furnace reads below 30 °C. The sample is passivated under 30 sccm of 1% O2/N2 gas for 2 hours. | 570 | 5 | H2 | 0.5 | 2 | 60
In the first beaker, 1 g of ammonium heptamolybdate tetrahydrate is dissolved in 4 mL of DI water. In the second beaker, 2 g of sucrose is dissolved in 3.5 mL of DI water. The sucrose solution in the second beaker is poured into the metal precursor solution in the first beaker. This combined solution now in the first beaker is stirred for 15 minutes at 300 RPM, after which it is dried at 120 °C in air for 24 hours. After drying, the material is crushed in a mortar and pestle. To carburize the sample, 1 g of crushed and dried material is added to a crucible. The sample is heated at a ramp rate of 5 °C/min to a hold temperature of 570 °C for 2 hr under 100 sccm of H2 gas. After carburization, the sample is cooled under 30 sccm of N2 gas until the tube furnace reads below 30 °C. The sample is passivated under 30 sccm of 1% O2/N2 gas for 2 hours. | 570 | 5 | H2 | 0.5 | 2 | 100
In the first beaker, 1 g of ammonium heptamolybdate tetrahydrate is dissolved in 4 mL of DI water. In the second beaker, 2 g of sucrose is dissolved in 3.5 mL of DI water. The sucrose solution in the second beaker is poured into the metal precursor solution in the first beaker. This combined solution now in the first beaker is stirred for 15 minutes at 300 RPM, after which it is dried at 120 °C in air for 24 hours. After drying, the material is crushed in a mortar and pestle. To carburize the sample, 1 g of crushed and dried material is added to a crucible. The sample is heated at a ramp rate of 5 °C/min to a hold temperature of 570 °C for 5 hr under 30 sccm of H2 gas. After carburization, the sample is cooled under 30 sccm of N2 gas until the tube furnace reads below 30 °C. The sample is passivated under 30 sccm of 1% O2/N2 gas for 2 hours. | 570 | 5 | H2 | 0.5 | 5 | 30
In the first beaker, 1 g of ammonium heptamolybdate tetrahydrate is dissolved in 4 mL of DI water. In the second beaker, 2 g of sucrose is dissolved in 3.5 mL of DI water. The sucrose solution in the second beaker is poured into the metal precursor solution in the first beaker. This combined solution now in the first beaker is stirred for 15 minutes at 300 RPM, after which it is dried at 120 °C in air for 24 hours. After drying, the material is crushed in a mortar and pestle. To carburize the sample, 1 g of crushed and dried material is added to a crucible. The sample is heated at a ramp rate of 5 °C/min to a hold temperature of 570 °C for 5 hr under 60 sccm of H2 gas. After carburization, the sample is cooled under 30 sccm of N2 gas until the tube furnace reads below 30 °C. The sample is passivated under 30 sccm of 1% O2/N2 gas for 2 hours. | 570 | 5 | H2 | 0.5 | 5 | 60
In the first beaker, 1 g of ammonium heptamolybdate tetrahydrate is dissolved in 4 mL of DI water. In the second beaker, 2 g of sucrose is dissolved in 3.5 mL of DI water. The sucrose solution in the second beaker is poured into the metal precursor solution in the first beaker. This combined solution now in the first beaker is stirred for 15 minutes at 300 RPM, after which it is dried at 120 °C in air for 24 hours. After drying, the material is crushed in a mortar and pestle. To carburize the sample, 1 g of crushed and dried material is added to a crucible. The sample is heated at a ramp rate of 5 °C/min to a hold temperature of 570 °C for 5 hr under 100 sccm of H2 gas. After carburization, the sample is cooled under 30 sccm of N2 gas until the tube furnace reads below 30 °C. The sample is passivated under 30 sccm of 1% O2/N2 gas for 2 hours. | 570 | 5 | H2 | 0.5 | 5 | 100
In the first beaker, 1 g of ammonium heptamolybdate tetrahydrate is dissolved in 4 mL of DI water. In the second beaker, 2 g of sucrose is dissolved in 3.5 mL of DI water. The sucrose solution in the second beaker is poured into the metal precursor solution in the first beaker. This combined solution now in the first beaker is stirred for 15 minutes at 300 RPM, after which it is dried at 120 °C in air for 24 hours. After drying, the material is crushed in a mortar and pestle. To carburize the sample, 1 g of crushed and dried material is added to a crucible. The sample is heated at a ramp rate of 5 °C/min to a hold temperature of 570 °C for 10 hr under 30 sccm of H2 gas. After carburization, the sample is cooled under 30 sccm of N2 gas until the tube furnace reads below 30 °C. The sample is passivated under 30 sccm of 1% O2/N2 gas for 2 hours. | 570 | 5 | H2 | 0.5 | 10 | 30
In the first beaker, 1 g of ammonium heptamolybdate tetrahydrate is dissolved in 4 mL of DI water. In the second beaker, 2 g of sucrose is dissolved in 3.5 mL of DI water. The sucrose solution in the second beaker is poured into the metal precursor solution in the first beaker. This combined solution now in the first beaker is stirred for 15 minutes at 300 RPM, after which it is dried at 120 °C in air for 24 hours. After drying, the material is crushed in a mortar and pestle. To carburize the sample, 1 g of crushed and dried material is added to a crucible. The sample is heated at a ramp rate of 5 °C/min to a hold temperature of 570 °C for 10 hr under 60 sccm of H2 gas. After carburization, the sample is cooled under 30 sccm of N2 gas until the tube furnace reads below 30 °C. The sample is passivated under 30 sccm of 1% O2/N2 gas for 2 hours. | 570 | 5 | H2 | 0.5 | 10 | 60
In the first beaker, 1 g of ammonium heptamolybdate tetrahydrate is dissolved in 4 mL of DI water. In the second beaker, 2 g of sucrose is dissolved in 3.5 mL of DI water. The sucrose solution in the second beaker is poured into the metal precursor solution in the first beaker. This combined solution now in the first beaker is stirred for 15 minutes at 300 RPM, after which it is dried at 120 °C in air for 24 hours. After drying, the material is crushed in a mortar and pestle. To carburize the sample, 1 g of crushed and dried material is added to a crucible. The sample is heated at a ramp rate of 5 °C/min to a hold temperature of 570 °C for 10 hr under 100 sccm of H2 gas. After carburization, the sample is cooled under 30 sccm of N2 gas until the tube furnace reads below 30 °C. The sample is passivated under 30 sccm of 1% O2/N2 gas for 2 hours. | 570 | 5 | H2 | 0.5 | 10 | 100
In the first beaker, 1 g of ammonium heptamolybdate tetrahydrate is dissolved in 5.5 mL of DI water. In the second beaker, 1 g of sucrose is dissolved in 2 mL of DI water. The sucrose solution in the second beaker is poured into the metal precursor solution in the first beaker. This combined solution now in the first beaker is stirred for 15 minutes at 300 RPM, after which it is dried at 120 °C in air for 24 hours. After drying, the material is crushed in a mortar and pestle. To carburize the sample, 1 g of crushed and dried material is added to a crucible. The sample is heated at a ramp rate of 5 °C/min to a hold temperature of 570 °C for 0.5 hr under 30 sccm of H2 gas. After carburization, the sample is cooled under 30 sccm of N2 gas until the tube furnace reads below 30 °C. The sample is passivated under 30 sccm of 1% O2/N2 gas for 2 hours. | 570 | 5 | H2 | 1 | 0.5 | 30
In the first beaker, 1 g of ammonium heptamolybdate tetrahydrate is dissolved in 5.5 mL of DI water. In the second beaker, 1 g of sucrose is dissolved in 2 mL of DI water. The sucrose solution in the second beaker is poured into the metal precursor solution in the first beaker. This combined solution now in the first beaker is stirred for 15 minutes at 300 RPM, after which it is dried at 120 °C in air for 24 hours. After drying, the material is crushed in a mortar and pestle. To carburize the sample, 1 g of crushed and dried material is added to a crucible. The sample is heated at a ramp rate of 5 °C/min to a hold temperature of 570 °C for 0.5 hr under 60 sccm of H2 gas. After carburization, the sample is cooled under 30 sccm of N2 gas until the tube furnace reads below 30 °C. The sample is passivated under 30 sccm of 1% O2/N2 gas for 2 hours. | 570 | 5 | H2 | 1 | 0.5 | 60
In the first beaker, 1 g of ammonium heptamolybdate tetrahydrate is dissolved in 5.5 mL of DI water. In the second beaker, 1 g of sucrose is dissolved in 2 mL of DI water. The sucrose solution in the second beaker is poured into the metal precursor solution in the first beaker. This combined solution now in the first beaker is stirred for 15 minutes at 300 RPM, after which it is dried at 120 °C in air for 24 hours. After drying, the material is crushed in a mortar and pestle. To carburize the sample, 1 g of crushed and dried material is added to a crucible. The sample is heated at a ramp rate of 5 °C/min to a hold temperature of 570 °C for 0.5 hr under 100 sccm of H2 gas. After carburization, the sample is cooled under 30 sccm of N2 gas until the tube furnace reads below 30 °C. The sample is passivated under 30 sccm of 1% O2/N2 gas for 2 hours. | 570 | 5 | H2 | 1 | 0.5 | 100
In the first beaker, 1 g of ammonium heptamolybdate tetrahydrate is dissolved in 5.5 mL of DI water. In the second beaker, 1 g of sucrose is dissolved in 2 mL of DI water. The sucrose solution in the second beaker is poured into the metal precursor solution in the first beaker. This combined solution now in the first beaker is stirred for 15 minutes at 300 RPM, after which it is dried at 120 °C in air for 24 hours. After drying, the material is crushed in a mortar and pestle. To carburize the sample, 1 g of crushed and dried material is added to a crucible. The sample is heated at a ramp rate of 5 °C/min to a hold temperature of 570 °C for 2 hr under 30 sccm of H2 gas. After carburization, the sample is cooled under 30 sccm of N2 gas until the tube furnace reads below 30 °C. The sample is passivated under 30 sccm of 1% O2/N2 gas for 2 hours. | 570 | 5 | H2 | 1 | 2 | 30
In the first beaker, 1 g of ammonium heptamolybdate tetrahydrate is dissolved in 5.5 mL of DI water. In the second beaker, 1 g of sucrose is dissolved in 2 mL of DI water. The sucrose solution in the second beaker is poured into the metal precursor solution in the first beaker. This combined solution now in the first beaker is stirred for 15 minutes at 300 RPM, after which it is dried at 120 °C in air for 24 hours. After drying, the material is crushed in a mortar and pestle. To carburize the sample, 1 g of crushed and dried material is added to a crucible. The sample is heated at a ramp rate of 5 °C/min to a hold temperature of 570 °C for 2 hr under 60 sccm of H2 gas. After carburization, the sample is cooled under 30 sccm of N2 gas until the tube furnace reads below 30 °C. The sample is passivated under 30 sccm of 1% O2/N2 gas for 2 hours. | 570 | 5 | H2 | 1 | 2 | 60
In the first beaker, 1 g of ammonium heptamolybdate tetrahydrate is dissolved in 5.5 mL of DI water. In the second beaker, 1 g of sucrose is dissolved in 2 mL of DI water. The sucrose solution in the second beaker is poured into the metal precursor solution in the first beaker. This combined solution now in the first beaker is stirred for 15 minutes at 300 RPM, after which it is dried at 120 °C in air for 24 hours. After drying, the material is crushed in a mortar and pestle. To carburize the sample, 1 g of crushed and dried material is added to a crucible. The sample is heated at a ramp rate of 5 °C/min to a hold temperature of 570 °C for 2 hr under 100 sccm of H2 gas. After carburization, the sample is cooled under 30 sccm of N2 gas until the tube furnace reads below 30 °C. The sample is passivated under 30 sccm of 1% O2/N2 gas for 2 hours. | 570 | 5 | H2 | 1 | 2 | 100
In the first beaker, 1 g of ammonium heptamolybdate tetrahydrate is dissolved in 5.5 mL of DI water. In the second beaker, 1 g of sucrose is dissolved in 2 mL of DI water. The sucrose solution in the second beaker is poured into the metal precursor solution in the first beaker. This combined solution now in the first beaker is stirred for 15 minutes at 300 RPM, after which it is dried at 120 °C in air for 24 hours. After drying, the material is crushed in a mortar and pestle. To carburize the sample, 1 g of crushed and dried material is added to a crucible. The sample is heated at a ramp rate of 5 °C/min to a hold temperature of 570 °C for 5 hr under 30 sccm of H2 gas. After carburization, the sample is cooled under 30 sccm of N2 gas until the tube furnace reads below 30 °C. The sample is passivated under 30 sccm of 1% O2/N2 gas for 2 hours. | 570 | 5 | H2 | 1 | 5 | 30
In the first beaker, 1 g of ammonium heptamolybdate tetrahydrate is dissolved in 5.5 mL of DI water. In the second beaker, 1 g of sucrose is dissolved in 2 mL of DI water. The sucrose solution in the second beaker is poured into the metal precursor solution in the first beaker. This combined solution now in the first beaker is stirred for 15 minutes at 300 RPM, after which it is dried at 120 °C in air for 24 hours. After drying, the material is crushed in a mortar and pestle. To carburize the sample, 1 g of crushed and dried material is added to a crucible. The sample is heated at a ramp rate of 5 °C/min to a hold temperature of 570 °C for 5 hr under 60 sccm of H2 gas. After carburization, the sample is cooled under 30 sccm of N2 gas until the tube furnace reads below 30 °C. The sample is passivated under 30 sccm of 1% O2/N2 gas for 2 hours. | 570 | 5 | H2 | 1 | 5 | 60
In the first beaker, 1 g of ammonium heptamolybdate tetrahydrate is dissolved in 5.5 mL of DI water. In the second beaker, 1 g of sucrose is dissolved in 2 mL of DI water. The sucrose solution in the second beaker is poured into the metal precursor solution in the first beaker. This combined solution now in the first beaker is stirred for 15 minutes at 300 RPM, after which it is dried at 120 °C in air for 24 hours. After drying, the material is crushed in a mortar and pestle. To carburize the sample, 1 g of crushed and dried material is added to a crucible. The sample is heated at a ramp rate of 5 °C/min to a hold temperature of 570 °C for 5 hr under 100 sccm of H2 gas. After carburization, the sample is cooled under 30 sccm of N2 gas until the tube furnace reads below 30 °C. The sample is passivated under 30 sccm of 1% O2/N2 gas for 2 hours. | 570 | 5 | H2 | 1 | 5 | 100
In the first beaker, 1 g of ammonium heptamolybdate tetrahydrate is dissolved in 5.5 mL of DI water. In the second beaker, 1 g of sucrose is dissolved in 2 mL of DI water. The sucrose solution in the second beaker is poured into the metal precursor solution in the first beaker. This combined solution now in the first beaker is stirred for 15 minutes at 300 RPM, after which it is dried at 120 °C in air for 24 hours. After drying, the material is crushed in a mortar and pestle. To carburize the sample, 1 g of crushed and dried material is added to a crucible. The sample is heated at a ramp rate of 5 °C/min to a hold temperature of 570 °C for 10 hr under 30 sccm of H2 gas. After carburization, the sample is cooled under 30 sccm of N2 gas until the tube furnace reads below 30 °C. The sample is passivated under 30 sccm of 1% O2/N2 gas for 2 hours. | 570 | 5 | H2 | 1 | 10 | 30
In the first beaker, 1 g of ammonium heptamolybdate tetrahydrate is dissolved in 5.5 mL of DI water. In the second beaker, 1 g of sucrose is dissolved in 2 mL of DI water. The sucrose solution in the second beaker is poured into the metal precursor solution in the first beaker. This combined solution now in the first beaker is stirred for 15 minutes at 300 RPM, after which it is dried at 120 °C in air for 24 hours. After drying, the material is crushed in a mortar and pestle. To carburize the sample, 1 g of crushed and dried material is added to a crucible. The sample is heated at a ramp rate of 5 °C/min to a hold temperature of 570 °C for 10 hr under 60 sccm of H2 gas. After carburization, the sample is cooled under 30 sccm of N2 gas until the tube furnace reads below 30 °C. The sample is passivated under 30 sccm of 1% O2/N2 gas for 2 hours. | 570 | 5 | H2 | 1 | 10 | 60
In the first beaker, 1 g of ammonium heptamolybdate tetrahydrate is dissolved in 5.5 mL of DI water. In the second beaker, 1 g of sucrose is dissolved in 2 mL of DI water. The sucrose solution in the second beaker is poured into the metal precursor solution in the first beaker. This combined solution now in the first beaker is stirred for 15 minutes at 300 RPM, after which it is dried at 120 °C in air for 24 hours. After drying, the material is crushed in a mortar and pestle. To carburize the sample, 1 g of crushed and dried material is added to a crucible. The sample is heated at a ramp rate of 5 °C/min to a hold temperature of 570 °C for 10 hr under 100 sccm of H2 gas. After carburization, the sample is cooled under 30 sccm of N2 gas until the tube furnace reads below 30 °C. The sample is passivated under 30 sccm of 1% O2/N2 gas for 2 hours. | 570 | 5 | H2 | 1 | 10 | 100
In the first beaker, 1 g of ammonium heptamolybdate tetrahydrate is dissolved in 6 mL of DI water. In the second beaker, 0.5 g of sucrose is dissolved in 1.5 mL of DI water. The sucrose solution in the second beaker is poured into the metal precursor solution in the first beaker. This combined solution now in the first beaker is stirred for 15 minutes at 300 RPM, after which it is dried at 120 °C in air for 24 hours. After drying, the material is crushed in a mortar and pestle. To carburize the sample, 1 g of crushed and dried material is added to a crucible. The sample is heated at a ramp rate of 5 °C/min to a hold temperature of 570 °C for 0.5 hr under 30 sccm of H2 gas. After carburization, the sample is cooled under 30 sccm of N2 gas until the tube furnace reads below 30 °C. The sample is passivated under 30 sccm of 1% O2/N2 gas for 2 hours. | 570 | 5 | H2 | 2 | 0.5 | 30
In the first beaker, 1 g of ammonium heptamolybdate tetrahydrate is dissolved in 6 mL of DI water. In the second beaker, 0.5 g of sucrose is dissolved in 1.5 mL of DI water. The sucrose solution in the second beaker is poured into the metal precursor solution in the first beaker. This combined solution now in the first beaker is stirred for 15 minutes at 300 RPM, after which it is dried at 120 °C in air for 24 hours. After drying, the material is crushed in a mortar and pestle. To carburize the sample, 1 g of crushed and dried material is added to a crucible. The sample is heated at a ramp rate of 5 °C/min to a hold temperature of 570 °C for 0.5 hr under 60 sccm of H2 gas. After carburization, the sample is cooled under 30 sccm of N2 gas until the tube furnace reads below 30 °C. The sample is passivated under 30 sccm of 1% O2/N2 gas for 2 hours. | 570 | 5 | H2 | 2 | 0.5 | 60
In the first beaker, 1 g of ammonium heptamolybdate tetrahydrate is dissolved in 6 mL of DI water. In the second beaker, 0.5 g of sucrose is dissolved in 1.5 mL of DI water. The sucrose solution in the second beaker is poured into the metal precursor solution in the first beaker. This combined solution now in the first beaker is stirred for 15 minutes at 300 RPM, after which it is dried at 120 °C in air for 24 hours. After drying, the material is crushed in a mortar and pestle. To carburize the sample, 1 g of crushed and dried material is added to a crucible. The sample is heated at a ramp rate of 5 °C/min to a hold temperature of 570 °C for 0.5 hr under 100 sccm of H2 gas. After carburization, the sample is cooled under 30 sccm of N2 gas until the tube furnace reads below 30 °C. The sample is passivated under 30 sccm of 1% O2/N2 gas for 2 hours. | 570 | 5 | H2 | 2 | 0.5 | 100
In the first beaker, 1 g of ammonium heptamolybdate tetrahydrate is dissolved in 6 mL of DI water. In the second beaker, 0.5 g of sucrose is dissolved in 1.5 mL of DI water. The sucrose solution in the second beaker is poured into the metal precursor solution in the first beaker. This combined solution now in the first beaker is stirred for 15 minutes at 300 RPM, after which it is dried at 120 °C in air for 24 hours. After drying, the material is crushed in a mortar and pestle. To carburize the sample, 1 g of crushed and dried material is added to a crucible. The sample is heated at a ramp rate of 5 °C/min to a hold temperature of 570 °C for 2 hr under 30 sccm of H2 gas. After carburization, the sample is cooled under 30 sccm of N2 gas until the tube furnace reads below 30 °C. The sample is passivated under 30 sccm of 1% O2/N2 gas for 2 hours. | 570 | 5 | H2 | 2 | 2 | 30
In the first beaker, 1 g of ammonium heptamolybdate tetrahydrate is dissolved in 6 mL of DI water. In the second beaker, 0.5 g of sucrose is dissolved in 1.5 mL of DI water. The sucrose solution in the second beaker is poured into the metal precursor solution in the first beaker. This combined solution now in the first beaker is stirred for 15 minutes at 300 RPM, after which it is dried at 120 °C in air for 24 hours. After drying, the material is crushed in a mortar and pestle. To carburize the sample, 1 g of crushed and dried material is added to a crucible. The sample is heated at a ramp rate of 5 °C/min to a hold temperature of 570 °C for 2 hr under 60 sccm of H2 gas. After carburization, the sample is cooled under 30 sccm of N2 gas until the tube furnace reads below 30 °C. The sample is passivated under 30 sccm of 1% O2/N2 gas for 2 hours. | 570 | 5 | H2 | 2 | 2 | 60
In the first beaker, 1 g of ammonium heptamolybdate tetrahydrate is dissolved in 6 mL of DI water. In the second beaker, 0.5 g of sucrose is dissolved in 1.5 mL of DI water. The sucrose solution in the second beaker is poured into the metal precursor solution in the first beaker. This combined solution now in the first beaker is stirred for 15 minutes at 300 RPM, after which it is dried at 120 °C in air for 24 hours. After drying, the material is crushed in a mortar and pestle. To carburize the sample, 1 g of crushed and dried material is added to a crucible. The sample is heated at a ramp rate of 5 °C/min to a hold temperature of 570 °C for 2 hr under 100 sccm of H2 gas. After carburization, the sample is cooled under 30 sccm of N2 gas until the tube furnace reads below 30 °C. The sample is passivated under 30 sccm of 1% O2/N2 gas for 2 hours. | 570 | 5 | H2 | 2 | 2 | 100
In the first beaker, 1 g of ammonium heptamolybdate tetrahydrate is dissolved in 6 mL of DI water. In the second beaker, 0.5 g of sucrose is dissolved in 1.5 mL of DI water. The sucrose solution in the second beaker is poured into the metal precursor solution in the first beaker. This combined solution now in the first beaker is stirred for 15 minutes at 300 RPM, after which it is dried at 120 °C in air for 24 hours. After drying, the material is crushed in a mortar and pestle. To carburize the sample, 1 g of crushed and dried material is added to a crucible. The sample is heated at a ramp rate of 5 °C/min to a hold temperature of 570 °C for 5 hr under 30 sccm of H2 gas. After carburization, the sample is cooled under 30 sccm of N2 gas until the tube furnace reads below 30 °C. The sample is passivated under 30 sccm of 1% O2/N2 gas for 2 hours. | 570 | 5 | H2 | 2 | 5 | 30
In the first beaker, 1 g of ammonium heptamolybdate tetrahydrate is dissolved in 6 mL of DI water. In the second beaker, 0.5 g of sucrose is dissolved in 1.5 mL of DI water. The sucrose solution in the second beaker is poured into the metal precursor solution in the first beaker. This combined solution now in the first beaker is stirred for 15 minutes at 300 RPM, after which it is dried at 120 °C in air for 24 hours. After drying, the material is crushed in a mortar and pestle. To carburize the sample, 1 g of crushed and dried material is added to a crucible. The sample is heated at a ramp rate of 5 °C/min to a hold temperature of 570 °C for 5 hr under 60 sccm of H2 gas. After carburization, the sample is cooled under 30 sccm of N2 gas until the tube furnace reads below 30 °C. The sample is passivated under 30 sccm of 1% O2/N2 gas for 2 hours. | 570 | 5 | H2 | 2 | 5 | 60
In the first beaker, 1 g of ammonium heptamolybdate tetrahydrate is dissolved in 6 mL of DI water. In the second beaker, 0.5 g of sucrose is dissolved in 1.5 mL of DI water. The sucrose solution in the second beaker is poured into the metal precursor solution in the first beaker. This combined solution now in the first beaker is stirred for 15 minutes at 300 RPM, after which it is dried at 120 °C in air for 24 hours. After drying, the material is crushed in a mortar and pestle. To carburize the sample, 1 g of crushed and dried material is added to a crucible. The sample is heated at a ramp rate of 5 °C/min to a hold temperature of 570 °C for 5 hr under 100 sccm of H2 gas. After carburization, the sample is cooled under 30 sccm of N2 gas until the tube furnace reads below 30 °C. The sample is passivated under 30 sccm of 1% O2/N2 gas for 2 hours. | 570 | 5 | H2 | 2 | 5 | 100
In the first beaker, 1 g of ammonium heptamolybdate tetrahydrate is dissolved in 6 mL of DI water. In the second beaker, 0.5 g of sucrose is dissolved in 1.5 mL of DI water. The sucrose solution in the second beaker is poured into the metal precursor solution in the first beaker. This combined solution now in the first beaker is stirred for 15 minutes at 300 RPM, after which it is dried at 120 °C in air for 24 hours. After drying, the material is crushed in a mortar and pestle. To carburize the sample, 1 g of crushed and dried material is added to a crucible. The sample is heated at a ramp rate of 5 °C/min to a hold temperature of 570 °C for 10 hr under 30 sccm of H2 gas. After carburization, the sample is cooled under 30 sccm of N2 gas until the tube furnace reads below 30 °C. The sample is passivated under 30 sccm of 1% O2/N2 gas for 2 hours. | 570 | 5 | H2 | 2 | 10 | 30
In the first beaker, 1 g of ammonium heptamolybdate tetrahydrate is dissolved in 6 mL of DI water. In the second beaker, 0.5 g of sucrose is dissolved in 1.5 mL of DI water. The sucrose solution in the second beaker is poured into the metal precursor solution in the first beaker. This combined solution now in the first beaker is stirred for 15 minutes at 300 RPM, after which it is dried at 120 °C in air for 24 hours. After drying, the material is crushed in a mortar and pestle. To carburize the sample, 1 g of crushed and dried material is added to a crucible. The sample is heated at a ramp rate of 5 °C/min to a hold temperature of 570 °C for 10 hr under 60 sccm of H2 gas. After carburization, the sample is cooled under 30 sccm of N2 gas until the tube furnace reads below 30 °C. The sample is passivated under 30 sccm of 1% O2/N2 gas for 2 hours. | 570 | 5 | H2 | 2 | 10 | 60
In the first beaker, 1 g of ammonium heptamolybdate tetrahydrate is dissolved in 6 mL of DI water. In the second beaker, 0.5 g of sucrose is dissolved in 1.5 mL of DI water. The sucrose solution in the second beaker is poured into the metal precursor solution in the first beaker. This combined solution now in the first beaker is stirred for 15 minutes at 300 RPM, after which it is dried at 120 °C in air for 24 hours. After drying, the material is crushed in a mortar and pestle. To carburize the sample, 1 g of crushed and dried material is added to a crucible. The sample is heated at a ramp rate of 5 °C/min to a hold temperature of 570 °C for 10 hr under 100 sccm of H2 gas. After carburization, the sample is cooled under 30 sccm of N2 gas until the tube furnace reads below 30 °C. The sample is passivated under 30 sccm of 1% O2/N2 gas for 2 hours. | 570 | 5 | H2 | 2 | 10 | 100
In the first beaker, 1 g of ammonium heptamolybdate tetrahydrate is dissolved in 4 mL of DI water. In the second beaker, 2 g of sucrose is dissolved in 3.5 mL of DI water. The sucrose solution in the second beaker is poured into the metal precursor solution in the first beaker. This combined solution now in the first beaker is stirred for 15 minutes at 300 RPM, after which it is dried at 120 °C in air for 24 hours. After drying, the material is crushed in a mortar and pestle. To carburize the sample, 1 g of crushed and dried material is added to a crucible. The sample is heated at a ramp rate of 5 °C/min to a hold temperature of 570 °C for 0.5 hr under 30 sccm of N2 gas. After carburization, the sample is cooled under 30 sccm of N2 gas until the tube furnace reads below 30 °C. The sample is passivated under 30 sccm of 1% O2/N2 gas for 2 hours. | 570 | 5 | N2 | 0.5 | 0.5 | 30
In the first beaker, 1 g of ammonium heptamolybdate tetrahydrate is dissolved in 4 mL of DI water. In the second beaker, 2 g of sucrose is dissolved in 3.5 mL of DI water. The sucrose solution in the second beaker is poured into the metal precursor solution in the first beaker. This combined solution now in the first beaker is stirred for 15 minutes at 300 RPM, after which it is dried at 120 °C in air for 24 hours. After drying, the material is crushed in a mortar and pestle. To carburize the sample, 1 g of crushed and dried material is added to a crucible. The sample is heated at a ramp rate of 5 °C/min to a hold temperature of 570 °C for 0.5 hr under 60 sccm of N2 gas. After carburization, the sample is cooled under 30 sccm of N2 gas until the tube furnace reads below 30 °C. The sample is passivated under 30 sccm of 1% O2/N2 gas for 2 hours. | 570 | 5 | N2 | 0.5 | 0.5 | 60
In the first beaker, 1 g of ammonium heptamolybdate tetrahydrate is dissolved in 4 mL of DI water. In the second beaker, 2 g of sucrose is dissolved in 3.5 mL of DI water. The sucrose solution in the second beaker is poured into the metal precursor solution in the first beaker. This combined solution now in the first beaker is stirred for 15 minutes at 300 RPM, after which it is dried at 120 °C in air for 24 hours. After drying, the material is crushed in a mortar and pestle. To carburize the sample, 1 g of crushed and dried material is added to a crucible. The sample is heated at a ramp rate of 5 °C/min to a hold temperature of 570 °C for 0.5 hr under 100 sccm of N2 gas. After carburization, the sample is cooled under 30 sccm of N2 gas until the tube furnace reads below 30 °C. The sample is passivated under 30 sccm of 1% O2/N2 gas for 2 hours. | 570 | 5 | N2 | 0.5 | 0.5 | 100
In the first beaker, 1 g of ammonium heptamolybdate tetrahydrate is dissolved in 4 mL of DI water. In the second beaker, 2 g of sucrose is dissolved in 3.5 mL of DI water. The sucrose solution in the second beaker is poured into the metal precursor solution in the first beaker. This combined solution now in the first beaker is stirred for 15 minutes at 300 RPM, after which it is dried at 120 °C in air for 24 hours. After drying, the material is crushed in a mortar and pestle. To carburize the sample, 1 g of crushed and dried material is added to a crucible. The sample is heated at a ramp rate of 5 °C/min to a hold temperature of 570 °C for 2 hr under 30 sccm of N2 gas. After carburization, the sample is cooled under 30 sccm of N2 gas until the tube furnace reads below 30 °C. The sample is passivated under 30 sccm of 1% O2/N2 gas for 2 hours. | 570 | 5 | N2 | 0.5 | 2 | 30
In the first beaker, 1 g of ammonium heptamolybdate tetrahydrate is dissolved in 4 mL of DI water. In the second beaker, 2 g of sucrose is dissolved in 3.5 mL of DI water. The sucrose solution in the second beaker is poured into the metal precursor solution in the first beaker. This combined solution now in the first beaker is stirred for 15 minutes at 300 RPM, after which it is dried at 120 °C in air for 24 hours. After drying, the material is crushed in a mortar and pestle. To carburize the sample, 1 g of crushed and dried material is added to a crucible. The sample is heated at a ramp rate of 5 °C/min to a hold temperature of 570 °C for 2 hr under 60 sccm of N2 gas. After carburization, the sample is cooled under 30 sccm of N2 gas until the tube furnace reads below 30 °C. The sample is passivated under 30 sccm of 1% O2/N2 gas for 2 hours. | 570 | 5 | N2 | 0.5 | 2 | 60
In the first beaker, 1 g of ammonium heptamolybdate tetrahydrate is dissolved in 4 mL of DI water. In the second beaker, 2 g of sucrose is dissolved in 3.5 mL of DI water. The sucrose solution in the second beaker is poured into the metal precursor solution in the first beaker. This combined solution now in the first beaker is stirred for 15 minutes at 300 RPM, after which it is dried at 120 °C in air for 24 hours. After drying, the material is crushed in a mortar and pestle. To carburize the sample, 1 g of crushed and dried material is added to a crucible. The sample is heated at a ramp rate of 5 °C/min to a hold temperature of 570 °C for 2 hr under 100 sccm of N2 gas. After carburization, the sample is cooled under 30 sccm of N2 gas until the tube furnace reads below 30 °C. The sample is passivated under 30 sccm of 1% O2/N2 gas for 2 hours. | 570 | 5 | N2 | 0.5 | 2 | 100
In the first beaker, 1 g of ammonium heptamolybdate tetrahydrate is dissolved in 4 mL of DI water. In the second beaker, 2 g of sucrose is dissolved in 3.5 mL of DI water. The sucrose solution in the second beaker is poured into the metal precursor solution in the first beaker. This combined solution now in the first beaker is stirred for 15 minutes at 300 RPM, after which it is dried at 120 °C in air for 24 hours. After drying, the material is crushed in a mortar and pestle. To carburize the sample, 1 g of crushed and dried material is added to a crucible. The sample is heated at a ramp rate of 5 °C/min to a hold temperature of 570 °C for 5 hr under 30 sccm of N2 gas. After carburization, the sample is cooled under 30 sccm of N2 gas until the tube furnace reads below 30 °C. The sample is passivated under 30 sccm of 1% O2/N2 gas for 2 hours. | 570 | 5 | N2 | 0.5 | 5 | 30
In the first beaker, 1 g of ammonium heptamolybdate tetrahydrate is dissolved in 4 mL of DI water. In the second beaker, 2 g of sucrose is dissolved in 3.5 mL of DI water. The sucrose solution in the second beaker is poured into the metal precursor solution in the first beaker. This combined solution now in the first beaker is stirred for 15 minutes at 300 RPM, after which it is dried at 120 °C in air for 24 hours. After drying, the material is crushed in a mortar and pestle. To carburize the sample, 1 g of crushed and dried material is added to a crucible. The sample is heated at a ramp rate of 5 °C/min to a hold temperature of 570 °C for 5 hr under 60 sccm of N2 gas. After carburization, the sample is cooled under 30 sccm of N2 gas until the tube furnace reads below 30 °C. The sample is passivated under 30 sccm of 1% O2/N2 gas for 2 hours. | 570 | 5 | N2 | 0.5 | 5 | 60
In the first beaker, 1 g of ammonium heptamolybdate tetrahydrate is dissolved in 4 mL of DI water. In the second beaker, 2 g of sucrose is dissolved in 3.5 mL of DI water. The sucrose solution in the second beaker is poured into the metal precursor solution in the first beaker. This combined solution now in the first beaker is stirred for 15 minutes at 300 RPM, after which it is dried at 120 °C in air for 24 hours. After drying, the material is crushed in a mortar and pestle. To carburize the sample, 1 g of crushed and dried material is added to a crucible. The sample is heated at a ramp rate of 5 °C/min to a hold temperature of 570 °C for 5 hr under 100 sccm of N2 gas. After carburization, the sample is cooled under 30 sccm of N2 gas until the tube furnace reads below 30 °C. The sample is passivated under 30 sccm of 1% O2/N2 gas for 2 hours. | 570 | 5 | N2 | 0.5 | 5 | 100
In the first beaker, 1 g of ammonium heptamolybdate tetrahydrate is dissolved in 4 mL of DI water. In the second beaker, 2 g of sucrose is dissolved in 3.5 mL of DI water. The sucrose solution in the second beaker is poured into the metal precursor solution in the first beaker. This combined solution now in the first beaker is stirred for 15 minutes at 300 RPM, after which it is dried at 120 °C in air for 24 hours. After drying, the material is crushed in a mortar and pestle. To carburize the sample, 1 g of crushed and dried material is added to a crucible. The sample is heated at a ramp rate of 5 °C/min to a hold temperature of 570 °C for 10 hr under 30 sccm of N2 gas. After carburization, the sample is cooled under 30 sccm of N2 gas until the tube furnace reads below 30 °C. The sample is passivated under 30 sccm of 1% O2/N2 gas for 2 hours. | 570 | 5 | N2 | 0.5 | 10 | 30
In the first beaker, 1 g of ammonium heptamolybdate tetrahydrate is dissolved in 4 mL of DI water. In the second beaker, 2 g of sucrose is dissolved in 3.5 mL of DI water. The sucrose solution in the second beaker is poured into the metal precursor solution in the first beaker. This combined solution now in the first beaker is stirred for 15 minutes at 300 RPM, after which it is dried at 120 °C in air for 24 hours. After drying, the material is crushed in a mortar and pestle. To carburize the sample, 1 g of crushed and dried material is added to a crucible. The sample is heated at a ramp rate of 5 °C/min to a hold temperature of 570 °C for 10 hr under 60 sccm of N2 gas. After carburization, the sample is cooled under 30 sccm of N2 gas until the tube furnace reads below 30 °C. The sample is passivated under 30 sccm of 1% O2/N2 gas for 2 hours. | 570 | 5 | N2 | 0.5 | 10 | 60
In the first beaker, 1 g of ammonium heptamolybdate tetrahydrate is dissolved in 4 mL of DI water. In the second beaker, 2 g of sucrose is dissolved in 3.5 mL of DI water. The sucrose solution in the second beaker is poured into the metal precursor solution in the first beaker. This combined solution now in the first beaker is stirred for 15 minutes at 300 RPM, after which it is dried at 120 °C in air for 24 hours. After drying, the material is crushed in a mortar and pestle. To carburize the sample, 1 g of crushed and dried material is added to a crucible. The sample is heated at a ramp rate of 5 °C/min to a hold temperature of 570 °C for 10 hr under 100 sccm of N2 gas. After carburization, the sample is cooled under 30 sccm of N2 gas until the tube furnace reads below 30 °C. The sample is passivated under 30 sccm of 1% O2/N2 gas for 2 hours. | 570 | 5 | N2 | 0.5 | 10 | 100
In the first beaker, 1 g of ammonium heptamolybdate tetrahydrate is dissolved in 5.5 mL of DI water. In the second beaker, 1 g of sucrose is dissolved in 2 mL of DI water. The sucrose solution in the second beaker is poured into the metal precursor solution in the first beaker. This combined solution now in the first beaker is stirred for 15 minutes at 300 RPM, after which it is dried at 120 °C in air for 24 hours. After drying, the material is crushed in a mortar and pestle. To carburize the sample, 1 g of crushed and dried material is added to a crucible. The sample is heated at a ramp rate of 5 °C/min to a hold temperature of 570 °C for 0.5 hr under 30 sccm of N2 gas. After carburization, the sample is cooled under 30 sccm of N2 gas until the tube furnace reads below 30 °C. The sample is passivated under 30 sccm of 1% O2/N2 gas for 2 hours. | 570 | 5 | N2 | 1 | 0.5 | 30
In the first beaker, 1 g of ammonium heptamolybdate tetrahydrate is dissolved in 5.5 mL of DI water. In the second beaker, 1 g of sucrose is dissolved in 2 mL of DI water. The sucrose solution in the second beaker is poured into the metal precursor solution in the first beaker. This combined solution now in the first beaker is stirred for 15 minutes at 300 RPM, after which it is dried at 120 °C in air for 24 hours. After drying, the material is crushed in a mortar and pestle. To carburize the sample, 1 g of crushed and dried material is added to a crucible. The sample is heated at a ramp rate of 5 °C/min to a hold temperature of 570 °C for 0.5 hr under 60 sccm of N2 gas. After carburization, the sample is cooled under 30 sccm of N2 gas until the tube furnace reads below 30 °C. The sample is passivated under 30 sccm of 1% O2/N2 gas for 2 hours. | 570 | 5 | N2 | 1 | 0.5 | 60
In the first beaker, 1 g of ammonium heptamolybdate tetrahydrate is dissolved in 5.5 mL of DI water. In the second beaker, 1 g of sucrose is dissolved in 2 mL of DI water. The sucrose solution in the second beaker is poured into the metal precursor solution in the first beaker. This combined solution now in the first beaker is stirred for 15 minutes at 300 RPM, after which it is dried at 120 °C in air for 24 hours. After drying, the material is crushed in a mortar and pestle. To carburize the sample, 1 g of crushed and dried material is added to a crucible. The sample is heated at a ramp rate of 5 °C/min to a hold temperature of 570 °C for 0.5 hr under 100 sccm of N2 gas. After carburization, the sample is cooled under 30 sccm of N2 gas until the tube furnace reads below 30 °C. The sample is passivated under 30 sccm of 1% O2/N2 gas for 2 hours. | 570 | 5 | N2 | 1 | 0.5 | 100
In the first beaker, 1 g of ammonium heptamolybdate tetrahydrate is dissolved in 5.5 mL of DI water. In the second beaker, 1 g of sucrose is dissolved in 2 mL of DI water. The sucrose solution in the second beaker is poured into the metal precursor solution in the first beaker. This combined solution now in the first beaker is stirred for 15 minutes at 300 RPM, after which it is dried at 120 °C in air for 24 hours. After drying, the material is crushed in a mortar and pestle. To carburize the sample, 1 g of crushed and dried material is added to a crucible. The sample is heated at a ramp rate of 5 °C/min to a hold temperature of 570 °C for 2 hr under 30 sccm of N2 gas. After carburization, the sample is cooled under 30 sccm of N2 gas until the tube furnace reads below 30 °C. The sample is passivated under 30 sccm of 1% O2/N2 gas for 2 hours. | 570 | 5 | N2 | 1 | 2 | 30
In the first beaker, 1 g of ammonium heptamolybdate tetrahydrate is dissolved in 5.5 mL of DI water. In the second beaker, 1 g of sucrose is dissolved in 2 mL of DI water. The sucrose solution in the second beaker is poured into the metal precursor solution in the first beaker. This combined solution now in the first beaker is stirred for 15 minutes at 300 RPM, after which it is dried at 120 °C in air for 24 hours. After drying, the material is crushed in a mortar and pestle. To carburize the sample, 1 g of crushed and dried material is added to a crucible. The sample is heated at a ramp rate of 5 °C/min to a hold temperature of 570 °C for 2 hr under 60 sccm of N2 gas. After carburization, the sample is cooled under 30 sccm of N2 gas until the tube furnace reads below 30 °C. The sample is passivated under 30 sccm of 1% O2/N2 gas for 2 hours. | 570 | 5 | N2 | 1 | 2 | 60
In the first beaker, 1 g of ammonium heptamolybdate tetrahydrate is dissolved in 5.5 mL of DI water. In the second beaker, 1 g of sucrose is dissolved in 2 mL of DI water. The sucrose solution in the second beaker is poured into the metal precursor solution in the first beaker. This combined solution now in the first beaker is stirred for 15 minutes at 300 RPM, after which it is dried at 120 °C in air for 24 hours. After drying, the material is crushed in a mortar and pestle. To carburize the sample, 1 g of crushed and dried material is added to a crucible. The sample is heated at a ramp rate of 5 °C/min to a hold temperature of 570 °C for 2 hr under 100 sccm of N2 gas. After carburization, the sample is cooled under 30 sccm of N2 gas until the tube furnace reads below 30 °C. The sample is passivated under 30 sccm of 1% O2/N2 gas for 2 hours. | 570 | 5 | N2 | 1 | 2 | 100
In the first beaker, 1 g of ammonium heptamolybdate tetrahydrate is dissolved in 5.5 mL of DI water. In the second beaker, 1 g of sucrose is dissolved in 2 mL of DI water. The sucrose solution in the second beaker is poured into the metal precursor solution in the first beaker. This combined solution now in the first beaker is stirred for 15 minutes at 300 RPM, after which it is dried at 120 °C in air for 24 hours. After drying, the material is crushed in a mortar and pestle. To carburize the sample, 1 g of crushed and dried material is added to a crucible. The sample is heated at a ramp rate of 5 °C/min to a hold temperature of 570 °C for 5 hr under 30 sccm of N2 gas. After carburization, the sample is cooled under 30 sccm of N2 gas until the tube furnace reads below 30 °C. The sample is passivated under 30 sccm of 1% O2/N2 gas for 2 hours. | 570 | 5 | N2 | 1 | 5 | 30
In the first beaker, 1 g of ammonium heptamolybdate tetrahydrate is dissolved in 5.5 mL of DI water. In the second beaker, 1 g of sucrose is dissolved in 2 mL of DI water. The sucrose solution in the second beaker is poured into the metal precursor solution in the first beaker. This combined solution now in the first beaker is stirred for 15 minutes at 300 RPM, after which it is dried at 120 °C in air for 24 hours. After drying, the material is crushed in a mortar and pestle. To carburize the sample, 1 g of crushed and dried material is added to a crucible. The sample is heated at a ramp rate of 5 °C/min to a hold temperature of 570 °C for 5 hr under 60 sccm of N2 gas. After carburization, the sample is cooled under 30 sccm of N2 gas until the tube furnace reads below 30 °C. The sample is passivated under 30 sccm of 1% O2/N2 gas for 2 hours. | 570 | 5 | N2 | 1 | 5 | 60
In the first beaker, 1 g of ammonium heptamolybdate tetrahydrate is dissolved in 5.5 mL of DI water. In the second beaker, 1 g of sucrose is dissolved in 2 mL of DI water. The sucrose solution in the second beaker is poured into the metal precursor solution in the first beaker. This combined solution now in the first beaker is stirred for 15 minutes at 300 RPM, after which it is dried at 120 °C in air for 24 hours. After drying, the material is crushed in a mortar and pestle. To carburize the sample, 1 g of crushed and dried material is added to a crucible. The sample is heated at a ramp rate of 5 °C/min to a hold temperature of 570 °C for 5 hr under 100 sccm of N2 gas. After carburization, the sample is cooled under 30 sccm of N2 gas until the tube furnace reads below 30 °C. The sample is passivated under 30 sccm of 1% O2/N2 gas for 2 hours. | 570 | 5 | N2 | 1 | 5 | 100
In the first beaker, 1 g of ammonium heptamolybdate tetrahydrate is dissolved in 5.5 mL of DI water. In the second beaker, 1 g of sucrose is dissolved in 2 mL of DI water. The sucrose solution in the second beaker is poured into the metal precursor solution in the first beaker. This combined solution now in the first beaker is stirred for 15 minutes at 300 RPM, after which it is dried at 120 °C in air for 24 hours. After drying, the material is crushed in a mortar and pestle. To carburize the sample, 1 g of crushed and dried material is added to a crucible. The sample is heated at a ramp rate of 5 °C/min to a hold temperature of 570 °C for 10 hr under 30 sccm of N2 gas. After carburization, the sample is cooled under 30 sccm of N2 gas until the tube furnace reads below 30 °C. The sample is passivated under 30 sccm of 1% O2/N2 gas for 2 hours. | 570 | 5 | N2 | 1 | 10 | 30
In the first beaker, 1 g of ammonium heptamolybdate tetrahydrate is dissolved in 5.5 mL of DI water. In the second beaker, 1 g of sucrose is dissolved in 2 mL of DI water. The sucrose solution in the second beaker is poured into the metal precursor solution in the first beaker. This combined solution now in the first beaker is stirred for 15 minutes at 300 RPM, after which it is dried at 120 °C in air for 24 hours. After drying, the material is crushed in a mortar and pestle. To carburize the sample, 1 g of crushed and dried material is added to a crucible. The sample is heated at a ramp rate of 5 °C/min to a hold temperature of 570 °C for 10 hr under 60 sccm of N2 gas. After carburization, the sample is cooled under 30 sccm of N2 gas until the tube furnace reads below 30 °C. The sample is passivated under 30 sccm of 1% O2/N2 gas for 2 hours. | 570 | 5 | N2 | 1 | 10 | 60
In the first beaker, 1 g of ammonium heptamolybdate tetrahydrate is dissolved in 5.5 mL of DI water. In the second beaker, 1 g of sucrose is dissolved in 2 mL of DI water. The sucrose solution in the second beaker is poured into the metal precursor solution in the first beaker. This combined solution now in the first beaker is stirred for 15 minutes at 300 RPM, after which it is dried at 120 °C in air for 24 hours. After drying, the material is crushed in a mortar and pestle. To carburize the sample, 1 g of crushed and dried material is added to a crucible. The sample is heated at a ramp rate of 5 °C/min to a hold temperature of 570 °C for 10 hr under 100 sccm of N2 gas. After carburization, the sample is cooled under 30 sccm of N2 gas until the tube furnace reads below 30 °C. The sample is passivated under 30 sccm of 1% O2/N2 gas for 2 hours. | 570 | 5 | N2 | 1 | 10 | 100
In the first beaker, 1 g of ammonium heptamolybdate tetrahydrate is dissolved in 6 mL of DI water. In the second beaker, 0.5 g of sucrose is dissolved in 1.5 mL of DI water. The sucrose solution in the second beaker is poured into the metal precursor solution in the first beaker. This combined solution now in the first beaker is stirred for 15 minutes at 300 RPM, after which it is dried at 120 °C in air for 24 hours. After drying, the material is crushed in a mortar and pestle. To carburize the sample, 1 g of crushed and dried material is added to a crucible. The sample is heated at a ramp rate of 5 °C/min to a hold temperature of 570 °C for 0.5 hr under 30 sccm of N2 gas. After carburization, the sample is cooled under 30 sccm of N2 gas until the tube furnace reads below 30 °C. The sample is passivated under 30 sccm of 1% O2/N2 gas for 2 hours. | 570 | 5 | N2 | 2 | 0.5 | 30
In the first beaker, 1 g of ammonium heptamolybdate tetrahydrate is dissolved in 6 mL of DI water. In the second beaker, 0.5 g of sucrose is dissolved in 1.5 mL of DI water. The sucrose solution in the second beaker is poured into the metal precursor solution in the first beaker. This combined solution now in the first beaker is stirred for 15 minutes at 300 RPM, after which it is dried at 120 °C in air for 24 hours. After drying, the material is crushed in a mortar and pestle. To carburize the sample, 1 g of crushed and dried material is added to a crucible. The sample is heated at a ramp rate of 5 °C/min to a hold temperature of 570 °C for 0.5 hr under 60 sccm of N2 gas. After carburization, the sample is cooled under 30 sccm of N2 gas until the tube furnace reads below 30 °C. The sample is passivated under 30 sccm of 1% O2/N2 gas for 2 hours. | 570 | 5 | N2 | 2 | 0.5 | 60
In the first beaker, 1 g of ammonium heptamolybdate tetrahydrate is dissolved in 6 mL of DI water. In the second beaker, 0.5 g of sucrose is dissolved in 1.5 mL of DI water. The sucrose solution in the second beaker is poured into the metal precursor solution in the first beaker. This combined solution now in the first beaker is stirred for 15 minutes at 300 RPM, after which it is dried at 120 °C in air for 24 hours. After drying, the material is crushed in a mortar and pestle. To carburize the sample, 1 g of crushed and dried material is added to a crucible. The sample is heated at a ramp rate of 5 °C/min to a hold temperature of 570 °C for 0.5 hr under 100 sccm of N2 gas. After carburization, the sample is cooled under 30 sccm of N2 gas until the tube furnace reads below 30 °C. The sample is passivated under 30 sccm of 1% O2/N2 gas for 2 hours. | 570 | 5 | N2 | 2 | 0.5 | 100
In the first beaker, 1 g of ammonium heptamolybdate tetrahydrate is dissolved in 6 mL of DI water. In the second beaker, 0.5 g of sucrose is dissolved in 1.5 mL of DI water. The sucrose solution in the second beaker is poured into the metal precursor solution in the first beaker. This combined solution now in the first beaker is stirred for 15 minutes at 300 RPM, after which it is dried at 120 °C in air for 24 hours. After drying, the material is crushed in a mortar and pestle. To carburize the sample, 1 g of crushed and dried material is added to a crucible. The sample is heated at a ramp rate of 5 °C/min to a hold temperature of 570 °C for 2 hr under 30 sccm of N2 gas. After carburization, the sample is cooled under 30 sccm of N2 gas until the tube furnace reads below 30 °C. The sample is passivated under 30 sccm of 1% O2/N2 gas for 2 hours. | 570 | 5 | N2 | 2 | 2 | 30
In the first beaker, 1 g of ammonium heptamolybdate tetrahydrate is dissolved in 6 mL of DI water. In the second beaker, 0.5 g of sucrose is dissolved in 1.5 mL of DI water. The sucrose solution in the second beaker is poured into the metal precursor solution in the first beaker. This combined solution now in the first beaker is stirred for 15 minutes at 300 RPM, after which it is dried at 120 °C in air for 24 hours. After drying, the material is crushed in a mortar and pestle. To carburize the sample, 1 g of crushed and dried material is added to a crucible. The sample is heated at a ramp rate of 5 °C/min to a hold temperature of 570 °C for 2 hr under 60 sccm of N2 gas. After carburization, the sample is cooled under 30 sccm of N2 gas until the tube furnace reads below 30 °C. The sample is passivated under 30 sccm of 1% O2/N2 gas for 2 hours. | 570 | 5 | N2 | 2 | 2 | 60
In the first beaker, 1 g of ammonium heptamolybdate tetrahydrate is dissolved in 6 mL of DI water. In the second beaker, 0.5 g of sucrose is dissolved in 1.5 mL of DI water. The sucrose solution in the second beaker is poured into the metal precursor solution in the first beaker. This combined solution now in the first beaker is stirred for 15 minutes at 300 RPM, after which it is dried at 120 °C in air for 24 hours. After drying, the material is crushed in a mortar and pestle. To carburize the sample, 1 g of crushed and dried material is added to a crucible. The sample is heated at a ramp rate of 5 °C/min to a hold temperature of 570 °C for 2 hr under 100 sccm of N2 gas. After carburization, the sample is cooled under 30 sccm of N2 gas until the tube furnace reads below 30 °C. The sample is passivated under 30 sccm of 1% O2/N2 gas for 2 hours. | 570 | 5 | N2 | 2 | 2 | 100
In the first beaker, 1 g of ammonium heptamolybdate tetrahydrate is dissolved in 6 mL of DI water. In the second beaker, 0.5 g of sucrose is dissolved in 1.5 mL of DI water. The sucrose solution in the second beaker is poured into the metal precursor solution in the first beaker. This combined solution now in the first beaker is stirred for 15 minutes at 300 RPM, after which it is dried at 120 °C in air for 24 hours. After drying, the material is crushed in a mortar and pestle. To carburize the sample, 1 g of crushed and dried material is added to a crucible. The sample is heated at a ramp rate of 5 °C/min to a hold temperature of 570 °C for 5 hr under 30 sccm of N2 gas. After carburization, the sample is cooled under 30 sccm of N2 gas until the tube furnace reads below 30 °C. The sample is passivated under 30 sccm of 1% O2/N2 gas for 2 hours. | 570 | 5 | N2 | 2 | 5 | 30
In the first beaker, 1 g of ammonium heptamolybdate tetrahydrate is dissolved in 6 mL of DI water. In the second beaker, 0.5 g of sucrose is dissolved in 1.5 mL of DI water. The sucrose solution in the second beaker is poured into the metal precursor solution in the first beaker. This combined solution now in the first beaker is stirred for 15 minutes at 300 RPM, after which it is dried at 120 °C in air for 24 hours. After drying, the material is crushed in a mortar and pestle. To carburize the sample, 1 g of crushed and dried material is added to a crucible. The sample is heated at a ramp rate of 5 °C/min to a hold temperature of 570 °C for 5 hr under 60 sccm of N2 gas. After carburization, the sample is cooled under 30 sccm of N2 gas until the tube furnace reads below 30 °C. The sample is passivated under 30 sccm of 1% O2/N2 gas for 2 hours. | 570 | 5 | N2 | 2 | 5 | 60
In the first beaker, 1 g of ammonium heptamolybdate tetrahydrate is dissolved in 6 mL of DI water. In the second beaker, 0.5 g of sucrose is dissolved in 1.5 mL of DI water. The sucrose solution in the second beaker is poured into the metal precursor solution in the first beaker. This combined solution now in the first beaker is stirred for 15 minutes at 300 RPM, after which it is dried at 120 °C in air for 24 hours. After drying, the material is crushed in a mortar and pestle. To carburize the sample, 1 g of crushed and dried material is added to a crucible. The sample is heated at a ramp rate of 5 °C/min to a hold temperature of 570 °C for 5 hr under 100 sccm of N2 gas. After carburization, the sample is cooled under 30 sccm of N2 gas until the tube furnace reads below 30 °C. The sample is passivated under 30 sccm of 1% O2/N2 gas for 2 hours. | 570 | 5 | N2 | 2 | 5 | 100
In the first beaker, 1 g of ammonium heptamolybdate tetrahydrate is dissolved in 6 mL of DI water. In the second beaker, 0.5 g of sucrose is dissolved in 1.5 mL of DI water. The sucrose solution in the second beaker is poured into the metal precursor solution in the first beaker. This combined solution now in the first beaker is stirred for 15 minutes at 300 RPM, after which it is dried at 120 °C in air for 24 hours. After drying, the material is crushed in a mortar and pestle. To carburize the sample, 1 g of crushed and dried material is added to a crucible. The sample is heated at a ramp rate of 5 °C/min to a hold temperature of 570 °C for 10 hr under 30 sccm of N2 gas. After carburization, the sample is cooled under 30 sccm of N2 gas until the tube furnace reads below 30 °C. The sample is passivated under 30 sccm of 1% O2/N2 gas for 2 hours. | 570 | 5 | N2 | 2 | 10 | 30
In the first beaker, 1 g of ammonium heptamolybdate tetrahydrate is dissolved in 6 mL of DI water. In the second beaker, 0.5 g of sucrose is dissolved in 1.5 mL of DI water. The sucrose solution in the second beaker is poured into the metal precursor solution in the first beaker. This combined solution now in the first beaker is stirred for 15 minutes at 300 RPM, after which it is dried at 120 °C in air for 24 hours. After drying, the material is crushed in a mortar and pestle. To carburize the sample, 1 g of crushed and dried material is added to a crucible. The sample is heated at a ramp rate of 5 °C/min to a hold temperature of 570 °C for 10 hr under 60 sccm of N2 gas. After carburization, the sample is cooled under 30 sccm of N2 gas until the tube furnace reads below 30 °C. The sample is passivated under 30 sccm of 1% O2/N2 gas for 2 hours. | 570 | 5 | N2 | 2 | 10 | 60
In the first beaker, 1 g of ammonium heptamolybdate tetrahydrate is dissolved in 6 mL of DI water. In the second beaker, 0.5 g of sucrose is dissolved in 1.5 mL of DI water. The sucrose solution in the second beaker is poured into the metal precursor solution in the first beaker. This combined solution now in the first beaker is stirred for 15 minutes at 300 RPM, after which it is dried at 120 °C in air for 24 hours. After drying, the material is crushed in a mortar and pestle. To carburize the sample, 1 g of crushed and dried material is added to a crucible. The sample is heated at a ramp rate of 5 °C/min to a hold temperature of 570 °C for 10 hr under 100 sccm of N2 gas. After carburization, the sample is cooled under 30 sccm of N2 gas until the tube furnace reads below 30 °C. The sample is passivated under 30 sccm of 1% O2/N2 gas for 2 hours. | 570 | 5 | N2 | 2 | 10 | 100
In the first beaker, 1 g of ammonium heptamolybdate tetrahydrate is dissolved in 4 mL of DI water. In the second beaker, 2 g of sucrose is dissolved in 3.5 mL of DI water. The sucrose solution in the second beaker is poured into the metal precursor solution in the first beaker. This combined solution now in the first beaker is stirred for 15 minutes at 300 RPM, after which it is dried at 120 °C in air for 24 hours. After drying, the material is crushed in a mortar and pestle. To carburize the sample, 1 g of crushed and dried material is added to a crucible. The sample is heated at a ramp rate of 10 °C/min to a hold temperature of 570 °C for 0.5 hr under 30 sccm of H2 gas. After carburization, the sample is cooled under 30 sccm of N2 gas until the tube furnace reads below 30 °C. The sample is passivated under 30 sccm of 1% O2/N2 gas for 2 hours. | 570 | 10 | H2 | 0.5 | 0.5 | 30
In the first beaker, 1 g of ammonium heptamolybdate tetrahydrate is dissolved in 4 mL of DI water. In the second beaker, 2 g of sucrose is dissolved in 3.5 mL of DI water. The sucrose solution in the second beaker is poured into the metal precursor solution in the first beaker. This combined solution now in the first beaker is stirred for 15 minutes at 300 RPM, after which it is dried at 120 °C in air for 24 hours. After drying, the material is crushed in a mortar and pestle. To carburize the sample, 1 g of crushed and dried material is added to a crucible. The sample is heated at a ramp rate of 10 °C/min to a hold temperature of 570 °C for 0.5 hr under 60 sccm of H2 gas. After carburization, the sample is cooled under 30 sccm of N2 gas until the tube furnace reads below 30 °C. The sample is passivated under 30 sccm of 1% O2/N2 gas for 2 hours. | 570 | 10 | H2 | 0.5 | 0.5 | 60
In the first beaker, 1 g of ammonium heptamolybdate tetrahydrate is dissolved in 4 mL of DI water. In the second beaker, 2 g of sucrose is dissolved in 3.5 mL of DI water. The sucrose solution in the second beaker is poured into the metal precursor solution in the first beaker. This combined solution now in the first beaker is stirred for 15 minutes at 300 RPM, after which it is dried at 120 °C in air for 24 hours. After drying, the material is crushed in a mortar and pestle. To carburize the sample, 1 g of crushed and dried material is added to a crucible. The sample is heated at a ramp rate of 10 °C/min to a hold temperature of 570 °C for 0.5 hr under 100 sccm of H2 gas. After carburization, the sample is cooled under 30 sccm of N2 gas until the tube furnace reads below 30 °C. The sample is passivated under 30 sccm of 1% O2/N2 gas for 2 hours. | 570 | 10 | H2 | 0.5 | 0.5 | 100
In the first beaker, 1 g of ammonium heptamolybdate tetrahydrate is dissolved in 4 mL of DI water. In the second beaker, 2 g of sucrose is dissolved in 3.5 mL of DI water. The sucrose solution in the second beaker is poured into the metal precursor solution in the first beaker. This combined solution now in the first beaker is stirred for 15 minutes at 300 RPM, after which it is dried at 120 °C in air for 24 hours. After drying, the material is crushed in a mortar and pestle. To carburize the sample, 1 g of crushed and dried material is added to a crucible. The sample is heated at a ramp rate of 10 °C/min to a hold temperature of 570 °C for 2 hr under 30 sccm of H2 gas. After carburization, the sample is cooled under 30 sccm of N2 gas until the tube furnace reads below 30 °C. The sample is passivated under 30 sccm of 1% O2/N2 gas for 2 hours. | 570 | 10 | H2 | 0.5 | 2 | 30
In the first beaker, 1 g of ammonium heptamolybdate tetrahydrate is dissolved in 4 mL of DI water. In the second beaker, 2 g of sucrose is dissolved in 3.5 mL of DI water. The sucrose solution in the second beaker is poured into the metal precursor solution in the first beaker. This combined solution now in the first beaker is stirred for 15 minutes at 300 RPM, after which it is dried at 120 °C in air for 24 hours. After drying, the material is crushed in a mortar and pestle. To carburize the sample, 1 g of crushed and dried material is added to a crucible. The sample is heated at a ramp rate of 10 °C/min to a hold temperature of 570 °C for 2 hr under 60 sccm of H2 gas. After carburization, the sample is cooled under 30 sccm of N2 gas until the tube furnace reads below 30 °C. The sample is passivated under 30 sccm of 1% O2/N2 gas for 2 hours. | 570 | 10 | H2 | 0.5 | 2 | 60
In the first beaker, 1 g of ammonium heptamolybdate tetrahydrate is dissolved in 4 mL of DI water. In the second beaker, 2 g of sucrose is dissolved in 3.5 mL of DI water. The sucrose solution in the second beaker is poured into the metal precursor solution in the first beaker. This combined solution now in the first beaker is stirred for 15 minutes at 300 RPM, after which it is dried at 120 °C in air for 24 hours. After drying, the material is crushed in a mortar and pestle. To carburize the sample, 1 g of crushed and dried material is added to a crucible. The sample is heated at a ramp rate of 10 °C/min to a hold temperature of 570 °C for 2 hr under 100 sccm of H2 gas. After carburization, the sample is cooled under 30 sccm of N2 gas until the tube furnace reads below 30 °C. The sample is passivated under 30 sccm of 1% O2/N2 gas for 2 hours. | 570 | 10 | H2 | 0.5 | 2 | 100
In the first beaker, 1 g of ammonium heptamolybdate tetrahydrate is dissolved in 4 mL of DI water. In the second beaker, 2 g of sucrose is dissolved in 3.5 mL of DI water. The sucrose solution in the second beaker is poured into the metal precursor solution in the first beaker. This combined solution now in the first beaker is stirred for 15 minutes at 300 RPM, after which it is dried at 120 °C in air for 24 hours. After drying, the material is crushed in a mortar and pestle. To carburize the sample, 1 g of crushed and dried material is added to a crucible. The sample is heated at a ramp rate of 10 °C/min to a hold temperature of 570 °C for 5 hr under 30 sccm of H2 gas. After carburization, the sample is cooled under 30 sccm of N2 gas until the tube furnace reads below 30 °C. The sample is passivated under 30 sccm of 1% O2/N2 gas for 2 hours. | 570 | 10 | H2 | 0.5 | 5 | 30
In the first beaker, 1 g of ammonium heptamolybdate tetrahydrate is dissolved in 4 mL of DI water. In the second beaker, 2 g of sucrose is dissolved in 3.5 mL of DI water. The sucrose solution in the second beaker is poured into the metal precursor solution in the first beaker. This combined solution now in the first beaker is stirred for 15 minutes at 300 RPM, after which it is dried at 120 °C in air for 24 hours. After drying, the material is crushed in a mortar and pestle. To carburize the sample, 1 g of crushed and dried material is added to a crucible. The sample is heated at a ramp rate of 10 °C/min to a hold temperature of 570 °C for 5 hr under 60 sccm of H2 gas. After carburization, the sample is cooled under 30 sccm of N2 gas until the tube furnace reads below 30 °C. The sample is passivated under 30 sccm of 1% O2/N2 gas for 2 hours. | 570 | 10 | H2 | 0.5 | 5 | 60
In the first beaker, 1 g of ammonium heptamolybdate tetrahydrate is dissolved in 4 mL of DI water. In the second beaker, 2 g of sucrose is dissolved in 3.5 mL of DI water. The sucrose solution in the second beaker is poured into the metal precursor solution in the first beaker. This combined solution now in the first beaker is stirred for 15 minutes at 300 RPM, after which it is dried at 120 °C in air for 24 hours. After drying, the material is crushed in a mortar and pestle. To carburize the sample, 1 g of crushed and dried material is added to a crucible. The sample is heated at a ramp rate of 10 °C/min to a hold temperature of 570 °C for 5 hr under 100 sccm of H2 gas. After carburization, the sample is cooled under 30 sccm of N2 gas until the tube furnace reads below 30 °C. The sample is passivated under 30 sccm of 1% O2/N2 gas for 2 hours. | 570 | 10 | H2 | 0.5 | 5 | 100
In the first beaker, 1 g of ammonium heptamolybdate tetrahydrate is dissolved in 4 mL of DI water. In the second beaker, 2 g of sucrose is dissolved in 3.5 mL of DI water. The sucrose solution in the second beaker is poured into the metal precursor solution in the first beaker. This combined solution now in the first beaker is stirred for 15 minutes at 300 RPM, after which it is dried at 120 °C in air for 24 hours. After drying, the material is crushed in a mortar and pestle. To carburize the sample, 1 g of crushed and dried material is added to a crucible. The sample is heated at a ramp rate of 10 °C/min to a hold temperature of 570 °C for 10 hr under 30 sccm of H2 gas. After carburization, the sample is cooled under 30 sccm of N2 gas until the tube furnace reads below 30 °C. The sample is passivated under 30 sccm of 1% O2/N2 gas for 2 hours. | 570 | 10 | H2 | 0.5 | 10 | 30
In the first beaker, 1 g of ammonium heptamolybdate tetrahydrate is dissolved in 4 mL of DI water. In the second beaker, 2 g of sucrose is dissolved in 3.5 mL of DI water. The sucrose solution in the second beaker is poured into the metal precursor solution in the first beaker. This combined solution now in the first beaker is stirred for 15 minutes at 300 RPM, after which it is dried at 120 °C in air for 24 hours. After drying, the material is crushed in a mortar and pestle. To carburize the sample, 1 g of crushed and dried material is added to a crucible. The sample is heated at a ramp rate of 10 °C/min to a hold temperature of 570 °C for 10 hr under 60 sccm of H2 gas. After carburization, the sample is cooled under 30 sccm of N2 gas until the tube furnace reads below 30 °C. The sample is passivated under 30 sccm of 1% O2/N2 gas for 2 hours. | 570 | 10 | H2 | 0.5 | 10 | 60
In the first beaker, 1 g of ammonium heptamolybdate tetrahydrate is dissolved in 4 mL of DI water. In the second beaker, 2 g of sucrose is dissolved in 3.5 mL of DI water. The sucrose solution in the second beaker is poured into the metal precursor solution in the first beaker. This combined solution now in the first beaker is stirred for 15 minutes at 300 RPM, after which it is dried at 120 °C in air for 24 hours. After drying, the material is crushed in a mortar and pestle. To carburize the sample, 1 g of crushed and dried material is added to a crucible. The sample is heated at a ramp rate of 10 °C/min to a hold temperature of 570 °C for 10 hr under 100 sccm of H2 gas. After carburization, the sample is cooled under 30 sccm of N2 gas until the tube furnace reads below 30 °C. The sample is passivated under 30 sccm of 1% O2/N2 gas for 2 hours. | 570 | 10 | H2 | 0.5 | 10 | 100
In the first beaker, 1 g of ammonium heptamolybdate tetrahydrate is dissolved in 5.5 mL of DI water. In the second beaker, 1 g of sucrose is dissolved in 2 mL of DI water. The sucrose solution in the second beaker is poured into the metal precursor solution in the first beaker. This combined solution now in the first beaker is stirred for 15 minutes at 300 RPM, after which it is dried at 120 °C in air for 24 hours. After drying, the material is crushed in a mortar and pestle. To carburize the sample, 1 g of crushed and dried material is added to a crucible. The sample is heated at a ramp rate of 10 °C/min to a hold temperature of 570 °C for 0.5 hr under 30 sccm of H2 gas. After carburization, the sample is cooled under 30 sccm of N2 gas until the tube furnace reads below 30 °C. The sample is passivated under 30 sccm of 1% O2/N2 gas for 2 hours. | 570 | 10 | H2 | 1 | 0.5 | 30
In the first beaker, 1 g of ammonium heptamolybdate tetrahydrate is dissolved in 5.5 mL of DI water. In the second beaker, 1 g of sucrose is dissolved in 2 mL of DI water. The sucrose solution in the second beaker is poured into the metal precursor solution in the first beaker. This combined solution now in the first beaker is stirred for 15 minutes at 300 RPM, after which it is dried at 120 °C in air for 24 hours. After drying, the material is crushed in a mortar and pestle. To carburize the sample, 1 g of crushed and dried material is added to a crucible. The sample is heated at a ramp rate of 10 °C/min to a hold temperature of 570 °C for 0.5 hr under 60 sccm of H2 gas. After carburization, the sample is cooled under 30 sccm of N2 gas until the tube furnace reads below 30 °C. The sample is passivated under 30 sccm of 1% O2/N2 gas for 2 hours. | 570 | 10 | H2 | 1 | 0.5 | 60
In the first beaker, 1 g of ammonium heptamolybdate tetrahydrate is dissolved in 5.5 mL of DI water. In the second beaker, 1 g of sucrose is dissolved in 2 mL of DI water. The sucrose solution in the second beaker is poured into the metal precursor solution in the first beaker. This combined solution now in the first beaker is stirred for 15 minutes at 300 RPM, after which it is dried at 120 °C in air for 24 hours. After drying, the material is crushed in a mortar and pestle. To carburize the sample, 1 g of crushed and dried material is added to a crucible. The sample is heated at a ramp rate of 10 °C/min to a hold temperature of 570 °C for 0.5 hr under 100 sccm of H2 gas. After carburization, the sample is cooled under 30 sccm of N2 gas until the tube furnace reads below 30 °C. The sample is passivated under 30 sccm of 1% O2/N2 gas for 2 hours. | 570 | 10 | H2 | 1 | 0.5 | 100
In the first beaker, 1 g of ammonium heptamolybdate tetrahydrate is dissolved in 5.5 mL of DI water. In the second beaker, 1 g of sucrose is dissolved in 2 mL of DI water. The sucrose solution in the second beaker is poured into the metal precursor solution in the first beaker. This combined solution now in the first beaker is stirred for 15 minutes at 300 RPM, after which it is dried at 120 °C in air for 24 hours. After drying, the material is crushed in a mortar and pestle. To carburize the sample, 1 g of crushed and dried material is added to a crucible. The sample is heated at a ramp rate of 10 °C/min to a hold temperature of 570 °C for 2 hr under 30 sccm of H2 gas. After carburization, the sample is cooled under 30 sccm of N2 gas until the tube furnace reads below 30 °C. The sample is passivated under 30 sccm of 1% O2/N2 gas for 2 hours. | 570 | 10 | H2 | 1 | 2 | 30
In the first beaker, 1 g of ammonium heptamolybdate tetrahydrate is dissolved in 5.5 mL of DI water. In the second beaker, 1 g of sucrose is dissolved in 2 mL of DI water. The sucrose solution in the second beaker is poured into the metal precursor solution in the first beaker. This combined solution now in the first beaker is stirred for 15 minutes at 300 RPM, after which it is dried at 120 °C in air for 24 hours. After drying, the material is crushed in a mortar and pestle. To carburize the sample, 1 g of crushed and dried material is added to a crucible. The sample is heated at a ramp rate of 10 °C/min to a hold temperature of 570 °C for 2 hr under 60 sccm of H2 gas. After carburization, the sample is cooled under 30 sccm of N2 gas until the tube furnace reads below 30 °C. The sample is passivated under 30 sccm of 1% O2/N2 gas for 2 hours. | 570 | 10 | H2 | 1 | 2 | 60
In the first beaker, 1 g of ammonium heptamolybdate tetrahydrate is dissolved in 5.5 mL of DI water. In the second beaker, 1 g of sucrose is dissolved in 2 mL of DI water. The sucrose solution in the second beaker is poured into the metal precursor solution in the first beaker. This combined solution now in the first beaker is stirred for 15 minutes at 300 RPM, after which it is dried at 120 °C in air for 24 hours. After drying, the material is crushed in a mortar and pestle. To carburize the sample, 1 g of crushed and dried material is added to a crucible. The sample is heated at a ramp rate of 10 °C/min to a hold temperature of 570 °C for 2 hr under 100 sccm of H2 gas. After carburization, the sample is cooled under 30 sccm of N2 gas until the tube furnace reads below 30 °C. The sample is passivated under 30 sccm of 1% O2/N2 gas for 2 hours. | 570 | 10 | H2 | 1 | 2 | 100
In the first beaker, 1 g of ammonium heptamolybdate tetrahydrate is dissolved in 5.5 mL of DI water. In the second beaker, 1 g of sucrose is dissolved in 2 mL of DI water. The sucrose solution in the second beaker is poured into the metal precursor solution in the first beaker. This combined solution now in the first beaker is stirred for 15 minutes at 300 RPM, after which it is dried at 120 °C in air for 24 hours. After drying, the material is crushed in a mortar and pestle. To carburize the sample, 1 g of crushed and dried material is added to a crucible. The sample is heated at a ramp rate of 10 °C/min to a hold temperature of 570 °C for 5 hr under 30 sccm of H2 gas. After carburization, the sample is cooled under 30 sccm of N2 gas until the tube furnace reads below 30 °C. The sample is passivated under 30 sccm of 1% O2/N2 gas for 2 hours. | 570 | 10 | H2 | 1 | 5 | 30
In the first beaker, 1 g of ammonium heptamolybdate tetrahydrate is dissolved in 5.5 mL of DI water. In the second beaker, 1 g of sucrose is dissolved in 2 mL of DI water. The sucrose solution in the second beaker is poured into the metal precursor solution in the first beaker. This combined solution now in the first beaker is stirred for 15 minutes at 300 RPM, after which it is dried at 120 °C in air for 24 hours. After drying, the material is crushed in a mortar and pestle. To carburize the sample, 1 g of crushed and dried material is added to a crucible. The sample is heated at a ramp rate of 10 °C/min to a hold temperature of 570 °C for 5 hr under 60 sccm of H2 gas. After carburization, the sample is cooled under 30 sccm of N2 gas until the tube furnace reads below 30 °C. The sample is passivated under 30 sccm of 1% O2/N2 gas for 2 hours. | 570 | 10 | H2 | 1 | 5 | 60
In the first beaker, 1 g of ammonium heptamolybdate tetrahydrate is dissolved in 5.5 mL of DI water. In the second beaker, 1 g of sucrose is dissolved in 2 mL of DI water. The sucrose solution in the second beaker is poured into the metal precursor solution in the first beaker. This combined solution now in the first beaker is stirred for 15 minutes at 300 RPM, after which it is dried at 120 °C in air for 24 hours. After drying, the material is crushed in a mortar and pestle. To carburize the sample, 1 g of crushed and dried material is added to a crucible. The sample is heated at a ramp rate of 10 °C/min to a hold temperature of 570 °C for 5 hr under 100 sccm of H2 gas. After carburization, the sample is cooled under 30 sccm of N2 gas until the tube furnace reads below 30 °C. The sample is passivated under 30 sccm of 1% O2/N2 gas for 2 hours. | 570 | 10 | H2 | 1 | 5 | 100
In the first beaker, 1 g of ammonium heptamolybdate tetrahydrate is dissolved in 5.5 mL of DI water. In the second beaker, 1 g of sucrose is dissolved in 2 mL of DI water. The sucrose solution in the second beaker is poured into the metal precursor solution in the first beaker. This combined solution now in the first beaker is stirred for 15 minutes at 300 RPM, after which it is dried at 120 °C in air for 24 hours. After drying, the material is crushed in a mortar and pestle. To carburize the sample, 1 g of crushed and dried material is added to a crucible. The sample is heated at a ramp rate of 10 °C/min to a hold temperature of 570 °C for 10 hr under 30 sccm of H2 gas. After carburization, the sample is cooled under 30 sccm of N2 gas until the tube furnace reads below 30 °C. The sample is passivated under 30 sccm of 1% O2/N2 gas for 2 hours. | 570 | 10 | H2 | 1 | 10 | 30
In the first beaker, 1 g of ammonium heptamolybdate tetrahydrate is dissolved in 5.5 mL of DI water. In the second beaker, 1 g of sucrose is dissolved in 2 mL of DI water. The sucrose solution in the second beaker is poured into the metal precursor solution in the first beaker. This combined solution now in the first beaker is stirred for 15 minutes at 300 RPM, after which it is dried at 120 °C in air for 24 hours. After drying, the material is crushed in a mortar and pestle. To carburize the sample, 1 g of crushed and dried material is added to a crucible. The sample is heated at a ramp rate of 10 °C/min to a hold temperature of 570 °C for 10 hr under 60 sccm of H2 gas. After carburization, the sample is cooled under 30 sccm of N2 gas until the tube furnace reads below 30 °C. The sample is passivated under 30 sccm of 1% O2/N2 gas for 2 hours. | 570 | 10 | H2 | 1 | 10 | 60
In the first beaker, 1 g of ammonium heptamolybdate tetrahydrate is dissolved in 5.5 mL of DI water. In the second beaker, 1 g of sucrose is dissolved in 2 mL of DI water. The sucrose solution in the second beaker is poured into the metal precursor solution in the first beaker. This combined solution now in the first beaker is stirred for 15 minutes at 300 RPM, after which it is dried at 120 °C in air for 24 hours. After drying, the material is crushed in a mortar and pestle. To carburize the sample, 1 g of crushed and dried material is added to a crucible. The sample is heated at a ramp rate of 10 °C/min to a hold temperature of 570 °C for 10 hr under 100 sccm of H2 gas. After carburization, the sample is cooled under 30 sccm of N2 gas until the tube furnace reads below 30 °C. The sample is passivated under 30 sccm of 1% O2/N2 gas for 2 hours. | 570 | 10 | H2 | 1 | 10 | 100
In the first beaker, 1 g of ammonium heptamolybdate tetrahydrate is dissolved in 6 mL of DI water. In the second beaker, 0.5 g of sucrose is dissolved in 1.5 mL of DI water. The sucrose solution in the second beaker is poured into the metal precursor solution in the first beaker. This combined solution now in the first beaker is stirred for 15 minutes at 300 RPM, after which it is dried at 120 °C in air for 24 hours. After drying, the material is crushed in a mortar and pestle. To carburize the sample, 1 g of crushed and dried material is added to a crucible. The sample is heated at a ramp rate of 10 °C/min to a hold temperature of 570 °C for 0.5 hr under 30 sccm of H2 gas. After carburization, the sample is cooled under 30 sccm of N2 gas until the tube furnace reads below 30 °C. The sample is passivated under 30 sccm of 1% O2/N2 gas for 2 hours. | 570 | 10 | H2 | 2 | 0.5 | 30
In the first beaker, 1 g of ammonium heptamolybdate tetrahydrate is dissolved in 6 mL of DI water. In the second beaker, 0.5 g of sucrose is dissolved in 1.5 mL of DI water. The sucrose solution in the second beaker is poured into the metal precursor solution in the first beaker. This combined solution now in the first beaker is stirred for 15 minutes at 300 RPM, after which it is dried at 120 °C in air for 24 hours. After drying, the material is crushed in a mortar and pestle. To carburize the sample, 1 g of crushed and dried material is added to a crucible. The sample is heated at a ramp rate of 10 °C/min to a hold temperature of 570 °C for 0.5 hr under 60 sccm of H2 gas. After carburization, the sample is cooled under 30 sccm of N2 gas until the tube furnace reads below 30 °C. The sample is passivated under 30 sccm of 1% O2/N2 gas for 2 hours. | 570 | 10 | H2 | 2 | 0.5 | 60
In the first beaker, 1 g of ammonium heptamolybdate tetrahydrate is dissolved in 6 mL of DI water. In the second beaker, 0.5 g of sucrose is dissolved in 1.5 mL of DI water. The sucrose solution in the second beaker is poured into the metal precursor solution in the first beaker. This combined solution now in the first beaker is stirred for 15 minutes at 300 RPM, after which it is dried at 120 °C in air for 24 hours. After drying, the material is crushed in a mortar and pestle. To carburize the sample, 1 g of crushed and dried material is added to a crucible. The sample is heated at a ramp rate of 10 °C/min to a hold temperature of 570 °C for 0.5 hr under 100 sccm of H2 gas. After carburization, the sample is cooled under 30 sccm of N2 gas until the tube furnace reads below 30 °C. The sample is passivated under 30 sccm of 1% O2/N2 gas for 2 hours. | 570 | 10 | H2 | 2 | 0.5 | 100
In the first beaker, 1 g of ammonium heptamolybdate tetrahydrate is dissolved in 6 mL of DI water. In the second beaker, 0.5 g of sucrose is dissolved in 1.5 mL of DI water. The sucrose solution in the second beaker is poured into the metal precursor solution in the first beaker. This combined solution now in the first beaker is stirred for 15 minutes at 300 RPM, after which it is dried at 120 °C in air for 24 hours. After drying, the material is crushed in a mortar and pestle. To carburize the sample, 1 g of crushed and dried material is added to a crucible. The sample is heated at a ramp rate of 10 °C/min to a hold temperature of 570 °C for 2 hr under 30 sccm of H2 gas. After carburization, the sample is cooled under 30 sccm of N2 gas until the tube furnace reads below 30 °C. The sample is passivated under 30 sccm of 1% O2/N2 gas for 2 hours. | 570 | 10 | H2 | 2 | 2 | 30
In the first beaker, 1 g of ammonium heptamolybdate tetrahydrate is dissolved in 6 mL of DI water. In the second beaker, 0.5 g of sucrose is dissolved in 1.5 mL of DI water. The sucrose solution in the second beaker is poured into the metal precursor solution in the first beaker. This combined solution now in the first beaker is stirred for 15 minutes at 300 RPM, after which it is dried at 120 °C in air for 24 hours. After drying, the material is crushed in a mortar and pestle. To carburize the sample, 1 g of crushed and dried material is added to a crucible. The sample is heated at a ramp rate of 10 °C/min to a hold temperature of 570 °C for 2 hr under 60 sccm of H2 gas. After carburization, the sample is cooled under 30 sccm of N2 gas until the tube furnace reads below 30 °C. The sample is passivated under 30 sccm of 1% O2/N2 gas for 2 hours. | 570 | 10 | H2 | 2 | 2 | 60
In the first beaker, 1 g of ammonium heptamolybdate tetrahydrate is dissolved in 6 mL of DI water. In the second beaker, 0.5 g of sucrose is dissolved in 1.5 mL of DI water. The sucrose solution in the second beaker is poured into the metal precursor solution in the first beaker. This combined solution now in the first beaker is stirred for 15 minutes at 300 RPM, after which it is dried at 120 °C in air for 24 hours. After drying, the material is crushed in a mortar and pestle. To carburize the sample, 1 g of crushed and dried material is added to a crucible. The sample is heated at a ramp rate of 10 °C/min to a hold temperature of 570 °C for 2 hr under 100 sccm of H2 gas. After carburization, the sample is cooled under 30 sccm of N2 gas until the tube furnace reads below 30 °C. The sample is passivated under 30 sccm of 1% O2/N2 gas for 2 hours. | 570 | 10 | H2 | 2 | 2 | 100
In the first beaker, 1 g of ammonium heptamolybdate tetrahydrate is dissolved in 6 mL of DI water. In the second beaker, 0.5 g of sucrose is dissolved in 1.5 mL of DI water. The sucrose solution in the second beaker is poured into the metal precursor solution in the first beaker. This combined solution now in the first beaker is stirred for 15 minutes at 300 RPM, after which it is dried at 120 °C in air for 24 hours. After drying, the material is crushed in a mortar and pestle. To carburize the sample, 1 g of crushed and dried material is added to a crucible. The sample is heated at a ramp rate of 10 °C/min to a hold temperature of 570 °C for 5 hr under 30 sccm of H2 gas. After carburization, the sample is cooled under 30 sccm of N2 gas until the tube furnace reads below 30 °C. The sample is passivated under 30 sccm of 1% O2/N2 gas for 2 hours. | 570 | 10 | H2 | 2 | 5 | 30
In the first beaker, 1 g of ammonium heptamolybdate tetrahydrate is dissolved in 6 mL of DI water. In the second beaker, 0.5 g of sucrose is dissolved in 1.5 mL of DI water. The sucrose solution in the second beaker is poured into the metal precursor solution in the first beaker. This combined solution now in the first beaker is stirred for 15 minutes at 300 RPM, after which it is dried at 120 °C in air for 24 hours. After drying, the material is crushed in a mortar and pestle. To carburize the sample, 1 g of crushed and dried material is added to a crucible. The sample is heated at a ramp rate of 10 °C/min to a hold temperature of 570 °C for 5 hr under 60 sccm of H2 gas. After carburization, the sample is cooled under 30 sccm of N2 gas until the tube furnace reads below 30 °C. The sample is passivated under 30 sccm of 1% O2/N2 gas for 2 hours. | 570 | 10 | H2 | 2 | 5 | 60
In the first beaker, 1 g of ammonium heptamolybdate tetrahydrate is dissolved in 6 mL of DI water. In the second beaker, 0.5 g of sucrose is dissolved in 1.5 mL of DI water. The sucrose solution in the second beaker is poured into the metal precursor solution in the first beaker. This combined solution now in the first beaker is stirred for 15 minutes at 300 RPM, after which it is dried at 120 °C in air for 24 hours. After drying, the material is crushed in a mortar and pestle. To carburize the sample, 1 g of crushed and dried material is added to a crucible. The sample is heated at a ramp rate of 10 °C/min to a hold temperature of 570 °C for 5 hr under 100 sccm of H2 gas. After carburization, the sample is cooled under 30 sccm of N2 gas until the tube furnace reads below 30 °C. The sample is passivated under 30 sccm of 1% O2/N2 gas for 2 hours. | 570 | 10 | H2 | 2 | 5 | 100
In the first beaker, 1 g of ammonium heptamolybdate tetrahydrate is dissolved in 6 mL of DI water. In the second beaker, 0.5 g of sucrose is dissolved in 1.5 mL of DI water. The sucrose solution in the second beaker is poured into the metal precursor solution in the first beaker. This combined solution now in the first beaker is stirred for 15 minutes at 300 RPM, after which it is dried at 120 °C in air for 24 hours. After drying, the material is crushed in a mortar and pestle. To carburize the sample, 1 g of crushed and dried material is added to a crucible. The sample is heated at a ramp rate of 10 °C/min to a hold temperature of 570 °C for 10 hr under 30 sccm of H2 gas. After carburization, the sample is cooled under 30 sccm of N2 gas until the tube furnace reads below 30 °C. The sample is passivated under 30 sccm of 1% O2/N2 gas for 2 hours. | 570 | 10 | H2 | 2 | 10 | 30
In the first beaker, 1 g of ammonium heptamolybdate tetrahydrate is dissolved in 6 mL of DI water. In the second beaker, 0.5 g of sucrose is dissolved in 1.5 mL of DI water. The sucrose solution in the second beaker is poured into the metal precursor solution in the first beaker. This combined solution now in the first beaker is stirred for 15 minutes at 300 RPM, after which it is dried at 120 °C in air for 24 hours. After drying, the material is crushed in a mortar and pestle. To carburize the sample, 1 g of crushed and dried material is added to a crucible. The sample is heated at a ramp rate of 10 °C/min to a hold temperature of 570 °C for 10 hr under 60 sccm of H2 gas. After carburization, the sample is cooled under 30 sccm of N2 gas until the tube furnace reads below 30 °C. The sample is passivated under 30 sccm of 1% O2/N2 gas for 2 hours. | 570 | 10 | H2 | 2 | 10 | 60
In the first beaker, 1 g of ammonium heptamolybdate tetrahydrate is dissolved in 6 mL of DI water. In the second beaker, 0.5 g of sucrose is dissolved in 1.5 mL of DI water. The sucrose solution in the second beaker is poured into the metal precursor solution in the first beaker. This combined solution now in the first beaker is stirred for 15 minutes at 300 RPM, after which it is dried at 120 °C in air for 24 hours. After drying, the material is crushed in a mortar and pestle. To carburize the sample, 1 g of crushed and dried material is added to a crucible. The sample is heated at a ramp rate of 10 °C/min to a hold temperature of 570 °C for 10 hr under 100 sccm of H2 gas. After carburization, the sample is cooled under 30 sccm of N2 gas until the tube furnace reads below 30 °C. The sample is passivated under 30 sccm of 1% O2/N2 gas for 2 hours. | 570 | 10 | H2 | 2 | 10 | 100
In the first beaker, 1 g of ammonium heptamolybdate tetrahydrate is dissolved in 4 mL of DI water. In the second beaker, 2 g of sucrose is dissolved in 3.5 mL of DI water. The sucrose solution in the second beaker is poured into the metal precursor solution in the first beaker. This combined solution now in the first beaker is stirred for 15 minutes at 300 RPM, after which it is dried at 120 °C in air for 24 hours. After drying, the material is crushed in a mortar and pestle. To carburize the sample, 1 g of crushed and dried material is added to a crucible. The sample is heated at a ramp rate of 10 °C/min to a hold temperature of 570 °C for 0.5 hr under 30 sccm of N2 gas. After carburization, the sample is cooled under 30 sccm of N2 gas until the tube furnace reads below 30 °C. The sample is passivated under 30 sccm of 1% O2/N2 gas for 2 hours. | 570 | 10 | N2 | 0.5 | 0.5 | 30
In the first beaker, 1 g of ammonium heptamolybdate tetrahydrate is dissolved in 4 mL of DI water. In the second beaker, 2 g of sucrose is dissolved in 3.5 mL of DI water. The sucrose solution in the second beaker is poured into the metal precursor solution in the first beaker. This combined solution now in the first beaker is stirred for 15 minutes at 300 RPM, after which it is dried at 120 °C in air for 24 hours. After drying, the material is crushed in a mortar and pestle. To carburize the sample, 1 g of crushed and dried material is added to a crucible. The sample is heated at a ramp rate of 10 °C/min to a hold temperature of 570 °C for 0.5 hr under 60 sccm of N2 gas. After carburization, the sample is cooled under 30 sccm of N2 gas until the tube furnace reads below 30 °C. The sample is passivated under 30 sccm of 1% O2/N2 gas for 2 hours. | 570 | 10 | N2 | 0.5 | 0.5 | 60
In the first beaker, 1 g of ammonium heptamolybdate tetrahydrate is dissolved in 4 mL of DI water. In the second beaker, 2 g of sucrose is dissolved in 3.5 mL of DI water. The sucrose solution in the second beaker is poured into the metal precursor solution in the first beaker. This combined solution now in the first beaker is stirred for 15 minutes at 300 RPM, after which it is dried at 120 °C in air for 24 hours. After drying, the material is crushed in a mortar and pestle. To carburize the sample, 1 g of crushed and dried material is added to a crucible. The sample is heated at a ramp rate of 10 °C/min to a hold temperature of 570 °C for 0.5 hr under 100 sccm of N2 gas. After carburization, the sample is cooled under 30 sccm of N2 gas until the tube furnace reads below 30 °C. The sample is passivated under 30 sccm of 1% O2/N2 gas for 2 hours. | 570 | 10 | N2 | 0.5 | 0.5 | 100
In the first beaker, 1 g of ammonium heptamolybdate tetrahydrate is dissolved in 4 mL of DI water. In the second beaker, 2 g of sucrose is dissolved in 3.5 mL of DI water. The sucrose solution in the second beaker is poured into the metal precursor solution in the first beaker. This combined solution now in the first beaker is stirred for 15 minutes at 300 RPM, after which it is dried at 120 °C in air for 24 hours. After drying, the material is crushed in a mortar and pestle. To carburize the sample, 1 g of crushed and dried material is added to a crucible. The sample is heated at a ramp rate of 10 °C/min to a hold temperature of 570 °C for 2 hr under 30 sccm of N2 gas. After carburization, the sample is cooled under 30 sccm of N2 gas until the tube furnace reads below 30 °C. The sample is passivated under 30 sccm of 1% O2/N2 gas for 2 hours. | 570 | 10 | N2 | 0.5 | 2 | 30
In the first beaker, 1 g of ammonium heptamolybdate tetrahydrate is dissolved in 4 mL of DI water. In the second beaker, 2 g of sucrose is dissolved in 3.5 mL of DI water. The sucrose solution in the second beaker is poured into the metal precursor solution in the first beaker. This combined solution now in the first beaker is stirred for 15 minutes at 300 RPM, after which it is dried at 120 °C in air for 24 hours. After drying, the material is crushed in a mortar and pestle. To carburize the sample, 1 g of crushed and dried material is added to a crucible. The sample is heated at a ramp rate of 10 °C/min to a hold temperature of 570 °C for 2 hr under 60 sccm of N2 gas. After carburization, the sample is cooled under 30 sccm of N2 gas until the tube furnace reads below 30 °C. The sample is passivated under 30 sccm of 1% O2/N2 gas for 2 hours. | 570 | 10 | N2 | 0.5 | 2 | 60
In the first beaker, 1 g of ammonium heptamolybdate tetrahydrate is dissolved in 4 mL of DI water. In the second beaker, 2 g of sucrose is dissolved in 3.5 mL of DI water. The sucrose solution in the second beaker is poured into the metal precursor solution in the first beaker. This combined solution now in the first beaker is stirred for 15 minutes at 300 RPM, after which it is dried at 120 °C in air for 24 hours. After drying, the material is crushed in a mortar and pestle. To carburize the sample, 1 g of crushed and dried material is added to a crucible. The sample is heated at a ramp rate of 10 °C/min to a hold temperature of 570 °C for 2 hr under 100 sccm of N2 gas. After carburization, the sample is cooled under 30 sccm of N2 gas until the tube furnace reads below 30 °C. The sample is passivated under 30 sccm of 1% O2/N2 gas for 2 hours. | 570 | 10 | N2 | 0.5 | 2 | 100
In the first beaker, 1 g of ammonium heptamolybdate tetrahydrate is dissolved in 4 mL of DI water. In the second beaker, 2 g of sucrose is dissolved in 3.5 mL of DI water. The sucrose solution in the second beaker is poured into the metal precursor solution in the first beaker. This combined solution now in the first beaker is stirred for 15 minutes at 300 RPM, after which it is dried at 120 °C in air for 24 hours. After drying, the material is crushed in a mortar and pestle. To carburize the sample, 1 g of crushed and dried material is added to a crucible. The sample is heated at a ramp rate of 10 °C/min to a hold temperature of 570 °C for 5 hr under 30 sccm of N2 gas. After carburization, the sample is cooled under 30 sccm of N2 gas until the tube furnace reads below 30 °C. The sample is passivated under 30 sccm of 1% O2/N2 gas for 2 hours. | 570 | 10 | N2 | 0.5 | 5 | 30
In the first beaker, 1 g of ammonium heptamolybdate tetrahydrate is dissolved in 4 mL of DI water. In the second beaker, 2 g of sucrose is dissolved in 3.5 mL of DI water. The sucrose solution in the second beaker is poured into the metal precursor solution in the first beaker. This combined solution now in the first beaker is stirred for 15 minutes at 300 RPM, after which it is dried at 120 °C in air for 24 hours. After drying, the material is crushed in a mortar and pestle. To carburize the sample, 1 g of crushed and dried material is added to a crucible. The sample is heated at a ramp rate of 10 °C/min to a hold temperature of 570 °C for 5 hr under 60 sccm of N2 gas. After carburization, the sample is cooled under 30 sccm of N2 gas until the tube furnace reads below 30 °C. The sample is passivated under 30 sccm of 1% O2/N2 gas for 2 hours. | 570 | 10 | N2 | 0.5 | 5 | 60
In the first beaker, 1 g of ammonium heptamolybdate tetrahydrate is dissolved in 4 mL of DI water. In the second beaker, 2 g of sucrose is dissolved in 3.5 mL of DI water. The sucrose solution in the second beaker is poured into the metal precursor solution in the first beaker. This combined solution now in the first beaker is stirred for 15 minutes at 300 RPM, after which it is dried at 120 °C in air for 24 hours. After drying, the material is crushed in a mortar and pestle. To carburize the sample, 1 g of crushed and dried material is added to a crucible. The sample is heated at a ramp rate of 10 °C/min to a hold temperature of 570 °C for 5 hr under 100 sccm of N2 gas. After carburization, the sample is cooled under 30 sccm of N2 gas until the tube furnace reads below 30 °C. The sample is passivated under 30 sccm of 1% O2/N2 gas for 2 hours. | 570 | 10 | N2 | 0.5 | 5 | 100
In the first beaker, 1 g of ammonium heptamolybdate tetrahydrate is dissolved in 4 mL of DI water. In the second beaker, 2 g of sucrose is dissolved in 3.5 mL of DI water. The sucrose solution in the second beaker is poured into the metal precursor solution in the first beaker. This combined solution now in the first beaker is stirred for 15 minutes at 300 RPM, after which it is dried at 120 °C in air for 24 hours. After drying, the material is crushed in a mortar and pestle. To carburize the sample, 1 g of crushed and dried material is added to a crucible. The sample is heated at a ramp rate of 10 °C/min to a hold temperature of 570 °C for 10 hr under 30 sccm of N2 gas. After carburization, the sample is cooled under 30 sccm of N2 gas until the tube furnace reads below 30 °C. The sample is passivated under 30 sccm of 1% O2/N2 gas for 2 hours. | 570 | 10 | N2 | 0.5 | 10 | 30
In the first beaker, 1 g of ammonium heptamolybdate tetrahydrate is dissolved in 4 mL of DI water. In the second beaker, 2 g of sucrose is dissolved in 3.5 mL of DI water. The sucrose solution in the second beaker is poured into the metal precursor solution in the first beaker. This combined solution now in the first beaker is stirred for 15 minutes at 300 RPM, after which it is dried at 120 °C in air for 24 hours. After drying, the material is crushed in a mortar and pestle. To carburize the sample, 1 g of crushed and dried material is added to a crucible. The sample is heated at a ramp rate of 10 °C/min to a hold temperature of 570 °C for 10 hr under 60 sccm of N2 gas. After carburization, the sample is cooled under 30 sccm of N2 gas until the tube furnace reads below 30 °C. The sample is passivated under 30 sccm of 1% O2/N2 gas for 2 hours. | 570 | 10 | N2 | 0.5 | 10 | 60
In the first beaker, 1 g of ammonium heptamolybdate tetrahydrate is dissolved in 4 mL of DI water. In the second beaker, 2 g of sucrose is dissolved in 3.5 mL of DI water. The sucrose solution in the second beaker is poured into the metal precursor solution in the first beaker. This combined solution now in the first beaker is stirred for 15 minutes at 300 RPM, after which it is dried at 120 °C in air for 24 hours. After drying, the material is crushed in a mortar and pestle. To carburize the sample, 1 g of crushed and dried material is added to a crucible. The sample is heated at a ramp rate of 10 °C/min to a hold temperature of 570 °C for 10 hr under 100 sccm of N2 gas. After carburization, the sample is cooled under 30 sccm of N2 gas until the tube furnace reads below 30 °C. The sample is passivated under 30 sccm of 1% O2/N2 gas for 2 hours. | 570 | 10 | N2 | 0.5 | 10 | 100
In the first beaker, 1 g of ammonium heptamolybdate tetrahydrate is dissolved in 5.5 mL of DI water. In the second beaker, 1 g of sucrose is dissolved in 2 mL of DI water. The sucrose solution in the second beaker is poured into the metal precursor solution in the first beaker. This combined solution now in the first beaker is stirred for 15 minutes at 300 RPM, after which it is dried at 120 °C in air for 24 hours. After drying, the material is crushed in a mortar and pestle. To carburize the sample, 1 g of crushed and dried material is added to a crucible. The sample is heated at a ramp rate of 10 °C/min to a hold temperature of 570 °C for 0.5 hr under 30 sccm of N2 gas. After carburization, the sample is cooled under 30 sccm of N2 gas until the tube furnace reads below 30 °C. The sample is passivated under 30 sccm of 1% O2/N2 gas for 2 hours. | 570 | 10 | N2 | 1 | 0.5 | 30
In the first beaker, 1 g of ammonium heptamolybdate tetrahydrate is dissolved in 5.5 mL of DI water. In the second beaker, 1 g of sucrose is dissolved in 2 mL of DI water. The sucrose solution in the second beaker is poured into the metal precursor solution in the first beaker. This combined solution now in the first beaker is stirred for 15 minutes at 300 RPM, after which it is dried at 120 °C in air for 24 hours. After drying, the material is crushed in a mortar and pestle. To carburize the sample, 1 g of crushed and dried material is added to a crucible. The sample is heated at a ramp rate of 10 °C/min to a hold temperature of 570 °C for 0.5 hr under 60 sccm of N2 gas. After carburization, the sample is cooled under 30 sccm of N2 gas until the tube furnace reads below 30 °C. The sample is passivated under 30 sccm of 1% O2/N2 gas for 2 hours. | 570 | 10 | N2 | 1 | 0.5 | 60
In the first beaker, 1 g of ammonium heptamolybdate tetrahydrate is dissolved in 5.5 mL of DI water. In the second beaker, 1 g of sucrose is dissolved in 2 mL of DI water. The sucrose solution in the second beaker is poured into the metal precursor solution in the first beaker. This combined solution now in the first beaker is stirred for 15 minutes at 300 RPM, after which it is dried at 120 °C in air for 24 hours. After drying, the material is crushed in a mortar and pestle. To carburize the sample, 1 g of crushed and dried material is added to a crucible. The sample is heated at a ramp rate of 10 °C/min to a hold temperature of 570 °C for 0.5 hr under 100 sccm of N2 gas. After carburization, the sample is cooled under 30 sccm of N2 gas until the tube furnace reads below 30 °C. The sample is passivated under 30 sccm of 1% O2/N2 gas for 2 hours. | 570 | 10 | N2 | 1 | 0.5 | 100
In the first beaker, 1 g of ammonium heptamolybdate tetrahydrate is dissolved in 5.5 mL of DI water. In the second beaker, 1 g of sucrose is dissolved in 2 mL of DI water. The sucrose solution in the second beaker is poured into the metal precursor solution in the first beaker. This combined solution now in the first beaker is stirred for 15 minutes at 300 RPM, after which it is dried at 120 °C in air for 24 hours. After drying, the material is crushed in a mortar and pestle. To carburize the sample, 1 g of crushed and dried material is added to a crucible. The sample is heated at a ramp rate of 10 °C/min to a hold temperature of 570 °C for 2 hr under 30 sccm of N2 gas. After carburization, the sample is cooled under 30 sccm of N2 gas until the tube furnace reads below 30 °C. The sample is passivated under 30 sccm of 1% O2/N2 gas for 2 hours. | 570 | 10 | N2 | 1 | 2 | 30
In the first beaker, 1 g of ammonium heptamolybdate tetrahydrate is dissolved in 5.5 mL of DI water. In the second beaker, 1 g of sucrose is dissolved in 2 mL of DI water. The sucrose solution in the second beaker is poured into the metal precursor solution in the first beaker. This combined solution now in the first beaker is stirred for 15 minutes at 300 RPM, after which it is dried at 120 °C in air for 24 hours. After drying, the material is crushed in a mortar and pestle. To carburize the sample, 1 g of crushed and dried material is added to a crucible. The sample is heated at a ramp rate of 10 °C/min to a hold temperature of 570 °C for 2 hr under 60 sccm of N2 gas. After carburization, the sample is cooled under 30 sccm of N2 gas until the tube furnace reads below 30 °C. The sample is passivated under 30 sccm of 1% O2/N2 gas for 2 hours. | 570 | 10 | N2 | 1 | 2 | 60
In the first beaker, 1 g of ammonium heptamolybdate tetrahydrate is dissolved in 5.5 mL of DI water. In the second beaker, 1 g of sucrose is dissolved in 2 mL of DI water. The sucrose solution in the second beaker is poured into the metal precursor solution in the first beaker. This combined solution now in the first beaker is stirred for 15 minutes at 300 RPM, after which it is dried at 120 °C in air for 24 hours. After drying, the material is crushed in a mortar and pestle. To carburize the sample, 1 g of crushed and dried material is added to a crucible. The sample is heated at a ramp rate of 10 °C/min to a hold temperature of 570 °C for 2 hr under 100 sccm of N2 gas. After carburization, the sample is cooled under 30 sccm of N2 gas until the tube furnace reads below 30 °C. The sample is passivated under 30 sccm of 1% O2/N2 gas for 2 hours. | 570 | 10 | N2 | 1 | 2 | 100
In the first beaker, 1 g of ammonium heptamolybdate tetrahydrate is dissolved in 5.5 mL of DI water. In the second beaker, 1 g of sucrose is dissolved in 2 mL of DI water. The sucrose solution in the second beaker is poured into the metal precursor solution in the first beaker. This combined solution now in the first beaker is stirred for 15 minutes at 300 RPM, after which it is dried at 120 °C in air for 24 hours. After drying, the material is crushed in a mortar and pestle. To carburize the sample, 1 g of crushed and dried material is added to a crucible. The sample is heated at a ramp rate of 10 °C/min to a hold temperature of 570 °C for 5 hr under 30 sccm of N2 gas. After carburization, the sample is cooled under 30 sccm of N2 gas until the tube furnace reads below 30 °C. The sample is passivated under 30 sccm of 1% O2/N2 gas for 2 hours. | 570 | 10 | N2 | 1 | 5 | 30
In the first beaker, 1 g of ammonium heptamolybdate tetrahydrate is dissolved in 5.5 mL of DI water. In the second beaker, 1 g of sucrose is dissolved in 2 mL of DI water. The sucrose solution in the second beaker is poured into the metal precursor solution in the first beaker. This combined solution now in the first beaker is stirred for 15 minutes at 300 RPM, after which it is dried at 120 °C in air for 24 hours. After drying, the material is crushed in a mortar and pestle. To carburize the sample, 1 g of crushed and dried material is added to a crucible. The sample is heated at a ramp rate of 10 °C/min to a hold temperature of 570 °C for 5 hr under 60 sccm of N2 gas. After carburization, the sample is cooled under 30 sccm of N2 gas until the tube furnace reads below 30 °C. The sample is passivated under 30 sccm of 1% O2/N2 gas for 2 hours. | 570 | 10 | N2 | 1 | 5 | 60
In the first beaker, 1 g of ammonium heptamolybdate tetrahydrate is dissolved in 5.5 mL of DI water. In the second beaker, 1 g of sucrose is dissolved in 2 mL of DI water. The sucrose solution in the second beaker is poured into the metal precursor solution in the first beaker. This combined solution now in the first beaker is stirred for 15 minutes at 300 RPM, after which it is dried at 120 °C in air for 24 hours. After drying, the material is crushed in a mortar and pestle. To carburize the sample, 1 g of crushed and dried material is added to a crucible. The sample is heated at a ramp rate of 10 °C/min to a hold temperature of 570 °C for 5 hr under 100 sccm of N2 gas. After carburization, the sample is cooled under 30 sccm of N2 gas until the tube furnace reads below 30 °C. The sample is passivated under 30 sccm of 1% O2/N2 gas for 2 hours. | 570 | 10 | N2 | 1 | 5 | 100
In the first beaker, 1 g of ammonium heptamolybdate tetrahydrate is dissolved in 5.5 mL of DI water. In the second beaker, 1 g of sucrose is dissolved in 2 mL of DI water. The sucrose solution in the second beaker is poured into the metal precursor solution in the first beaker. This combined solution now in the first beaker is stirred for 15 minutes at 300 RPM, after which it is dried at 120 °C in air for 24 hours. After drying, the material is crushed in a mortar and pestle. To carburize the sample, 1 g of crushed and dried material is added to a crucible. The sample is heated at a ramp rate of 10 °C/min to a hold temperature of 570 °C for 10 hr under 30 sccm of N2 gas. After carburization, the sample is cooled under 30 sccm of N2 gas until the tube furnace reads below 30 °C. The sample is passivated under 30 sccm of 1% O2/N2 gas for 2 hours. | 570 | 10 | N2 | 1 | 10 | 30
In the first beaker, 1 g of ammonium heptamolybdate tetrahydrate is dissolved in 5.5 mL of DI water. In the second beaker, 1 g of sucrose is dissolved in 2 mL of DI water. The sucrose solution in the second beaker is poured into the metal precursor solution in the first beaker. This combined solution now in the first beaker is stirred for 15 minutes at 300 RPM, after which it is dried at 120 °C in air for 24 hours. After drying, the material is crushed in a mortar and pestle. To carburize the sample, 1 g of crushed and dried material is added to a crucible. The sample is heated at a ramp rate of 10 °C/min to a hold temperature of 570 °C for 10 hr under 60 sccm of N2 gas. After carburization, the sample is cooled under 30 sccm of N2 gas until the tube furnace reads below 30 °C. The sample is passivated under 30 sccm of 1% O2/N2 gas for 2 hours. | 570 | 10 | N2 | 1 | 10 | 60
In the first beaker, 1 g of ammonium heptamolybdate tetrahydrate is dissolved in 5.5 mL of DI water. In the second beaker, 1 g of sucrose is dissolved in 2 mL of DI water. The sucrose solution in the second beaker is poured into the metal precursor solution in the first beaker. This combined solution now in the first beaker is stirred for 15 minutes at 300 RPM, after which it is dried at 120 °C in air for 24 hours. After drying, the material is crushed in a mortar and pestle. To carburize the sample, 1 g of crushed and dried material is added to a crucible. The sample is heated at a ramp rate of 10 °C/min to a hold temperature of 570 °C for 10 hr under 100 sccm of N2 gas. After carburization, the sample is cooled under 30 sccm of N2 gas until the tube furnace reads below 30 °C. The sample is passivated under 30 sccm of 1% O2/N2 gas for 2 hours. | 570 | 10 | N2 | 1 | 10 | 100
In the first beaker, 1 g of ammonium heptamolybdate tetrahydrate is dissolved in 6 mL of DI water. In the second beaker, 0.5 g of sucrose is dissolved in 1.5 mL of DI water. The sucrose solution in the second beaker is poured into the metal precursor solution in the first beaker. This combined solution now in the first beaker is stirred for 15 minutes at 300 RPM, after which it is dried at 120 °C in air for 24 hours. After drying, the material is crushed in a mortar and pestle. To carburize the sample, 1 g of crushed and dried material is added to a crucible. The sample is heated at a ramp rate of 10 °C/min to a hold temperature of 570 °C for 0.5 hr under 30 sccm of N2 gas. After carburization, the sample is cooled under 30 sccm of N2 gas until the tube furnace reads below 30 °C. The sample is passivated under 30 sccm of 1% O2/N2 gas for 2 hours. | 570 | 10 | N2 | 2 | 0.5 | 30
In the first beaker, 1 g of ammonium heptamolybdate tetrahydrate is dissolved in 6 mL of DI water. In the second beaker, 0.5 g of sucrose is dissolved in 1.5 mL of DI water. The sucrose solution in the second beaker is poured into the metal precursor solution in the first beaker. This combined solution now in the first beaker is stirred for 15 minutes at 300 RPM, after which it is dried at 120 °C in air for 24 hours. After drying, the material is crushed in a mortar and pestle. To carburize the sample, 1 g of crushed and dried material is added to a crucible. The sample is heated at a ramp rate of 10 °C/min to a hold temperature of 570 °C for 0.5 hr under 60 sccm of N2 gas. After carburization, the sample is cooled under 30 sccm of N2 gas until the tube furnace reads below 30 °C. The sample is passivated under 30 sccm of 1% O2/N2 gas for 2 hours. | 570 | 10 | N2 | 2 | 0.5 | 60
In the first beaker, 1 g of ammonium heptamolybdate tetrahydrate is dissolved in 6 mL of DI water. In the second beaker, 0.5 g of sucrose is dissolved in 1.5 mL of DI water. The sucrose solution in the second beaker is poured into the metal precursor solution in the first beaker. This combined solution now in the first beaker is stirred for 15 minutes at 300 RPM, after which it is dried at 120 °C in air for 24 hours. After drying, the material is crushed in a mortar and pestle. To carburize the sample, 1 g of crushed and dried material is added to a crucible. The sample is heated at a ramp rate of 10 °C/min to a hold temperature of 570 °C for 0.5 hr under 100 sccm of N2 gas. After carburization, the sample is cooled under 30 sccm of N2 gas until the tube furnace reads below 30 °C. The sample is passivated under 30 sccm of 1% O2/N2 gas for 2 hours. | 570 | 10 | N2 | 2 | 0.5 | 100
In the first beaker, 1 g of ammonium heptamolybdate tetrahydrate is dissolved in 6 mL of DI water. In the second beaker, 0.5 g of sucrose is dissolved in 1.5 mL of DI water. The sucrose solution in the second beaker is poured into the metal precursor solution in the first beaker. This combined solution now in the first beaker is stirred for 15 minutes at 300 RPM, after which it is dried at 120 °C in air for 24 hours. After drying, the material is crushed in a mortar and pestle. To carburize the sample, 1 g of crushed and dried material is added to a crucible. The sample is heated at a ramp rate of 10 °C/min to a hold temperature of 570 °C for 2 hr under 30 sccm of N2 gas. After carburization, the sample is cooled under 30 sccm of N2 gas until the tube furnace reads below 30 °C. The sample is passivated under 30 sccm of 1% O2/N2 gas for 2 hours. | 570 | 10 | N2 | 2 | 2 | 30
In the first beaker, 1 g of ammonium heptamolybdate tetrahydrate is dissolved in 6 mL of DI water. In the second beaker, 0.5 g of sucrose is dissolved in 1.5 mL of DI water. The sucrose solution in the second beaker is poured into the metal precursor solution in the first beaker. This combined solution now in the first beaker is stirred for 15 minutes at 300 RPM, after which it is dried at 120 °C in air for 24 hours. After drying, the material is crushed in a mortar and pestle. To carburize the sample, 1 g of crushed and dried material is added to a crucible. The sample is heated at a ramp rate of 10 °C/min to a hold temperature of 570 °C for 2 hr under 60 sccm of N2 gas. After carburization, the sample is cooled under 30 sccm of N2 gas until the tube furnace reads below 30 °C. The sample is passivated under 30 sccm of 1% O2/N2 gas for 2 hours. | 570 | 10 | N2 | 2 | 2 | 60
In the first beaker, 1 g of ammonium heptamolybdate tetrahydrate is dissolved in 6 mL of DI water. In the second beaker, 0.5 g of sucrose is dissolved in 1.5 mL of DI water. The sucrose solution in the second beaker is poured into the metal precursor solution in the first beaker. This combined solution now in the first beaker is stirred for 15 minutes at 300 RPM, after which it is dried at 120 °C in air for 24 hours. After drying, the material is crushed in a mortar and pestle. To carburize the sample, 1 g of crushed and dried material is added to a crucible. The sample is heated at a ramp rate of 10 °C/min to a hold temperature of 570 °C for 2 hr under 100 sccm of N2 gas. After carburization, the sample is cooled under 30 sccm of N2 gas until the tube furnace reads below 30 °C. The sample is passivated under 30 sccm of 1% O2/N2 gas for 2 hours. | 570 | 10 | N2 | 2 | 2 | 100
In the first beaker, 1 g of ammonium heptamolybdate tetrahydrate is dissolved in 6 mL of DI water. In the second beaker, 0.5 g of sucrose is dissolved in 1.5 mL of DI water. The sucrose solution in the second beaker is poured into the metal precursor solution in the first beaker. This combined solution now in the first beaker is stirred for 15 minutes at 300 RPM, after which it is dried at 120 °C in air for 24 hours. After drying, the material is crushed in a mortar and pestle. To carburize the sample, 1 g of crushed and dried material is added to a crucible. The sample is heated at a ramp rate of 10 °C/min to a hold temperature of 570 °C for 5 hr under 30 sccm of N2 gas. After carburization, the sample is cooled under 30 sccm of N2 gas until the tube furnace reads below 30 °C. The sample is passivated under 30 sccm of 1% O2/N2 gas for 2 hours. | 570 | 10 | N2 | 2 | 5 | 30
In the first beaker, 1 g of ammonium heptamolybdate tetrahydrate is dissolved in 6 mL of DI water. In the second beaker, 0.5 g of sucrose is dissolved in 1.5 mL of DI water. The sucrose solution in the second beaker is poured into the metal precursor solution in the first beaker. This combined solution now in the first beaker is stirred for 15 minutes at 300 RPM, after which it is dried at 120 °C in air for 24 hours. After drying, the material is crushed in a mortar and pestle. To carburize the sample, 1 g of crushed and dried material is added to a crucible. The sample is heated at a ramp rate of 10 °C/min to a hold temperature of 570 °C for 5 hr under 60 sccm of N2 gas. After carburization, the sample is cooled under 30 sccm of N2 gas until the tube furnace reads below 30 °C. The sample is passivated under 30 sccm of 1% O2/N2 gas for 2 hours. | 570 | 10 | N2 | 2 | 5 | 60
In the first beaker, 1 g of ammonium heptamolybdate tetrahydrate is dissolved in 6 mL of DI water. In the second beaker, 0.5 g of sucrose is dissolved in 1.5 mL of DI water. The sucrose solution in the second beaker is poured into the metal precursor solution in the first beaker. This combined solution now in the first beaker is stirred for 15 minutes at 300 RPM, after which it is dried at 120 °C in air for 24 hours. After drying, the material is crushed in a mortar and pestle. To carburize the sample, 1 g of crushed and dried material is added to a crucible. The sample is heated at a ramp rate of 10 °C/min to a hold temperature of 570 °C for 5 hr under 100 sccm of N2 gas. After carburization, the sample is cooled under 30 sccm of N2 gas until the tube furnace reads below 30 °C. The sample is passivated under 30 sccm of 1% O2/N2 gas for 2 hours. | 570 | 10 | N2 | 2 | 5 | 100
In the first beaker, 1 g of ammonium heptamolybdate tetrahydrate is dissolved in 6 mL of DI water. In the second beaker, 0.5 g of sucrose is dissolved in 1.5 mL of DI water. The sucrose solution in the second beaker is poured into the metal precursor solution in the first beaker. This combined solution now in the first beaker is stirred for 15 minutes at 300 RPM, after which it is dried at 120 °C in air for 24 hours. After drying, the material is crushed in a mortar and pestle. To carburize the sample, 1 g of crushed and dried material is added to a crucible. The sample is heated at a ramp rate of 10 °C/min to a hold temperature of 570 °C for 10 hr under 30 sccm of N2 gas. After carburization, the sample is cooled under 30 sccm of N2 gas until the tube furnace reads below 30 °C. The sample is passivated under 30 sccm of 1% O2/N2 gas for 2 hours. | 570 | 10 | N2 | 2 | 10 | 30
In the first beaker, 1 g of ammonium heptamolybdate tetrahydrate is dissolved in 6 mL of DI water. In the second beaker, 0.5 g of sucrose is dissolved in 1.5 mL of DI water. The sucrose solution in the second beaker is poured into the metal precursor solution in the first beaker. This combined solution now in the first beaker is stirred for 15 minutes at 300 RPM, after which it is dried at 120 °C in air for 24 hours. After drying, the material is crushed in a mortar and pestle. To carburize the sample, 1 g of crushed and dried material is added to a crucible. The sample is heated at a ramp rate of 10 °C/min to a hold temperature of 570 °C for 10 hr under 60 sccm of N2 gas. After carburization, the sample is cooled under 30 sccm of N2 gas until the tube furnace reads below 30 °C. The sample is passivated under 30 sccm of 1% O2/N2 gas for 2 hours. | 570 | 10 | N2 | 2 | 10 | 60
In the first beaker, 1 g of ammonium heptamolybdate tetrahydrate is dissolved in 6 mL of DI water. In the second beaker, 0.5 g of sucrose is dissolved in 1.5 mL of DI water. The sucrose solution in the second beaker is poured into the metal precursor solution in the first beaker. This combined solution now in the first beaker is stirred for 15 minutes at 300 RPM, after which it is dried at 120 °C in air for 24 hours. After drying, the material is crushed in a mortar and pestle. To carburize the sample, 1 g of crushed and dried material is added to a crucible. The sample is heated at a ramp rate of 10 °C/min to a hold temperature of 570 °C for 10 hr under 100 sccm of N2 gas. After carburization, the sample is cooled under 30 sccm of N2 gas until the tube furnace reads below 30 °C. The sample is passivated under 30 sccm of 1% O2/N2 gas for 2 hours. | 570 | 10 | N2 | 2 | 10 | 100
In the first beaker, 1 g of ammonium heptamolybdate tetrahydrate is dissolved in 4 mL of DI water. In the second beaker, 2 g of sucrose is dissolved in 3.5 mL of DI water. The sucrose solution in the second beaker is poured into the metal precursor solution in the first beaker. This combined solution now in the first beaker is stirred for 15 minutes at 300 RPM, after which it is dried at 120 °C in air for 24 hours. After drying, the material is crushed in a mortar and pestle. To carburize the sample, 1 g of crushed and dried material is added to a crucible. The sample is heated at a ramp rate of 15 °C/min to a hold temperature of 570 °C for 0.5 hr under 30 sccm of H2 gas. After carburization, the sample is cooled under 30 sccm of N2 gas until the tube furnace reads below 30 °C. The sample is passivated under 30 sccm of 1% O2/N2 gas for 2 hours. | 570 | 15 | H2 | 0.5 | 0.5 | 30
In the first beaker, 1 g of ammonium heptamolybdate tetrahydrate is dissolved in 4 mL of DI water. In the second beaker, 2 g of sucrose is dissolved in 3.5 mL of DI water. The sucrose solution in the second beaker is poured into the metal precursor solution in the first beaker. This combined solution now in the first beaker is stirred for 15 minutes at 300 RPM, after which it is dried at 120 °C in air for 24 hours. After drying, the material is crushed in a mortar and pestle. To carburize the sample, 1 g of crushed and dried material is added to a crucible. The sample is heated at a ramp rate of 15 °C/min to a hold temperature of 570 °C for 0.5 hr under 60 sccm of H2 gas. After carburization, the sample is cooled under 30 sccm of N2 gas until the tube furnace reads below 30 °C. The sample is passivated under 30 sccm of 1% O2/N2 gas for 2 hours. | 570 | 15 | H2 | 0.5 | 0.5 | 60
In the first beaker, 1 g of ammonium heptamolybdate tetrahydrate is dissolved in 4 mL of DI water. In the second beaker, 2 g of sucrose is dissolved in 3.5 mL of DI water. The sucrose solution in the second beaker is poured into the metal precursor solution in the first beaker. This combined solution now in the first beaker is stirred for 15 minutes at 300 RPM, after which it is dried at 120 °C in air for 24 hours. After drying, the material is crushed in a mortar and pestle. To carburize the sample, 1 g of crushed and dried material is added to a crucible. The sample is heated at a ramp rate of 15 °C/min to a hold temperature of 570 °C for 0.5 hr under 100 sccm of H2 gas. After carburization, the sample is cooled under 30 sccm of N2 gas until the tube furnace reads below 30 °C. The sample is passivated under 30 sccm of 1% O2/N2 gas for 2 hours. | 570 | 15 | H2 | 0.5 | 0.5 | 100
In the first beaker, 1 g of ammonium heptamolybdate tetrahydrate is dissolved in 4 mL of DI water. In the second beaker, 2 g of sucrose is dissolved in 3.5 mL of DI water. The sucrose solution in the second beaker is poured into the metal precursor solution in the first beaker. This combined solution now in the first beaker is stirred for 15 minutes at 300 RPM, after which it is dried at 120 °C in air for 24 hours. After drying, the material is crushed in a mortar and pestle. To carburize the sample, 1 g of crushed and dried material is added to a crucible. The sample is heated at a ramp rate of 15 °C/min to a hold temperature of 570 °C for 2 hr under 30 sccm of H2 gas. After carburization, the sample is cooled under 30 sccm of N2 gas until the tube furnace reads below 30 °C. The sample is passivated under 30 sccm of 1% O2/N2 gas for 2 hours. | 570 | 15 | H2 | 0.5 | 2 | 30
In the first beaker, 1 g of ammonium heptamolybdate tetrahydrate is dissolved in 4 mL of DI water. In the second beaker, 2 g of sucrose is dissolved in 3.5 mL of DI water. The sucrose solution in the second beaker is poured into the metal precursor solution in the first beaker. This combined solution now in the first beaker is stirred for 15 minutes at 300 RPM, after which it is dried at 120 °C in air for 24 hours. After drying, the material is crushed in a mortar and pestle. To carburize the sample, 1 g of crushed and dried material is added to a crucible. The sample is heated at a ramp rate of 15 °C/min to a hold temperature of 570 °C for 2 hr under 60 sccm of H2 gas. After carburization, the sample is cooled under 30 sccm of N2 gas until the tube furnace reads below 30 °C. The sample is passivated under 30 sccm of 1% O2/N2 gas for 2 hours. | 570 | 15 | H2 | 0.5 | 2 | 60
In the first beaker, 1 g of ammonium heptamolybdate tetrahydrate is dissolved in 4 mL of DI water. In the second beaker, 2 g of sucrose is dissolved in 3.5 mL of DI water. The sucrose solution in the second beaker is poured into the metal precursor solution in the first beaker. This combined solution now in the first beaker is stirred for 15 minutes at 300 RPM, after which it is dried at 120 °C in air for 24 hours. After drying, the material is crushed in a mortar and pestle. To carburize the sample, 1 g of crushed and dried material is added to a crucible. The sample is heated at a ramp rate of 15 °C/min to a hold temperature of 570 °C for 2 hr under 100 sccm of H2 gas. After carburization, the sample is cooled under 30 sccm of N2 gas until the tube furnace reads below 30 °C. The sample is passivated under 30 sccm of 1% O2/N2 gas for 2 hours. | 570 | 15 | H2 | 0.5 | 2 | 100
In the first beaker, 1 g of ammonium heptamolybdate tetrahydrate is dissolved in 4 mL of DI water. In the second beaker, 2 g of sucrose is dissolved in 3.5 mL of DI water. The sucrose solution in the second beaker is poured into the metal precursor solution in the first beaker. This combined solution now in the first beaker is stirred for 15 minutes at 300 RPM, after which it is dried at 120 °C in air for 24 hours. After drying, the material is crushed in a mortar and pestle. To carburize the sample, 1 g of crushed and dried material is added to a crucible. The sample is heated at a ramp rate of 15 °C/min to a hold temperature of 570 °C for 5 hr under 30 sccm of H2 gas. After carburization, the sample is cooled under 30 sccm of N2 gas until the tube furnace reads below 30 °C. The sample is passivated under 30 sccm of 1% O2/N2 gas for 2 hours. | 570 | 15 | H2 | 0.5 | 5 | 30
In the first beaker, 1 g of ammonium heptamolybdate tetrahydrate is dissolved in 4 mL of DI water. In the second beaker, 2 g of sucrose is dissolved in 3.5 mL of DI water. The sucrose solution in the second beaker is poured into the metal precursor solution in the first beaker. This combined solution now in the first beaker is stirred for 15 minutes at 300 RPM, after which it is dried at 120 °C in air for 24 hours. After drying, the material is crushed in a mortar and pestle. To carburize the sample, 1 g of crushed and dried material is added to a crucible. The sample is heated at a ramp rate of 15 °C/min to a hold temperature of 570 °C for 5 hr under 60 sccm of H2 gas. After carburization, the sample is cooled under 30 sccm of N2 gas until the tube furnace reads below 30 °C. The sample is passivated under 30 sccm of 1% O2/N2 gas for 2 hours. | 570 | 15 | H2 | 0.5 | 5 | 60
In the first beaker, 1 g of ammonium heptamolybdate tetrahydrate is dissolved in 4 mL of DI water. In the second beaker, 2 g of sucrose is dissolved in 3.5 mL of DI water. The sucrose solution in the second beaker is poured into the metal precursor solution in the first beaker. This combined solution now in the first beaker is stirred for 15 minutes at 300 RPM, after which it is dried at 120 °C in air for 24 hours. After drying, the material is crushed in a mortar and pestle. To carburize the sample, 1 g of crushed and dried material is added to a crucible. The sample is heated at a ramp rate of 15 °C/min to a hold temperature of 570 °C for 5 hr under 100 sccm of H2 gas. After carburization, the sample is cooled under 30 sccm of N2 gas until the tube furnace reads below 30 °C. The sample is passivated under 30 sccm of 1% O2/N2 gas for 2 hours. | 570 | 15 | H2 | 0.5 | 5 | 100
In the first beaker, 1 g of ammonium heptamolybdate tetrahydrate is dissolved in 4 mL of DI water. In the second beaker, 2 g of sucrose is dissolved in 3.5 mL of DI water. The sucrose solution in the second beaker is poured into the metal precursor solution in the first beaker. This combined solution now in the first beaker is stirred for 15 minutes at 300 RPM, after which it is dried at 120 °C in air for 24 hours. After drying, the material is crushed in a mortar and pestle. To carburize the sample, 1 g of crushed and dried material is added to a crucible. The sample is heated at a ramp rate of 15 °C/min to a hold temperature of 570 °C for 10 hr under 30 sccm of H2 gas. After carburization, the sample is cooled under 30 sccm of N2 gas until the tube furnace reads below 30 °C. The sample is passivated under 30 sccm of 1% O2/N2 gas for 2 hours. | 570 | 15 | H2 | 0.5 | 10 | 30
In the first beaker, 1 g of ammonium heptamolybdate tetrahydrate is dissolved in 4 mL of DI water. In the second beaker, 2 g of sucrose is dissolved in 3.5 mL of DI water. The sucrose solution in the second beaker is poured into the metal precursor solution in the first beaker. This combined solution now in the first beaker is stirred for 15 minutes at 300 RPM, after which it is dried at 120 °C in air for 24 hours. After drying, the material is crushed in a mortar and pestle. To carburize the sample, 1 g of crushed and dried material is added to a crucible. The sample is heated at a ramp rate of 15 °C/min to a hold temperature of 570 °C for 10 hr under 60 sccm of H2 gas. After carburization, the sample is cooled under 30 sccm of N2 gas until the tube furnace reads below 30 °C. The sample is passivated under 30 sccm of 1% O2/N2 gas for 2 hours. | 570 | 15 | H2 | 0.5 | 10 | 60
In the first beaker, 1 g of ammonium heptamolybdate tetrahydrate is dissolved in 4 mL of DI water. In the second beaker, 2 g of sucrose is dissolved in 3.5 mL of DI water. The sucrose solution in the second beaker is poured into the metal precursor solution in the first beaker. This combined solution now in the first beaker is stirred for 15 minutes at 300 RPM, after which it is dried at 120 °C in air for 24 hours. After drying, the material is crushed in a mortar and pestle. To carburize the sample, 1 g of crushed and dried material is added to a crucible. The sample is heated at a ramp rate of 15 °C/min to a hold temperature of 570 °C for 10 hr under 100 sccm of H2 gas. After carburization, the sample is cooled under 30 sccm of N2 gas until the tube furnace reads below 30 °C. The sample is passivated under 30 sccm of 1% O2/N2 gas for 2 hours. | 570 | 15 | H2 | 0.5 | 10 | 100
In the first beaker, 1 g of ammonium heptamolybdate tetrahydrate is dissolved in 5.5 mL of DI water. In the second beaker, 1 g of sucrose is dissolved in 2 mL of DI water. The sucrose solution in the second beaker is poured into the metal precursor solution in the first beaker. This combined solution now in the first beaker is stirred for 15 minutes at 300 RPM, after which it is dried at 120 °C in air for 24 hours. After drying, the material is crushed in a mortar and pestle. To carburize the sample, 1 g of crushed and dried material is added to a crucible. The sample is heated at a ramp rate of 15 °C/min to a hold temperature of 570 °C for 0.5 hr under 30 sccm of H2 gas. After carburization, the sample is cooled under 30 sccm of N2 gas until the tube furnace reads below 30 °C. The sample is passivated under 30 sccm of 1% O2/N2 gas for 2 hours. | 570 | 15 | H2 | 1 | 0.5 | 30
In the first beaker, 1 g of ammonium heptamolybdate tetrahydrate is dissolved in 5.5 mL of DI water. In the second beaker, 1 g of sucrose is dissolved in 2 mL of DI water. The sucrose solution in the second beaker is poured into the metal precursor solution in the first beaker. This combined solution now in the first beaker is stirred for 15 minutes at 300 RPM, after which it is dried at 120 °C in air for 24 hours. After drying, the material is crushed in a mortar and pestle. To carburize the sample, 1 g of crushed and dried material is added to a crucible. The sample is heated at a ramp rate of 15 °C/min to a hold temperature of 570 °C for 0.5 hr under 60 sccm of H2 gas. After carburization, the sample is cooled under 30 sccm of N2 gas until the tube furnace reads below 30 °C. The sample is passivated under 30 sccm of 1% O2/N2 gas for 2 hours. | 570 | 15 | H2 | 1 | 0.5 | 60
In the first beaker, 1 g of ammonium heptamolybdate tetrahydrate is dissolved in 5.5 mL of DI water. In the second beaker, 1 g of sucrose is dissolved in 2 mL of DI water. The sucrose solution in the second beaker is poured into the metal precursor solution in the first beaker. This combined solution now in the first beaker is stirred for 15 minutes at 300 RPM, after which it is dried at 120 °C in air for 24 hours. After drying, the material is crushed in a mortar and pestle. To carburize the sample, 1 g of crushed and dried material is added to a crucible. The sample is heated at a ramp rate of 15 °C/min to a hold temperature of 570 °C for 0.5 hr under 100 sccm of H2 gas. After carburization, the sample is cooled under 30 sccm of N2 gas until the tube furnace reads below 30 °C. The sample is passivated under 30 sccm of 1% O2/N2 gas for 2 hours. | 570 | 15 | H2 | 1 | 0.5 | 100
In the first beaker, 1 g of ammonium heptamolybdate tetrahydrate is dissolved in 5.5 mL of DI water. In the second beaker, 1 g of sucrose is dissolved in 2 mL of DI water. The sucrose solution in the second beaker is poured into the metal precursor solution in the first beaker. This combined solution now in the first beaker is stirred for 15 minutes at 300 RPM, after which it is dried at 120 °C in air for 24 hours. After drying, the material is crushed in a mortar and pestle. To carburize the sample, 1 g of crushed and dried material is added to a crucible. The sample is heated at a ramp rate of 15 °C/min to a hold temperature of 570 °C for 2 hr under 30 sccm of H2 gas. After carburization, the sample is cooled under 30 sccm of N2 gas until the tube furnace reads below 30 °C. The sample is passivated under 30 sccm of 1% O2/N2 gas for 2 hours. | 570 | 15 | H2 | 1 | 2 | 30
In the first beaker, 1 g of ammonium heptamolybdate tetrahydrate is dissolved in 5.5 mL of DI water. In the second beaker, 1 g of sucrose is dissolved in 2 mL of DI water. The sucrose solution in the second beaker is poured into the metal precursor solution in the first beaker. This combined solution now in the first beaker is stirred for 15 minutes at 300 RPM, after which it is dried at 120 °C in air for 24 hours. After drying, the material is crushed in a mortar and pestle. To carburize the sample, 1 g of crushed and dried material is added to a crucible. The sample is heated at a ramp rate of 15 °C/min to a hold temperature of 570 °C for 2 hr under 60 sccm of H2 gas. After carburization, the sample is cooled under 30 sccm of N2 gas until the tube furnace reads below 30 °C. The sample is passivated under 30 sccm of 1% O2/N2 gas for 2 hours. | 570 | 15 | H2 | 1 | 2 | 60
In the first beaker, 1 g of ammonium heptamolybdate tetrahydrate is dissolved in 5.5 mL of DI water. In the second beaker, 1 g of sucrose is dissolved in 2 mL of DI water. The sucrose solution in the second beaker is poured into the metal precursor solution in the first beaker. This combined solution now in the first beaker is stirred for 15 minutes at 300 RPM, after which it is dried at 120 °C in air for 24 hours. After drying, the material is crushed in a mortar and pestle. To carburize the sample, 1 g of crushed and dried material is added to a crucible. The sample is heated at a ramp rate of 15 °C/min to a hold temperature of 570 °C for 2 hr under 100 sccm of H2 gas. After carburization, the sample is cooled under 30 sccm of N2 gas until the tube furnace reads below 30 °C. The sample is passivated under 30 sccm of 1% O2/N2 gas for 2 hours. | 570 | 15 | H2 | 1 | 2 | 100
In the first beaker, 1 g of ammonium heptamolybdate tetrahydrate is dissolved in 5.5 mL of DI water. In the second beaker, 1 g of sucrose is dissolved in 2 mL of DI water. The sucrose solution in the second beaker is poured into the metal precursor solution in the first beaker. This combined solution now in the first beaker is stirred for 15 minutes at 300 RPM, after which it is dried at 120 °C in air for 24 hours. After drying, the material is crushed in a mortar and pestle. To carburize the sample, 1 g of crushed and dried material is added to a crucible. The sample is heated at a ramp rate of 15 °C/min to a hold temperature of 570 °C for 5 hr under 30 sccm of H2 gas. After carburization, the sample is cooled under 30 sccm of N2 gas until the tube furnace reads below 30 °C. The sample is passivated under 30 sccm of 1% O2/N2 gas for 2 hours. | 570 | 15 | H2 | 1 | 5 | 30
In the first beaker, 1 g of ammonium heptamolybdate tetrahydrate is dissolved in 5.5 mL of DI water. In the second beaker, 1 g of sucrose is dissolved in 2 mL of DI water. The sucrose solution in the second beaker is poured into the metal precursor solution in the first beaker. This combined solution now in the first beaker is stirred for 15 minutes at 300 RPM, after which it is dried at 120 °C in air for 24 hours. After drying, the material is crushed in a mortar and pestle. To carburize the sample, 1 g of crushed and dried material is added to a crucible. The sample is heated at a ramp rate of 15 °C/min to a hold temperature of 570 °C for 5 hr under 60 sccm of H2 gas. After carburization, the sample is cooled under 30 sccm of N2 gas until the tube furnace reads below 30 °C. The sample is passivated under 30 sccm of 1% O2/N2 gas for 2 hours. | 570 | 15 | H2 | 1 | 5 | 60
In the first beaker, 1 g of ammonium heptamolybdate tetrahydrate is dissolved in 5.5 mL of DI water. In the second beaker, 1 g of sucrose is dissolved in 2 mL of DI water. The sucrose solution in the second beaker is poured into the metal precursor solution in the first beaker. This combined solution now in the first beaker is stirred for 15 minutes at 300 RPM, after which it is dried at 120 °C in air for 24 hours. After drying, the material is crushed in a mortar and pestle. To carburize the sample, 1 g of crushed and dried material is added to a crucible. The sample is heated at a ramp rate of 15 °C/min to a hold temperature of 570 °C for 5 hr under 100 sccm of H2 gas. After carburization, the sample is cooled under 30 sccm of N2 gas until the tube furnace reads below 30 °C. The sample is passivated under 30 sccm of 1% O2/N2 gas for 2 hours. | 570 | 15 | H2 | 1 | 5 | 100
In the first beaker, 1 g of ammonium heptamolybdate tetrahydrate is dissolved in 5.5 mL of DI water. In the second beaker, 1 g of sucrose is dissolved in 2 mL of DI water. The sucrose solution in the second beaker is poured into the metal precursor solution in the first beaker. This combined solution now in the first beaker is stirred for 15 minutes at 300 RPM, after which it is dried at 120 °C in air for 24 hours. After drying, the material is crushed in a mortar and pestle. To carburize the sample, 1 g of crushed and dried material is added to a crucible. The sample is heated at a ramp rate of 15 °C/min to a hold temperature of 570 °C for 10 hr under 30 sccm of H2 gas. After carburization, the sample is cooled under 30 sccm of N2 gas until the tube furnace reads below 30 °C. The sample is passivated under 30 sccm of 1% O2/N2 gas for 2 hours. | 570 | 15 | H2 | 1 | 10 | 30
In the first beaker, 1 g of ammonium heptamolybdate tetrahydrate is dissolved in 5.5 mL of DI water. In the second beaker, 1 g of sucrose is dissolved in 2 mL of DI water. The sucrose solution in the second beaker is poured into the metal precursor solution in the first beaker. This combined solution now in the first beaker is stirred for 15 minutes at 300 RPM, after which it is dried at 120 °C in air for 24 hours. After drying, the material is crushed in a mortar and pestle. To carburize the sample, 1 g of crushed and dried material is added to a crucible. The sample is heated at a ramp rate of 15 °C/min to a hold temperature of 570 °C for 10 hr under 60 sccm of H2 gas. After carburization, the sample is cooled under 30 sccm of N2 gas until the tube furnace reads below 30 °C. The sample is passivated under 30 sccm of 1% O2/N2 gas for 2 hours. | 570 | 15 | H2 | 1 | 10 | 60
In the first beaker, 1 g of ammonium heptamolybdate tetrahydrate is dissolved in 5.5 mL of DI water. In the second beaker, 1 g of sucrose is dissolved in 2 mL of DI water. The sucrose solution in the second beaker is poured into the metal precursor solution in the first beaker. This combined solution now in the first beaker is stirred for 15 minutes at 300 RPM, after which it is dried at 120 °C in air for 24 hours. After drying, the material is crushed in a mortar and pestle. To carburize the sample, 1 g of crushed and dried material is added to a crucible. The sample is heated at a ramp rate of 15 °C/min to a hold temperature of 570 °C for 10 hr under 100 sccm of H2 gas. After carburization, the sample is cooled under 30 sccm of N2 gas until the tube furnace reads below 30 °C. The sample is passivated under 30 sccm of 1% O2/N2 gas for 2 hours. | 570 | 15 | H2 | 1 | 10 | 100
In the first beaker, 1 g of ammonium heptamolybdate tetrahydrate is dissolved in 6 mL of DI water. In the second beaker, 0.5 g of sucrose is dissolved in 1.5 mL of DI water. The sucrose solution in the second beaker is poured into the metal precursor solution in the first beaker. This combined solution now in the first beaker is stirred for 15 minutes at 300 RPM, after which it is dried at 120 °C in air for 24 hours. After drying, the material is crushed in a mortar and pestle. To carburize the sample, 1 g of crushed and dried material is added to a crucible. The sample is heated at a ramp rate of 15 °C/min to a hold temperature of 570 °C for 0.5 hr under 30 sccm of H2 gas. After carburization, the sample is cooled under 30 sccm of N2 gas until the tube furnace reads below 30 °C. The sample is passivated under 30 sccm of 1% O2/N2 gas for 2 hours. | 570 | 15 | H2 | 2 | 0.5 | 30
In the first beaker, 1 g of ammonium heptamolybdate tetrahydrate is dissolved in 6 mL of DI water. In the second beaker, 0.5 g of sucrose is dissolved in 1.5 mL of DI water. The sucrose solution in the second beaker is poured into the metal precursor solution in the first beaker. This combined solution now in the first beaker is stirred for 15 minutes at 300 RPM, after which it is dried at 120 °C in air for 24 hours. After drying, the material is crushed in a mortar and pestle. To carburize the sample, 1 g of crushed and dried material is added to a crucible. The sample is heated at a ramp rate of 15 °C/min to a hold temperature of 570 °C for 0.5 hr under 60 sccm of H2 gas. After carburization, the sample is cooled under 30 sccm of N2 gas until the tube furnace reads below 30 °C. The sample is passivated under 30 sccm of 1% O2/N2 gas for 2 hours. | 570 | 15 | H2 | 2 | 0.5 | 60
In the first beaker, 1 g of ammonium heptamolybdate tetrahydrate is dissolved in 6 mL of DI water. In the second beaker, 0.5 g of sucrose is dissolved in 1.5 mL of DI water. The sucrose solution in the second beaker is poured into the metal precursor solution in the first beaker. This combined solution now in the first beaker is stirred for 15 minutes at 300 RPM, after which it is dried at 120 °C in air for 24 hours. After drying, the material is crushed in a mortar and pestle. To carburize the sample, 1 g of crushed and dried material is added to a crucible. The sample is heated at a ramp rate of 15 °C/min to a hold temperature of 570 °C for 0.5 hr under 100 sccm of H2 gas. After carburization, the sample is cooled under 30 sccm of N2 gas until the tube furnace reads below 30 °C. The sample is passivated under 30 sccm of 1% O2/N2 gas for 2 hours. | 570 | 15 | H2 | 2 | 0.5 | 100
In the first beaker, 1 g of ammonium heptamolybdate tetrahydrate is dissolved in 6 mL of DI water. In the second beaker, 0.5 g of sucrose is dissolved in 1.5 mL of DI water. The sucrose solution in the second beaker is poured into the metal precursor solution in the first beaker. This combined solution now in the first beaker is stirred for 15 minutes at 300 RPM, after which it is dried at 120 °C in air for 24 hours. After drying, the material is crushed in a mortar and pestle. To carburize the sample, 1 g of crushed and dried material is added to a crucible. The sample is heated at a ramp rate of 15 °C/min to a hold temperature of 570 °C for 2 hr under 30 sccm of H2 gas. After carburization, the sample is cooled under 30 sccm of N2 gas until the tube furnace reads below 30 °C. The sample is passivated under 30 sccm of 1% O2/N2 gas for 2 hours. | 570 | 15 | H2 | 2 | 2 | 30
In the first beaker, 1 g of ammonium heptamolybdate tetrahydrate is dissolved in 6 mL of DI water. In the second beaker, 0.5 g of sucrose is dissolved in 1.5 mL of DI water. The sucrose solution in the second beaker is poured into the metal precursor solution in the first beaker. This combined solution now in the first beaker is stirred for 15 minutes at 300 RPM, after which it is dried at 120 °C in air for 24 hours. After drying, the material is crushed in a mortar and pestle. To carburize the sample, 1 g of crushed and dried material is added to a crucible. The sample is heated at a ramp rate of 15 °C/min to a hold temperature of 570 °C for 2 hr under 60 sccm of H2 gas. After carburization, the sample is cooled under 30 sccm of N2 gas until the tube furnace reads below 30 °C. The sample is passivated under 30 sccm of 1% O2/N2 gas for 2 hours. | 570 | 15 | H2 | 2 | 2 | 60
In the first beaker, 1 g of ammonium heptamolybdate tetrahydrate is dissolved in 6 mL of DI water. In the second beaker, 0.5 g of sucrose is dissolved in 1.5 mL of DI water. The sucrose solution in the second beaker is poured into the metal precursor solution in the first beaker. This combined solution now in the first beaker is stirred for 15 minutes at 300 RPM, after which it is dried at 120 °C in air for 24 hours. After drying, the material is crushed in a mortar and pestle. To carburize the sample, 1 g of crushed and dried material is added to a crucible. The sample is heated at a ramp rate of 15 °C/min to a hold temperature of 570 °C for 2 hr under 100 sccm of H2 gas. After carburization, the sample is cooled under 30 sccm of N2 gas until the tube furnace reads below 30 °C. The sample is passivated under 30 sccm of 1% O2/N2 gas for 2 hours. | 570 | 15 | H2 | 2 | 2 | 100
In the first beaker, 1 g of ammonium heptamolybdate tetrahydrate is dissolved in 6 mL of DI water. In the second beaker, 0.5 g of sucrose is dissolved in 1.5 mL of DI water. The sucrose solution in the second beaker is poured into the metal precursor solution in the first beaker. This combined solution now in the first beaker is stirred for 15 minutes at 300 RPM, after which it is dried at 120 °C in air for 24 hours. After drying, the material is crushed in a mortar and pestle. To carburize the sample, 1 g of crushed and dried material is added to a crucible. The sample is heated at a ramp rate of 15 °C/min to a hold temperature of 570 °C for 5 hr under 30 sccm of H2 gas. After carburization, the sample is cooled under 30 sccm of N2 gas until the tube furnace reads below 30 °C. The sample is passivated under 30 sccm of 1% O2/N2 gas for 2 hours. | 570 | 15 | H2 | 2 | 5 | 30
In the first beaker, 1 g of ammonium heptamolybdate tetrahydrate is dissolved in 6 mL of DI water. In the second beaker, 0.5 g of sucrose is dissolved in 1.5 mL of DI water. The sucrose solution in the second beaker is poured into the metal precursor solution in the first beaker. This combined solution now in the first beaker is stirred for 15 minutes at 300 RPM, after which it is dried at 120 °C in air for 24 hours. After drying, the material is crushed in a mortar and pestle. To carburize the sample, 1 g of crushed and dried material is added to a crucible. The sample is heated at a ramp rate of 15 °C/min to a hold temperature of 570 °C for 5 hr under 60 sccm of H2 gas. After carburization, the sample is cooled under 30 sccm of N2 gas until the tube furnace reads below 30 °C. The sample is passivated under 30 sccm of 1% O2/N2 gas for 2 hours. | 570 | 15 | H2 | 2 | 5 | 60
In the first beaker, 1 g of ammonium heptamolybdate tetrahydrate is dissolved in 6 mL of DI water. In the second beaker, 0.5 g of sucrose is dissolved in 1.5 mL of DI water. The sucrose solution in the second beaker is poured into the metal precursor solution in the first beaker. This combined solution now in the first beaker is stirred for 15 minutes at 300 RPM, after which it is dried at 120 °C in air for 24 hours. After drying, the material is crushed in a mortar and pestle. To carburize the sample, 1 g of crushed and dried material is added to a crucible. The sample is heated at a ramp rate of 15 °C/min to a hold temperature of 570 °C for 5 hr under 100 sccm of H2 gas. After carburization, the sample is cooled under 30 sccm of N2 gas until the tube furnace reads below 30 °C. The sample is passivated under 30 sccm of 1% O2/N2 gas for 2 hours. | 570 | 15 | H2 | 2 | 5 | 100
In the first beaker, 1 g of ammonium heptamolybdate tetrahydrate is dissolved in 6 mL of DI water. In the second beaker, 0.5 g of sucrose is dissolved in 1.5 mL of DI water. The sucrose solution in the second beaker is poured into the metal precursor solution in the first beaker. This combined solution now in the first beaker is stirred for 15 minutes at 300 RPM, after which it is dried at 120 °C in air for 24 hours. After drying, the material is crushed in a mortar and pestle. To carburize the sample, 1 g of crushed and dried material is added to a crucible. The sample is heated at a ramp rate of 15 °C/min to a hold temperature of 570 °C for 10 hr under 30 sccm of H2 gas. After carburization, the sample is cooled under 30 sccm of N2 gas until the tube furnace reads below 30 °C. The sample is passivated under 30 sccm of 1% O2/N2 gas for 2 hours. | 570 | 15 | H2 | 2 | 10 | 30
In the first beaker, 1 g of ammonium heptamolybdate tetrahydrate is dissolved in 6 mL of DI water. In the second beaker, 0.5 g of sucrose is dissolved in 1.5 mL of DI water. The sucrose solution in the second beaker is poured into the metal precursor solution in the first beaker. This combined solution now in the first beaker is stirred for 15 minutes at 300 RPM, after which it is dried at 120 °C in air for 24 hours. After drying, the material is crushed in a mortar and pestle. To carburize the sample, 1 g of crushed and dried material is added to a crucible. The sample is heated at a ramp rate of 15 °C/min to a hold temperature of 570 °C for 10 hr under 60 sccm of H2 gas. After carburization, the sample is cooled under 30 sccm of N2 gas until the tube furnace reads below 30 °C. The sample is passivated under 30 sccm of 1% O2/N2 gas for 2 hours. | 570 | 15 | H2 | 2 | 10 | 60
In the first beaker, 1 g of ammonium heptamolybdate tetrahydrate is dissolved in 6 mL of DI water. In the second beaker, 0.5 g of sucrose is dissolved in 1.5 mL of DI water. The sucrose solution in the second beaker is poured into the metal precursor solution in the first beaker. This combined solution now in the first beaker is stirred for 15 minutes at 300 RPM, after which it is dried at 120 °C in air for 24 hours. After drying, the material is crushed in a mortar and pestle. To carburize the sample, 1 g of crushed and dried material is added to a crucible. The sample is heated at a ramp rate of 15 °C/min to a hold temperature of 570 °C for 10 hr under 100 sccm of H2 gas. After carburization, the sample is cooled under 30 sccm of N2 gas until the tube furnace reads below 30 °C. The sample is passivated under 30 sccm of 1% O2/N2 gas for 2 hours. | 570 | 15 | H2 | 2 | 10 | 100
In the first beaker, 1 g of ammonium heptamolybdate tetrahydrate is dissolved in 4 mL of DI water. In the second beaker, 2 g of sucrose is dissolved in 3.5 mL of DI water. The sucrose solution in the second beaker is poured into the metal precursor solution in the first beaker. This combined solution now in the first beaker is stirred for 15 minutes at 300 RPM, after which it is dried at 120 °C in air for 24 hours. After drying, the material is crushed in a mortar and pestle. To carburize the sample, 1 g of crushed and dried material is added to a crucible. The sample is heated at a ramp rate of 15 °C/min to a hold temperature of 570 °C for 0.5 hr under 30 sccm of N2 gas. After carburization, the sample is cooled under 30 sccm of N2 gas until the tube furnace reads below 30 °C. The sample is passivated under 30 sccm of 1% O2/N2 gas for 2 hours. | 570 | 15 | N2 | 0.5 | 0.5 | 30
In the first beaker, 1 g of ammonium heptamolybdate tetrahydrate is dissolved in 4 mL of DI water. In the second beaker, 2 g of sucrose is dissolved in 3.5 mL of DI water. The sucrose solution in the second beaker is poured into the metal precursor solution in the first beaker. This combined solution now in the first beaker is stirred for 15 minutes at 300 RPM, after which it is dried at 120 °C in air for 24 hours. After drying, the material is crushed in a mortar and pestle. To carburize the sample, 1 g of crushed and dried material is added to a crucible. The sample is heated at a ramp rate of 15 °C/min to a hold temperature of 570 °C for 0.5 hr under 60 sccm of N2 gas. After carburization, the sample is cooled under 30 sccm of N2 gas until the tube furnace reads below 30 °C. The sample is passivated under 30 sccm of 1% O2/N2 gas for 2 hours. | 570 | 15 | N2 | 0.5 | 0.5 | 60
In the first beaker, 1 g of ammonium heptamolybdate tetrahydrate is dissolved in 4 mL of DI water. In the second beaker, 2 g of sucrose is dissolved in 3.5 mL of DI water. The sucrose solution in the second beaker is poured into the metal precursor solution in the first beaker. This combined solution now in the first beaker is stirred for 15 minutes at 300 RPM, after which it is dried at 120 °C in air for 24 hours. After drying, the material is crushed in a mortar and pestle. To carburize the sample, 1 g of crushed and dried material is added to a crucible. The sample is heated at a ramp rate of 15 °C/min to a hold temperature of 570 °C for 0.5 hr under 100 sccm of N2 gas. After carburization, the sample is cooled under 30 sccm of N2 gas until the tube furnace reads below 30 °C. The sample is passivated under 30 sccm of 1% O2/N2 gas for 2 hours. | 570 | 15 | N2 | 0.5 | 0.5 | 100
In the first beaker, 1 g of ammonium heptamolybdate tetrahydrate is dissolved in 4 mL of DI water. In the second beaker, 2 g of sucrose is dissolved in 3.5 mL of DI water. The sucrose solution in the second beaker is poured into the metal precursor solution in the first beaker. This combined solution now in the first beaker is stirred for 15 minutes at 300 RPM, after which it is dried at 120 °C in air for 24 hours. After drying, the material is crushed in a mortar and pestle. To carburize the sample, 1 g of crushed and dried material is added to a crucible. The sample is heated at a ramp rate of 15 °C/min to a hold temperature of 570 °C for 2 hr under 30 sccm of N2 gas. After carburization, the sample is cooled under 30 sccm of N2 gas until the tube furnace reads below 30 °C. The sample is passivated under 30 sccm of 1% O2/N2 gas for 2 hours. | 570 | 15 | N2 | 0.5 | 2 | 30
In the first beaker, 1 g of ammonium heptamolybdate tetrahydrate is dissolved in 4 mL of DI water. In the second beaker, 2 g of sucrose is dissolved in 3.5 mL of DI water. The sucrose solution in the second beaker is poured into the metal precursor solution in the first beaker. This combined solution now in the first beaker is stirred for 15 minutes at 300 RPM, after which it is dried at 120 °C in air for 24 hours. After drying, the material is crushed in a mortar and pestle. To carburize the sample, 1 g of crushed and dried material is added to a crucible. The sample is heated at a ramp rate of 15 °C/min to a hold temperature of 570 °C for 2 hr under 60 sccm of N2 gas. After carburization, the sample is cooled under 30 sccm of N2 gas until the tube furnace reads below 30 °C. The sample is passivated under 30 sccm of 1% O2/N2 gas for 2 hours. | 570 | 15 | N2 | 0.5 | 2 | 60
In the first beaker, 1 g of ammonium heptamolybdate tetrahydrate is dissolved in 4 mL of DI water. In the second beaker, 2 g of sucrose is dissolved in 3.5 mL of DI water. The sucrose solution in the second beaker is poured into the metal precursor solution in the first beaker. This combined solution now in the first beaker is stirred for 15 minutes at 300 RPM, after which it is dried at 120 °C in air for 24 hours. After drying, the material is crushed in a mortar and pestle. To carburize the sample, 1 g of crushed and dried material is added to a crucible. The sample is heated at a ramp rate of 15 °C/min to a hold temperature of 570 °C for 2 hr under 100 sccm of N2 gas. After carburization, the sample is cooled under 30 sccm of N2 gas until the tube furnace reads below 30 °C. The sample is passivated under 30 sccm of 1% O2/N2 gas for 2 hours. | 570 | 15 | N2 | 0.5 | 2 | 100
In the first beaker, 1 g of ammonium heptamolybdate tetrahydrate is dissolved in 4 mL of DI water. In the second beaker, 2 g of sucrose is dissolved in 3.5 mL of DI water. The sucrose solution in the second beaker is poured into the metal precursor solution in the first beaker. This combined solution now in the first beaker is stirred for 15 minutes at 300 RPM, after which it is dried at 120 °C in air for 24 hours. After drying, the material is crushed in a mortar and pestle. To carburize the sample, 1 g of crushed and dried material is added to a crucible. The sample is heated at a ramp rate of 15 °C/min to a hold temperature of 570 °C for 5 hr under 30 sccm of N2 gas. After carburization, the sample is cooled under 30 sccm of N2 gas until the tube furnace reads below 30 °C. The sample is passivated under 30 sccm of 1% O2/N2 gas for 2 hours. | 570 | 15 | N2 | 0.5 | 5 | 30
In the first beaker, 1 g of ammonium heptamolybdate tetrahydrate is dissolved in 4 mL of DI water. In the second beaker, 2 g of sucrose is dissolved in 3.5 mL of DI water. The sucrose solution in the second beaker is poured into the metal precursor solution in the first beaker. This combined solution now in the first beaker is stirred for 15 minutes at 300 RPM, after which it is dried at 120 °C in air for 24 hours. After drying, the material is crushed in a mortar and pestle. To carburize the sample, 1 g of crushed and dried material is added to a crucible. The sample is heated at a ramp rate of 15 °C/min to a hold temperature of 570 °C for 5 hr under 60 sccm of N2 gas. After carburization, the sample is cooled under 30 sccm of N2 gas until the tube furnace reads below 30 °C. The sample is passivated under 30 sccm of 1% O2/N2 gas for 2 hours. | 570 | 15 | N2 | 0.5 | 5 | 60
In the first beaker, 1 g of ammonium heptamolybdate tetrahydrate is dissolved in 4 mL of DI water. In the second beaker, 2 g of sucrose is dissolved in 3.5 mL of DI water. The sucrose solution in the second beaker is poured into the metal precursor solution in the first beaker. This combined solution now in the first beaker is stirred for 15 minutes at 300 RPM, after which it is dried at 120 °C in air for 24 hours. After drying, the material is crushed in a mortar and pestle. To carburize the sample, 1 g of crushed and dried material is added to a crucible. The sample is heated at a ramp rate of 15 °C/min to a hold temperature of 570 °C for 5 hr under 100 sccm of N2 gas. After carburization, the sample is cooled under 30 sccm of N2 gas until the tube furnace reads below 30 °C. The sample is passivated under 30 sccm of 1% O2/N2 gas for 2 hours. | 570 | 15 | N2 | 0.5 | 5 | 100
In the first beaker, 1 g of ammonium heptamolybdate tetrahydrate is dissolved in 4 mL of DI water. In the second beaker, 2 g of sucrose is dissolved in 3.5 mL of DI water. The sucrose solution in the second beaker is poured into the metal precursor solution in the first beaker. This combined solution now in the first beaker is stirred for 15 minutes at 300 RPM, after which it is dried at 120 °C in air for 24 hours. After drying, the material is crushed in a mortar and pestle. To carburize the sample, 1 g of crushed and dried material is added to a crucible. The sample is heated at a ramp rate of 15 °C/min to a hold temperature of 570 °C for 10 hr under 30 sccm of N2 gas. After carburization, the sample is cooled under 30 sccm of N2 gas until the tube furnace reads below 30 °C. The sample is passivated under 30 sccm of 1% O2/N2 gas for 2 hours. | 570 | 15 | N2 | 0.5 | 10 | 30
In the first beaker, 1 g of ammonium heptamolybdate tetrahydrate is dissolved in 4 mL of DI water. In the second beaker, 2 g of sucrose is dissolved in 3.5 mL of DI water. The sucrose solution in the second beaker is poured into the metal precursor solution in the first beaker. This combined solution now in the first beaker is stirred for 15 minutes at 300 RPM, after which it is dried at 120 °C in air for 24 hours. After drying, the material is crushed in a mortar and pestle. To carburize the sample, 1 g of crushed and dried material is added to a crucible. The sample is heated at a ramp rate of 15 °C/min to a hold temperature of 570 °C for 10 hr under 60 sccm of N2 gas. After carburization, the sample is cooled under 30 sccm of N2 gas until the tube furnace reads below 30 °C. The sample is passivated under 30 sccm of 1% O2/N2 gas for 2 hours. | 570 | 15 | N2 | 0.5 | 10 | 60
In the first beaker, 1 g of ammonium heptamolybdate tetrahydrate is dissolved in 4 mL of DI water. In the second beaker, 2 g of sucrose is dissolved in 3.5 mL of DI water. The sucrose solution in the second beaker is poured into the metal precursor solution in the first beaker. This combined solution now in the first beaker is stirred for 15 minutes at 300 RPM, after which it is dried at 120 °C in air for 24 hours. After drying, the material is crushed in a mortar and pestle. To carburize the sample, 1 g of crushed and dried material is added to a crucible. The sample is heated at a ramp rate of 15 °C/min to a hold temperature of 570 °C for 10 hr under 100 sccm of N2 gas. After carburization, the sample is cooled under 30 sccm of N2 gas until the tube furnace reads below 30 °C. The sample is passivated under 30 sccm of 1% O2/N2 gas for 2 hours. | 570 | 15 | N2 | 0.5 | 10 | 100
In the first beaker, 1 g of ammonium heptamolybdate tetrahydrate is dissolved in 5.5 mL of DI water. In the second beaker, 1 g of sucrose is dissolved in 2 mL of DI water. The sucrose solution in the second beaker is poured into the metal precursor solution in the first beaker. This combined solution now in the first beaker is stirred for 15 minutes at 300 RPM, after which it is dried at 120 °C in air for 24 hours. After drying, the material is crushed in a mortar and pestle. To carburize the sample, 1 g of crushed and dried material is added to a crucible. The sample is heated at a ramp rate of 15 °C/min to a hold temperature of 570 °C for 0.5 hr under 30 sccm of N2 gas. After carburization, the sample is cooled under 30 sccm of N2 gas until the tube furnace reads below 30 °C. The sample is passivated under 30 sccm of 1% O2/N2 gas for 2 hours. | 570 | 15 | N2 | 1 | 0.5 | 30
In the first beaker, 1 g of ammonium heptamolybdate tetrahydrate is dissolved in 5.5 mL of DI water. In the second beaker, 1 g of sucrose is dissolved in 2 mL of DI water. The sucrose solution in the second beaker is poured into the metal precursor solution in the first beaker. This combined solution now in the first beaker is stirred for 15 minutes at 300 RPM, after which it is dried at 120 °C in air for 24 hours. After drying, the material is crushed in a mortar and pestle. To carburize the sample, 1 g of crushed and dried material is added to a crucible. The sample is heated at a ramp rate of 15 °C/min to a hold temperature of 570 °C for 0.5 hr under 60 sccm of N2 gas. After carburization, the sample is cooled under 30 sccm of N2 gas until the tube furnace reads below 30 °C. The sample is passivated under 30 sccm of 1% O2/N2 gas for 2 hours. | 570 | 15 | N2 | 1 | 0.5 | 60
In the first beaker, 1 g of ammonium heptamolybdate tetrahydrate is dissolved in 5.5 mL of DI water. In the second beaker, 1 g of sucrose is dissolved in 2 mL of DI water. The sucrose solution in the second beaker is poured into the metal precursor solution in the first beaker. This combined solution now in the first beaker is stirred for 15 minutes at 300 RPM, after which it is dried at 120 °C in air for 24 hours. After drying, the material is crushed in a mortar and pestle. To carburize the sample, 1 g of crushed and dried material is added to a crucible. The sample is heated at a ramp rate of 15 °C/min to a hold temperature of 570 °C for 0.5 hr under 100 sccm of N2 gas. After carburization, the sample is cooled under 30 sccm of N2 gas until the tube furnace reads below 30 °C. The sample is passivated under 30 sccm of 1% O2/N2 gas for 2 hours. | 570 | 15 | N2 | 1 | 0.5 | 100
In the first beaker, 1 g of ammonium heptamolybdate tetrahydrate is dissolved in 5.5 mL of DI water. In the second beaker, 1 g of sucrose is dissolved in 2 mL of DI water. The sucrose solution in the second beaker is poured into the metal precursor solution in the first beaker. This combined solution now in the first beaker is stirred for 15 minutes at 300 RPM, after which it is dried at 120 °C in air for 24 hours. After drying, the material is crushed in a mortar and pestle. To carburize the sample, 1 g of crushed and dried material is added to a crucible. The sample is heated at a ramp rate of 15 °C/min to a hold temperature of 570 °C for 2 hr under 30 sccm of N2 gas. After carburization, the sample is cooled under 30 sccm of N2 gas until the tube furnace reads below 30 °C. The sample is passivated under 30 sccm of 1% O2/N2 gas for 2 hours. | 570 | 15 | N2 | 1 | 2 | 30
In the first beaker, 1 g of ammonium heptamolybdate tetrahydrate is dissolved in 5.5 mL of DI water. In the second beaker, 1 g of sucrose is dissolved in 2 mL of DI water. The sucrose solution in the second beaker is poured into the metal precursor solution in the first beaker. This combined solution now in the first beaker is stirred for 15 minutes at 300 RPM, after which it is dried at 120 °C in air for 24 hours. After drying, the material is crushed in a mortar and pestle. To carburize the sample, 1 g of crushed and dried material is added to a crucible. The sample is heated at a ramp rate of 15 °C/min to a hold temperature of 570 °C for 2 hr under 60 sccm of N2 gas. After carburization, the sample is cooled under 30 sccm of N2 gas until the tube furnace reads below 30 °C. The sample is passivated under 30 sccm of 1% O2/N2 gas for 2 hours. | 570 | 15 | N2 | 1 | 2 | 60
In the first beaker, 1 g of ammonium heptamolybdate tetrahydrate is dissolved in 5.5 mL of DI water. In the second beaker, 1 g of sucrose is dissolved in 2 mL of DI water. The sucrose solution in the second beaker is poured into the metal precursor solution in the first beaker. This combined solution now in the first beaker is stirred for 15 minutes at 300 RPM, after which it is dried at 120 °C in air for 24 hours. After drying, the material is crushed in a mortar and pestle. To carburize the sample, 1 g of crushed and dried material is added to a crucible. The sample is heated at a ramp rate of 15 °C/min to a hold temperature of 570 °C for 2 hr under 100 sccm of N2 gas. After carburization, the sample is cooled under 30 sccm of N2 gas until the tube furnace reads below 30 °C. The sample is passivated under 30 sccm of 1% O2/N2 gas for 2 hours. | 570 | 15 | N2 | 1 | 2 | 100
In the first beaker, 1 g of ammonium heptamolybdate tetrahydrate is dissolved in 5.5 mL of DI water. In the second beaker, 1 g of sucrose is dissolved in 2 mL of DI water. The sucrose solution in the second beaker is poured into the metal precursor solution in the first beaker. This combined solution now in the first beaker is stirred for 15 minutes at 300 RPM, after which it is dried at 120 °C in air for 24 hours. After drying, the material is crushed in a mortar and pestle. To carburize the sample, 1 g of crushed and dried material is added to a crucible. The sample is heated at a ramp rate of 15 °C/min to a hold temperature of 570 °C for 5 hr under 30 sccm of N2 gas. After carburization, the sample is cooled under 30 sccm of N2 gas until the tube furnace reads below 30 °C. The sample is passivated under 30 sccm of 1% O2/N2 gas for 2 hours. | 570 | 15 | N2 | 1 | 5 | 30
In the first beaker, 1 g of ammonium heptamolybdate tetrahydrate is dissolved in 5.5 mL of DI water. In the second beaker, 1 g of sucrose is dissolved in 2 mL of DI water. The sucrose solution in the second beaker is poured into the metal precursor solution in the first beaker. This combined solution now in the first beaker is stirred for 15 minutes at 300 RPM, after which it is dried at 120 °C in air for 24 hours. After drying, the material is crushed in a mortar and pestle. To carburize the sample, 1 g of crushed and dried material is added to a crucible. The sample is heated at a ramp rate of 15 °C/min to a hold temperature of 570 °C for 5 hr under 60 sccm of N2 gas. After carburization, the sample is cooled under 30 sccm of N2 gas until the tube furnace reads below 30 °C. The sample is passivated under 30 sccm of 1% O2/N2 gas for 2 hours. | 570 | 15 | N2 | 1 | 5 | 60
In the first beaker, 1 g of ammonium heptamolybdate tetrahydrate is dissolved in 5.5 mL of DI water. In the second beaker, 1 g of sucrose is dissolved in 2 mL of DI water. The sucrose solution in the second beaker is poured into the metal precursor solution in the first beaker. This combined solution now in the first beaker is stirred for 15 minutes at 300 RPM, after which it is dried at 120 °C in air for 24 hours. After drying, the material is crushed in a mortar and pestle. To carburize the sample, 1 g of crushed and dried material is added to a crucible. The sample is heated at a ramp rate of 15 °C/min to a hold temperature of 570 °C for 5 hr under 100 sccm of N2 gas. After carburization, the sample is cooled under 30 sccm of N2 gas until the tube furnace reads below 30 °C. The sample is passivated under 30 sccm of 1% O2/N2 gas for 2 hours. | 570 | 15 | N2 | 1 | 5 | 100
In the first beaker, 1 g of ammonium heptamolybdate tetrahydrate is dissolved in 5.5 mL of DI water. In the second beaker, 1 g of sucrose is dissolved in 2 mL of DI water. The sucrose solution in the second beaker is poured into the metal precursor solution in the first beaker. This combined solution now in the first beaker is stirred for 15 minutes at 300 RPM, after which it is dried at 120 °C in air for 24 hours. After drying, the material is crushed in a mortar and pestle. To carburize the sample, 1 g of crushed and dried material is added to a crucible. The sample is heated at a ramp rate of 15 °C/min to a hold temperature of 570 °C for 10 hr under 30 sccm of N2 gas. After carburization, the sample is cooled under 30 sccm of N2 gas until the tube furnace reads below 30 °C. The sample is passivated under 30 sccm of 1% O2/N2 gas for 2 hours. | 570 | 15 | N2 | 1 | 10 | 30
In the first beaker, 1 g of ammonium heptamolybdate tetrahydrate is dissolved in 5.5 mL of DI water. In the second beaker, 1 g of sucrose is dissolved in 2 mL of DI water. The sucrose solution in the second beaker is poured into the metal precursor solution in the first beaker. This combined solution now in the first beaker is stirred for 15 minutes at 300 RPM, after which it is dried at 120 °C in air for 24 hours. After drying, the material is crushed in a mortar and pestle. To carburize the sample, 1 g of crushed and dried material is added to a crucible. The sample is heated at a ramp rate of 15 °C/min to a hold temperature of 570 °C for 10 hr under 60 sccm of N2 gas. After carburization, the sample is cooled under 30 sccm of N2 gas until the tube furnace reads below 30 °C. The sample is passivated under 30 sccm of 1% O2/N2 gas for 2 hours. | 570 | 15 | N2 | 1 | 10 | 60
In the first beaker, 1 g of ammonium heptamolybdate tetrahydrate is dissolved in 5.5 mL of DI water. In the second beaker, 1 g of sucrose is dissolved in 2 mL of DI water. The sucrose solution in the second beaker is poured into the metal precursor solution in the first beaker. This combined solution now in the first beaker is stirred for 15 minutes at 300 RPM, after which it is dried at 120 °C in air for 24 hours. After drying, the material is crushed in a mortar and pestle. To carburize the sample, 1 g of crushed and dried material is added to a crucible. The sample is heated at a ramp rate of 15 °C/min to a hold temperature of 570 °C for 10 hr under 100 sccm of N2 gas. After carburization, the sample is cooled under 30 sccm of N2 gas until the tube furnace reads below 30 °C. The sample is passivated under 30 sccm of 1% O2/N2 gas for 2 hours. | 570 | 15 | N2 | 1 | 10 | 100
In the first beaker, 1 g of ammonium heptamolybdate tetrahydrate is dissolved in 6 mL of DI water. In the second beaker, 0.5 g of sucrose is dissolved in 1.5 mL of DI water. The sucrose solution in the second beaker is poured into the metal precursor solution in the first beaker. This combined solution now in the first beaker is stirred for 15 minutes at 300 RPM, after which it is dried at 120 °C in air for 24 hours. After drying, the material is crushed in a mortar and pestle. To carburize the sample, 1 g of crushed and dried material is added to a crucible. The sample is heated at a ramp rate of 15 °C/min to a hold temperature of 570 °C for 0.5 hr under 30 sccm of N2 gas. After carburization, the sample is cooled under 30 sccm of N2 gas until the tube furnace reads below 30 °C. The sample is passivated under 30 sccm of 1% O2/N2 gas for 2 hours. | 570 | 15 | N2 | 2 | 0.5 | 30
In the first beaker, 1 g of ammonium heptamolybdate tetrahydrate is dissolved in 6 mL of DI water. In the second beaker, 0.5 g of sucrose is dissolved in 1.5 mL of DI water. The sucrose solution in the second beaker is poured into the metal precursor solution in the first beaker. This combined solution now in the first beaker is stirred for 15 minutes at 300 RPM, after which it is dried at 120 °C in air for 24 hours. After drying, the material is crushed in a mortar and pestle. To carburize the sample, 1 g of crushed and dried material is added to a crucible. The sample is heated at a ramp rate of 15 °C/min to a hold temperature of 570 °C for 0.5 hr under 60 sccm of N2 gas. After carburization, the sample is cooled under 30 sccm of N2 gas until the tube furnace reads below 30 °C. The sample is passivated under 30 sccm of 1% O2/N2 gas for 2 hours. | 570 | 15 | N2 | 2 | 0.5 | 60
In the first beaker, 1 g of ammonium heptamolybdate tetrahydrate is dissolved in 6 mL of DI water. In the second beaker, 0.5 g of sucrose is dissolved in 1.5 mL of DI water. The sucrose solution in the second beaker is poured into the metal precursor solution in the first beaker. This combined solution now in the first beaker is stirred for 15 minutes at 300 RPM, after which it is dried at 120 °C in air for 24 hours. After drying, the material is crushed in a mortar and pestle. To carburize the sample, 1 g of crushed and dried material is added to a crucible. The sample is heated at a ramp rate of 15 °C/min to a hold temperature of 570 °C for 0.5 hr under 100 sccm of N2 gas. After carburization, the sample is cooled under 30 sccm of N2 gas until the tube furnace reads below 30 °C. The sample is passivated under 30 sccm of 1% O2/N2 gas for 2 hours. | 570 | 15 | N2 | 2 | 0.5 | 100
In the first beaker, 1 g of ammonium heptamolybdate tetrahydrate is dissolved in 6 mL of DI water. In the second beaker, 0.5 g of sucrose is dissolved in 1.5 mL of DI water. The sucrose solution in the second beaker is poured into the metal precursor solution in the first beaker. This combined solution now in the first beaker is stirred for 15 minutes at 300 RPM, after which it is dried at 120 °C in air for 24 hours. After drying, the material is crushed in a mortar and pestle. To carburize the sample, 1 g of crushed and dried material is added to a crucible. The sample is heated at a ramp rate of 15 °C/min to a hold temperature of 570 °C for 2 hr under 30 sccm of N2 gas. After carburization, the sample is cooled under 30 sccm of N2 gas until the tube furnace reads below 30 °C. The sample is passivated under 30 sccm of 1% O2/N2 gas for 2 hours. | 570 | 15 | N2 | 2 | 2 | 30
In the first beaker, 1 g of ammonium heptamolybdate tetrahydrate is dissolved in 6 mL of DI water. In the second beaker, 0.5 g of sucrose is dissolved in 1.5 mL of DI water. The sucrose solution in the second beaker is poured into the metal precursor solution in the first beaker. This combined solution now in the first beaker is stirred for 15 minutes at 300 RPM, after which it is dried at 120 °C in air for 24 hours. After drying, the material is crushed in a mortar and pestle. To carburize the sample, 1 g of crushed and dried material is added to a crucible. The sample is heated at a ramp rate of 15 °C/min to a hold temperature of 570 °C for 2 hr under 60 sccm of N2 gas. After carburization, the sample is cooled under 30 sccm of N2 gas until the tube furnace reads below 30 °C. The sample is passivated under 30 sccm of 1% O2/N2 gas for 2 hours. | 570 | 15 | N2 | 2 | 2 | 60
In the first beaker, 1 g of ammonium heptamolybdate tetrahydrate is dissolved in 6 mL of DI water. In the second beaker, 0.5 g of sucrose is dissolved in 1.5 mL of DI water. The sucrose solution in the second beaker is poured into the metal precursor solution in the first beaker. This combined solution now in the first beaker is stirred for 15 minutes at 300 RPM, after which it is dried at 120 °C in air for 24 hours. After drying, the material is crushed in a mortar and pestle. To carburize the sample, 1 g of crushed and dried material is added to a crucible. The sample is heated at a ramp rate of 15 °C/min to a hold temperature of 570 °C for 2 hr under 100 sccm of N2 gas. After carburization, the sample is cooled under 30 sccm of N2 gas until the tube furnace reads below 30 °C. The sample is passivated under 30 sccm of 1% O2/N2 gas for 2 hours. | 570 | 15 | N2 | 2 | 2 | 100
In the first beaker, 1 g of ammonium heptamolybdate tetrahydrate is dissolved in 6 mL of DI water. In the second beaker, 0.5 g of sucrose is dissolved in 1.5 mL of DI water. The sucrose solution in the second beaker is poured into the metal precursor solution in the first beaker. This combined solution now in the first beaker is stirred for 15 minutes at 300 RPM, after which it is dried at 120 °C in air for 24 hours. After drying, the material is crushed in a mortar and pestle. To carburize the sample, 1 g of crushed and dried material is added to a crucible. The sample is heated at a ramp rate of 15 °C/min to a hold temperature of 570 °C for 5 hr under 30 sccm of N2 gas. After carburization, the sample is cooled under 30 sccm of N2 gas until the tube furnace reads below 30 °C. The sample is passivated under 30 sccm of 1% O2/N2 gas for 2 hours. | 570 | 15 | N2 | 2 | 5 | 30
In the first beaker, 1 g of ammonium heptamolybdate tetrahydrate is dissolved in 6 mL of DI water. In the second beaker, 0.5 g of sucrose is dissolved in 1.5 mL of DI water. The sucrose solution in the second beaker is poured into the metal precursor solution in the first beaker. This combined solution now in the first beaker is stirred for 15 minutes at 300 RPM, after which it is dried at 120 °C in air for 24 hours. After drying, the material is crushed in a mortar and pestle. To carburize the sample, 1 g of crushed and dried material is added to a crucible. The sample is heated at a ramp rate of 15 °C/min to a hold temperature of 570 °C for 5 hr under 60 sccm of N2 gas. After carburization, the sample is cooled under 30 sccm of N2 gas until the tube furnace reads below 30 °C. The sample is passivated under 30 sccm of 1% O2/N2 gas for 2 hours. | 570 | 15 | N2 | 2 | 5 | 60
In the first beaker, 1 g of ammonium heptamolybdate tetrahydrate is dissolved in 6 mL of DI water. In the second beaker, 0.5 g of sucrose is dissolved in 1.5 mL of DI water. The sucrose solution in the second beaker is poured into the metal precursor solution in the first beaker. This combined solution now in the first beaker is stirred for 15 minutes at 300 RPM, after which it is dried at 120 °C in air for 24 hours. After drying, the material is crushed in a mortar and pestle. To carburize the sample, 1 g of crushed and dried material is added to a crucible. The sample is heated at a ramp rate of 15 °C/min to a hold temperature of 570 °C for 5 hr under 100 sccm of N2 gas. After carburization, the sample is cooled under 30 sccm of N2 gas until the tube furnace reads below 30 °C. The sample is passivated under 30 sccm of 1% O2/N2 gas for 2 hours. | 570 | 15 | N2 | 2 | 5 | 100
In the first beaker, 1 g of ammonium heptamolybdate tetrahydrate is dissolved in 6 mL of DI water. In the second beaker, 0.5 g of sucrose is dissolved in 1.5 mL of DI water. The sucrose solution in the second beaker is poured into the metal precursor solution in the first beaker. This combined solution now in the first beaker is stirred for 15 minutes at 300 RPM, after which it is dried at 120 °C in air for 24 hours. After drying, the material is crushed in a mortar and pestle. To carburize the sample, 1 g of crushed and dried material is added to a crucible. The sample is heated at a ramp rate of 15 °C/min to a hold temperature of 570 °C for 10 hr under 30 sccm of N2 gas. After carburization, the sample is cooled under 30 sccm of N2 gas until the tube furnace reads below 30 °C. The sample is passivated under 30 sccm of 1% O2/N2 gas for 2 hours. | 570 | 15 | N2 | 2 | 10 | 30
In the first beaker, 1 g of ammonium heptamolybdate tetrahydrate is dissolved in 6 mL of DI water. In the second beaker, 0.5 g of sucrose is dissolved in 1.5 mL of DI water. The sucrose solution in the second beaker is poured into the metal precursor solution in the first beaker. This combined solution now in the first beaker is stirred for 15 minutes at 300 RPM, after which it is dried at 120 °C in air for 24 hours. After drying, the material is crushed in a mortar and pestle. To carburize the sample, 1 g of crushed and dried material is added to a crucible. The sample is heated at a ramp rate of 15 °C/min to a hold temperature of 570 °C for 10 hr under 60 sccm of N2 gas. After carburization, the sample is cooled under 30 sccm of N2 gas until the tube furnace reads below 30 °C. The sample is passivated under 30 sccm of 1% O2/N2 gas for 2 hours. | 570 | 15 | N2 | 2 | 10 | 60
In the first beaker, 1 g of ammonium heptamolybdate tetrahydrate is dissolved in 6 mL of DI water. In the second beaker, 0.5 g of sucrose is dissolved in 1.5 mL of DI water. The sucrose solution in the second beaker is poured into the metal precursor solution in the first beaker. This combined solution now in the first beaker is stirred for 15 minutes at 300 RPM, after which it is dried at 120 °C in air for 24 hours. After drying, the material is crushed in a mortar and pestle. To carburize the sample, 1 g of crushed and dried material is added to a crucible. The sample is heated at a ramp rate of 15 °C/min to a hold temperature of 570 °C for 10 hr under 100 sccm of N2 gas. After carburization, the sample is cooled under 30 sccm of N2 gas until the tube furnace reads below 30 °C. The sample is passivated under 30 sccm of 1% O2/N2 gas for 2 hours. | 570 | 15 | N2 | 2 | 10 | 100
In the first beaker, 1 g of ammonium heptamolybdate tetrahydrate is dissolved in 4 mL of DI water. In the second beaker, 2 g of sucrose is dissolved in 3.5 mL of DI water. The sucrose solution in the second beaker is poured into the metal precursor solution in the first beaker. This combined solution now in the first beaker is stirred for 15 minutes at 300 RPM, after which it is dried at 120 °C in air for 24 hours. After drying, the material is crushed in a mortar and pestle. To carburize the sample, 1 g of crushed and dried material is added to a crucible. The sample is heated at a ramp rate of 5 °C/min to a hold temperature of 580 °C for 0.5 hr under 30 sccm of H2 gas. After carburization, the sample is cooled under 30 sccm of N2 gas until the tube furnace reads below 30 °C. The sample is passivated under 30 sccm of 1% O2/N2 gas for 2 hours. | 580 | 5 | H2 | 0.5 | 0.5 | 30
In the first beaker, 1 g of ammonium heptamolybdate tetrahydrate is dissolved in 4 mL of DI water. In the second beaker, 2 g of sucrose is dissolved in 3.5 mL of DI water. The sucrose solution in the second beaker is poured into the metal precursor solution in the first beaker. This combined solution now in the first beaker is stirred for 15 minutes at 300 RPM, after which it is dried at 120 °C in air for 24 hours. After drying, the material is crushed in a mortar and pestle. To carburize the sample, 1 g of crushed and dried material is added to a crucible. The sample is heated at a ramp rate of 5 °C/min to a hold temperature of 580 °C for 0.5 hr under 60 sccm of H2 gas. After carburization, the sample is cooled under 30 sccm of N2 gas until the tube furnace reads below 30 °C. The sample is passivated under 30 sccm of 1% O2/N2 gas for 2 hours. | 580 | 5 | H2 | 0.5 | 0.5 | 60
In the first beaker, 1 g of ammonium heptamolybdate tetrahydrate is dissolved in 4 mL of DI water. In the second beaker, 2 g of sucrose is dissolved in 3.5 mL of DI water. The sucrose solution in the second beaker is poured into the metal precursor solution in the first beaker. This combined solution now in the first beaker is stirred for 15 minutes at 300 RPM, after which it is dried at 120 °C in air for 24 hours. After drying, the material is crushed in a mortar and pestle. To carburize the sample, 1 g of crushed and dried material is added to a crucible. The sample is heated at a ramp rate of 5 °C/min to a hold temperature of 580 °C for 0.5 hr under 100 sccm of H2 gas. After carburization, the sample is cooled under 30 sccm of N2 gas until the tube furnace reads below 30 °C. The sample is passivated under 30 sccm of 1% O2/N2 gas for 2 hours. | 580 | 5 | H2 | 0.5 | 0.5 | 100
In the first beaker, 1 g of ammonium heptamolybdate tetrahydrate is dissolved in 4 mL of DI water. In the second beaker, 2 g of sucrose is dissolved in 3.5 mL of DI water. The sucrose solution in the second beaker is poured into the metal precursor solution in the first beaker. This combined solution now in the first beaker is stirred for 15 minutes at 300 RPM, after which it is dried at 120 °C in air for 24 hours. After drying, the material is crushed in a mortar and pestle. To carburize the sample, 1 g of crushed and dried material is added to a crucible. The sample is heated at a ramp rate of 5 °C/min to a hold temperature of 580 °C for 2 hr under 30 sccm of H2 gas. After carburization, the sample is cooled under 30 sccm of N2 gas until the tube furnace reads below 30 °C. The sample is passivated under 30 sccm of 1% O2/N2 gas for 2 hours. | 580 | 5 | H2 | 0.5 | 2 | 30
In the first beaker, 1 g of ammonium heptamolybdate tetrahydrate is dissolved in 4 mL of DI water. In the second beaker, 2 g of sucrose is dissolved in 3.5 mL of DI water. The sucrose solution in the second beaker is poured into the metal precursor solution in the first beaker. This combined solution now in the first beaker is stirred for 15 minutes at 300 RPM, after which it is dried at 120 °C in air for 24 hours. After drying, the material is crushed in a mortar and pestle. To carburize the sample, 1 g of crushed and dried material is added to a crucible. The sample is heated at a ramp rate of 5 °C/min to a hold temperature of 580 °C for 2 hr under 60 sccm of H2 gas. After carburization, the sample is cooled under 30 sccm of N2 gas until the tube furnace reads below 30 °C. The sample is passivated under 30 sccm of 1% O2/N2 gas for 2 hours. | 580 | 5 | H2 | 0.5 | 2 | 60
In the first beaker, 1 g of ammonium heptamolybdate tetrahydrate is dissolved in 4 mL of DI water. In the second beaker, 2 g of sucrose is dissolved in 3.5 mL of DI water. The sucrose solution in the second beaker is poured into the metal precursor solution in the first beaker. This combined solution now in the first beaker is stirred for 15 minutes at 300 RPM, after which it is dried at 120 °C in air for 24 hours. After drying, the material is crushed in a mortar and pestle. To carburize the sample, 1 g of crushed and dried material is added to a crucible. The sample is heated at a ramp rate of 5 °C/min to a hold temperature of 580 °C for 2 hr under 100 sccm of H2 gas. After carburization, the sample is cooled under 30 sccm of N2 gas until the tube furnace reads below 30 °C. The sample is passivated under 30 sccm of 1% O2/N2 gas for 2 hours. | 580 | 5 | H2 | 0.5 | 2 | 100
In the first beaker, 1 g of ammonium heptamolybdate tetrahydrate is dissolved in 4 mL of DI water. In the second beaker, 2 g of sucrose is dissolved in 3.5 mL of DI water. The sucrose solution in the second beaker is poured into the metal precursor solution in the first beaker. This combined solution now in the first beaker is stirred for 15 minutes at 300 RPM, after which it is dried at 120 °C in air for 24 hours. After drying, the material is crushed in a mortar and pestle. To carburize the sample, 1 g of crushed and dried material is added to a crucible. The sample is heated at a ramp rate of 5 °C/min to a hold temperature of 580 °C for 5 hr under 30 sccm of H2 gas. After carburization, the sample is cooled under 30 sccm of N2 gas until the tube furnace reads below 30 °C. The sample is passivated under 30 sccm of 1% O2/N2 gas for 2 hours. | 580 | 5 | H2 | 0.5 | 5 | 30
In the first beaker, 1 g of ammonium heptamolybdate tetrahydrate is dissolved in 4 mL of DI water. In the second beaker, 2 g of sucrose is dissolved in 3.5 mL of DI water. The sucrose solution in the second beaker is poured into the metal precursor solution in the first beaker. This combined solution now in the first beaker is stirred for 15 minutes at 300 RPM, after which it is dried at 120 °C in air for 24 hours. After drying, the material is crushed in a mortar and pestle. To carburize the sample, 1 g of crushed and dried material is added to a crucible. The sample is heated at a ramp rate of 5 °C/min to a hold temperature of 580 °C for 5 hr under 60 sccm of H2 gas. After carburization, the sample is cooled under 30 sccm of N2 gas until the tube furnace reads below 30 °C. The sample is passivated under 30 sccm of 1% O2/N2 gas for 2 hours. | 580 | 5 | H2 | 0.5 | 5 | 60
In the first beaker, 1 g of ammonium heptamolybdate tetrahydrate is dissolved in 4 mL of DI water. In the second beaker, 2 g of sucrose is dissolved in 3.5 mL of DI water. The sucrose solution in the second beaker is poured into the metal precursor solution in the first beaker. This combined solution now in the first beaker is stirred for 15 minutes at 300 RPM, after which it is dried at 120 °C in air for 24 hours. After drying, the material is crushed in a mortar and pestle. To carburize the sample, 1 g of crushed and dried material is added to a crucible. The sample is heated at a ramp rate of 5 °C/min to a hold temperature of 580 °C for 5 hr under 100 sccm of H2 gas. After carburization, the sample is cooled under 30 sccm of N2 gas until the tube furnace reads below 30 °C. The sample is passivated under 30 sccm of 1% O2/N2 gas for 2 hours. | 580 | 5 | H2 | 0.5 | 5 | 100
In the first beaker, 1 g of ammonium heptamolybdate tetrahydrate is dissolved in 4 mL of DI water. In the second beaker, 2 g of sucrose is dissolved in 3.5 mL of DI water. The sucrose solution in the second beaker is poured into the metal precursor solution in the first beaker. This combined solution now in the first beaker is stirred for 15 minutes at 300 RPM, after which it is dried at 120 °C in air for 24 hours. After drying, the material is crushed in a mortar and pestle. To carburize the sample, 1 g of crushed and dried material is added to a crucible. The sample is heated at a ramp rate of 5 °C/min to a hold temperature of 580 °C for 10 hr under 30 sccm of H2 gas. After carburization, the sample is cooled under 30 sccm of N2 gas until the tube furnace reads below 30 °C. The sample is passivated under 30 sccm of 1% O2/N2 gas for 2 hours. | 580 | 5 | H2 | 0.5 | 10 | 30
In the first beaker, 1 g of ammonium heptamolybdate tetrahydrate is dissolved in 4 mL of DI water. In the second beaker, 2 g of sucrose is dissolved in 3.5 mL of DI water. The sucrose solution in the second beaker is poured into the metal precursor solution in the first beaker. This combined solution now in the first beaker is stirred for 15 minutes at 300 RPM, after which it is dried at 120 °C in air for 24 hours. After drying, the material is crushed in a mortar and pestle. To carburize the sample, 1 g of crushed and dried material is added to a crucible. The sample is heated at a ramp rate of 5 °C/min to a hold temperature of 580 °C for 10 hr under 60 sccm of H2 gas. After carburization, the sample is cooled under 30 sccm of N2 gas until the tube furnace reads below 30 °C. The sample is passivated under 30 sccm of 1% O2/N2 gas for 2 hours. | 580 | 5 | H2 | 0.5 | 10 | 60
In the first beaker, 1 g of ammonium heptamolybdate tetrahydrate is dissolved in 4 mL of DI water. In the second beaker, 2 g of sucrose is dissolved in 3.5 mL of DI water. The sucrose solution in the second beaker is poured into the metal precursor solution in the first beaker. This combined solution now in the first beaker is stirred for 15 minutes at 300 RPM, after which it is dried at 120 °C in air for 24 hours. After drying, the material is crushed in a mortar and pestle. To carburize the sample, 1 g of crushed and dried material is added to a crucible. The sample is heated at a ramp rate of 5 °C/min to a hold temperature of 580 °C for 10 hr under 100 sccm of H2 gas. After carburization, the sample is cooled under 30 sccm of N2 gas until the tube furnace reads below 30 °C. The sample is passivated under 30 sccm of 1% O2/N2 gas for 2 hours. | 580 | 5 | H2 | 0.5 | 10 | 100
In the first beaker, 1 g of ammonium heptamolybdate tetrahydrate is dissolved in 5.5 mL of DI water. In the second beaker, 1 g of sucrose is dissolved in 2 mL of DI water. The sucrose solution in the second beaker is poured into the metal precursor solution in the first beaker. This combined solution now in the first beaker is stirred for 15 minutes at 300 RPM, after which it is dried at 120 °C in air for 24 hours. After drying, the material is crushed in a mortar and pestle. To carburize the sample, 1 g of crushed and dried material is added to a crucible. The sample is heated at a ramp rate of 5 °C/min to a hold temperature of 580 °C for 0.5 hr under 30 sccm of H2 gas. After carburization, the sample is cooled under 30 sccm of N2 gas until the tube furnace reads below 30 °C. The sample is passivated under 30 sccm of 1% O2/N2 gas for 2 hours. | 580 | 5 | H2 | 1 | 0.5 | 30
In the first beaker, 1 g of ammonium heptamolybdate tetrahydrate is dissolved in 5.5 mL of DI water. In the second beaker, 1 g of sucrose is dissolved in 2 mL of DI water. The sucrose solution in the second beaker is poured into the metal precursor solution in the first beaker. This combined solution now in the first beaker is stirred for 15 minutes at 300 RPM, after which it is dried at 120 °C in air for 24 hours. After drying, the material is crushed in a mortar and pestle. To carburize the sample, 1 g of crushed and dried material is added to a crucible. The sample is heated at a ramp rate of 5 °C/min to a hold temperature of 580 °C for 0.5 hr under 60 sccm of H2 gas. After carburization, the sample is cooled under 30 sccm of N2 gas until the tube furnace reads below 30 °C. The sample is passivated under 30 sccm of 1% O2/N2 gas for 2 hours. | 580 | 5 | H2 | 1 | 0.5 | 60
In the first beaker, 1 g of ammonium heptamolybdate tetrahydrate is dissolved in 5.5 mL of DI water. In the second beaker, 1 g of sucrose is dissolved in 2 mL of DI water. The sucrose solution in the second beaker is poured into the metal precursor solution in the first beaker. This combined solution now in the first beaker is stirred for 15 minutes at 300 RPM, after which it is dried at 120 °C in air for 24 hours. After drying, the material is crushed in a mortar and pestle. To carburize the sample, 1 g of crushed and dried material is added to a crucible. The sample is heated at a ramp rate of 5 °C/min to a hold temperature of 580 °C for 0.5 hr under 100 sccm of H2 gas. After carburization, the sample is cooled under 30 sccm of N2 gas until the tube furnace reads below 30 °C. The sample is passivated under 30 sccm of 1% O2/N2 gas for 2 hours. | 580 | 5 | H2 | 1 | 0.5 | 100
In the first beaker, 1 g of ammonium heptamolybdate tetrahydrate is dissolved in 5.5 mL of DI water. In the second beaker, 1 g of sucrose is dissolved in 2 mL of DI water. The sucrose solution in the second beaker is poured into the metal precursor solution in the first beaker. This combined solution now in the first beaker is stirred for 15 minutes at 300 RPM, after which it is dried at 120 °C in air for 24 hours. After drying, the material is crushed in a mortar and pestle. To carburize the sample, 1 g of crushed and dried material is added to a crucible. The sample is heated at a ramp rate of 5 °C/min to a hold temperature of 580 °C for 2 hr under 30 sccm of H2 gas. After carburization, the sample is cooled under 30 sccm of N2 gas until the tube furnace reads below 30 °C. The sample is passivated under 30 sccm of 1% O2/N2 gas for 2 hours. | 580 | 5 | H2 | 1 | 2 | 30
In the first beaker, 1 g of ammonium heptamolybdate tetrahydrate is dissolved in 5.5 mL of DI water. In the second beaker, 1 g of sucrose is dissolved in 2 mL of DI water. The sucrose solution in the second beaker is poured into the metal precursor solution in the first beaker. This combined solution now in the first beaker is stirred for 15 minutes at 300 RPM, after which it is dried at 120 °C in air for 24 hours. After drying, the material is crushed in a mortar and pestle. To carburize the sample, 1 g of crushed and dried material is added to a crucible. The sample is heated at a ramp rate of 5 °C/min to a hold temperature of 580 °C for 2 hr under 60 sccm of H2 gas. After carburization, the sample is cooled under 30 sccm of N2 gas until the tube furnace reads below 30 °C. The sample is passivated under 30 sccm of 1% O2/N2 gas for 2 hours. | 580 | 5 | H2 | 1 | 2 | 60
In the first beaker, 1 g of ammonium heptamolybdate tetrahydrate is dissolved in 5.5 mL of DI water. In the second beaker, 1 g of sucrose is dissolved in 2 mL of DI water. The sucrose solution in the second beaker is poured into the metal precursor solution in the first beaker. This combined solution now in the first beaker is stirred for 15 minutes at 300 RPM, after which it is dried at 120 °C in air for 24 hours. After drying, the material is crushed in a mortar and pestle. To carburize the sample, 1 g of crushed and dried material is added to a crucible. The sample is heated at a ramp rate of 5 °C/min to a hold temperature of 580 °C for 2 hr under 100 sccm of H2 gas. After carburization, the sample is cooled under 30 sccm of N2 gas until the tube furnace reads below 30 °C. The sample is passivated under 30 sccm of 1% O2/N2 gas for 2 hours. | 580 | 5 | H2 | 1 | 2 | 100
In the first beaker, 1 g of ammonium heptamolybdate tetrahydrate is dissolved in 5.5 mL of DI water. In the second beaker, 1 g of sucrose is dissolved in 2 mL of DI water. The sucrose solution in the second beaker is poured into the metal precursor solution in the first beaker. This combined solution now in the first beaker is stirred for 15 minutes at 300 RPM, after which it is dried at 120 °C in air for 24 hours. After drying, the material is crushed in a mortar and pestle. To carburize the sample, 1 g of crushed and dried material is added to a crucible. The sample is heated at a ramp rate of 5 °C/min to a hold temperature of 580 °C for 5 hr under 30 sccm of H2 gas. After carburization, the sample is cooled under 30 sccm of N2 gas until the tube furnace reads below 30 °C. The sample is passivated under 30 sccm of 1% O2/N2 gas for 2 hours. | 580 | 5 | H2 | 1 | 5 | 30
In the first beaker, 1 g of ammonium heptamolybdate tetrahydrate is dissolved in 5.5 mL of DI water. In the second beaker, 1 g of sucrose is dissolved in 2 mL of DI water. The sucrose solution in the second beaker is poured into the metal precursor solution in the first beaker. This combined solution now in the first beaker is stirred for 15 minutes at 300 RPM, after which it is dried at 120 °C in air for 24 hours. After drying, the material is crushed in a mortar and pestle. To carburize the sample, 1 g of crushed and dried material is added to a crucible. The sample is heated at a ramp rate of 5 °C/min to a hold temperature of 580 °C for 5 hr under 60 sccm of H2 gas. After carburization, the sample is cooled under 30 sccm of N2 gas until the tube furnace reads below 30 °C. The sample is passivated under 30 sccm of 1% O2/N2 gas for 2 hours. | 580 | 5 | H2 | 1 | 5 | 60
In the first beaker, 1 g of ammonium heptamolybdate tetrahydrate is dissolved in 5.5 mL of DI water. In the second beaker, 1 g of sucrose is dissolved in 2 mL of DI water. The sucrose solution in the second beaker is poured into the metal precursor solution in the first beaker. This combined solution now in the first beaker is stirred for 15 minutes at 300 RPM, after which it is dried at 120 °C in air for 24 hours. After drying, the material is crushed in a mortar and pestle. To carburize the sample, 1 g of crushed and dried material is added to a crucible. The sample is heated at a ramp rate of 5 °C/min to a hold temperature of 580 °C for 5 hr under 100 sccm of H2 gas. After carburization, the sample is cooled under 30 sccm of N2 gas until the tube furnace reads below 30 °C. The sample is passivated under 30 sccm of 1% O2/N2 gas for 2 hours. | 580 | 5 | H2 | 1 | 5 | 100
In the first beaker, 1 g of ammonium heptamolybdate tetrahydrate is dissolved in 5.5 mL of DI water. In the second beaker, 1 g of sucrose is dissolved in 2 mL of DI water. The sucrose solution in the second beaker is poured into the metal precursor solution in the first beaker. This combined solution now in the first beaker is stirred for 15 minutes at 300 RPM, after which it is dried at 120 °C in air for 24 hours. After drying, the material is crushed in a mortar and pestle. To carburize the sample, 1 g of crushed and dried material is added to a crucible. The sample is heated at a ramp rate of 5 °C/min to a hold temperature of 580 °C for 10 hr under 30 sccm of H2 gas. After carburization, the sample is cooled under 30 sccm of N2 gas until the tube furnace reads below 30 °C. The sample is passivated under 30 sccm of 1% O2/N2 gas for 2 hours. | 580 | 5 | H2 | 1 | 10 | 30
In the first beaker, 1 g of ammonium heptamolybdate tetrahydrate is dissolved in 5.5 mL of DI water. In the second beaker, 1 g of sucrose is dissolved in 2 mL of DI water. The sucrose solution in the second beaker is poured into the metal precursor solution in the first beaker. This combined solution now in the first beaker is stirred for 15 minutes at 300 RPM, after which it is dried at 120 °C in air for 24 hours. After drying, the material is crushed in a mortar and pestle. To carburize the sample, 1 g of crushed and dried material is added to a crucible. The sample is heated at a ramp rate of 5 °C/min to a hold temperature of 580 °C for 10 hr under 60 sccm of H2 gas. After carburization, the sample is cooled under 30 sccm of N2 gas until the tube furnace reads below 30 °C. The sample is passivated under 30 sccm of 1% O2/N2 gas for 2 hours. | 580 | 5 | H2 | 1 | 10 | 60
In the first beaker, 1 g of ammonium heptamolybdate tetrahydrate is dissolved in 5.5 mL of DI water. In the second beaker, 1 g of sucrose is dissolved in 2 mL of DI water. The sucrose solution in the second beaker is poured into the metal precursor solution in the first beaker. This combined solution now in the first beaker is stirred for 15 minutes at 300 RPM, after which it is dried at 120 °C in air for 24 hours. After drying, the material is crushed in a mortar and pestle. To carburize the sample, 1 g of crushed and dried material is added to a crucible. The sample is heated at a ramp rate of 5 °C/min to a hold temperature of 580 °C for 10 hr under 100 sccm of H2 gas. After carburization, the sample is cooled under 30 sccm of N2 gas until the tube furnace reads below 30 °C. The sample is passivated under 30 sccm of 1% O2/N2 gas for 2 hours. | 580 | 5 | H2 | 1 | 10 | 100
In the first beaker, 1 g of ammonium heptamolybdate tetrahydrate is dissolved in 6 mL of DI water. In the second beaker, 0.5 g of sucrose is dissolved in 1.5 mL of DI water. The sucrose solution in the second beaker is poured into the metal precursor solution in the first beaker. This combined solution now in the first beaker is stirred for 15 minutes at 300 RPM, after which it is dried at 120 °C in air for 24 hours. After drying, the material is crushed in a mortar and pestle. To carburize the sample, 1 g of crushed and dried material is added to a crucible. The sample is heated at a ramp rate of 5 °C/min to a hold temperature of 580 °C for 0.5 hr under 30 sccm of H2 gas. After carburization, the sample is cooled under 30 sccm of N2 gas until the tube furnace reads below 30 °C. The sample is passivated under 30 sccm of 1% O2/N2 gas for 2 hours. | 580 | 5 | H2 | 2 | 0.5 | 30
In the first beaker, 1 g of ammonium heptamolybdate tetrahydrate is dissolved in 6 mL of DI water. In the second beaker, 0.5 g of sucrose is dissolved in 1.5 mL of DI water. The sucrose solution in the second beaker is poured into the metal precursor solution in the first beaker. This combined solution now in the first beaker is stirred for 15 minutes at 300 RPM, after which it is dried at 120 °C in air for 24 hours. After drying, the material is crushed in a mortar and pestle. To carburize the sample, 1 g of crushed and dried material is added to a crucible. The sample is heated at a ramp rate of 5 °C/min to a hold temperature of 580 °C for 0.5 hr under 60 sccm of H2 gas. After carburization, the sample is cooled under 30 sccm of N2 gas until the tube furnace reads below 30 °C. The sample is passivated under 30 sccm of 1% O2/N2 gas for 2 hours. | 580 | 5 | H2 | 2 | 0.5 | 60
In the first beaker, 1 g of ammonium heptamolybdate tetrahydrate is dissolved in 6 mL of DI water. In the second beaker, 0.5 g of sucrose is dissolved in 1.5 mL of DI water. The sucrose solution in the second beaker is poured into the metal precursor solution in the first beaker. This combined solution now in the first beaker is stirred for 15 minutes at 300 RPM, after which it is dried at 120 °C in air for 24 hours. After drying, the material is crushed in a mortar and pestle. To carburize the sample, 1 g of crushed and dried material is added to a crucible. The sample is heated at a ramp rate of 5 °C/min to a hold temperature of 580 °C for 0.5 hr under 100 sccm of H2 gas. After carburization, the sample is cooled under 30 sccm of N2 gas until the tube furnace reads below 30 °C. The sample is passivated under 30 sccm of 1% O2/N2 gas for 2 hours. | 580 | 5 | H2 | 2 | 0.5 | 100
In the first beaker, 1 g of ammonium heptamolybdate tetrahydrate is dissolved in 6 mL of DI water. In the second beaker, 0.5 g of sucrose is dissolved in 1.5 mL of DI water. The sucrose solution in the second beaker is poured into the metal precursor solution in the first beaker. This combined solution now in the first beaker is stirred for 15 minutes at 300 RPM, after which it is dried at 120 °C in air for 24 hours. After drying, the material is crushed in a mortar and pestle. To carburize the sample, 1 g of crushed and dried material is added to a crucible. The sample is heated at a ramp rate of 5 °C/min to a hold temperature of 580 °C for 2 hr under 30 sccm of H2 gas. After carburization, the sample is cooled under 30 sccm of N2 gas until the tube furnace reads below 30 °C. The sample is passivated under 30 sccm of 1% O2/N2 gas for 2 hours. | 580 | 5 | H2 | 2 | 2 | 30
In the first beaker, 1 g of ammonium heptamolybdate tetrahydrate is dissolved in 6 mL of DI water. In the second beaker, 0.5 g of sucrose is dissolved in 1.5 mL of DI water. The sucrose solution in the second beaker is poured into the metal precursor solution in the first beaker. This combined solution now in the first beaker is stirred for 15 minutes at 300 RPM, after which it is dried at 120 °C in air for 24 hours. After drying, the material is crushed in a mortar and pestle. To carburize the sample, 1 g of crushed and dried material is added to a crucible. The sample is heated at a ramp rate of 5 °C/min to a hold temperature of 580 °C for 2 hr under 60 sccm of H2 gas. After carburization, the sample is cooled under 30 sccm of N2 gas until the tube furnace reads below 30 °C. The sample is passivated under 30 sccm of 1% O2/N2 gas for 2 hours. | 580 | 5 | H2 | 2 | 2 | 60
In the first beaker, 1 g of ammonium heptamolybdate tetrahydrate is dissolved in 6 mL of DI water. In the second beaker, 0.5 g of sucrose is dissolved in 1.5 mL of DI water. The sucrose solution in the second beaker is poured into the metal precursor solution in the first beaker. This combined solution now in the first beaker is stirred for 15 minutes at 300 RPM, after which it is dried at 120 °C in air for 24 hours. After drying, the material is crushed in a mortar and pestle. To carburize the sample, 1 g of crushed and dried material is added to a crucible. The sample is heated at a ramp rate of 5 °C/min to a hold temperature of 580 °C for 2 hr under 100 sccm of H2 gas. After carburization, the sample is cooled under 30 sccm of N2 gas until the tube furnace reads below 30 °C. The sample is passivated under 30 sccm of 1% O2/N2 gas for 2 hours. | 580 | 5 | H2 | 2 | 2 | 100
In the first beaker, 1 g of ammonium heptamolybdate tetrahydrate is dissolved in 6 mL of DI water. In the second beaker, 0.5 g of sucrose is dissolved in 1.5 mL of DI water. The sucrose solution in the second beaker is poured into the metal precursor solution in the first beaker. This combined solution now in the first beaker is stirred for 15 minutes at 300 RPM, after which it is dried at 120 °C in air for 24 hours. After drying, the material is crushed in a mortar and pestle. To carburize the sample, 1 g of crushed and dried material is added to a crucible. The sample is heated at a ramp rate of 5 °C/min to a hold temperature of 580 °C for 5 hr under 30 sccm of H2 gas. After carburization, the sample is cooled under 30 sccm of N2 gas until the tube furnace reads below 30 °C. The sample is passivated under 30 sccm of 1% O2/N2 gas for 2 hours. | 580 | 5 | H2 | 2 | 5 | 30
In the first beaker, 1 g of ammonium heptamolybdate tetrahydrate is dissolved in 6 mL of DI water. In the second beaker, 0.5 g of sucrose is dissolved in 1.5 mL of DI water. The sucrose solution in the second beaker is poured into the metal precursor solution in the first beaker. This combined solution now in the first beaker is stirred for 15 minutes at 300 RPM, after which it is dried at 120 °C in air for 24 hours. After drying, the material is crushed in a mortar and pestle. To carburize the sample, 1 g of crushed and dried material is added to a crucible. The sample is heated at a ramp rate of 5 °C/min to a hold temperature of 580 °C for 5 hr under 60 sccm of H2 gas. After carburization, the sample is cooled under 30 sccm of N2 gas until the tube furnace reads below 30 °C. The sample is passivated under 30 sccm of 1% O2/N2 gas for 2 hours. | 580 | 5 | H2 | 2 | 5 | 60
In the first beaker, 1 g of ammonium heptamolybdate tetrahydrate is dissolved in 6 mL of DI water. In the second beaker, 0.5 g of sucrose is dissolved in 1.5 mL of DI water. The sucrose solution in the second beaker is poured into the metal precursor solution in the first beaker. This combined solution now in the first beaker is stirred for 15 minutes at 300 RPM, after which it is dried at 120 °C in air for 24 hours. After drying, the material is crushed in a mortar and pestle. To carburize the sample, 1 g of crushed and dried material is added to a crucible. The sample is heated at a ramp rate of 5 °C/min to a hold temperature of 580 °C for 5 hr under 100 sccm of H2 gas. After carburization, the sample is cooled under 30 sccm of N2 gas until the tube furnace reads below 30 °C. The sample is passivated under 30 sccm of 1% O2/N2 gas for 2 hours. | 580 | 5 | H2 | 2 | 5 | 100
In the first beaker, 1 g of ammonium heptamolybdate tetrahydrate is dissolved in 6 mL of DI water. In the second beaker, 0.5 g of sucrose is dissolved in 1.5 mL of DI water. The sucrose solution in the second beaker is poured into the metal precursor solution in the first beaker. This combined solution now in the first beaker is stirred for 15 minutes at 300 RPM, after which it is dried at 120 °C in air for 24 hours. After drying, the material is crushed in a mortar and pestle. To carburize the sample, 1 g of crushed and dried material is added to a crucible. The sample is heated at a ramp rate of 5 °C/min to a hold temperature of 580 °C for 10 hr under 30 sccm of H2 gas. After carburization, the sample is cooled under 30 sccm of N2 gas until the tube furnace reads below 30 °C. The sample is passivated under 30 sccm of 1% O2/N2 gas for 2 hours. | 580 | 5 | H2 | 2 | 10 | 30
In the first beaker, 1 g of ammonium heptamolybdate tetrahydrate is dissolved in 6 mL of DI water. In the second beaker, 0.5 g of sucrose is dissolved in 1.5 mL of DI water. The sucrose solution in the second beaker is poured into the metal precursor solution in the first beaker. This combined solution now in the first beaker is stirred for 15 minutes at 300 RPM, after which it is dried at 120 °C in air for 24 hours. After drying, the material is crushed in a mortar and pestle. To carburize the sample, 1 g of crushed and dried material is added to a crucible. The sample is heated at a ramp rate of 5 °C/min to a hold temperature of 580 °C for 10 hr under 60 sccm of H2 gas. After carburization, the sample is cooled under 30 sccm of N2 gas until the tube furnace reads below 30 °C. The sample is passivated under 30 sccm of 1% O2/N2 gas for 2 hours. | 580 | 5 | H2 | 2 | 10 | 60
In the first beaker, 1 g of ammonium heptamolybdate tetrahydrate is dissolved in 6 mL of DI water. In the second beaker, 0.5 g of sucrose is dissolved in 1.5 mL of DI water. The sucrose solution in the second beaker is poured into the metal precursor solution in the first beaker. This combined solution now in the first beaker is stirred for 15 minutes at 300 RPM, after which it is dried at 120 °C in air for 24 hours. After drying, the material is crushed in a mortar and pestle. To carburize the sample, 1 g of crushed and dried material is added to a crucible. The sample is heated at a ramp rate of 5 °C/min to a hold temperature of 580 °C for 10 hr under 100 sccm of H2 gas. After carburization, the sample is cooled under 30 sccm of N2 gas until the tube furnace reads below 30 °C. The sample is passivated under 30 sccm of 1% O2/N2 gas for 2 hours. | 580 | 5 | H2 | 2 | 10 | 100
In the first beaker, 1 g of ammonium heptamolybdate tetrahydrate is dissolved in 4 mL of DI water. In the second beaker, 2 g of sucrose is dissolved in 3.5 mL of DI water. The sucrose solution in the second beaker is poured into the metal precursor solution in the first beaker. This combined solution now in the first beaker is stirred for 15 minutes at 300 RPM, after which it is dried at 120 °C in air for 24 hours. After drying, the material is crushed in a mortar and pestle. To carburize the sample, 1 g of crushed and dried material is added to a crucible. The sample is heated at a ramp rate of 5 °C/min to a hold temperature of 580 °C for 0.5 hr under 30 sccm of N2 gas. After carburization, the sample is cooled under 30 sccm of N2 gas until the tube furnace reads below 30 °C. The sample is passivated under 30 sccm of 1% O2/N2 gas for 2 hours. | 580 | 5 | N2 | 0.5 | 0.5 | 30
In the first beaker, 1 g of ammonium heptamolybdate tetrahydrate is dissolved in 4 mL of DI water. In the second beaker, 2 g of sucrose is dissolved in 3.5 mL of DI water. The sucrose solution in the second beaker is poured into the metal precursor solution in the first beaker. This combined solution now in the first beaker is stirred for 15 minutes at 300 RPM, after which it is dried at 120 °C in air for 24 hours. After drying, the material is crushed in a mortar and pestle. To carburize the sample, 1 g of crushed and dried material is added to a crucible. The sample is heated at a ramp rate of 5 °C/min to a hold temperature of 580 °C for 0.5 hr under 60 sccm of N2 gas. After carburization, the sample is cooled under 30 sccm of N2 gas until the tube furnace reads below 30 °C. The sample is passivated under 30 sccm of 1% O2/N2 gas for 2 hours. | 580 | 5 | N2 | 0.5 | 0.5 | 60
In the first beaker, 1 g of ammonium heptamolybdate tetrahydrate is dissolved in 4 mL of DI water. In the second beaker, 2 g of sucrose is dissolved in 3.5 mL of DI water. The sucrose solution in the second beaker is poured into the metal precursor solution in the first beaker. This combined solution now in the first beaker is stirred for 15 minutes at 300 RPM, after which it is dried at 120 °C in air for 24 hours. After drying, the material is crushed in a mortar and pestle. To carburize the sample, 1 g of crushed and dried material is added to a crucible. The sample is heated at a ramp rate of 5 °C/min to a hold temperature of 580 °C for 0.5 hr under 100 sccm of N2 gas. After carburization, the sample is cooled under 30 sccm of N2 gas until the tube furnace reads below 30 °C. The sample is passivated under 30 sccm of 1% O2/N2 gas for 2 hours. | 580 | 5 | N2 | 0.5 | 0.5 | 100
In the first beaker, 1 g of ammonium heptamolybdate tetrahydrate is dissolved in 4 mL of DI water. In the second beaker, 2 g of sucrose is dissolved in 3.5 mL of DI water. The sucrose solution in the second beaker is poured into the metal precursor solution in the first beaker. This combined solution now in the first beaker is stirred for 15 minutes at 300 RPM, after which it is dried at 120 °C in air for 24 hours. After drying, the material is crushed in a mortar and pestle. To carburize the sample, 1 g of crushed and dried material is added to a crucible. The sample is heated at a ramp rate of 5 °C/min to a hold temperature of 580 °C for 2 hr under 30 sccm of N2 gas. After carburization, the sample is cooled under 30 sccm of N2 gas until the tube furnace reads below 30 °C. The sample is passivated under 30 sccm of 1% O2/N2 gas for 2 hours. | 580 | 5 | N2 | 0.5 | 2 | 30
In the first beaker, 1 g of ammonium heptamolybdate tetrahydrate is dissolved in 4 mL of DI water. In the second beaker, 2 g of sucrose is dissolved in 3.5 mL of DI water. The sucrose solution in the second beaker is poured into the metal precursor solution in the first beaker. This combined solution now in the first beaker is stirred for 15 minutes at 300 RPM, after which it is dried at 120 °C in air for 24 hours. After drying, the material is crushed in a mortar and pestle. To carburize the sample, 1 g of crushed and dried material is added to a crucible. The sample is heated at a ramp rate of 5 °C/min to a hold temperature of 580 °C for 2 hr under 60 sccm of N2 gas. After carburization, the sample is cooled under 30 sccm of N2 gas until the tube furnace reads below 30 °C. The sample is passivated under 30 sccm of 1% O2/N2 gas for 2 hours. | 580 | 5 | N2 | 0.5 | 2 | 60
In the first beaker, 1 g of ammonium heptamolybdate tetrahydrate is dissolved in 4 mL of DI water. In the second beaker, 2 g of sucrose is dissolved in 3.5 mL of DI water. The sucrose solution in the second beaker is poured into the metal precursor solution in the first beaker. This combined solution now in the first beaker is stirred for 15 minutes at 300 RPM, after which it is dried at 120 °C in air for 24 hours. After drying, the material is crushed in a mortar and pestle. To carburize the sample, 1 g of crushed and dried material is added to a crucible. The sample is heated at a ramp rate of 5 °C/min to a hold temperature of 580 °C for 2 hr under 100 sccm of N2 gas. After carburization, the sample is cooled under 30 sccm of N2 gas until the tube furnace reads below 30 °C. The sample is passivated under 30 sccm of 1% O2/N2 gas for 2 hours. | 580 | 5 | N2 | 0.5 | 2 | 100
In the first beaker, 1 g of ammonium heptamolybdate tetrahydrate is dissolved in 4 mL of DI water. In the second beaker, 2 g of sucrose is dissolved in 3.5 mL of DI water. The sucrose solution in the second beaker is poured into the metal precursor solution in the first beaker. This combined solution now in the first beaker is stirred for 15 minutes at 300 RPM, after which it is dried at 120 °C in air for 24 hours. After drying, the material is crushed in a mortar and pestle. To carburize the sample, 1 g of crushed and dried material is added to a crucible. The sample is heated at a ramp rate of 5 °C/min to a hold temperature of 580 °C for 5 hr under 30 sccm of N2 gas. After carburization, the sample is cooled under 30 sccm of N2 gas until the tube furnace reads below 30 °C. The sample is passivated under 30 sccm of 1% O2/N2 gas for 2 hours. | 580 | 5 | N2 | 0.5 | 5 | 30
In the first beaker, 1 g of ammonium heptamolybdate tetrahydrate is dissolved in 4 mL of DI water. In the second beaker, 2 g of sucrose is dissolved in 3.5 mL of DI water. The sucrose solution in the second beaker is poured into the metal precursor solution in the first beaker. This combined solution now in the first beaker is stirred for 15 minutes at 300 RPM, after which it is dried at 120 °C in air for 24 hours. After drying, the material is crushed in a mortar and pestle. To carburize the sample, 1 g of crushed and dried material is added to a crucible. The sample is heated at a ramp rate of 5 °C/min to a hold temperature of 580 °C for 5 hr under 60 sccm of N2 gas. After carburization, the sample is cooled under 30 sccm of N2 gas until the tube furnace reads below 30 °C. The sample is passivated under 30 sccm of 1% O2/N2 gas for 2 hours. | 580 | 5 | N2 | 0.5 | 5 | 60
In the first beaker, 1 g of ammonium heptamolybdate tetrahydrate is dissolved in 4 mL of DI water. In the second beaker, 2 g of sucrose is dissolved in 3.5 mL of DI water. The sucrose solution in the second beaker is poured into the metal precursor solution in the first beaker. This combined solution now in the first beaker is stirred for 15 minutes at 300 RPM, after which it is dried at 120 °C in air for 24 hours. After drying, the material is crushed in a mortar and pestle. To carburize the sample, 1 g of crushed and dried material is added to a crucible. The sample is heated at a ramp rate of 5 °C/min to a hold temperature of 580 °C for 5 hr under 100 sccm of N2 gas. After carburization, the sample is cooled under 30 sccm of N2 gas until the tube furnace reads below 30 °C. The sample is passivated under 30 sccm of 1% O2/N2 gas for 2 hours. | 580 | 5 | N2 | 0.5 | 5 | 100
In the first beaker, 1 g of ammonium heptamolybdate tetrahydrate is dissolved in 4 mL of DI water. In the second beaker, 2 g of sucrose is dissolved in 3.5 mL of DI water. The sucrose solution in the second beaker is poured into the metal precursor solution in the first beaker. This combined solution now in the first beaker is stirred for 15 minutes at 300 RPM, after which it is dried at 120 °C in air for 24 hours. After drying, the material is crushed in a mortar and pestle. To carburize the sample, 1 g of crushed and dried material is added to a crucible. The sample is heated at a ramp rate of 5 °C/min to a hold temperature of 580 °C for 10 hr under 30 sccm of N2 gas. After carburization, the sample is cooled under 30 sccm of N2 gas until the tube furnace reads below 30 °C. The sample is passivated under 30 sccm of 1% O2/N2 gas for 2 hours. | 580 | 5 | N2 | 0.5 | 10 | 30
In the first beaker, 1 g of ammonium heptamolybdate tetrahydrate is dissolved in 4 mL of DI water. In the second beaker, 2 g of sucrose is dissolved in 3.5 mL of DI water. The sucrose solution in the second beaker is poured into the metal precursor solution in the first beaker. This combined solution now in the first beaker is stirred for 15 minutes at 300 RPM, after which it is dried at 120 °C in air for 24 hours. After drying, the material is crushed in a mortar and pestle. To carburize the sample, 1 g of crushed and dried material is added to a crucible. The sample is heated at a ramp rate of 5 °C/min to a hold temperature of 580 °C for 10 hr under 60 sccm of N2 gas. After carburization, the sample is cooled under 30 sccm of N2 gas until the tube furnace reads below 30 °C. The sample is passivated under 30 sccm of 1% O2/N2 gas for 2 hours. | 580 | 5 | N2 | 0.5 | 10 | 60
In the first beaker, 1 g of ammonium heptamolybdate tetrahydrate is dissolved in 4 mL of DI water. In the second beaker, 2 g of sucrose is dissolved in 3.5 mL of DI water. The sucrose solution in the second beaker is poured into the metal precursor solution in the first beaker. This combined solution now in the first beaker is stirred for 15 minutes at 300 RPM, after which it is dried at 120 °C in air for 24 hours. After drying, the material is crushed in a mortar and pestle. To carburize the sample, 1 g of crushed and dried material is added to a crucible. The sample is heated at a ramp rate of 5 °C/min to a hold temperature of 580 °C for 10 hr under 100 sccm of N2 gas. After carburization, the sample is cooled under 30 sccm of N2 gas until the tube furnace reads below 30 °C. The sample is passivated under 30 sccm of 1% O2/N2 gas for 2 hours. | 580 | 5 | N2 | 0.5 | 10 | 100
In the first beaker, 1 g of ammonium heptamolybdate tetrahydrate is dissolved in 5.5 mL of DI water. In the second beaker, 1 g of sucrose is dissolved in 2 mL of DI water. The sucrose solution in the second beaker is poured into the metal precursor solution in the first beaker. This combined solution now in the first beaker is stirred for 15 minutes at 300 RPM, after which it is dried at 120 °C in air for 24 hours. After drying, the material is crushed in a mortar and pestle. To carburize the sample, 1 g of crushed and dried material is added to a crucible. The sample is heated at a ramp rate of 5 °C/min to a hold temperature of 580 °C for 0.5 hr under 30 sccm of N2 gas. After carburization, the sample is cooled under 30 sccm of N2 gas until the tube furnace reads below 30 °C. The sample is passivated under 30 sccm of 1% O2/N2 gas for 2 hours. | 580 | 5 | N2 | 1 | 0.5 | 30
In the first beaker, 1 g of ammonium heptamolybdate tetrahydrate is dissolved in 5.5 mL of DI water. In the second beaker, 1 g of sucrose is dissolved in 2 mL of DI water. The sucrose solution in the second beaker is poured into the metal precursor solution in the first beaker. This combined solution now in the first beaker is stirred for 15 minutes at 300 RPM, after which it is dried at 120 °C in air for 24 hours. After drying, the material is crushed in a mortar and pestle. To carburize the sample, 1 g of crushed and dried material is added to a crucible. The sample is heated at a ramp rate of 5 °C/min to a hold temperature of 580 °C for 0.5 hr under 60 sccm of N2 gas. After carburization, the sample is cooled under 30 sccm of N2 gas until the tube furnace reads below 30 °C. The sample is passivated under 30 sccm of 1% O2/N2 gas for 2 hours. | 580 | 5 | N2 | 1 | 0.5 | 60
In the first beaker, 1 g of ammonium heptamolybdate tetrahydrate is dissolved in 5.5 mL of DI water. In the second beaker, 1 g of sucrose is dissolved in 2 mL of DI water. The sucrose solution in the second beaker is poured into the metal precursor solution in the first beaker. This combined solution now in the first beaker is stirred for 15 minutes at 300 RPM, after which it is dried at 120 °C in air for 24 hours. After drying, the material is crushed in a mortar and pestle. To carburize the sample, 1 g of crushed and dried material is added to a crucible. The sample is heated at a ramp rate of 5 °C/min to a hold temperature of 580 °C for 0.5 hr under 100 sccm of N2 gas. After carburization, the sample is cooled under 30 sccm of N2 gas until the tube furnace reads below 30 °C. The sample is passivated under 30 sccm of 1% O2/N2 gas for 2 hours. | 580 | 5 | N2 | 1 | 0.5 | 100
In the first beaker, 1 g of ammonium heptamolybdate tetrahydrate is dissolved in 5.5 mL of DI water. In the second beaker, 1 g of sucrose is dissolved in 2 mL of DI water. The sucrose solution in the second beaker is poured into the metal precursor solution in the first beaker. This combined solution now in the first beaker is stirred for 15 minutes at 300 RPM, after which it is dried at 120 °C in air for 24 hours. After drying, the material is crushed in a mortar and pestle. To carburize the sample, 1 g of crushed and dried material is added to a crucible. The sample is heated at a ramp rate of 5 °C/min to a hold temperature of 580 °C for 2 hr under 30 sccm of N2 gas. After carburization, the sample is cooled under 30 sccm of N2 gas until the tube furnace reads below 30 °C. The sample is passivated under 30 sccm of 1% O2/N2 gas for 2 hours. | 580 | 5 | N2 | 1 | 2 | 30
In the first beaker, 1 g of ammonium heptamolybdate tetrahydrate is dissolved in 5.5 mL of DI water. In the second beaker, 1 g of sucrose is dissolved in 2 mL of DI water. The sucrose solution in the second beaker is poured into the metal precursor solution in the first beaker. This combined solution now in the first beaker is stirred for 15 minutes at 300 RPM, after which it is dried at 120 °C in air for 24 hours. After drying, the material is crushed in a mortar and pestle. To carburize the sample, 1 g of crushed and dried material is added to a crucible. The sample is heated at a ramp rate of 5 °C/min to a hold temperature of 580 °C for 2 hr under 60 sccm of N2 gas. After carburization, the sample is cooled under 30 sccm of N2 gas until the tube furnace reads below 30 °C. The sample is passivated under 30 sccm of 1% O2/N2 gas for 2 hours. | 580 | 5 | N2 | 1 | 2 | 60
In the first beaker, 1 g of ammonium heptamolybdate tetrahydrate is dissolved in 5.5 mL of DI water. In the second beaker, 1 g of sucrose is dissolved in 2 mL of DI water. The sucrose solution in the second beaker is poured into the metal precursor solution in the first beaker. This combined solution now in the first beaker is stirred for 15 minutes at 300 RPM, after which it is dried at 120 °C in air for 24 hours. After drying, the material is crushed in a mortar and pestle. To carburize the sample, 1 g of crushed and dried material is added to a crucible. The sample is heated at a ramp rate of 5 °C/min to a hold temperature of 580 °C for 2 hr under 100 sccm of N2 gas. After carburization, the sample is cooled under 30 sccm of N2 gas until the tube furnace reads below 30 °C. The sample is passivated under 30 sccm of 1% O2/N2 gas for 2 hours. | 580 | 5 | N2 | 1 | 2 | 100
In the first beaker, 1 g of ammonium heptamolybdate tetrahydrate is dissolved in 5.5 mL of DI water. In the second beaker, 1 g of sucrose is dissolved in 2 mL of DI water. The sucrose solution in the second beaker is poured into the metal precursor solution in the first beaker. This combined solution now in the first beaker is stirred for 15 minutes at 300 RPM, after which it is dried at 120 °C in air for 24 hours. After drying, the material is crushed in a mortar and pestle. To carburize the sample, 1 g of crushed and dried material is added to a crucible. The sample is heated at a ramp rate of 5 °C/min to a hold temperature of 580 °C for 5 hr under 30 sccm of N2 gas. After carburization, the sample is cooled under 30 sccm of N2 gas until the tube furnace reads below 30 °C. The sample is passivated under 30 sccm of 1% O2/N2 gas for 2 hours. | 580 | 5 | N2 | 1 | 5 | 30
In the first beaker, 1 g of ammonium heptamolybdate tetrahydrate is dissolved in 5.5 mL of DI water. In the second beaker, 1 g of sucrose is dissolved in 2 mL of DI water. The sucrose solution in the second beaker is poured into the metal precursor solution in the first beaker. This combined solution now in the first beaker is stirred for 15 minutes at 300 RPM, after which it is dried at 120 °C in air for 24 hours. After drying, the material is crushed in a mortar and pestle. To carburize the sample, 1 g of crushed and dried material is added to a crucible. The sample is heated at a ramp rate of 5 °C/min to a hold temperature of 580 °C for 5 hr under 60 sccm of N2 gas. After carburization, the sample is cooled under 30 sccm of N2 gas until the tube furnace reads below 30 °C. The sample is passivated under 30 sccm of 1% O2/N2 gas for 2 hours. | 580 | 5 | N2 | 1 | 5 | 60
In the first beaker, 1 g of ammonium heptamolybdate tetrahydrate is dissolved in 5.5 mL of DI water. In the second beaker, 1 g of sucrose is dissolved in 2 mL of DI water. The sucrose solution in the second beaker is poured into the metal precursor solution in the first beaker. This combined solution now in the first beaker is stirred for 15 minutes at 300 RPM, after which it is dried at 120 °C in air for 24 hours. After drying, the material is crushed in a mortar and pestle. To carburize the sample, 1 g of crushed and dried material is added to a crucible. The sample is heated at a ramp rate of 5 °C/min to a hold temperature of 580 °C for 5 hr under 100 sccm of N2 gas. After carburization, the sample is cooled under 30 sccm of N2 gas until the tube furnace reads below 30 °C. The sample is passivated under 30 sccm of 1% O2/N2 gas for 2 hours. | 580 | 5 | N2 | 1 | 5 | 100
In the first beaker, 1 g of ammonium heptamolybdate tetrahydrate is dissolved in 5.5 mL of DI water. In the second beaker, 1 g of sucrose is dissolved in 2 mL of DI water. The sucrose solution in the second beaker is poured into the metal precursor solution in the first beaker. This combined solution now in the first beaker is stirred for 15 minutes at 300 RPM, after which it is dried at 120 °C in air for 24 hours. After drying, the material is crushed in a mortar and pestle. To carburize the sample, 1 g of crushed and dried material is added to a crucible. The sample is heated at a ramp rate of 5 °C/min to a hold temperature of 580 °C for 10 hr under 30 sccm of N2 gas. After carburization, the sample is cooled under 30 sccm of N2 gas until the tube furnace reads below 30 °C. The sample is passivated under 30 sccm of 1% O2/N2 gas for 2 hours. | 580 | 5 | N2 | 1 | 10 | 30
In the first beaker, 1 g of ammonium heptamolybdate tetrahydrate is dissolved in 5.5 mL of DI water. In the second beaker, 1 g of sucrose is dissolved in 2 mL of DI water. The sucrose solution in the second beaker is poured into the metal precursor solution in the first beaker. This combined solution now in the first beaker is stirred for 15 minutes at 300 RPM, after which it is dried at 120 °C in air for 24 hours. After drying, the material is crushed in a mortar and pestle. To carburize the sample, 1 g of crushed and dried material is added to a crucible. The sample is heated at a ramp rate of 5 °C/min to a hold temperature of 580 °C for 10 hr under 60 sccm of N2 gas. After carburization, the sample is cooled under 30 sccm of N2 gas until the tube furnace reads below 30 °C. The sample is passivated under 30 sccm of 1% O2/N2 gas for 2 hours. | 580 | 5 | N2 | 1 | 10 | 60
In the first beaker, 1 g of ammonium heptamolybdate tetrahydrate is dissolved in 5.5 mL of DI water. In the second beaker, 1 g of sucrose is dissolved in 2 mL of DI water. The sucrose solution in the second beaker is poured into the metal precursor solution in the first beaker. This combined solution now in the first beaker is stirred for 15 minutes at 300 RPM, after which it is dried at 120 °C in air for 24 hours. After drying, the material is crushed in a mortar and pestle. To carburize the sample, 1 g of crushed and dried material is added to a crucible. The sample is heated at a ramp rate of 5 °C/min to a hold temperature of 580 °C for 10 hr under 100 sccm of N2 gas. After carburization, the sample is cooled under 30 sccm of N2 gas until the tube furnace reads below 30 °C. The sample is passivated under 30 sccm of 1% O2/N2 gas for 2 hours. | 580 | 5 | N2 | 1 | 10 | 100
In the first beaker, 1 g of ammonium heptamolybdate tetrahydrate is dissolved in 6 mL of DI water. In the second beaker, 0.5 g of sucrose is dissolved in 1.5 mL of DI water. The sucrose solution in the second beaker is poured into the metal precursor solution in the first beaker. This combined solution now in the first beaker is stirred for 15 minutes at 300 RPM, after which it is dried at 120 °C in air for 24 hours. After drying, the material is crushed in a mortar and pestle. To carburize the sample, 1 g of crushed and dried material is added to a crucible. The sample is heated at a ramp rate of 5 °C/min to a hold temperature of 580 °C for 0.5 hr under 30 sccm of N2 gas. After carburization, the sample is cooled under 30 sccm of N2 gas until the tube furnace reads below 30 °C. The sample is passivated under 30 sccm of 1% O2/N2 gas for 2 hours. | 580 | 5 | N2 | 2 | 0.5 | 30
In the first beaker, 1 g of ammonium heptamolybdate tetrahydrate is dissolved in 6 mL of DI water. In the second beaker, 0.5 g of sucrose is dissolved in 1.5 mL of DI water. The sucrose solution in the second beaker is poured into the metal precursor solution in the first beaker. This combined solution now in the first beaker is stirred for 15 minutes at 300 RPM, after which it is dried at 120 °C in air for 24 hours. After drying, the material is crushed in a mortar and pestle. To carburize the sample, 1 g of crushed and dried material is added to a crucible. The sample is heated at a ramp rate of 5 °C/min to a hold temperature of 580 °C for 0.5 hr under 60 sccm of N2 gas. After carburization, the sample is cooled under 30 sccm of N2 gas until the tube furnace reads below 30 °C. The sample is passivated under 30 sccm of 1% O2/N2 gas for 2 hours. | 580 | 5 | N2 | 2 | 0.5 | 60
In the first beaker, 1 g of ammonium heptamolybdate tetrahydrate is dissolved in 6 mL of DI water. In the second beaker, 0.5 g of sucrose is dissolved in 1.5 mL of DI water. The sucrose solution in the second beaker is poured into the metal precursor solution in the first beaker. This combined solution now in the first beaker is stirred for 15 minutes at 300 RPM, after which it is dried at 120 °C in air for 24 hours. After drying, the material is crushed in a mortar and pestle. To carburize the sample, 1 g of crushed and dried material is added to a crucible. The sample is heated at a ramp rate of 5 °C/min to a hold temperature of 580 °C for 0.5 hr under 100 sccm of N2 gas. After carburization, the sample is cooled under 30 sccm of N2 gas until the tube furnace reads below 30 °C. The sample is passivated under 30 sccm of 1% O2/N2 gas for 2 hours. | 580 | 5 | N2 | 2 | 0.5 | 100
In the first beaker, 1 g of ammonium heptamolybdate tetrahydrate is dissolved in 6 mL of DI water. In the second beaker, 0.5 g of sucrose is dissolved in 1.5 mL of DI water. The sucrose solution in the second beaker is poured into the metal precursor solution in the first beaker. This combined solution now in the first beaker is stirred for 15 minutes at 300 RPM, after which it is dried at 120 °C in air for 24 hours. After drying, the material is crushed in a mortar and pestle. To carburize the sample, 1 g of crushed and dried material is added to a crucible. The sample is heated at a ramp rate of 5 °C/min to a hold temperature of 580 °C for 2 hr under 30 sccm of N2 gas. After carburization, the sample is cooled under 30 sccm of N2 gas until the tube furnace reads below 30 °C. The sample is passivated under 30 sccm of 1% O2/N2 gas for 2 hours. | 580 | 5 | N2 | 2 | 2 | 30
In the first beaker, 1 g of ammonium heptamolybdate tetrahydrate is dissolved in 6 mL of DI water. In the second beaker, 0.5 g of sucrose is dissolved in 1.5 mL of DI water. The sucrose solution in the second beaker is poured into the metal precursor solution in the first beaker. This combined solution now in the first beaker is stirred for 15 minutes at 300 RPM, after which it is dried at 120 °C in air for 24 hours. After drying, the material is crushed in a mortar and pestle. To carburize the sample, 1 g of crushed and dried material is added to a crucible. The sample is heated at a ramp rate of 5 °C/min to a hold temperature of 580 °C for 2 hr under 60 sccm of N2 gas. After carburization, the sample is cooled under 30 sccm of N2 gas until the tube furnace reads below 30 °C. The sample is passivated under 30 sccm of 1% O2/N2 gas for 2 hours. | 580 | 5 | N2 | 2 | 2 | 60
In the first beaker, 1 g of ammonium heptamolybdate tetrahydrate is dissolved in 6 mL of DI water. In the second beaker, 0.5 g of sucrose is dissolved in 1.5 mL of DI water. The sucrose solution in the second beaker is poured into the metal precursor solution in the first beaker. This combined solution now in the first beaker is stirred for 15 minutes at 300 RPM, after which it is dried at 120 °C in air for 24 hours. After drying, the material is crushed in a mortar and pestle. To carburize the sample, 1 g of crushed and dried material is added to a crucible. The sample is heated at a ramp rate of 5 °C/min to a hold temperature of 580 °C for 2 hr under 100 sccm of N2 gas. After carburization, the sample is cooled under 30 sccm of N2 gas until the tube furnace reads below 30 °C. The sample is passivated under 30 sccm of 1% O2/N2 gas for 2 hours. | 580 | 5 | N2 | 2 | 2 | 100
In the first beaker, 1 g of ammonium heptamolybdate tetrahydrate is dissolved in 6 mL of DI water. In the second beaker, 0.5 g of sucrose is dissolved in 1.5 mL of DI water. The sucrose solution in the second beaker is poured into the metal precursor solution in the first beaker. This combined solution now in the first beaker is stirred for 15 minutes at 300 RPM, after which it is dried at 120 °C in air for 24 hours. After drying, the material is crushed in a mortar and pestle. To carburize the sample, 1 g of crushed and dried material is added to a crucible. The sample is heated at a ramp rate of 5 °C/min to a hold temperature of 580 °C for 5 hr under 30 sccm of N2 gas. After carburization, the sample is cooled under 30 sccm of N2 gas until the tube furnace reads below 30 °C. The sample is passivated under 30 sccm of 1% O2/N2 gas for 2 hours. | 580 | 5 | N2 | 2 | 5 | 30
In the first beaker, 1 g of ammonium heptamolybdate tetrahydrate is dissolved in 6 mL of DI water. In the second beaker, 0.5 g of sucrose is dissolved in 1.5 mL of DI water. The sucrose solution in the second beaker is poured into the metal precursor solution in the first beaker. This combined solution now in the first beaker is stirred for 15 minutes at 300 RPM, after which it is dried at 120 °C in air for 24 hours. After drying, the material is crushed in a mortar and pestle. To carburize the sample, 1 g of crushed and dried material is added to a crucible. The sample is heated at a ramp rate of 5 °C/min to a hold temperature of 580 °C for 5 hr under 60 sccm of N2 gas. After carburization, the sample is cooled under 30 sccm of N2 gas until the tube furnace reads below 30 °C. The sample is passivated under 30 sccm of 1% O2/N2 gas for 2 hours. | 580 | 5 | N2 | 2 | 5 | 60
In the first beaker, 1 g of ammonium heptamolybdate tetrahydrate is dissolved in 6 mL of DI water. In the second beaker, 0.5 g of sucrose is dissolved in 1.5 mL of DI water. The sucrose solution in the second beaker is poured into the metal precursor solution in the first beaker. This combined solution now in the first beaker is stirred for 15 minutes at 300 RPM, after which it is dried at 120 °C in air for 24 hours. After drying, the material is crushed in a mortar and pestle. To carburize the sample, 1 g of crushed and dried material is added to a crucible. The sample is heated at a ramp rate of 5 °C/min to a hold temperature of 580 °C for 5 hr under 100 sccm of N2 gas. After carburization, the sample is cooled under 30 sccm of N2 gas until the tube furnace reads below 30 °C. The sample is passivated under 30 sccm of 1% O2/N2 gas for 2 hours. | 580 | 5 | N2 | 2 | 5 | 100
In the first beaker, 1 g of ammonium heptamolybdate tetrahydrate is dissolved in 6 mL of DI water. In the second beaker, 0.5 g of sucrose is dissolved in 1.5 mL of DI water. The sucrose solution in the second beaker is poured into the metal precursor solution in the first beaker. This combined solution now in the first beaker is stirred for 15 minutes at 300 RPM, after which it is dried at 120 °C in air for 24 hours. After drying, the material is crushed in a mortar and pestle. To carburize the sample, 1 g of crushed and dried material is added to a crucible. The sample is heated at a ramp rate of 5 °C/min to a hold temperature of 580 °C for 10 hr under 30 sccm of N2 gas. After carburization, the sample is cooled under 30 sccm of N2 gas until the tube furnace reads below 30 °C. The sample is passivated under 30 sccm of 1% O2/N2 gas for 2 hours. | 580 | 5 | N2 | 2 | 10 | 30
In the first beaker, 1 g of ammonium heptamolybdate tetrahydrate is dissolved in 6 mL of DI water. In the second beaker, 0.5 g of sucrose is dissolved in 1.5 mL of DI water. The sucrose solution in the second beaker is poured into the metal precursor solution in the first beaker. This combined solution now in the first beaker is stirred for 15 minutes at 300 RPM, after which it is dried at 120 °C in air for 24 hours. After drying, the material is crushed in a mortar and pestle. To carburize the sample, 1 g of crushed and dried material is added to a crucible. The sample is heated at a ramp rate of 5 °C/min to a hold temperature of 580 °C for 10 hr under 60 sccm of N2 gas. After carburization, the sample is cooled under 30 sccm of N2 gas until the tube furnace reads below 30 °C. The sample is passivated under 30 sccm of 1% O2/N2 gas for 2 hours. | 580 | 5 | N2 | 2 | 10 | 60
In the first beaker, 1 g of ammonium heptamolybdate tetrahydrate is dissolved in 6 mL of DI water. In the second beaker, 0.5 g of sucrose is dissolved in 1.5 mL of DI water. The sucrose solution in the second beaker is poured into the metal precursor solution in the first beaker. This combined solution now in the first beaker is stirred for 15 minutes at 300 RPM, after which it is dried at 120 °C in air for 24 hours. After drying, the material is crushed in a mortar and pestle. To carburize the sample, 1 g of crushed and dried material is added to a crucible. The sample is heated at a ramp rate of 5 °C/min to a hold temperature of 580 °C for 10 hr under 100 sccm of N2 gas. After carburization, the sample is cooled under 30 sccm of N2 gas until the tube furnace reads below 30 °C. The sample is passivated under 30 sccm of 1% O2/N2 gas for 2 hours. | 580 | 5 | N2 | 2 | 10 | 100
In the first beaker, 1 g of ammonium heptamolybdate tetrahydrate is dissolved in 4 mL of DI water. In the second beaker, 2 g of sucrose is dissolved in 3.5 mL of DI water. The sucrose solution in the second beaker is poured into the metal precursor solution in the first beaker. This combined solution now in the first beaker is stirred for 15 minutes at 300 RPM, after which it is dried at 120 °C in air for 24 hours. After drying, the material is crushed in a mortar and pestle. To carburize the sample, 1 g of crushed and dried material is added to a crucible. The sample is heated at a ramp rate of 10 °C/min to a hold temperature of 580 °C for 0.5 hr under 30 sccm of H2 gas. After carburization, the sample is cooled under 30 sccm of N2 gas until the tube furnace reads below 30 °C. The sample is passivated under 30 sccm of 1% O2/N2 gas for 2 hours. | 580 | 10 | H2 | 0.5 | 0.5 | 30
In the first beaker, 1 g of ammonium heptamolybdate tetrahydrate is dissolved in 4 mL of DI water. In the second beaker, 2 g of sucrose is dissolved in 3.5 mL of DI water. The sucrose solution in the second beaker is poured into the metal precursor solution in the first beaker. This combined solution now in the first beaker is stirred for 15 minutes at 300 RPM, after which it is dried at 120 °C in air for 24 hours. After drying, the material is crushed in a mortar and pestle. To carburize the sample, 1 g of crushed and dried material is added to a crucible. The sample is heated at a ramp rate of 10 °C/min to a hold temperature of 580 °C for 0.5 hr under 60 sccm of H2 gas. After carburization, the sample is cooled under 30 sccm of N2 gas until the tube furnace reads below 30 °C. The sample is passivated under 30 sccm of 1% O2/N2 gas for 2 hours. | 580 | 10 | H2 | 0.5 | 0.5 | 60
In the first beaker, 1 g of ammonium heptamolybdate tetrahydrate is dissolved in 4 mL of DI water. In the second beaker, 2 g of sucrose is dissolved in 3.5 mL of DI water. The sucrose solution in the second beaker is poured into the metal precursor solution in the first beaker. This combined solution now in the first beaker is stirred for 15 minutes at 300 RPM, after which it is dried at 120 °C in air for 24 hours. After drying, the material is crushed in a mortar and pestle. To carburize the sample, 1 g of crushed and dried material is added to a crucible. The sample is heated at a ramp rate of 10 °C/min to a hold temperature of 580 °C for 0.5 hr under 100 sccm of H2 gas. After carburization, the sample is cooled under 30 sccm of N2 gas until the tube furnace reads below 30 °C. The sample is passivated under 30 sccm of 1% O2/N2 gas for 2 hours. | 580 | 10 | H2 | 0.5 | 0.5 | 100
In the first beaker, 1 g of ammonium heptamolybdate tetrahydrate is dissolved in 4 mL of DI water. In the second beaker, 2 g of sucrose is dissolved in 3.5 mL of DI water. The sucrose solution in the second beaker is poured into the metal precursor solution in the first beaker. This combined solution now in the first beaker is stirred for 15 minutes at 300 RPM, after which it is dried at 120 °C in air for 24 hours. After drying, the material is crushed in a mortar and pestle. To carburize the sample, 1 g of crushed and dried material is added to a crucible. The sample is heated at a ramp rate of 10 °C/min to a hold temperature of 580 °C for 2 hr under 30 sccm of H2 gas. After carburization, the sample is cooled under 30 sccm of N2 gas until the tube furnace reads below 30 °C. The sample is passivated under 30 sccm of 1% O2/N2 gas for 2 hours. | 580 | 10 | H2 | 0.5 | 2 | 30
In the first beaker, 1 g of ammonium heptamolybdate tetrahydrate is dissolved in 4 mL of DI water. In the second beaker, 2 g of sucrose is dissolved in 3.5 mL of DI water. The sucrose solution in the second beaker is poured into the metal precursor solution in the first beaker. This combined solution now in the first beaker is stirred for 15 minutes at 300 RPM, after which it is dried at 120 °C in air for 24 hours. After drying, the material is crushed in a mortar and pestle. To carburize the sample, 1 g of crushed and dried material is added to a crucible. The sample is heated at a ramp rate of 10 °C/min to a hold temperature of 580 °C for 2 hr under 60 sccm of H2 gas. After carburization, the sample is cooled under 30 sccm of N2 gas until the tube furnace reads below 30 °C. The sample is passivated under 30 sccm of 1% O2/N2 gas for 2 hours. | 580 | 10 | H2 | 0.5 | 2 | 60
In the first beaker, 1 g of ammonium heptamolybdate tetrahydrate is dissolved in 4 mL of DI water. In the second beaker, 2 g of sucrose is dissolved in 3.5 mL of DI water. The sucrose solution in the second beaker is poured into the metal precursor solution in the first beaker. This combined solution now in the first beaker is stirred for 15 minutes at 300 RPM, after which it is dried at 120 °C in air for 24 hours. After drying, the material is crushed in a mortar and pestle. To carburize the sample, 1 g of crushed and dried material is added to a crucible. The sample is heated at a ramp rate of 10 °C/min to a hold temperature of 580 °C for 2 hr under 100 sccm of H2 gas. After carburization, the sample is cooled under 30 sccm of N2 gas until the tube furnace reads below 30 °C. The sample is passivated under 30 sccm of 1% O2/N2 gas for 2 hours. | 580 | 10 | H2 | 0.5 | 2 | 100
In the first beaker, 1 g of ammonium heptamolybdate tetrahydrate is dissolved in 4 mL of DI water. In the second beaker, 2 g of sucrose is dissolved in 3.5 mL of DI water. The sucrose solution in the second beaker is poured into the metal precursor solution in the first beaker. This combined solution now in the first beaker is stirred for 15 minutes at 300 RPM, after which it is dried at 120 °C in air for 24 hours. After drying, the material is crushed in a mortar and pestle. To carburize the sample, 1 g of crushed and dried material is added to a crucible. The sample is heated at a ramp rate of 10 °C/min to a hold temperature of 580 °C for 5 hr under 30 sccm of H2 gas. After carburization, the sample is cooled under 30 sccm of N2 gas until the tube furnace reads below 30 °C. The sample is passivated under 30 sccm of 1% O2/N2 gas for 2 hours. | 580 | 10 | H2 | 0.5 | 5 | 30
In the first beaker, 1 g of ammonium heptamolybdate tetrahydrate is dissolved in 4 mL of DI water. In the second beaker, 2 g of sucrose is dissolved in 3.5 mL of DI water. The sucrose solution in the second beaker is poured into the metal precursor solution in the first beaker. This combined solution now in the first beaker is stirred for 15 minutes at 300 RPM, after which it is dried at 120 °C in air for 24 hours. After drying, the material is crushed in a mortar and pestle. To carburize the sample, 1 g of crushed and dried material is added to a crucible. The sample is heated at a ramp rate of 10 °C/min to a hold temperature of 580 °C for 5 hr under 60 sccm of H2 gas. After carburization, the sample is cooled under 30 sccm of N2 gas until the tube furnace reads below 30 °C. The sample is passivated under 30 sccm of 1% O2/N2 gas for 2 hours. | 580 | 10 | H2 | 0.5 | 5 | 60
In the first beaker, 1 g of ammonium heptamolybdate tetrahydrate is dissolved in 4 mL of DI water. In the second beaker, 2 g of sucrose is dissolved in 3.5 mL of DI water. The sucrose solution in the second beaker is poured into the metal precursor solution in the first beaker. This combined solution now in the first beaker is stirred for 15 minutes at 300 RPM, after which it is dried at 120 °C in air for 24 hours. After drying, the material is crushed in a mortar and pestle. To carburize the sample, 1 g of crushed and dried material is added to a crucible. The sample is heated at a ramp rate of 10 °C/min to a hold temperature of 580 °C for 5 hr under 100 sccm of H2 gas. After carburization, the sample is cooled under 30 sccm of N2 gas until the tube furnace reads below 30 °C. The sample is passivated under 30 sccm of 1% O2/N2 gas for 2 hours. | 580 | 10 | H2 | 0.5 | 5 | 100
In the first beaker, 1 g of ammonium heptamolybdate tetrahydrate is dissolved in 4 mL of DI water. In the second beaker, 2 g of sucrose is dissolved in 3.5 mL of DI water. The sucrose solution in the second beaker is poured into the metal precursor solution in the first beaker. This combined solution now in the first beaker is stirred for 15 minutes at 300 RPM, after which it is dried at 120 °C in air for 24 hours. After drying, the material is crushed in a mortar and pestle. To carburize the sample, 1 g of crushed and dried material is added to a crucible. The sample is heated at a ramp rate of 10 °C/min to a hold temperature of 580 °C for 10 hr under 30 sccm of H2 gas. After carburization, the sample is cooled under 30 sccm of N2 gas until the tube furnace reads below 30 °C. The sample is passivated under 30 sccm of 1% O2/N2 gas for 2 hours. | 580 | 10 | H2 | 0.5 | 10 | 30
In the first beaker, 1 g of ammonium heptamolybdate tetrahydrate is dissolved in 4 mL of DI water. In the second beaker, 2 g of sucrose is dissolved in 3.5 mL of DI water. The sucrose solution in the second beaker is poured into the metal precursor solution in the first beaker. This combined solution now in the first beaker is stirred for 15 minutes at 300 RPM, after which it is dried at 120 °C in air for 24 hours. After drying, the material is crushed in a mortar and pestle. To carburize the sample, 1 g of crushed and dried material is added to a crucible. The sample is heated at a ramp rate of 10 °C/min to a hold temperature of 580 °C for 10 hr under 60 sccm of H2 gas. After carburization, the sample is cooled under 30 sccm of N2 gas until the tube furnace reads below 30 °C. The sample is passivated under 30 sccm of 1% O2/N2 gas for 2 hours. | 580 | 10 | H2 | 0.5 | 10 | 60
In the first beaker, 1 g of ammonium heptamolybdate tetrahydrate is dissolved in 4 mL of DI water. In the second beaker, 2 g of sucrose is dissolved in 3.5 mL of DI water. The sucrose solution in the second beaker is poured into the metal precursor solution in the first beaker. This combined solution now in the first beaker is stirred for 15 minutes at 300 RPM, after which it is dried at 120 °C in air for 24 hours. After drying, the material is crushed in a mortar and pestle. To carburize the sample, 1 g of crushed and dried material is added to a crucible. The sample is heated at a ramp rate of 10 °C/min to a hold temperature of 580 °C for 10 hr under 100 sccm of H2 gas. After carburization, the sample is cooled under 30 sccm of N2 gas until the tube furnace reads below 30 °C. The sample is passivated under 30 sccm of 1% O2/N2 gas for 2 hours. | 580 | 10 | H2 | 0.5 | 10 | 100
In the first beaker, 1 g of ammonium heptamolybdate tetrahydrate is dissolved in 5.5 mL of DI water. In the second beaker, 1 g of sucrose is dissolved in 2 mL of DI water. The sucrose solution in the second beaker is poured into the metal precursor solution in the first beaker. This combined solution now in the first beaker is stirred for 15 minutes at 300 RPM, after which it is dried at 120 °C in air for 24 hours. After drying, the material is crushed in a mortar and pestle. To carburize the sample, 1 g of crushed and dried material is added to a crucible. The sample is heated at a ramp rate of 10 °C/min to a hold temperature of 580 °C for 0.5 hr under 30 sccm of H2 gas. After carburization, the sample is cooled under 30 sccm of N2 gas until the tube furnace reads below 30 °C. The sample is passivated under 30 sccm of 1% O2/N2 gas for 2 hours. | 580 | 10 | H2 | 1 | 0.5 | 30
In the first beaker, 1 g of ammonium heptamolybdate tetrahydrate is dissolved in 5.5 mL of DI water. In the second beaker, 1 g of sucrose is dissolved in 2 mL of DI water. The sucrose solution in the second beaker is poured into the metal precursor solution in the first beaker. This combined solution now in the first beaker is stirred for 15 minutes at 300 RPM, after which it is dried at 120 °C in air for 24 hours. After drying, the material is crushed in a mortar and pestle. To carburize the sample, 1 g of crushed and dried material is added to a crucible. The sample is heated at a ramp rate of 10 °C/min to a hold temperature of 580 °C for 0.5 hr under 60 sccm of H2 gas. After carburization, the sample is cooled under 30 sccm of N2 gas until the tube furnace reads below 30 °C. The sample is passivated under 30 sccm of 1% O2/N2 gas for 2 hours. | 580 | 10 | H2 | 1 | 0.5 | 60
In the first beaker, 1 g of ammonium heptamolybdate tetrahydrate is dissolved in 5.5 mL of DI water. In the second beaker, 1 g of sucrose is dissolved in 2 mL of DI water. The sucrose solution in the second beaker is poured into the metal precursor solution in the first beaker. This combined solution now in the first beaker is stirred for 15 minutes at 300 RPM, after which it is dried at 120 °C in air for 24 hours. After drying, the material is crushed in a mortar and pestle. To carburize the sample, 1 g of crushed and dried material is added to a crucible. The sample is heated at a ramp rate of 10 °C/min to a hold temperature of 580 °C for 0.5 hr under 100 sccm of H2 gas. After carburization, the sample is cooled under 30 sccm of N2 gas until the tube furnace reads below 30 °C. The sample is passivated under 30 sccm of 1% O2/N2 gas for 2 hours. | 580 | 10 | H2 | 1 | 0.5 | 100
In the first beaker, 1 g of ammonium heptamolybdate tetrahydrate is dissolved in 5.5 mL of DI water. In the second beaker, 1 g of sucrose is dissolved in 2 mL of DI water. The sucrose solution in the second beaker is poured into the metal precursor solution in the first beaker. This combined solution now in the first beaker is stirred for 15 minutes at 300 RPM, after which it is dried at 120 °C in air for 24 hours. After drying, the material is crushed in a mortar and pestle. To carburize the sample, 1 g of crushed and dried material is added to a crucible. The sample is heated at a ramp rate of 10 °C/min to a hold temperature of 580 °C for 2 hr under 30 sccm of H2 gas. After carburization, the sample is cooled under 30 sccm of N2 gas until the tube furnace reads below 30 °C. The sample is passivated under 30 sccm of 1% O2/N2 gas for 2 hours. | 580 | 10 | H2 | 1 | 2 | 30
In the first beaker, 1 g of ammonium heptamolybdate tetrahydrate is dissolved in 5.5 mL of DI water. In the second beaker, 1 g of sucrose is dissolved in 2 mL of DI water. The sucrose solution in the second beaker is poured into the metal precursor solution in the first beaker. This combined solution now in the first beaker is stirred for 15 minutes at 300 RPM, after which it is dried at 120 °C in air for 24 hours. After drying, the material is crushed in a mortar and pestle. To carburize the sample, 1 g of crushed and dried material is added to a crucible. The sample is heated at a ramp rate of 10 °C/min to a hold temperature of 580 °C for 2 hr under 60 sccm of H2 gas. After carburization, the sample is cooled under 30 sccm of N2 gas until the tube furnace reads below 30 °C. The sample is passivated under 30 sccm of 1% O2/N2 gas for 2 hours. | 580 | 10 | H2 | 1 | 2 | 60
In the first beaker, 1 g of ammonium heptamolybdate tetrahydrate is dissolved in 5.5 mL of DI water. In the second beaker, 1 g of sucrose is dissolved in 2 mL of DI water. The sucrose solution in the second beaker is poured into the metal precursor solution in the first beaker. This combined solution now in the first beaker is stirred for 15 minutes at 300 RPM, after which it is dried at 120 °C in air for 24 hours. After drying, the material is crushed in a mortar and pestle. To carburize the sample, 1 g of crushed and dried material is added to a crucible. The sample is heated at a ramp rate of 10 °C/min to a hold temperature of 580 °C for 2 hr under 100 sccm of H2 gas. After carburization, the sample is cooled under 30 sccm of N2 gas until the tube furnace reads below 30 °C. The sample is passivated under 30 sccm of 1% O2/N2 gas for 2 hours. | 580 | 10 | H2 | 1 | 2 | 100
In the first beaker, 1 g of ammonium heptamolybdate tetrahydrate is dissolved in 5.5 mL of DI water. In the second beaker, 1 g of sucrose is dissolved in 2 mL of DI water. The sucrose solution in the second beaker is poured into the metal precursor solution in the first beaker. This combined solution now in the first beaker is stirred for 15 minutes at 300 RPM, after which it is dried at 120 °C in air for 24 hours. After drying, the material is crushed in a mortar and pestle. To carburize the sample, 1 g of crushed and dried material is added to a crucible. The sample is heated at a ramp rate of 10 °C/min to a hold temperature of 580 °C for 5 hr under 30 sccm of H2 gas. After carburization, the sample is cooled under 30 sccm of N2 gas until the tube furnace reads below 30 °C. The sample is passivated under 30 sccm of 1% O2/N2 gas for 2 hours. | 580 | 10 | H2 | 1 | 5 | 30
In the first beaker, 1 g of ammonium heptamolybdate tetrahydrate is dissolved in 5.5 mL of DI water. In the second beaker, 1 g of sucrose is dissolved in 2 mL of DI water. The sucrose solution in the second beaker is poured into the metal precursor solution in the first beaker. This combined solution now in the first beaker is stirred for 15 minutes at 300 RPM, after which it is dried at 120 °C in air for 24 hours. After drying, the material is crushed in a mortar and pestle. To carburize the sample, 1 g of crushed and dried material is added to a crucible. The sample is heated at a ramp rate of 10 °C/min to a hold temperature of 580 °C for 5 hr under 60 sccm of H2 gas. After carburization, the sample is cooled under 30 sccm of N2 gas until the tube furnace reads below 30 °C. The sample is passivated under 30 sccm of 1% O2/N2 gas for 2 hours. | 580 | 10 | H2 | 1 | 5 | 60
In the first beaker, 1 g of ammonium heptamolybdate tetrahydrate is dissolved in 5.5 mL of DI water. In the second beaker, 1 g of sucrose is dissolved in 2 mL of DI water. The sucrose solution in the second beaker is poured into the metal precursor solution in the first beaker. This combined solution now in the first beaker is stirred for 15 minutes at 300 RPM, after which it is dried at 120 °C in air for 24 hours. After drying, the material is crushed in a mortar and pestle. To carburize the sample, 1 g of crushed and dried material is added to a crucible. The sample is heated at a ramp rate of 10 °C/min to a hold temperature of 580 °C for 5 hr under 100 sccm of H2 gas. After carburization, the sample is cooled under 30 sccm of N2 gas until the tube furnace reads below 30 °C. The sample is passivated under 30 sccm of 1% O2/N2 gas for 2 hours. | 580 | 10 | H2 | 1 | 5 | 100
In the first beaker, 1 g of ammonium heptamolybdate tetrahydrate is dissolved in 5.5 mL of DI water. In the second beaker, 1 g of sucrose is dissolved in 2 mL of DI water. The sucrose solution in the second beaker is poured into the metal precursor solution in the first beaker. This combined solution now in the first beaker is stirred for 15 minutes at 300 RPM, after which it is dried at 120 °C in air for 24 hours. After drying, the material is crushed in a mortar and pestle. To carburize the sample, 1 g of crushed and dried material is added to a crucible. The sample is heated at a ramp rate of 10 °C/min to a hold temperature of 580 °C for 10 hr under 30 sccm of H2 gas. After carburization, the sample is cooled under 30 sccm of N2 gas until the tube furnace reads below 30 °C. The sample is passivated under 30 sccm of 1% O2/N2 gas for 2 hours. | 580 | 10 | H2 | 1 | 10 | 30
In the first beaker, 1 g of ammonium heptamolybdate tetrahydrate is dissolved in 5.5 mL of DI water. In the second beaker, 1 g of sucrose is dissolved in 2 mL of DI water. The sucrose solution in the second beaker is poured into the metal precursor solution in the first beaker. This combined solution now in the first beaker is stirred for 15 minutes at 300 RPM, after which it is dried at 120 °C in air for 24 hours. After drying, the material is crushed in a mortar and pestle. To carburize the sample, 1 g of crushed and dried material is added to a crucible. The sample is heated at a ramp rate of 10 °C/min to a hold temperature of 580 °C for 10 hr under 60 sccm of H2 gas. After carburization, the sample is cooled under 30 sccm of N2 gas until the tube furnace reads below 30 °C. The sample is passivated under 30 sccm of 1% O2/N2 gas for 2 hours. | 580 | 10 | H2 | 1 | 10 | 60
In the first beaker, 1 g of ammonium heptamolybdate tetrahydrate is dissolved in 5.5 mL of DI water. In the second beaker, 1 g of sucrose is dissolved in 2 mL of DI water. The sucrose solution in the second beaker is poured into the metal precursor solution in the first beaker. This combined solution now in the first beaker is stirred for 15 minutes at 300 RPM, after which it is dried at 120 °C in air for 24 hours. After drying, the material is crushed in a mortar and pestle. To carburize the sample, 1 g of crushed and dried material is added to a crucible. The sample is heated at a ramp rate of 10 °C/min to a hold temperature of 580 °C for 10 hr under 100 sccm of H2 gas. After carburization, the sample is cooled under 30 sccm of N2 gas until the tube furnace reads below 30 °C. The sample is passivated under 30 sccm of 1% O2/N2 gas for 2 hours. | 580 | 10 | H2 | 1 | 10 | 100
In the first beaker, 1 g of ammonium heptamolybdate tetrahydrate is dissolved in 6 mL of DI water. In the second beaker, 0.5 g of sucrose is dissolved in 1.5 mL of DI water. The sucrose solution in the second beaker is poured into the metal precursor solution in the first beaker. This combined solution now in the first beaker is stirred for 15 minutes at 300 RPM, after which it is dried at 120 °C in air for 24 hours. After drying, the material is crushed in a mortar and pestle. To carburize the sample, 1 g of crushed and dried material is added to a crucible. The sample is heated at a ramp rate of 10 °C/min to a hold temperature of 580 °C for 0.5 hr under 30 sccm of H2 gas. After carburization, the sample is cooled under 30 sccm of N2 gas until the tube furnace reads below 30 °C. The sample is passivated under 30 sccm of 1% O2/N2 gas for 2 hours. | 580 | 10 | H2 | 2 | 0.5 | 30
In the first beaker, 1 g of ammonium heptamolybdate tetrahydrate is dissolved in 6 mL of DI water. In the second beaker, 0.5 g of sucrose is dissolved in 1.5 mL of DI water. The sucrose solution in the second beaker is poured into the metal precursor solution in the first beaker. This combined solution now in the first beaker is stirred for 15 minutes at 300 RPM, after which it is dried at 120 °C in air for 24 hours. After drying, the material is crushed in a mortar and pestle. To carburize the sample, 1 g of crushed and dried material is added to a crucible. The sample is heated at a ramp rate of 10 °C/min to a hold temperature of 580 °C for 0.5 hr under 60 sccm of H2 gas. After carburization, the sample is cooled under 30 sccm of N2 gas until the tube furnace reads below 30 °C. The sample is passivated under 30 sccm of 1% O2/N2 gas for 2 hours. | 580 | 10 | H2 | 2 | 0.5 | 60
In the first beaker, 1 g of ammonium heptamolybdate tetrahydrate is dissolved in 6 mL of DI water. In the second beaker, 0.5 g of sucrose is dissolved in 1.5 mL of DI water. The sucrose solution in the second beaker is poured into the metal precursor solution in the first beaker. This combined solution now in the first beaker is stirred for 15 minutes at 300 RPM, after which it is dried at 120 °C in air for 24 hours. After drying, the material is crushed in a mortar and pestle. To carburize the sample, 1 g of crushed and dried material is added to a crucible. The sample is heated at a ramp rate of 10 °C/min to a hold temperature of 580 °C for 0.5 hr under 100 sccm of H2 gas. After carburization, the sample is cooled under 30 sccm of N2 gas until the tube furnace reads below 30 °C. The sample is passivated under 30 sccm of 1% O2/N2 gas for 2 hours. | 580 | 10 | H2 | 2 | 0.5 | 100
In the first beaker, 1 g of ammonium heptamolybdate tetrahydrate is dissolved in 6 mL of DI water. In the second beaker, 0.5 g of sucrose is dissolved in 1.5 mL of DI water. The sucrose solution in the second beaker is poured into the metal precursor solution in the first beaker. This combined solution now in the first beaker is stirred for 15 minutes at 300 RPM, after which it is dried at 120 °C in air for 24 hours. After drying, the material is crushed in a mortar and pestle. To carburize the sample, 1 g of crushed and dried material is added to a crucible. The sample is heated at a ramp rate of 10 °C/min to a hold temperature of 580 °C for 2 hr under 30 sccm of H2 gas. After carburization, the sample is cooled under 30 sccm of N2 gas until the tube furnace reads below 30 °C. The sample is passivated under 30 sccm of 1% O2/N2 gas for 2 hours. | 580 | 10 | H2 | 2 | 2 | 30
In the first beaker, 1 g of ammonium heptamolybdate tetrahydrate is dissolved in 6 mL of DI water. In the second beaker, 0.5 g of sucrose is dissolved in 1.5 mL of DI water. The sucrose solution in the second beaker is poured into the metal precursor solution in the first beaker. This combined solution now in the first beaker is stirred for 15 minutes at 300 RPM, after which it is dried at 120 °C in air for 24 hours. After drying, the material is crushed in a mortar and pestle. To carburize the sample, 1 g of crushed and dried material is added to a crucible. The sample is heated at a ramp rate of 10 °C/min to a hold temperature of 580 °C for 2 hr under 60 sccm of H2 gas. After carburization, the sample is cooled under 30 sccm of N2 gas until the tube furnace reads below 30 °C. The sample is passivated under 30 sccm of 1% O2/N2 gas for 2 hours. | 580 | 10 | H2 | 2 | 2 | 60
In the first beaker, 1 g of ammonium heptamolybdate tetrahydrate is dissolved in 6 mL of DI water. In the second beaker, 0.5 g of sucrose is dissolved in 1.5 mL of DI water. The sucrose solution in the second beaker is poured into the metal precursor solution in the first beaker. This combined solution now in the first beaker is stirred for 15 minutes at 300 RPM, after which it is dried at 120 °C in air for 24 hours. After drying, the material is crushed in a mortar and pestle. To carburize the sample, 1 g of crushed and dried material is added to a crucible. The sample is heated at a ramp rate of 10 °C/min to a hold temperature of 580 °C for 2 hr under 100 sccm of H2 gas. After carburization, the sample is cooled under 30 sccm of N2 gas until the tube furnace reads below 30 °C. The sample is passivated under 30 sccm of 1% O2/N2 gas for 2 hours. | 580 | 10 | H2 | 2 | 2 | 100
In the first beaker, 1 g of ammonium heptamolybdate tetrahydrate is dissolved in 6 mL of DI water. In the second beaker, 0.5 g of sucrose is dissolved in 1.5 mL of DI water. The sucrose solution in the second beaker is poured into the metal precursor solution in the first beaker. This combined solution now in the first beaker is stirred for 15 minutes at 300 RPM, after which it is dried at 120 °C in air for 24 hours. After drying, the material is crushed in a mortar and pestle. To carburize the sample, 1 g of crushed and dried material is added to a crucible. The sample is heated at a ramp rate of 10 °C/min to a hold temperature of 580 °C for 5 hr under 30 sccm of H2 gas. After carburization, the sample is cooled under 30 sccm of N2 gas until the tube furnace reads below 30 °C. The sample is passivated under 30 sccm of 1% O2/N2 gas for 2 hours. | 580 | 10 | H2 | 2 | 5 | 30
In the first beaker, 1 g of ammonium heptamolybdate tetrahydrate is dissolved in 6 mL of DI water. In the second beaker, 0.5 g of sucrose is dissolved in 1.5 mL of DI water. The sucrose solution in the second beaker is poured into the metal precursor solution in the first beaker. This combined solution now in the first beaker is stirred for 15 minutes at 300 RPM, after which it is dried at 120 °C in air for 24 hours. After drying, the material is crushed in a mortar and pestle. To carburize the sample, 1 g of crushed and dried material is added to a crucible. The sample is heated at a ramp rate of 10 °C/min to a hold temperature of 580 °C for 5 hr under 60 sccm of H2 gas. After carburization, the sample is cooled under 30 sccm of N2 gas until the tube furnace reads below 30 °C. The sample is passivated under 30 sccm of 1% O2/N2 gas for 2 hours. | 580 | 10 | H2 | 2 | 5 | 60
In the first beaker, 1 g of ammonium heptamolybdate tetrahydrate is dissolved in 6 mL of DI water. In the second beaker, 0.5 g of sucrose is dissolved in 1.5 mL of DI water. The sucrose solution in the second beaker is poured into the metal precursor solution in the first beaker. This combined solution now in the first beaker is stirred for 15 minutes at 300 RPM, after which it is dried at 120 °C in air for 24 hours. After drying, the material is crushed in a mortar and pestle. To carburize the sample, 1 g of crushed and dried material is added to a crucible. The sample is heated at a ramp rate of 10 °C/min to a hold temperature of 580 °C for 5 hr under 100 sccm of H2 gas. After carburization, the sample is cooled under 30 sccm of N2 gas until the tube furnace reads below 30 °C. The sample is passivated under 30 sccm of 1% O2/N2 gas for 2 hours. | 580 | 10 | H2 | 2 | 5 | 100
In the first beaker, 1 g of ammonium heptamolybdate tetrahydrate is dissolved in 6 mL of DI water. In the second beaker, 0.5 g of sucrose is dissolved in 1.5 mL of DI water. The sucrose solution in the second beaker is poured into the metal precursor solution in the first beaker. This combined solution now in the first beaker is stirred for 15 minutes at 300 RPM, after which it is dried at 120 °C in air for 24 hours. After drying, the material is crushed in a mortar and pestle. To carburize the sample, 1 g of crushed and dried material is added to a crucible. The sample is heated at a ramp rate of 10 °C/min to a hold temperature of 580 °C for 10 hr under 30 sccm of H2 gas. After carburization, the sample is cooled under 30 sccm of N2 gas until the tube furnace reads below 30 °C. The sample is passivated under 30 sccm of 1% O2/N2 gas for 2 hours. | 580 | 10 | H2 | 2 | 10 | 30
In the first beaker, 1 g of ammonium heptamolybdate tetrahydrate is dissolved in 6 mL of DI water. In the second beaker, 0.5 g of sucrose is dissolved in 1.5 mL of DI water. The sucrose solution in the second beaker is poured into the metal precursor solution in the first beaker. This combined solution now in the first beaker is stirred for 15 minutes at 300 RPM, after which it is dried at 120 °C in air for 24 hours. After drying, the material is crushed in a mortar and pestle. To carburize the sample, 1 g of crushed and dried material is added to a crucible. The sample is heated at a ramp rate of 10 °C/min to a hold temperature of 580 °C for 10 hr under 60 sccm of H2 gas. After carburization, the sample is cooled under 30 sccm of N2 gas until the tube furnace reads below 30 °C. The sample is passivated under 30 sccm of 1% O2/N2 gas for 2 hours. | 580 | 10 | H2 | 2 | 10 | 60
In the first beaker, 1 g of ammonium heptamolybdate tetrahydrate is dissolved in 6 mL of DI water. In the second beaker, 0.5 g of sucrose is dissolved in 1.5 mL of DI water. The sucrose solution in the second beaker is poured into the metal precursor solution in the first beaker. This combined solution now in the first beaker is stirred for 15 minutes at 300 RPM, after which it is dried at 120 °C in air for 24 hours. After drying, the material is crushed in a mortar and pestle. To carburize the sample, 1 g of crushed and dried material is added to a crucible. The sample is heated at a ramp rate of 10 °C/min to a hold temperature of 580 °C for 10 hr under 100 sccm of H2 gas. After carburization, the sample is cooled under 30 sccm of N2 gas until the tube furnace reads below 30 °C. The sample is passivated under 30 sccm of 1% O2/N2 gas for 2 hours. | 580 | 10 | H2 | 2 | 10 | 100
In the first beaker, 1 g of ammonium heptamolybdate tetrahydrate is dissolved in 4 mL of DI water. In the second beaker, 2 g of sucrose is dissolved in 3.5 mL of DI water. The sucrose solution in the second beaker is poured into the metal precursor solution in the first beaker. This combined solution now in the first beaker is stirred for 15 minutes at 300 RPM, after which it is dried at 120 °C in air for 24 hours. After drying, the material is crushed in a mortar and pestle. To carburize the sample, 1 g of crushed and dried material is added to a crucible. The sample is heated at a ramp rate of 10 °C/min to a hold temperature of 580 °C for 0.5 hr under 30 sccm of N2 gas. After carburization, the sample is cooled under 30 sccm of N2 gas until the tube furnace reads below 30 °C. The sample is passivated under 30 sccm of 1% O2/N2 gas for 2 hours. | 580 | 10 | N2 | 0.5 | 0.5 | 30
In the first beaker, 1 g of ammonium heptamolybdate tetrahydrate is dissolved in 4 mL of DI water. In the second beaker, 2 g of sucrose is dissolved in 3.5 mL of DI water. The sucrose solution in the second beaker is poured into the metal precursor solution in the first beaker. This combined solution now in the first beaker is stirred for 15 minutes at 300 RPM, after which it is dried at 120 °C in air for 24 hours. After drying, the material is crushed in a mortar and pestle. To carburize the sample, 1 g of crushed and dried material is added to a crucible. The sample is heated at a ramp rate of 10 °C/min to a hold temperature of 580 °C for 0.5 hr under 60 sccm of N2 gas. After carburization, the sample is cooled under 30 sccm of N2 gas until the tube furnace reads below 30 °C. The sample is passivated under 30 sccm of 1% O2/N2 gas for 2 hours. | 580 | 10 | N2 | 0.5 | 0.5 | 60
In the first beaker, 1 g of ammonium heptamolybdate tetrahydrate is dissolved in 4 mL of DI water. In the second beaker, 2 g of sucrose is dissolved in 3.5 mL of DI water. The sucrose solution in the second beaker is poured into the metal precursor solution in the first beaker. This combined solution now in the first beaker is stirred for 15 minutes at 300 RPM, after which it is dried at 120 °C in air for 24 hours. After drying, the material is crushed in a mortar and pestle. To carburize the sample, 1 g of crushed and dried material is added to a crucible. The sample is heated at a ramp rate of 10 °C/min to a hold temperature of 580 °C for 0.5 hr under 100 sccm of N2 gas. After carburization, the sample is cooled under 30 sccm of N2 gas until the tube furnace reads below 30 °C. The sample is passivated under 30 sccm of 1% O2/N2 gas for 2 hours. | 580 | 10 | N2 | 0.5 | 0.5 | 100
In the first beaker, 1 g of ammonium heptamolybdate tetrahydrate is dissolved in 4 mL of DI water. In the second beaker, 2 g of sucrose is dissolved in 3.5 mL of DI water. The sucrose solution in the second beaker is poured into the metal precursor solution in the first beaker. This combined solution now in the first beaker is stirred for 15 minutes at 300 RPM, after which it is dried at 120 °C in air for 24 hours. After drying, the material is crushed in a mortar and pestle. To carburize the sample, 1 g of crushed and dried material is added to a crucible. The sample is heated at a ramp rate of 10 °C/min to a hold temperature of 580 °C for 2 hr under 30 sccm of N2 gas. After carburization, the sample is cooled under 30 sccm of N2 gas until the tube furnace reads below 30 °C. The sample is passivated under 30 sccm of 1% O2/N2 gas for 2 hours. | 580 | 10 | N2 | 0.5 | 2 | 30
In the first beaker, 1 g of ammonium heptamolybdate tetrahydrate is dissolved in 4 mL of DI water. In the second beaker, 2 g of sucrose is dissolved in 3.5 mL of DI water. The sucrose solution in the second beaker is poured into the metal precursor solution in the first beaker. This combined solution now in the first beaker is stirred for 15 minutes at 300 RPM, after which it is dried at 120 °C in air for 24 hours. After drying, the material is crushed in a mortar and pestle. To carburize the sample, 1 g of crushed and dried material is added to a crucible. The sample is heated at a ramp rate of 10 °C/min to a hold temperature of 580 °C for 2 hr under 60 sccm of N2 gas. After carburization, the sample is cooled under 30 sccm of N2 gas until the tube furnace reads below 30 °C. The sample is passivated under 30 sccm of 1% O2/N2 gas for 2 hours. | 580 | 10 | N2 | 0.5 | 2 | 60
In the first beaker, 1 g of ammonium heptamolybdate tetrahydrate is dissolved in 4 mL of DI water. In the second beaker, 2 g of sucrose is dissolved in 3.5 mL of DI water. The sucrose solution in the second beaker is poured into the metal precursor solution in the first beaker. This combined solution now in the first beaker is stirred for 15 minutes at 300 RPM, after which it is dried at 120 °C in air for 24 hours. After drying, the material is crushed in a mortar and pestle. To carburize the sample, 1 g of crushed and dried material is added to a crucible. The sample is heated at a ramp rate of 10 °C/min to a hold temperature of 580 °C for 2 hr under 100 sccm of N2 gas. After carburization, the sample is cooled under 30 sccm of N2 gas until the tube furnace reads below 30 °C. The sample is passivated under 30 sccm of 1% O2/N2 gas for 2 hours. | 580 | 10 | N2 | 0.5 | 2 | 100
In the first beaker, 1 g of ammonium heptamolybdate tetrahydrate is dissolved in 4 mL of DI water. In the second beaker, 2 g of sucrose is dissolved in 3.5 mL of DI water. The sucrose solution in the second beaker is poured into the metal precursor solution in the first beaker. This combined solution now in the first beaker is stirred for 15 minutes at 300 RPM, after which it is dried at 120 °C in air for 24 hours. After drying, the material is crushed in a mortar and pestle. To carburize the sample, 1 g of crushed and dried material is added to a crucible. The sample is heated at a ramp rate of 10 °C/min to a hold temperature of 580 °C for 5 hr under 30 sccm of N2 gas. After carburization, the sample is cooled under 30 sccm of N2 gas until the tube furnace reads below 30 °C. The sample is passivated under 30 sccm of 1% O2/N2 gas for 2 hours. | 580 | 10 | N2 | 0.5 | 5 | 30
In the first beaker, 1 g of ammonium heptamolybdate tetrahydrate is dissolved in 4 mL of DI water. In the second beaker, 2 g of sucrose is dissolved in 3.5 mL of DI water. The sucrose solution in the second beaker is poured into the metal precursor solution in the first beaker. This combined solution now in the first beaker is stirred for 15 minutes at 300 RPM, after which it is dried at 120 °C in air for 24 hours. After drying, the material is crushed in a mortar and pestle. To carburize the sample, 1 g of crushed and dried material is added to a crucible. The sample is heated at a ramp rate of 10 °C/min to a hold temperature of 580 °C for 5 hr under 60 sccm of N2 gas. After carburization, the sample is cooled under 30 sccm of N2 gas until the tube furnace reads below 30 °C. The sample is passivated under 30 sccm of 1% O2/N2 gas for 2 hours. | 580 | 10 | N2 | 0.5 | 5 | 60
In the first beaker, 1 g of ammonium heptamolybdate tetrahydrate is dissolved in 4 mL of DI water. In the second beaker, 2 g of sucrose is dissolved in 3.5 mL of DI water. The sucrose solution in the second beaker is poured into the metal precursor solution in the first beaker. This combined solution now in the first beaker is stirred for 15 minutes at 300 RPM, after which it is dried at 120 °C in air for 24 hours. After drying, the material is crushed in a mortar and pestle. To carburize the sample, 1 g of crushed and dried material is added to a crucible. The sample is heated at a ramp rate of 10 °C/min to a hold temperature of 580 °C for 5 hr under 100 sccm of N2 gas. After carburization, the sample is cooled under 30 sccm of N2 gas until the tube furnace reads below 30 °C. The sample is passivated under 30 sccm of 1% O2/N2 gas for 2 hours. | 580 | 10 | N2 | 0.5 | 5 | 100
In the first beaker, 1 g of ammonium heptamolybdate tetrahydrate is dissolved in 4 mL of DI water. In the second beaker, 2 g of sucrose is dissolved in 3.5 mL of DI water. The sucrose solution in the second beaker is poured into the metal precursor solution in the first beaker. This combined solution now in the first beaker is stirred for 15 minutes at 300 RPM, after which it is dried at 120 °C in air for 24 hours. After drying, the material is crushed in a mortar and pestle. To carburize the sample, 1 g of crushed and dried material is added to a crucible. The sample is heated at a ramp rate of 10 °C/min to a hold temperature of 580 °C for 10 hr under 30 sccm of N2 gas. After carburization, the sample is cooled under 30 sccm of N2 gas until the tube furnace reads below 30 °C. The sample is passivated under 30 sccm of 1% O2/N2 gas for 2 hours. | 580 | 10 | N2 | 0.5 | 10 | 30
In the first beaker, 1 g of ammonium heptamolybdate tetrahydrate is dissolved in 4 mL of DI water. In the second beaker, 2 g of sucrose is dissolved in 3.5 mL of DI water. The sucrose solution in the second beaker is poured into the metal precursor solution in the first beaker. This combined solution now in the first beaker is stirred for 15 minutes at 300 RPM, after which it is dried at 120 °C in air for 24 hours. After drying, the material is crushed in a mortar and pestle. To carburize the sample, 1 g of crushed and dried material is added to a crucible. The sample is heated at a ramp rate of 10 °C/min to a hold temperature of 580 °C for 10 hr under 60 sccm of N2 gas. After carburization, the sample is cooled under 30 sccm of N2 gas until the tube furnace reads below 30 °C. The sample is passivated under 30 sccm of 1% O2/N2 gas for 2 hours. | 580 | 10 | N2 | 0.5 | 10 | 60
In the first beaker, 1 g of ammonium heptamolybdate tetrahydrate is dissolved in 4 mL of DI water. In the second beaker, 2 g of sucrose is dissolved in 3.5 mL of DI water. The sucrose solution in the second beaker is poured into the metal precursor solution in the first beaker. This combined solution now in the first beaker is stirred for 15 minutes at 300 RPM, after which it is dried at 120 °C in air for 24 hours. After drying, the material is crushed in a mortar and pestle. To carburize the sample, 1 g of crushed and dried material is added to a crucible. The sample is heated at a ramp rate of 10 °C/min to a hold temperature of 580 °C for 10 hr under 100 sccm of N2 gas. After carburization, the sample is cooled under 30 sccm of N2 gas until the tube furnace reads below 30 °C. The sample is passivated under 30 sccm of 1% O2/N2 gas for 2 hours. | 580 | 10 | N2 | 0.5 | 10 | 100
In the first beaker, 1 g of ammonium heptamolybdate tetrahydrate is dissolved in 5.5 mL of DI water. In the second beaker, 1 g of sucrose is dissolved in 2 mL of DI water. The sucrose solution in the second beaker is poured into the metal precursor solution in the first beaker. This combined solution now in the first beaker is stirred for 15 minutes at 300 RPM, after which it is dried at 120 °C in air for 24 hours. After drying, the material is crushed in a mortar and pestle. To carburize the sample, 1 g of crushed and dried material is added to a crucible. The sample is heated at a ramp rate of 10 °C/min to a hold temperature of 580 °C for 0.5 hr under 30 sccm of N2 gas. After carburization, the sample is cooled under 30 sccm of N2 gas until the tube furnace reads below 30 °C. The sample is passivated under 30 sccm of 1% O2/N2 gas for 2 hours. | 580 | 10 | N2 | 1 | 0.5 | 30
In the first beaker, 1 g of ammonium heptamolybdate tetrahydrate is dissolved in 5.5 mL of DI water. In the second beaker, 1 g of sucrose is dissolved in 2 mL of DI water. The sucrose solution in the second beaker is poured into the metal precursor solution in the first beaker. This combined solution now in the first beaker is stirred for 15 minutes at 300 RPM, after which it is dried at 120 °C in air for 24 hours. After drying, the material is crushed in a mortar and pestle. To carburize the sample, 1 g of crushed and dried material is added to a crucible. The sample is heated at a ramp rate of 10 °C/min to a hold temperature of 580 °C for 0.5 hr under 60 sccm of N2 gas. After carburization, the sample is cooled under 30 sccm of N2 gas until the tube furnace reads below 30 °C. The sample is passivated under 30 sccm of 1% O2/N2 gas for 2 hours. | 580 | 10 | N2 | 1 | 0.5 | 60
In the first beaker, 1 g of ammonium heptamolybdate tetrahydrate is dissolved in 5.5 mL of DI water. In the second beaker, 1 g of sucrose is dissolved in 2 mL of DI water. The sucrose solution in the second beaker is poured into the metal precursor solution in the first beaker. This combined solution now in the first beaker is stirred for 15 minutes at 300 RPM, after which it is dried at 120 °C in air for 24 hours. After drying, the material is crushed in a mortar and pestle. To carburize the sample, 1 g of crushed and dried material is added to a crucible. The sample is heated at a ramp rate of 10 °C/min to a hold temperature of 580 °C for 0.5 hr under 100 sccm of N2 gas. After carburization, the sample is cooled under 30 sccm of N2 gas until the tube furnace reads below 30 °C. The sample is passivated under 30 sccm of 1% O2/N2 gas for 2 hours. | 580 | 10 | N2 | 1 | 0.5 | 100
In the first beaker, 1 g of ammonium heptamolybdate tetrahydrate is dissolved in 5.5 mL of DI water. In the second beaker, 1 g of sucrose is dissolved in 2 mL of DI water. The sucrose solution in the second beaker is poured into the metal precursor solution in the first beaker. This combined solution now in the first beaker is stirred for 15 minutes at 300 RPM, after which it is dried at 120 °C in air for 24 hours. After drying, the material is crushed in a mortar and pestle. To carburize the sample, 1 g of crushed and dried material is added to a crucible. The sample is heated at a ramp rate of 10 °C/min to a hold temperature of 580 °C for 2 hr under 30 sccm of N2 gas. After carburization, the sample is cooled under 30 sccm of N2 gas until the tube furnace reads below 30 °C. The sample is passivated under 30 sccm of 1% O2/N2 gas for 2 hours. | 580 | 10 | N2 | 1 | 2 | 30
In the first beaker, 1 g of ammonium heptamolybdate tetrahydrate is dissolved in 5.5 mL of DI water. In the second beaker, 1 g of sucrose is dissolved in 2 mL of DI water. The sucrose solution in the second beaker is poured into the metal precursor solution in the first beaker. This combined solution now in the first beaker is stirred for 15 minutes at 300 RPM, after which it is dried at 120 °C in air for 24 hours. After drying, the material is crushed in a mortar and pestle. To carburize the sample, 1 g of crushed and dried material is added to a crucible. The sample is heated at a ramp rate of 10 °C/min to a hold temperature of 580 °C for 2 hr under 60 sccm of N2 gas. After carburization, the sample is cooled under 30 sccm of N2 gas until the tube furnace reads below 30 °C. The sample is passivated under 30 sccm of 1% O2/N2 gas for 2 hours. | 580 | 10 | N2 | 1 | 2 | 60
In the first beaker, 1 g of ammonium heptamolybdate tetrahydrate is dissolved in 5.5 mL of DI water. In the second beaker, 1 g of sucrose is dissolved in 2 mL of DI water. The sucrose solution in the second beaker is poured into the metal precursor solution in the first beaker. This combined solution now in the first beaker is stirred for 15 minutes at 300 RPM, after which it is dried at 120 °C in air for 24 hours. After drying, the material is crushed in a mortar and pestle. To carburize the sample, 1 g of crushed and dried material is added to a crucible. The sample is heated at a ramp rate of 10 °C/min to a hold temperature of 580 °C for 2 hr under 100 sccm of N2 gas. After carburization, the sample is cooled under 30 sccm of N2 gas until the tube furnace reads below 30 °C. The sample is passivated under 30 sccm of 1% O2/N2 gas for 2 hours. | 580 | 10 | N2 | 1 | 2 | 100
In the first beaker, 1 g of ammonium heptamolybdate tetrahydrate is dissolved in 5.5 mL of DI water. In the second beaker, 1 g of sucrose is dissolved in 2 mL of DI water. The sucrose solution in the second beaker is poured into the metal precursor solution in the first beaker. This combined solution now in the first beaker is stirred for 15 minutes at 300 RPM, after which it is dried at 120 °C in air for 24 hours. After drying, the material is crushed in a mortar and pestle. To carburize the sample, 1 g of crushed and dried material is added to a crucible. The sample is heated at a ramp rate of 10 °C/min to a hold temperature of 580 °C for 5 hr under 30 sccm of N2 gas. After carburization, the sample is cooled under 30 sccm of N2 gas until the tube furnace reads below 30 °C. The sample is passivated under 30 sccm of 1% O2/N2 gas for 2 hours. | 580 | 10 | N2 | 1 | 5 | 30
In the first beaker, 1 g of ammonium heptamolybdate tetrahydrate is dissolved in 5.5 mL of DI water. In the second beaker, 1 g of sucrose is dissolved in 2 mL of DI water. The sucrose solution in the second beaker is poured into the metal precursor solution in the first beaker. This combined solution now in the first beaker is stirred for 15 minutes at 300 RPM, after which it is dried at 120 °C in air for 24 hours. After drying, the material is crushed in a mortar and pestle. To carburize the sample, 1 g of crushed and dried material is added to a crucible. The sample is heated at a ramp rate of 10 °C/min to a hold temperature of 580 °C for 5 hr under 60 sccm of N2 gas. After carburization, the sample is cooled under 30 sccm of N2 gas until the tube furnace reads below 30 °C. The sample is passivated under 30 sccm of 1% O2/N2 gas for 2 hours. | 580 | 10 | N2 | 1 | 5 | 60
In the first beaker, 1 g of ammonium heptamolybdate tetrahydrate is dissolved in 5.5 mL of DI water. In the second beaker, 1 g of sucrose is dissolved in 2 mL of DI water. The sucrose solution in the second beaker is poured into the metal precursor solution in the first beaker. This combined solution now in the first beaker is stirred for 15 minutes at 300 RPM, after which it is dried at 120 °C in air for 24 hours. After drying, the material is crushed in a mortar and pestle. To carburize the sample, 1 g of crushed and dried material is added to a crucible. The sample is heated at a ramp rate of 10 °C/min to a hold temperature of 580 °C for 5 hr under 100 sccm of N2 gas. After carburization, the sample is cooled under 30 sccm of N2 gas until the tube furnace reads below 30 °C. The sample is passivated under 30 sccm of 1% O2/N2 gas for 2 hours. | 580 | 10 | N2 | 1 | 5 | 100
In the first beaker, 1 g of ammonium heptamolybdate tetrahydrate is dissolved in 5.5 mL of DI water. In the second beaker, 1 g of sucrose is dissolved in 2 mL of DI water. The sucrose solution in the second beaker is poured into the metal precursor solution in the first beaker. This combined solution now in the first beaker is stirred for 15 minutes at 300 RPM, after which it is dried at 120 °C in air for 24 hours. After drying, the material is crushed in a mortar and pestle. To carburize the sample, 1 g of crushed and dried material is added to a crucible. The sample is heated at a ramp rate of 10 °C/min to a hold temperature of 580 °C for 10 hr under 30 sccm of N2 gas. After carburization, the sample is cooled under 30 sccm of N2 gas until the tube furnace reads below 30 °C. The sample is passivated under 30 sccm of 1% O2/N2 gas for 2 hours. | 580 | 10 | N2 | 1 | 10 | 30
In the first beaker, 1 g of ammonium heptamolybdate tetrahydrate is dissolved in 5.5 mL of DI water. In the second beaker, 1 g of sucrose is dissolved in 2 mL of DI water. The sucrose solution in the second beaker is poured into the metal precursor solution in the first beaker. This combined solution now in the first beaker is stirred for 15 minutes at 300 RPM, after which it is dried at 120 °C in air for 24 hours. After drying, the material is crushed in a mortar and pestle. To carburize the sample, 1 g of crushed and dried material is added to a crucible. The sample is heated at a ramp rate of 10 °C/min to a hold temperature of 580 °C for 10 hr under 60 sccm of N2 gas. After carburization, the sample is cooled under 30 sccm of N2 gas until the tube furnace reads below 30 °C. The sample is passivated under 30 sccm of 1% O2/N2 gas for 2 hours. | 580 | 10 | N2 | 1 | 10 | 60
In the first beaker, 1 g of ammonium heptamolybdate tetrahydrate is dissolved in 5.5 mL of DI water. In the second beaker, 1 g of sucrose is dissolved in 2 mL of DI water. The sucrose solution in the second beaker is poured into the metal precursor solution in the first beaker. This combined solution now in the first beaker is stirred for 15 minutes at 300 RPM, after which it is dried at 120 °C in air for 24 hours. After drying, the material is crushed in a mortar and pestle. To carburize the sample, 1 g of crushed and dried material is added to a crucible. The sample is heated at a ramp rate of 10 °C/min to a hold temperature of 580 °C for 10 hr under 100 sccm of N2 gas. After carburization, the sample is cooled under 30 sccm of N2 gas until the tube furnace reads below 30 °C. The sample is passivated under 30 sccm of 1% O2/N2 gas for 2 hours. | 580 | 10 | N2 | 1 | 10 | 100
In the first beaker, 1 g of ammonium heptamolybdate tetrahydrate is dissolved in 6 mL of DI water. In the second beaker, 0.5 g of sucrose is dissolved in 1.5 mL of DI water. The sucrose solution in the second beaker is poured into the metal precursor solution in the first beaker. This combined solution now in the first beaker is stirred for 15 minutes at 300 RPM, after which it is dried at 120 °C in air for 24 hours. After drying, the material is crushed in a mortar and pestle. To carburize the sample, 1 g of crushed and dried material is added to a crucible. The sample is heated at a ramp rate of 10 °C/min to a hold temperature of 580 °C for 0.5 hr under 30 sccm of N2 gas. After carburization, the sample is cooled under 30 sccm of N2 gas until the tube furnace reads below 30 °C. The sample is passivated under 30 sccm of 1% O2/N2 gas for 2 hours. | 580 | 10 | N2 | 2 | 0.5 | 30
In the first beaker, 1 g of ammonium heptamolybdate tetrahydrate is dissolved in 6 mL of DI water. In the second beaker, 0.5 g of sucrose is dissolved in 1.5 mL of DI water. The sucrose solution in the second beaker is poured into the metal precursor solution in the first beaker. This combined solution now in the first beaker is stirred for 15 minutes at 300 RPM, after which it is dried at 120 °C in air for 24 hours. After drying, the material is crushed in a mortar and pestle. To carburize the sample, 1 g of crushed and dried material is added to a crucible. The sample is heated at a ramp rate of 10 °C/min to a hold temperature of 580 °C for 0.5 hr under 60 sccm of N2 gas. After carburization, the sample is cooled under 30 sccm of N2 gas until the tube furnace reads below 30 °C. The sample is passivated under 30 sccm of 1% O2/N2 gas for 2 hours. | 580 | 10 | N2 | 2 | 0.5 | 60
In the first beaker, 1 g of ammonium heptamolybdate tetrahydrate is dissolved in 6 mL of DI water. In the second beaker, 0.5 g of sucrose is dissolved in 1.5 mL of DI water. The sucrose solution in the second beaker is poured into the metal precursor solution in the first beaker. This combined solution now in the first beaker is stirred for 15 minutes at 300 RPM, after which it is dried at 120 °C in air for 24 hours. After drying, the material is crushed in a mortar and pestle. To carburize the sample, 1 g of crushed and dried material is added to a crucible. The sample is heated at a ramp rate of 10 °C/min to a hold temperature of 580 °C for 0.5 hr under 100 sccm of N2 gas. After carburization, the sample is cooled under 30 sccm of N2 gas until the tube furnace reads below 30 °C. The sample is passivated under 30 sccm of 1% O2/N2 gas for 2 hours. | 580 | 10 | N2 | 2 | 0.5 | 100
In the first beaker, 1 g of ammonium heptamolybdate tetrahydrate is dissolved in 6 mL of DI water. In the second beaker, 0.5 g of sucrose is dissolved in 1.5 mL of DI water. The sucrose solution in the second beaker is poured into the metal precursor solution in the first beaker. This combined solution now in the first beaker is stirred for 15 minutes at 300 RPM, after which it is dried at 120 °C in air for 24 hours. After drying, the material is crushed in a mortar and pestle. To carburize the sample, 1 g of crushed and dried material is added to a crucible. The sample is heated at a ramp rate of 10 °C/min to a hold temperature of 580 °C for 2 hr under 30 sccm of N2 gas. After carburization, the sample is cooled under 30 sccm of N2 gas until the tube furnace reads below 30 °C. The sample is passivated under 30 sccm of 1% O2/N2 gas for 2 hours. | 580 | 10 | N2 | 2 | 2 | 30
In the first beaker, 1 g of ammonium heptamolybdate tetrahydrate is dissolved in 6 mL of DI water. In the second beaker, 0.5 g of sucrose is dissolved in 1.5 mL of DI water. The sucrose solution in the second beaker is poured into the metal precursor solution in the first beaker. This combined solution now in the first beaker is stirred for 15 minutes at 300 RPM, after which it is dried at 120 °C in air for 24 hours. After drying, the material is crushed in a mortar and pestle. To carburize the sample, 1 g of crushed and dried material is added to a crucible. The sample is heated at a ramp rate of 10 °C/min to a hold temperature of 580 °C for 2 hr under 60 sccm of N2 gas. After carburization, the sample is cooled under 30 sccm of N2 gas until the tube furnace reads below 30 °C. The sample is passivated under 30 sccm of 1% O2/N2 gas for 2 hours. | 580 | 10 | N2 | 2 | 2 | 60
In the first beaker, 1 g of ammonium heptamolybdate tetrahydrate is dissolved in 6 mL of DI water. In the second beaker, 0.5 g of sucrose is dissolved in 1.5 mL of DI water. The sucrose solution in the second beaker is poured into the metal precursor solution in the first beaker. This combined solution now in the first beaker is stirred for 15 minutes at 300 RPM, after which it is dried at 120 °C in air for 24 hours. After drying, the material is crushed in a mortar and pestle. To carburize the sample, 1 g of crushed and dried material is added to a crucible. The sample is heated at a ramp rate of 10 °C/min to a hold temperature of 580 °C for 2 hr under 100 sccm of N2 gas. After carburization, the sample is cooled under 30 sccm of N2 gas until the tube furnace reads below 30 °C. The sample is passivated under 30 sccm of 1% O2/N2 gas for 2 hours. | 580 | 10 | N2 | 2 | 2 | 100
In the first beaker, 1 g of ammonium heptamolybdate tetrahydrate is dissolved in 6 mL of DI water. In the second beaker, 0.5 g of sucrose is dissolved in 1.5 mL of DI water. The sucrose solution in the second beaker is poured into the metal precursor solution in the first beaker. This combined solution now in the first beaker is stirred for 15 minutes at 300 RPM, after which it is dried at 120 °C in air for 24 hours. After drying, the material is crushed in a mortar and pestle. To carburize the sample, 1 g of crushed and dried material is added to a crucible. The sample is heated at a ramp rate of 10 °C/min to a hold temperature of 580 °C for 5 hr under 30 sccm of N2 gas. After carburization, the sample is cooled under 30 sccm of N2 gas until the tube furnace reads below 30 °C. The sample is passivated under 30 sccm of 1% O2/N2 gas for 2 hours. | 580 | 10 | N2 | 2 | 5 | 30
In the first beaker, 1 g of ammonium heptamolybdate tetrahydrate is dissolved in 6 mL of DI water. In the second beaker, 0.5 g of sucrose is dissolved in 1.5 mL of DI water. The sucrose solution in the second beaker is poured into the metal precursor solution in the first beaker. This combined solution now in the first beaker is stirred for 15 minutes at 300 RPM, after which it is dried at 120 °C in air for 24 hours. After drying, the material is crushed in a mortar and pestle. To carburize the sample, 1 g of crushed and dried material is added to a crucible. The sample is heated at a ramp rate of 10 °C/min to a hold temperature of 580 °C for 5 hr under 60 sccm of N2 gas. After carburization, the sample is cooled under 30 sccm of N2 gas until the tube furnace reads below 30 °C. The sample is passivated under 30 sccm of 1% O2/N2 gas for 2 hours. | 580 | 10 | N2 | 2 | 5 | 60
In the first beaker, 1 g of ammonium heptamolybdate tetrahydrate is dissolved in 6 mL of DI water. In the second beaker, 0.5 g of sucrose is dissolved in 1.5 mL of DI water. The sucrose solution in the second beaker is poured into the metal precursor solution in the first beaker. This combined solution now in the first beaker is stirred for 15 minutes at 300 RPM, after which it is dried at 120 °C in air for 24 hours. After drying, the material is crushed in a mortar and pestle. To carburize the sample, 1 g of crushed and dried material is added to a crucible. The sample is heated at a ramp rate of 10 °C/min to a hold temperature of 580 °C for 5 hr under 100 sccm of N2 gas. After carburization, the sample is cooled under 30 sccm of N2 gas until the tube furnace reads below 30 °C. The sample is passivated under 30 sccm of 1% O2/N2 gas for 2 hours. | 580 | 10 | N2 | 2 | 5 | 100
In the first beaker, 1 g of ammonium heptamolybdate tetrahydrate is dissolved in 6 mL of DI water. In the second beaker, 0.5 g of sucrose is dissolved in 1.5 mL of DI water. The sucrose solution in the second beaker is poured into the metal precursor solution in the first beaker. This combined solution now in the first beaker is stirred for 15 minutes at 300 RPM, after which it is dried at 120 °C in air for 24 hours. After drying, the material is crushed in a mortar and pestle. To carburize the sample, 1 g of crushed and dried material is added to a crucible. The sample is heated at a ramp rate of 10 °C/min to a hold temperature of 580 °C for 10 hr under 30 sccm of N2 gas. After carburization, the sample is cooled under 30 sccm of N2 gas until the tube furnace reads below 30 °C. The sample is passivated under 30 sccm of 1% O2/N2 gas for 2 hours. | 580 | 10 | N2 | 2 | 10 | 30
In the first beaker, 1 g of ammonium heptamolybdate tetrahydrate is dissolved in 6 mL of DI water. In the second beaker, 0.5 g of sucrose is dissolved in 1.5 mL of DI water. The sucrose solution in the second beaker is poured into the metal precursor solution in the first beaker. This combined solution now in the first beaker is stirred for 15 minutes at 300 RPM, after which it is dried at 120 °C in air for 24 hours. After drying, the material is crushed in a mortar and pestle. To carburize the sample, 1 g of crushed and dried material is added to a crucible. The sample is heated at a ramp rate of 10 °C/min to a hold temperature of 580 °C for 10 hr under 60 sccm of N2 gas. After carburization, the sample is cooled under 30 sccm of N2 gas until the tube furnace reads below 30 °C. The sample is passivated under 30 sccm of 1% O2/N2 gas for 2 hours. | 580 | 10 | N2 | 2 | 10 | 60
In the first beaker, 1 g of ammonium heptamolybdate tetrahydrate is dissolved in 6 mL of DI water. In the second beaker, 0.5 g of sucrose is dissolved in 1.5 mL of DI water. The sucrose solution in the second beaker is poured into the metal precursor solution in the first beaker. This combined solution now in the first beaker is stirred for 15 minutes at 300 RPM, after which it is dried at 120 °C in air for 24 hours. After drying, the material is crushed in a mortar and pestle. To carburize the sample, 1 g of crushed and dried material is added to a crucible. The sample is heated at a ramp rate of 10 °C/min to a hold temperature of 580 °C for 10 hr under 100 sccm of N2 gas. After carburization, the sample is cooled under 30 sccm of N2 gas until the tube furnace reads below 30 °C. The sample is passivated under 30 sccm of 1% O2/N2 gas for 2 hours. | 580 | 10 | N2 | 2 | 10 | 100
In the first beaker, 1 g of ammonium heptamolybdate tetrahydrate is dissolved in 4 mL of DI water. In the second beaker, 2 g of sucrose is dissolved in 3.5 mL of DI water. The sucrose solution in the second beaker is poured into the metal precursor solution in the first beaker. This combined solution now in the first beaker is stirred for 15 minutes at 300 RPM, after which it is dried at 120 °C in air for 24 hours. After drying, the material is crushed in a mortar and pestle. To carburize the sample, 1 g of crushed and dried material is added to a crucible. The sample is heated at a ramp rate of 15 °C/min to a hold temperature of 580 °C for 0.5 hr under 30 sccm of H2 gas. After carburization, the sample is cooled under 30 sccm of N2 gas until the tube furnace reads below 30 °C. The sample is passivated under 30 sccm of 1% O2/N2 gas for 2 hours. | 580 | 15 | H2 | 0.5 | 0.5 | 30
In the first beaker, 1 g of ammonium heptamolybdate tetrahydrate is dissolved in 4 mL of DI water. In the second beaker, 2 g of sucrose is dissolved in 3.5 mL of DI water. The sucrose solution in the second beaker is poured into the metal precursor solution in the first beaker. This combined solution now in the first beaker is stirred for 15 minutes at 300 RPM, after which it is dried at 120 °C in air for 24 hours. After drying, the material is crushed in a mortar and pestle. To carburize the sample, 1 g of crushed and dried material is added to a crucible. The sample is heated at a ramp rate of 15 °C/min to a hold temperature of 580 °C for 0.5 hr under 60 sccm of H2 gas. After carburization, the sample is cooled under 30 sccm of N2 gas until the tube furnace reads below 30 °C. The sample is passivated under 30 sccm of 1% O2/N2 gas for 2 hours. | 580 | 15 | H2 | 0.5 | 0.5 | 60
In the first beaker, 1 g of ammonium heptamolybdate tetrahydrate is dissolved in 4 mL of DI water. In the second beaker, 2 g of sucrose is dissolved in 3.5 mL of DI water. The sucrose solution in the second beaker is poured into the metal precursor solution in the first beaker. This combined solution now in the first beaker is stirred for 15 minutes at 300 RPM, after which it is dried at 120 °C in air for 24 hours. After drying, the material is crushed in a mortar and pestle. To carburize the sample, 1 g of crushed and dried material is added to a crucible. The sample is heated at a ramp rate of 15 °C/min to a hold temperature of 580 °C for 0.5 hr under 100 sccm of H2 gas. After carburization, the sample is cooled under 30 sccm of N2 gas until the tube furnace reads below 30 °C. The sample is passivated under 30 sccm of 1% O2/N2 gas for 2 hours. | 580 | 15 | H2 | 0.5 | 0.5 | 100
In the first beaker, 1 g of ammonium heptamolybdate tetrahydrate is dissolved in 4 mL of DI water. In the second beaker, 2 g of sucrose is dissolved in 3.5 mL of DI water. The sucrose solution in the second beaker is poured into the metal precursor solution in the first beaker. This combined solution now in the first beaker is stirred for 15 minutes at 300 RPM, after which it is dried at 120 °C in air for 24 hours. After drying, the material is crushed in a mortar and pestle. To carburize the sample, 1 g of crushed and dried material is added to a crucible. The sample is heated at a ramp rate of 15 °C/min to a hold temperature of 580 °C for 2 hr under 30 sccm of H2 gas. After carburization, the sample is cooled under 30 sccm of N2 gas until the tube furnace reads below 30 °C. The sample is passivated under 30 sccm of 1% O2/N2 gas for 2 hours. | 580 | 15 | H2 | 0.5 | 2 | 30
In the first beaker, 1 g of ammonium heptamolybdate tetrahydrate is dissolved in 4 mL of DI water. In the second beaker, 2 g of sucrose is dissolved in 3.5 mL of DI water. The sucrose solution in the second beaker is poured into the metal precursor solution in the first beaker. This combined solution now in the first beaker is stirred for 15 minutes at 300 RPM, after which it is dried at 120 °C in air for 24 hours. After drying, the material is crushed in a mortar and pestle. To carburize the sample, 1 g of crushed and dried material is added to a crucible. The sample is heated at a ramp rate of 15 °C/min to a hold temperature of 580 °C for 2 hr under 60 sccm of H2 gas. After carburization, the sample is cooled under 30 sccm of N2 gas until the tube furnace reads below 30 °C. The sample is passivated under 30 sccm of 1% O2/N2 gas for 2 hours. | 580 | 15 | H2 | 0.5 | 2 | 60
In the first beaker, 1 g of ammonium heptamolybdate tetrahydrate is dissolved in 4 mL of DI water. In the second beaker, 2 g of sucrose is dissolved in 3.5 mL of DI water. The sucrose solution in the second beaker is poured into the metal precursor solution in the first beaker. This combined solution now in the first beaker is stirred for 15 minutes at 300 RPM, after which it is dried at 120 °C in air for 24 hours. After drying, the material is crushed in a mortar and pestle. To carburize the sample, 1 g of crushed and dried material is added to a crucible. The sample is heated at a ramp rate of 15 °C/min to a hold temperature of 580 °C for 2 hr under 100 sccm of H2 gas. After carburization, the sample is cooled under 30 sccm of N2 gas until the tube furnace reads below 30 °C. The sample is passivated under 30 sccm of 1% O2/N2 gas for 2 hours. | 580 | 15 | H2 | 0.5 | 2 | 100
In the first beaker, 1 g of ammonium heptamolybdate tetrahydrate is dissolved in 4 mL of DI water. In the second beaker, 2 g of sucrose is dissolved in 3.5 mL of DI water. The sucrose solution in the second beaker is poured into the metal precursor solution in the first beaker. This combined solution now in the first beaker is stirred for 15 minutes at 300 RPM, after which it is dried at 120 °C in air for 24 hours. After drying, the material is crushed in a mortar and pestle. To carburize the sample, 1 g of crushed and dried material is added to a crucible. The sample is heated at a ramp rate of 15 °C/min to a hold temperature of 580 °C for 5 hr under 30 sccm of H2 gas. After carburization, the sample is cooled under 30 sccm of N2 gas until the tube furnace reads below 30 °C. The sample is passivated under 30 sccm of 1% O2/N2 gas for 2 hours. | 580 | 15 | H2 | 0.5 | 5 | 30
In the first beaker, 1 g of ammonium heptamolybdate tetrahydrate is dissolved in 4 mL of DI water. In the second beaker, 2 g of sucrose is dissolved in 3.5 mL of DI water. The sucrose solution in the second beaker is poured into the metal precursor solution in the first beaker. This combined solution now in the first beaker is stirred for 15 minutes at 300 RPM, after which it is dried at 120 °C in air for 24 hours. After drying, the material is crushed in a mortar and pestle. To carburize the sample, 1 g of crushed and dried material is added to a crucible. The sample is heated at a ramp rate of 15 °C/min to a hold temperature of 580 °C for 5 hr under 60 sccm of H2 gas. After carburization, the sample is cooled under 30 sccm of N2 gas until the tube furnace reads below 30 °C. The sample is passivated under 30 sccm of 1% O2/N2 gas for 2 hours. | 580 | 15 | H2 | 0.5 | 5 | 60
In the first beaker, 1 g of ammonium heptamolybdate tetrahydrate is dissolved in 4 mL of DI water. In the second beaker, 2 g of sucrose is dissolved in 3.5 mL of DI water. The sucrose solution in the second beaker is poured into the metal precursor solution in the first beaker. This combined solution now in the first beaker is stirred for 15 minutes at 300 RPM, after which it is dried at 120 °C in air for 24 hours. After drying, the material is crushed in a mortar and pestle. To carburize the sample, 1 g of crushed and dried material is added to a crucible. The sample is heated at a ramp rate of 15 °C/min to a hold temperature of 580 °C for 5 hr under 100 sccm of H2 gas. After carburization, the sample is cooled under 30 sccm of N2 gas until the tube furnace reads below 30 °C. The sample is passivated under 30 sccm of 1% O2/N2 gas for 2 hours. | 580 | 15 | H2 | 0.5 | 5 | 100
In the first beaker, 1 g of ammonium heptamolybdate tetrahydrate is dissolved in 4 mL of DI water. In the second beaker, 2 g of sucrose is dissolved in 3.5 mL of DI water. The sucrose solution in the second beaker is poured into the metal precursor solution in the first beaker. This combined solution now in the first beaker is stirred for 15 minutes at 300 RPM, after which it is dried at 120 °C in air for 24 hours. After drying, the material is crushed in a mortar and pestle. To carburize the sample, 1 g of crushed and dried material is added to a crucible. The sample is heated at a ramp rate of 15 °C/min to a hold temperature of 580 °C for 10 hr under 30 sccm of H2 gas. After carburization, the sample is cooled under 30 sccm of N2 gas until the tube furnace reads below 30 °C. The sample is passivated under 30 sccm of 1% O2/N2 gas for 2 hours. | 580 | 15 | H2 | 0.5 | 10 | 30
In the first beaker, 1 g of ammonium heptamolybdate tetrahydrate is dissolved in 4 mL of DI water. In the second beaker, 2 g of sucrose is dissolved in 3.5 mL of DI water. The sucrose solution in the second beaker is poured into the metal precursor solution in the first beaker. This combined solution now in the first beaker is stirred for 15 minutes at 300 RPM, after which it is dried at 120 °C in air for 24 hours. After drying, the material is crushed in a mortar and pestle. To carburize the sample, 1 g of crushed and dried material is added to a crucible. The sample is heated at a ramp rate of 15 °C/min to a hold temperature of 580 °C for 10 hr under 60 sccm of H2 gas. After carburization, the sample is cooled under 30 sccm of N2 gas until the tube furnace reads below 30 °C. The sample is passivated under 30 sccm of 1% O2/N2 gas for 2 hours. | 580 | 15 | H2 | 0.5 | 10 | 60
In the first beaker, 1 g of ammonium heptamolybdate tetrahydrate is dissolved in 4 mL of DI water. In the second beaker, 2 g of sucrose is dissolved in 3.5 mL of DI water. The sucrose solution in the second beaker is poured into the metal precursor solution in the first beaker. This combined solution now in the first beaker is stirred for 15 minutes at 300 RPM, after which it is dried at 120 °C in air for 24 hours. After drying, the material is crushed in a mortar and pestle. To carburize the sample, 1 g of crushed and dried material is added to a crucible. The sample is heated at a ramp rate of 15 °C/min to a hold temperature of 580 °C for 10 hr under 100 sccm of H2 gas. After carburization, the sample is cooled under 30 sccm of N2 gas until the tube furnace reads below 30 °C. The sample is passivated under 30 sccm of 1% O2/N2 gas for 2 hours. | 580 | 15 | H2 | 0.5 | 10 | 100
In the first beaker, 1 g of ammonium heptamolybdate tetrahydrate is dissolved in 5.5 mL of DI water. In the second beaker, 1 g of sucrose is dissolved in 2 mL of DI water. The sucrose solution in the second beaker is poured into the metal precursor solution in the first beaker. This combined solution now in the first beaker is stirred for 15 minutes at 300 RPM, after which it is dried at 120 °C in air for 24 hours. After drying, the material is crushed in a mortar and pestle. To carburize the sample, 1 g of crushed and dried material is added to a crucible. The sample is heated at a ramp rate of 15 °C/min to a hold temperature of 580 °C for 0.5 hr under 30 sccm of H2 gas. After carburization, the sample is cooled under 30 sccm of N2 gas until the tube furnace reads below 30 °C. The sample is passivated under 30 sccm of 1% O2/N2 gas for 2 hours. | 580 | 15 | H2 | 1 | 0.5 | 30
In the first beaker, 1 g of ammonium heptamolybdate tetrahydrate is dissolved in 5.5 mL of DI water. In the second beaker, 1 g of sucrose is dissolved in 2 mL of DI water. The sucrose solution in the second beaker is poured into the metal precursor solution in the first beaker. This combined solution now in the first beaker is stirred for 15 minutes at 300 RPM, after which it is dried at 120 °C in air for 24 hours. After drying, the material is crushed in a mortar and pestle. To carburize the sample, 1 g of crushed and dried material is added to a crucible. The sample is heated at a ramp rate of 15 °C/min to a hold temperature of 580 °C for 0.5 hr under 60 sccm of H2 gas. After carburization, the sample is cooled under 30 sccm of N2 gas until the tube furnace reads below 30 °C. The sample is passivated under 30 sccm of 1% O2/N2 gas for 2 hours. | 580 | 15 | H2 | 1 | 0.5 | 60
In the first beaker, 1 g of ammonium heptamolybdate tetrahydrate is dissolved in 5.5 mL of DI water. In the second beaker, 1 g of sucrose is dissolved in 2 mL of DI water. The sucrose solution in the second beaker is poured into the metal precursor solution in the first beaker. This combined solution now in the first beaker is stirred for 15 minutes at 300 RPM, after which it is dried at 120 °C in air for 24 hours. After drying, the material is crushed in a mortar and pestle. To carburize the sample, 1 g of crushed and dried material is added to a crucible. The sample is heated at a ramp rate of 15 °C/min to a hold temperature of 580 °C for 0.5 hr under 100 sccm of H2 gas. After carburization, the sample is cooled under 30 sccm of N2 gas until the tube furnace reads below 30 °C. The sample is passivated under 30 sccm of 1% O2/N2 gas for 2 hours. | 580 | 15 | H2 | 1 | 0.5 | 100
In the first beaker, 1 g of ammonium heptamolybdate tetrahydrate is dissolved in 5.5 mL of DI water. In the second beaker, 1 g of sucrose is dissolved in 2 mL of DI water. The sucrose solution in the second beaker is poured into the metal precursor solution in the first beaker. This combined solution now in the first beaker is stirred for 15 minutes at 300 RPM, after which it is dried at 120 °C in air for 24 hours. After drying, the material is crushed in a mortar and pestle. To carburize the sample, 1 g of crushed and dried material is added to a crucible. The sample is heated at a ramp rate of 15 °C/min to a hold temperature of 580 °C for 2 hr under 30 sccm of H2 gas. After carburization, the sample is cooled under 30 sccm of N2 gas until the tube furnace reads below 30 °C. The sample is passivated under 30 sccm of 1% O2/N2 gas for 2 hours. | 580 | 15 | H2 | 1 | 2 | 30
In the first beaker, 1 g of ammonium heptamolybdate tetrahydrate is dissolved in 5.5 mL of DI water. In the second beaker, 1 g of sucrose is dissolved in 2 mL of DI water. The sucrose solution in the second beaker is poured into the metal precursor solution in the first beaker. This combined solution now in the first beaker is stirred for 15 minutes at 300 RPM, after which it is dried at 120 °C in air for 24 hours. After drying, the material is crushed in a mortar and pestle. To carburize the sample, 1 g of crushed and dried material is added to a crucible. The sample is heated at a ramp rate of 15 °C/min to a hold temperature of 580 °C for 2 hr under 60 sccm of H2 gas. After carburization, the sample is cooled under 30 sccm of N2 gas until the tube furnace reads below 30 °C. The sample is passivated under 30 sccm of 1% O2/N2 gas for 2 hours. | 580 | 15 | H2 | 1 | 2 | 60
In the first beaker, 1 g of ammonium heptamolybdate tetrahydrate is dissolved in 5.5 mL of DI water. In the second beaker, 1 g of sucrose is dissolved in 2 mL of DI water. The sucrose solution in the second beaker is poured into the metal precursor solution in the first beaker. This combined solution now in the first beaker is stirred for 15 minutes at 300 RPM, after which it is dried at 120 °C in air for 24 hours. After drying, the material is crushed in a mortar and pestle. To carburize the sample, 1 g of crushed and dried material is added to a crucible. The sample is heated at a ramp rate of 15 °C/min to a hold temperature of 580 °C for 2 hr under 100 sccm of H2 gas. After carburization, the sample is cooled under 30 sccm of N2 gas until the tube furnace reads below 30 °C. The sample is passivated under 30 sccm of 1% O2/N2 gas for 2 hours. | 580 | 15 | H2 | 1 | 2 | 100
In the first beaker, 1 g of ammonium heptamolybdate tetrahydrate is dissolved in 5.5 mL of DI water. In the second beaker, 1 g of sucrose is dissolved in 2 mL of DI water. The sucrose solution in the second beaker is poured into the metal precursor solution in the first beaker. This combined solution now in the first beaker is stirred for 15 minutes at 300 RPM, after which it is dried at 120 °C in air for 24 hours. After drying, the material is crushed in a mortar and pestle. To carburize the sample, 1 g of crushed and dried material is added to a crucible. The sample is heated at a ramp rate of 15 °C/min to a hold temperature of 580 °C for 5 hr under 30 sccm of H2 gas. After carburization, the sample is cooled under 30 sccm of N2 gas until the tube furnace reads below 30 °C. The sample is passivated under 30 sccm of 1% O2/N2 gas for 2 hours. | 580 | 15 | H2 | 1 | 5 | 30
In the first beaker, 1 g of ammonium heptamolybdate tetrahydrate is dissolved in 5.5 mL of DI water. In the second beaker, 1 g of sucrose is dissolved in 2 mL of DI water. The sucrose solution in the second beaker is poured into the metal precursor solution in the first beaker. This combined solution now in the first beaker is stirred for 15 minutes at 300 RPM, after which it is dried at 120 °C in air for 24 hours. After drying, the material is crushed in a mortar and pestle. To carburize the sample, 1 g of crushed and dried material is added to a crucible. The sample is heated at a ramp rate of 15 °C/min to a hold temperature of 580 °C for 5 hr under 60 sccm of H2 gas. After carburization, the sample is cooled under 30 sccm of N2 gas until the tube furnace reads below 30 °C. The sample is passivated under 30 sccm of 1% O2/N2 gas for 2 hours. | 580 | 15 | H2 | 1 | 5 | 60
In the first beaker, 1 g of ammonium heptamolybdate tetrahydrate is dissolved in 5.5 mL of DI water. In the second beaker, 1 g of sucrose is dissolved in 2 mL of DI water. The sucrose solution in the second beaker is poured into the metal precursor solution in the first beaker. This combined solution now in the first beaker is stirred for 15 minutes at 300 RPM, after which it is dried at 120 °C in air for 24 hours. After drying, the material is crushed in a mortar and pestle. To carburize the sample, 1 g of crushed and dried material is added to a crucible. The sample is heated at a ramp rate of 15 °C/min to a hold temperature of 580 °C for 5 hr under 100 sccm of H2 gas. After carburization, the sample is cooled under 30 sccm of N2 gas until the tube furnace reads below 30 °C. The sample is passivated under 30 sccm of 1% O2/N2 gas for 2 hours. | 580 | 15 | H2 | 1 | 5 | 100
In the first beaker, 1 g of ammonium heptamolybdate tetrahydrate is dissolved in 5.5 mL of DI water. In the second beaker, 1 g of sucrose is dissolved in 2 mL of DI water. The sucrose solution in the second beaker is poured into the metal precursor solution in the first beaker. This combined solution now in the first beaker is stirred for 15 minutes at 300 RPM, after which it is dried at 120 °C in air for 24 hours. After drying, the material is crushed in a mortar and pestle. To carburize the sample, 1 g of crushed and dried material is added to a crucible. The sample is heated at a ramp rate of 15 °C/min to a hold temperature of 580 °C for 10 hr under 30 sccm of H2 gas. After carburization, the sample is cooled under 30 sccm of N2 gas until the tube furnace reads below 30 °C. The sample is passivated under 30 sccm of 1% O2/N2 gas for 2 hours. | 580 | 15 | H2 | 1 | 10 | 30
In the first beaker, 1 g of ammonium heptamolybdate tetrahydrate is dissolved in 5.5 mL of DI water. In the second beaker, 1 g of sucrose is dissolved in 2 mL of DI water. The sucrose solution in the second beaker is poured into the metal precursor solution in the first beaker. This combined solution now in the first beaker is stirred for 15 minutes at 300 RPM, after which it is dried at 120 °C in air for 24 hours. After drying, the material is crushed in a mortar and pestle. To carburize the sample, 1 g of crushed and dried material is added to a crucible. The sample is heated at a ramp rate of 15 °C/min to a hold temperature of 580 °C for 10 hr under 60 sccm of H2 gas. After carburization, the sample is cooled under 30 sccm of N2 gas until the tube furnace reads below 30 °C. The sample is passivated under 30 sccm of 1% O2/N2 gas for 2 hours. | 580 | 15 | H2 | 1 | 10 | 60
In the first beaker, 1 g of ammonium heptamolybdate tetrahydrate is dissolved in 5.5 mL of DI water. In the second beaker, 1 g of sucrose is dissolved in 2 mL of DI water. The sucrose solution in the second beaker is poured into the metal precursor solution in the first beaker. This combined solution now in the first beaker is stirred for 15 minutes at 300 RPM, after which it is dried at 120 °C in air for 24 hours. After drying, the material is crushed in a mortar and pestle. To carburize the sample, 1 g of crushed and dried material is added to a crucible. The sample is heated at a ramp rate of 15 °C/min to a hold temperature of 580 °C for 10 hr under 100 sccm of H2 gas. After carburization, the sample is cooled under 30 sccm of N2 gas until the tube furnace reads below 30 °C. The sample is passivated under 30 sccm of 1% O2/N2 gas for 2 hours. | 580 | 15 | H2 | 1 | 10 | 100
In the first beaker, 1 g of ammonium heptamolybdate tetrahydrate is dissolved in 6 mL of DI water. In the second beaker, 0.5 g of sucrose is dissolved in 1.5 mL of DI water. The sucrose solution in the second beaker is poured into the metal precursor solution in the first beaker. This combined solution now in the first beaker is stirred for 15 minutes at 300 RPM, after which it is dried at 120 °C in air for 24 hours. After drying, the material is crushed in a mortar and pestle. To carburize the sample, 1 g of crushed and dried material is added to a crucible. The sample is heated at a ramp rate of 15 °C/min to a hold temperature of 580 °C for 0.5 hr under 30 sccm of H2 gas. After carburization, the sample is cooled under 30 sccm of N2 gas until the tube furnace reads below 30 °C. The sample is passivated under 30 sccm of 1% O2/N2 gas for 2 hours. | 580 | 15 | H2 | 2 | 0.5 | 30
In the first beaker, 1 g of ammonium heptamolybdate tetrahydrate is dissolved in 6 mL of DI water. In the second beaker, 0.5 g of sucrose is dissolved in 1.5 mL of DI water. The sucrose solution in the second beaker is poured into the metal precursor solution in the first beaker. This combined solution now in the first beaker is stirred for 15 minutes at 300 RPM, after which it is dried at 120 °C in air for 24 hours. After drying, the material is crushed in a mortar and pestle. To carburize the sample, 1 g of crushed and dried material is added to a crucible. The sample is heated at a ramp rate of 15 °C/min to a hold temperature of 580 °C for 0.5 hr under 60 sccm of H2 gas. After carburization, the sample is cooled under 30 sccm of N2 gas until the tube furnace reads below 30 °C. The sample is passivated under 30 sccm of 1% O2/N2 gas for 2 hours. | 580 | 15 | H2 | 2 | 0.5 | 60
In the first beaker, 1 g of ammonium heptamolybdate tetrahydrate is dissolved in 6 mL of DI water. In the second beaker, 0.5 g of sucrose is dissolved in 1.5 mL of DI water. The sucrose solution in the second beaker is poured into the metal precursor solution in the first beaker. This combined solution now in the first beaker is stirred for 15 minutes at 300 RPM, after which it is dried at 120 °C in air for 24 hours. After drying, the material is crushed in a mortar and pestle. To carburize the sample, 1 g of crushed and dried material is added to a crucible. The sample is heated at a ramp rate of 15 °C/min to a hold temperature of 580 °C for 0.5 hr under 100 sccm of H2 gas. After carburization, the sample is cooled under 30 sccm of N2 gas until the tube furnace reads below 30 °C. The sample is passivated under 30 sccm of 1% O2/N2 gas for 2 hours. | 580 | 15 | H2 | 2 | 0.5 | 100
In the first beaker, 1 g of ammonium heptamolybdate tetrahydrate is dissolved in 6 mL of DI water. In the second beaker, 0.5 g of sucrose is dissolved in 1.5 mL of DI water. The sucrose solution in the second beaker is poured into the metal precursor solution in the first beaker. This combined solution now in the first beaker is stirred for 15 minutes at 300 RPM, after which it is dried at 120 °C in air for 24 hours. After drying, the material is crushed in a mortar and pestle. To carburize the sample, 1 g of crushed and dried material is added to a crucible. The sample is heated at a ramp rate of 15 °C/min to a hold temperature of 580 °C for 2 hr under 30 sccm of H2 gas. After carburization, the sample is cooled under 30 sccm of N2 gas until the tube furnace reads below 30 °C. The sample is passivated under 30 sccm of 1% O2/N2 gas for 2 hours. | 580 | 15 | H2 | 2 | 2 | 30
In the first beaker, 1 g of ammonium heptamolybdate tetrahydrate is dissolved in 6 mL of DI water. In the second beaker, 0.5 g of sucrose is dissolved in 1.5 mL of DI water. The sucrose solution in the second beaker is poured into the metal precursor solution in the first beaker. This combined solution now in the first beaker is stirred for 15 minutes at 300 RPM, after which it is dried at 120 °C in air for 24 hours. After drying, the material is crushed in a mortar and pestle. To carburize the sample, 1 g of crushed and dried material is added to a crucible. The sample is heated at a ramp rate of 15 °C/min to a hold temperature of 580 °C for 2 hr under 60 sccm of H2 gas. After carburization, the sample is cooled under 30 sccm of N2 gas until the tube furnace reads below 30 °C. The sample is passivated under 30 sccm of 1% O2/N2 gas for 2 hours. | 580 | 15 | H2 | 2 | 2 | 60
In the first beaker, 1 g of ammonium heptamolybdate tetrahydrate is dissolved in 6 mL of DI water. In the second beaker, 0.5 g of sucrose is dissolved in 1.5 mL of DI water. The sucrose solution in the second beaker is poured into the metal precursor solution in the first beaker. This combined solution now in the first beaker is stirred for 15 minutes at 300 RPM, after which it is dried at 120 °C in air for 24 hours. After drying, the material is crushed in a mortar and pestle. To carburize the sample, 1 g of crushed and dried material is added to a crucible. The sample is heated at a ramp rate of 15 °C/min to a hold temperature of 580 °C for 2 hr under 100 sccm of H2 gas. After carburization, the sample is cooled under 30 sccm of N2 gas until the tube furnace reads below 30 °C. The sample is passivated under 30 sccm of 1% O2/N2 gas for 2 hours. | 580 | 15 | H2 | 2 | 2 | 100
In the first beaker, 1 g of ammonium heptamolybdate tetrahydrate is dissolved in 6 mL of DI water. In the second beaker, 0.5 g of sucrose is dissolved in 1.5 mL of DI water. The sucrose solution in the second beaker is poured into the metal precursor solution in the first beaker. This combined solution now in the first beaker is stirred for 15 minutes at 300 RPM, after which it is dried at 120 °C in air for 24 hours. After drying, the material is crushed in a mortar and pestle. To carburize the sample, 1 g of crushed and dried material is added to a crucible. The sample is heated at a ramp rate of 15 °C/min to a hold temperature of 580 °C for 5 hr under 30 sccm of H2 gas. After carburization, the sample is cooled under 30 sccm of N2 gas until the tube furnace reads below 30 °C. The sample is passivated under 30 sccm of 1% O2/N2 gas for 2 hours. | 580 | 15 | H2 | 2 | 5 | 30
In the first beaker, 1 g of ammonium heptamolybdate tetrahydrate is dissolved in 6 mL of DI water. In the second beaker, 0.5 g of sucrose is dissolved in 1.5 mL of DI water. The sucrose solution in the second beaker is poured into the metal precursor solution in the first beaker. This combined solution now in the first beaker is stirred for 15 minutes at 300 RPM, after which it is dried at 120 °C in air for 24 hours. After drying, the material is crushed in a mortar and pestle. To carburize the sample, 1 g of crushed and dried material is added to a crucible. The sample is heated at a ramp rate of 15 °C/min to a hold temperature of 580 °C for 5 hr under 60 sccm of H2 gas. After carburization, the sample is cooled under 30 sccm of N2 gas until the tube furnace reads below 30 °C. The sample is passivated under 30 sccm of 1% O2/N2 gas for 2 hours. | 580 | 15 | H2 | 2 | 5 | 60
In the first beaker, 1 g of ammonium heptamolybdate tetrahydrate is dissolved in 6 mL of DI water. In the second beaker, 0.5 g of sucrose is dissolved in 1.5 mL of DI water. The sucrose solution in the second beaker is poured into the metal precursor solution in the first beaker. This combined solution now in the first beaker is stirred for 15 minutes at 300 RPM, after which it is dried at 120 °C in air for 24 hours. After drying, the material is crushed in a mortar and pestle. To carburize the sample, 1 g of crushed and dried material is added to a crucible. The sample is heated at a ramp rate of 15 °C/min to a hold temperature of 580 °C for 5 hr under 100 sccm of H2 gas. After carburization, the sample is cooled under 30 sccm of N2 gas until the tube furnace reads below 30 °C. The sample is passivated under 30 sccm of 1% O2/N2 gas for 2 hours. | 580 | 15 | H2 | 2 | 5 | 100
In the first beaker, 1 g of ammonium heptamolybdate tetrahydrate is dissolved in 6 mL of DI water. In the second beaker, 0.5 g of sucrose is dissolved in 1.5 mL of DI water. The sucrose solution in the second beaker is poured into the metal precursor solution in the first beaker. This combined solution now in the first beaker is stirred for 15 minutes at 300 RPM, after which it is dried at 120 °C in air for 24 hours. After drying, the material is crushed in a mortar and pestle. To carburize the sample, 1 g of crushed and dried material is added to a crucible. The sample is heated at a ramp rate of 15 °C/min to a hold temperature of 580 °C for 10 hr under 30 sccm of H2 gas. After carburization, the sample is cooled under 30 sccm of N2 gas until the tube furnace reads below 30 °C. The sample is passivated under 30 sccm of 1% O2/N2 gas for 2 hours. | 580 | 15 | H2 | 2 | 10 | 30
In the first beaker, 1 g of ammonium heptamolybdate tetrahydrate is dissolved in 6 mL of DI water. In the second beaker, 0.5 g of sucrose is dissolved in 1.5 mL of DI water. The sucrose solution in the second beaker is poured into the metal precursor solution in the first beaker. This combined solution now in the first beaker is stirred for 15 minutes at 300 RPM, after which it is dried at 120 °C in air for 24 hours. After drying, the material is crushed in a mortar and pestle. To carburize the sample, 1 g of crushed and dried material is added to a crucible. The sample is heated at a ramp rate of 15 °C/min to a hold temperature of 580 °C for 10 hr under 60 sccm of H2 gas. After carburization, the sample is cooled under 30 sccm of N2 gas until the tube furnace reads below 30 °C. The sample is passivated under 30 sccm of 1% O2/N2 gas for 2 hours. | 580 | 15 | H2 | 2 | 10 | 60
In the first beaker, 1 g of ammonium heptamolybdate tetrahydrate is dissolved in 6 mL of DI water. In the second beaker, 0.5 g of sucrose is dissolved in 1.5 mL of DI water. The sucrose solution in the second beaker is poured into the metal precursor solution in the first beaker. This combined solution now in the first beaker is stirred for 15 minutes at 300 RPM, after which it is dried at 120 °C in air for 24 hours. After drying, the material is crushed in a mortar and pestle. To carburize the sample, 1 g of crushed and dried material is added to a crucible. The sample is heated at a ramp rate of 15 °C/min to a hold temperature of 580 °C for 10 hr under 100 sccm of H2 gas. After carburization, the sample is cooled under 30 sccm of N2 gas until the tube furnace reads below 30 °C. The sample is passivated under 30 sccm of 1% O2/N2 gas for 2 hours. | 580 | 15 | H2 | 2 | 10 | 100
In the first beaker, 1 g of ammonium heptamolybdate tetrahydrate is dissolved in 4 mL of DI water. In the second beaker, 2 g of sucrose is dissolved in 3.5 mL of DI water. The sucrose solution in the second beaker is poured into the metal precursor solution in the first beaker. This combined solution now in the first beaker is stirred for 15 minutes at 300 RPM, after which it is dried at 120 °C in air for 24 hours. After drying, the material is crushed in a mortar and pestle. To carburize the sample, 1 g of crushed and dried material is added to a crucible. The sample is heated at a ramp rate of 15 °C/min to a hold temperature of 580 °C for 0.5 hr under 30 sccm of N2 gas. After carburization, the sample is cooled under 30 sccm of N2 gas until the tube furnace reads below 30 °C. The sample is passivated under 30 sccm of 1% O2/N2 gas for 2 hours. | 580 | 15 | N2 | 0.5 | 0.5 | 30
In the first beaker, 1 g of ammonium heptamolybdate tetrahydrate is dissolved in 4 mL of DI water. In the second beaker, 2 g of sucrose is dissolved in 3.5 mL of DI water. The sucrose solution in the second beaker is poured into the metal precursor solution in the first beaker. This combined solution now in the first beaker is stirred for 15 minutes at 300 RPM, after which it is dried at 120 °C in air for 24 hours. After drying, the material is crushed in a mortar and pestle. To carburize the sample, 1 g of crushed and dried material is added to a crucible. The sample is heated at a ramp rate of 15 °C/min to a hold temperature of 580 °C for 0.5 hr under 60 sccm of N2 gas. After carburization, the sample is cooled under 30 sccm of N2 gas until the tube furnace reads below 30 °C. The sample is passivated under 30 sccm of 1% O2/N2 gas for 2 hours. | 580 | 15 | N2 | 0.5 | 0.5 | 60
In the first beaker, 1 g of ammonium heptamolybdate tetrahydrate is dissolved in 4 mL of DI water. In the second beaker, 2 g of sucrose is dissolved in 3.5 mL of DI water. The sucrose solution in the second beaker is poured into the metal precursor solution in the first beaker. This combined solution now in the first beaker is stirred for 15 minutes at 300 RPM, after which it is dried at 120 °C in air for 24 hours. After drying, the material is crushed in a mortar and pestle. To carburize the sample, 1 g of crushed and dried material is added to a crucible. The sample is heated at a ramp rate of 15 °C/min to a hold temperature of 580 °C for 0.5 hr under 100 sccm of N2 gas. After carburization, the sample is cooled under 30 sccm of N2 gas until the tube furnace reads below 30 °C. The sample is passivated under 30 sccm of 1% O2/N2 gas for 2 hours. | 580 | 15 | N2 | 0.5 | 0.5 | 100
In the first beaker, 1 g of ammonium heptamolybdate tetrahydrate is dissolved in 4 mL of DI water. In the second beaker, 2 g of sucrose is dissolved in 3.5 mL of DI water. The sucrose solution in the second beaker is poured into the metal precursor solution in the first beaker. This combined solution now in the first beaker is stirred for 15 minutes at 300 RPM, after which it is dried at 120 °C in air for 24 hours. After drying, the material is crushed in a mortar and pestle. To carburize the sample, 1 g of crushed and dried material is added to a crucible. The sample is heated at a ramp rate of 15 °C/min to a hold temperature of 580 °C for 2 hr under 30 sccm of N2 gas. After carburization, the sample is cooled under 30 sccm of N2 gas until the tube furnace reads below 30 °C. The sample is passivated under 30 sccm of 1% O2/N2 gas for 2 hours. | 580 | 15 | N2 | 0.5 | 2 | 30
In the first beaker, 1 g of ammonium heptamolybdate tetrahydrate is dissolved in 4 mL of DI water. In the second beaker, 2 g of sucrose is dissolved in 3.5 mL of DI water. The sucrose solution in the second beaker is poured into the metal precursor solution in the first beaker. This combined solution now in the first beaker is stirred for 15 minutes at 300 RPM, after which it is dried at 120 °C in air for 24 hours. After drying, the material is crushed in a mortar and pestle. To carburize the sample, 1 g of crushed and dried material is added to a crucible. The sample is heated at a ramp rate of 15 °C/min to a hold temperature of 580 °C for 2 hr under 60 sccm of N2 gas. After carburization, the sample is cooled under 30 sccm of N2 gas until the tube furnace reads below 30 °C. The sample is passivated under 30 sccm of 1% O2/N2 gas for 2 hours. | 580 | 15 | N2 | 0.5 | 2 | 60
In the first beaker, 1 g of ammonium heptamolybdate tetrahydrate is dissolved in 4 mL of DI water. In the second beaker, 2 g of sucrose is dissolved in 3.5 mL of DI water. The sucrose solution in the second beaker is poured into the metal precursor solution in the first beaker. This combined solution now in the first beaker is stirred for 15 minutes at 300 RPM, after which it is dried at 120 °C in air for 24 hours. After drying, the material is crushed in a mortar and pestle. To carburize the sample, 1 g of crushed and dried material is added to a crucible. The sample is heated at a ramp rate of 15 °C/min to a hold temperature of 580 °C for 2 hr under 100 sccm of N2 gas. After carburization, the sample is cooled under 30 sccm of N2 gas until the tube furnace reads below 30 °C. The sample is passivated under 30 sccm of 1% O2/N2 gas for 2 hours. | 580 | 15 | N2 | 0.5 | 2 | 100
In the first beaker, 1 g of ammonium heptamolybdate tetrahydrate is dissolved in 4 mL of DI water. In the second beaker, 2 g of sucrose is dissolved in 3.5 mL of DI water. The sucrose solution in the second beaker is poured into the metal precursor solution in the first beaker. This combined solution now in the first beaker is stirred for 15 minutes at 300 RPM, after which it is dried at 120 °C in air for 24 hours. After drying, the material is crushed in a mortar and pestle. To carburize the sample, 1 g of crushed and dried material is added to a crucible. The sample is heated at a ramp rate of 15 °C/min to a hold temperature of 580 °C for 5 hr under 30 sccm of N2 gas. After carburization, the sample is cooled under 30 sccm of N2 gas until the tube furnace reads below 30 °C. The sample is passivated under 30 sccm of 1% O2/N2 gas for 2 hours. | 580 | 15 | N2 | 0.5 | 5 | 30
In the first beaker, 1 g of ammonium heptamolybdate tetrahydrate is dissolved in 4 mL of DI water. In the second beaker, 2 g of sucrose is dissolved in 3.5 mL of DI water. The sucrose solution in the second beaker is poured into the metal precursor solution in the first beaker. This combined solution now in the first beaker is stirred for 15 minutes at 300 RPM, after which it is dried at 120 °C in air for 24 hours. After drying, the material is crushed in a mortar and pestle. To carburize the sample, 1 g of crushed and dried material is added to a crucible. The sample is heated at a ramp rate of 15 °C/min to a hold temperature of 580 °C for 5 hr under 60 sccm of N2 gas. After carburization, the sample is cooled under 30 sccm of N2 gas until the tube furnace reads below 30 °C. The sample is passivated under 30 sccm of 1% O2/N2 gas for 2 hours. | 580 | 15 | N2 | 0.5 | 5 | 60
In the first beaker, 1 g of ammonium heptamolybdate tetrahydrate is dissolved in 4 mL of DI water. In the second beaker, 2 g of sucrose is dissolved in 3.5 mL of DI water. The sucrose solution in the second beaker is poured into the metal precursor solution in the first beaker. This combined solution now in the first beaker is stirred for 15 minutes at 300 RPM, after which it is dried at 120 °C in air for 24 hours. After drying, the material is crushed in a mortar and pestle. To carburize the sample, 1 g of crushed and dried material is added to a crucible. The sample is heated at a ramp rate of 15 °C/min to a hold temperature of 580 °C for 5 hr under 100 sccm of N2 gas. After carburization, the sample is cooled under 30 sccm of N2 gas until the tube furnace reads below 30 °C. The sample is passivated under 30 sccm of 1% O2/N2 gas for 2 hours. | 580 | 15 | N2 | 0.5 | 5 | 100
In the first beaker, 1 g of ammonium heptamolybdate tetrahydrate is dissolved in 4 mL of DI water. In the second beaker, 2 g of sucrose is dissolved in 3.5 mL of DI water. The sucrose solution in the second beaker is poured into the metal precursor solution in the first beaker. This combined solution now in the first beaker is stirred for 15 minutes at 300 RPM, after which it is dried at 120 °C in air for 24 hours. After drying, the material is crushed in a mortar and pestle. To carburize the sample, 1 g of crushed and dried material is added to a crucible. The sample is heated at a ramp rate of 15 °C/min to a hold temperature of 580 °C for 10 hr under 30 sccm of N2 gas. After carburization, the sample is cooled under 30 sccm of N2 gas until the tube furnace reads below 30 °C. The sample is passivated under 30 sccm of 1% O2/N2 gas for 2 hours. | 580 | 15 | N2 | 0.5 | 10 | 30
In the first beaker, 1 g of ammonium heptamolybdate tetrahydrate is dissolved in 4 mL of DI water. In the second beaker, 2 g of sucrose is dissolved in 3.5 mL of DI water. The sucrose solution in the second beaker is poured into the metal precursor solution in the first beaker. This combined solution now in the first beaker is stirred for 15 minutes at 300 RPM, after which it is dried at 120 °C in air for 24 hours. After drying, the material is crushed in a mortar and pestle. To carburize the sample, 1 g of crushed and dried material is added to a crucible. The sample is heated at a ramp rate of 15 °C/min to a hold temperature of 580 °C for 10 hr under 60 sccm of N2 gas. After carburization, the sample is cooled under 30 sccm of N2 gas until the tube furnace reads below 30 °C. The sample is passivated under 30 sccm of 1% O2/N2 gas for 2 hours. | 580 | 15 | N2 | 0.5 | 10 | 60
In the first beaker, 1 g of ammonium heptamolybdate tetrahydrate is dissolved in 4 mL of DI water. In the second beaker, 2 g of sucrose is dissolved in 3.5 mL of DI water. The sucrose solution in the second beaker is poured into the metal precursor solution in the first beaker. This combined solution now in the first beaker is stirred for 15 minutes at 300 RPM, after which it is dried at 120 °C in air for 24 hours. After drying, the material is crushed in a mortar and pestle. To carburize the sample, 1 g of crushed and dried material is added to a crucible. The sample is heated at a ramp rate of 15 °C/min to a hold temperature of 580 °C for 10 hr under 100 sccm of N2 gas. After carburization, the sample is cooled under 30 sccm of N2 gas until the tube furnace reads below 30 °C. The sample is passivated under 30 sccm of 1% O2/N2 gas for 2 hours. | 580 | 15 | N2 | 0.5 | 10 | 100
In the first beaker, 1 g of ammonium heptamolybdate tetrahydrate is dissolved in 5.5 mL of DI water. In the second beaker, 1 g of sucrose is dissolved in 2 mL of DI water. The sucrose solution in the second beaker is poured into the metal precursor solution in the first beaker. This combined solution now in the first beaker is stirred for 15 minutes at 300 RPM, after which it is dried at 120 °C in air for 24 hours. After drying, the material is crushed in a mortar and pestle. To carburize the sample, 1 g of crushed and dried material is added to a crucible. The sample is heated at a ramp rate of 15 °C/min to a hold temperature of 580 °C for 0.5 hr under 30 sccm of N2 gas. After carburization, the sample is cooled under 30 sccm of N2 gas until the tube furnace reads below 30 °C. The sample is passivated under 30 sccm of 1% O2/N2 gas for 2 hours. | 580 | 15 | N2 | 1 | 0.5 | 30
In the first beaker, 1 g of ammonium heptamolybdate tetrahydrate is dissolved in 5.5 mL of DI water. In the second beaker, 1 g of sucrose is dissolved in 2 mL of DI water. The sucrose solution in the second beaker is poured into the metal precursor solution in the first beaker. This combined solution now in the first beaker is stirred for 15 minutes at 300 RPM, after which it is dried at 120 °C in air for 24 hours. After drying, the material is crushed in a mortar and pestle. To carburize the sample, 1 g of crushed and dried material is added to a crucible. The sample is heated at a ramp rate of 15 °C/min to a hold temperature of 580 °C for 0.5 hr under 60 sccm of N2 gas. After carburization, the sample is cooled under 30 sccm of N2 gas until the tube furnace reads below 30 °C. The sample is passivated under 30 sccm of 1% O2/N2 gas for 2 hours. | 580 | 15 | N2 | 1 | 0.5 | 60
In the first beaker, 1 g of ammonium heptamolybdate tetrahydrate is dissolved in 5.5 mL of DI water. In the second beaker, 1 g of sucrose is dissolved in 2 mL of DI water. The sucrose solution in the second beaker is poured into the metal precursor solution in the first beaker. This combined solution now in the first beaker is stirred for 15 minutes at 300 RPM, after which it is dried at 120 °C in air for 24 hours. After drying, the material is crushed in a mortar and pestle. To carburize the sample, 1 g of crushed and dried material is added to a crucible. The sample is heated at a ramp rate of 15 °C/min to a hold temperature of 580 °C for 0.5 hr under 100 sccm of N2 gas. After carburization, the sample is cooled under 30 sccm of N2 gas until the tube furnace reads below 30 °C. The sample is passivated under 30 sccm of 1% O2/N2 gas for 2 hours. | 580 | 15 | N2 | 1 | 0.5 | 100
In the first beaker, 1 g of ammonium heptamolybdate tetrahydrate is dissolved in 5.5 mL of DI water. In the second beaker, 1 g of sucrose is dissolved in 2 mL of DI water. The sucrose solution in the second beaker is poured into the metal precursor solution in the first beaker. This combined solution now in the first beaker is stirred for 15 minutes at 300 RPM, after which it is dried at 120 °C in air for 24 hours. After drying, the material is crushed in a mortar and pestle. To carburize the sample, 1 g of crushed and dried material is added to a crucible. The sample is heated at a ramp rate of 15 °C/min to a hold temperature of 580 °C for 2 hr under 30 sccm of N2 gas. After carburization, the sample is cooled under 30 sccm of N2 gas until the tube furnace reads below 30 °C. The sample is passivated under 30 sccm of 1% O2/N2 gas for 2 hours. | 580 | 15 | N2 | 1 | 2 | 30
In the first beaker, 1 g of ammonium heptamolybdate tetrahydrate is dissolved in 5.5 mL of DI water. In the second beaker, 1 g of sucrose is dissolved in 2 mL of DI water. The sucrose solution in the second beaker is poured into the metal precursor solution in the first beaker. This combined solution now in the first beaker is stirred for 15 minutes at 300 RPM, after which it is dried at 120 °C in air for 24 hours. After drying, the material is crushed in a mortar and pestle. To carburize the sample, 1 g of crushed and dried material is added to a crucible. The sample is heated at a ramp rate of 15 °C/min to a hold temperature of 580 °C for 2 hr under 60 sccm of N2 gas. After carburization, the sample is cooled under 30 sccm of N2 gas until the tube furnace reads below 30 °C. The sample is passivated under 30 sccm of 1% O2/N2 gas for 2 hours. | 580 | 15 | N2 | 1 | 2 | 60
In the first beaker, 1 g of ammonium heptamolybdate tetrahydrate is dissolved in 5.5 mL of DI water. In the second beaker, 1 g of sucrose is dissolved in 2 mL of DI water. The sucrose solution in the second beaker is poured into the metal precursor solution in the first beaker. This combined solution now in the first beaker is stirred for 15 minutes at 300 RPM, after which it is dried at 120 °C in air for 24 hours. After drying, the material is crushed in a mortar and pestle. To carburize the sample, 1 g of crushed and dried material is added to a crucible. The sample is heated at a ramp rate of 15 °C/min to a hold temperature of 580 °C for 2 hr under 100 sccm of N2 gas. After carburization, the sample is cooled under 30 sccm of N2 gas until the tube furnace reads below 30 °C. The sample is passivated under 30 sccm of 1% O2/N2 gas for 2 hours. | 580 | 15 | N2 | 1 | 2 | 100
In the first beaker, 1 g of ammonium heptamolybdate tetrahydrate is dissolved in 5.5 mL of DI water. In the second beaker, 1 g of sucrose is dissolved in 2 mL of DI water. The sucrose solution in the second beaker is poured into the metal precursor solution in the first beaker. This combined solution now in the first beaker is stirred for 15 minutes at 300 RPM, after which it is dried at 120 °C in air for 24 hours. After drying, the material is crushed in a mortar and pestle. To carburize the sample, 1 g of crushed and dried material is added to a crucible. The sample is heated at a ramp rate of 15 °C/min to a hold temperature of 580 °C for 5 hr under 30 sccm of N2 gas. After carburization, the sample is cooled under 30 sccm of N2 gas until the tube furnace reads below 30 °C. The sample is passivated under 30 sccm of 1% O2/N2 gas for 2 hours. | 580 | 15 | N2 | 1 | 5 | 30
In the first beaker, 1 g of ammonium heptamolybdate tetrahydrate is dissolved in 5.5 mL of DI water. In the second beaker, 1 g of sucrose is dissolved in 2 mL of DI water. The sucrose solution in the second beaker is poured into the metal precursor solution in the first beaker. This combined solution now in the first beaker is stirred for 15 minutes at 300 RPM, after which it is dried at 120 °C in air for 24 hours. After drying, the material is crushed in a mortar and pestle. To carburize the sample, 1 g of crushed and dried material is added to a crucible. The sample is heated at a ramp rate of 15 °C/min to a hold temperature of 580 °C for 5 hr under 60 sccm of N2 gas. After carburization, the sample is cooled under 30 sccm of N2 gas until the tube furnace reads below 30 °C. The sample is passivated under 30 sccm of 1% O2/N2 gas for 2 hours. | 580 | 15 | N2 | 1 | 5 | 60
In the first beaker, 1 g of ammonium heptamolybdate tetrahydrate is dissolved in 5.5 mL of DI water. In the second beaker, 1 g of sucrose is dissolved in 2 mL of DI water. The sucrose solution in the second beaker is poured into the metal precursor solution in the first beaker. This combined solution now in the first beaker is stirred for 15 minutes at 300 RPM, after which it is dried at 120 °C in air for 24 hours. After drying, the material is crushed in a mortar and pestle. To carburize the sample, 1 g of crushed and dried material is added to a crucible. The sample is heated at a ramp rate of 15 °C/min to a hold temperature of 580 °C for 5 hr under 100 sccm of N2 gas. After carburization, the sample is cooled under 30 sccm of N2 gas until the tube furnace reads below 30 °C. The sample is passivated under 30 sccm of 1% O2/N2 gas for 2 hours. | 580 | 15 | N2 | 1 | 5 | 100
In the first beaker, 1 g of ammonium heptamolybdate tetrahydrate is dissolved in 5.5 mL of DI water. In the second beaker, 1 g of sucrose is dissolved in 2 mL of DI water. The sucrose solution in the second beaker is poured into the metal precursor solution in the first beaker. This combined solution now in the first beaker is stirred for 15 minutes at 300 RPM, after which it is dried at 120 °C in air for 24 hours. After drying, the material is crushed in a mortar and pestle. To carburize the sample, 1 g of crushed and dried material is added to a crucible. The sample is heated at a ramp rate of 15 °C/min to a hold temperature of 580 °C for 10 hr under 30 sccm of N2 gas. After carburization, the sample is cooled under 30 sccm of N2 gas until the tube furnace reads below 30 °C. The sample is passivated under 30 sccm of 1% O2/N2 gas for 2 hours. | 580 | 15 | N2 | 1 | 10 | 30
In the first beaker, 1 g of ammonium heptamolybdate tetrahydrate is dissolved in 5.5 mL of DI water. In the second beaker, 1 g of sucrose is dissolved in 2 mL of DI water. The sucrose solution in the second beaker is poured into the metal precursor solution in the first beaker. This combined solution now in the first beaker is stirred for 15 minutes at 300 RPM, after which it is dried at 120 °C in air for 24 hours. After drying, the material is crushed in a mortar and pestle. To carburize the sample, 1 g of crushed and dried material is added to a crucible. The sample is heated at a ramp rate of 15 °C/min to a hold temperature of 580 °C for 10 hr under 60 sccm of N2 gas. After carburization, the sample is cooled under 30 sccm of N2 gas until the tube furnace reads below 30 °C. The sample is passivated under 30 sccm of 1% O2/N2 gas for 2 hours. | 580 | 15 | N2 | 1 | 10 | 60
In the first beaker, 1 g of ammonium heptamolybdate tetrahydrate is dissolved in 5.5 mL of DI water. In the second beaker, 1 g of sucrose is dissolved in 2 mL of DI water. The sucrose solution in the second beaker is poured into the metal precursor solution in the first beaker. This combined solution now in the first beaker is stirred for 15 minutes at 300 RPM, after which it is dried at 120 °C in air for 24 hours. After drying, the material is crushed in a mortar and pestle. To carburize the sample, 1 g of crushed and dried material is added to a crucible. The sample is heated at a ramp rate of 15 °C/min to a hold temperature of 580 °C for 10 hr under 100 sccm of N2 gas. After carburization, the sample is cooled under 30 sccm of N2 gas until the tube furnace reads below 30 °C. The sample is passivated under 30 sccm of 1% O2/N2 gas for 2 hours. | 580 | 15 | N2 | 1 | 10 | 100
In the first beaker, 1 g of ammonium heptamolybdate tetrahydrate is dissolved in 6 mL of DI water. In the second beaker, 0.5 g of sucrose is dissolved in 1.5 mL of DI water. The sucrose solution in the second beaker is poured into the metal precursor solution in the first beaker. This combined solution now in the first beaker is stirred for 15 minutes at 300 RPM, after which it is dried at 120 °C in air for 24 hours. After drying, the material is crushed in a mortar and pestle. To carburize the sample, 1 g of crushed and dried material is added to a crucible. The sample is heated at a ramp rate of 15 °C/min to a hold temperature of 580 °C for 0.5 hr under 30 sccm of N2 gas. After carburization, the sample is cooled under 30 sccm of N2 gas until the tube furnace reads below 30 °C. The sample is passivated under 30 sccm of 1% O2/N2 gas for 2 hours. | 580 | 15 | N2 | 2 | 0.5 | 30
In the first beaker, 1 g of ammonium heptamolybdate tetrahydrate is dissolved in 6 mL of DI water. In the second beaker, 0.5 g of sucrose is dissolved in 1.5 mL of DI water. The sucrose solution in the second beaker is poured into the metal precursor solution in the first beaker. This combined solution now in the first beaker is stirred for 15 minutes at 300 RPM, after which it is dried at 120 °C in air for 24 hours. After drying, the material is crushed in a mortar and pestle. To carburize the sample, 1 g of crushed and dried material is added to a crucible. The sample is heated at a ramp rate of 15 °C/min to a hold temperature of 580 °C for 0.5 hr under 60 sccm of N2 gas. After carburization, the sample is cooled under 30 sccm of N2 gas until the tube furnace reads below 30 °C. The sample is passivated under 30 sccm of 1% O2/N2 gas for 2 hours. | 580 | 15 | N2 | 2 | 0.5 | 60
In the first beaker, 1 g of ammonium heptamolybdate tetrahydrate is dissolved in 6 mL of DI water. In the second beaker, 0.5 g of sucrose is dissolved in 1.5 mL of DI water. The sucrose solution in the second beaker is poured into the metal precursor solution in the first beaker. This combined solution now in the first beaker is stirred for 15 minutes at 300 RPM, after which it is dried at 120 °C in air for 24 hours. After drying, the material is crushed in a mortar and pestle. To carburize the sample, 1 g of crushed and dried material is added to a crucible. The sample is heated at a ramp rate of 15 °C/min to a hold temperature of 580 °C for 0.5 hr under 100 sccm of N2 gas. After carburization, the sample is cooled under 30 sccm of N2 gas until the tube furnace reads below 30 °C. The sample is passivated under 30 sccm of 1% O2/N2 gas for 2 hours. | 580 | 15 | N2 | 2 | 0.5 | 100
In the first beaker, 1 g of ammonium heptamolybdate tetrahydrate is dissolved in 6 mL of DI water. In the second beaker, 0.5 g of sucrose is dissolved in 1.5 mL of DI water. The sucrose solution in the second beaker is poured into the metal precursor solution in the first beaker. This combined solution now in the first beaker is stirred for 15 minutes at 300 RPM, after which it is dried at 120 °C in air for 24 hours. After drying, the material is crushed in a mortar and pestle. To carburize the sample, 1 g of crushed and dried material is added to a crucible. The sample is heated at a ramp rate of 15 °C/min to a hold temperature of 580 °C for 2 hr under 30 sccm of N2 gas. After carburization, the sample is cooled under 30 sccm of N2 gas until the tube furnace reads below 30 °C. The sample is passivated under 30 sccm of 1% O2/N2 gas for 2 hours. | 580 | 15 | N2 | 2 | 2 | 30
In the first beaker, 1 g of ammonium heptamolybdate tetrahydrate is dissolved in 6 mL of DI water. In the second beaker, 0.5 g of sucrose is dissolved in 1.5 mL of DI water. The sucrose solution in the second beaker is poured into the metal precursor solution in the first beaker. This combined solution now in the first beaker is stirred for 15 minutes at 300 RPM, after which it is dried at 120 °C in air for 24 hours. After drying, the material is crushed in a mortar and pestle. To carburize the sample, 1 g of crushed and dried material is added to a crucible. The sample is heated at a ramp rate of 15 °C/min to a hold temperature of 580 °C for 2 hr under 60 sccm of N2 gas. After carburization, the sample is cooled under 30 sccm of N2 gas until the tube furnace reads below 30 °C. The sample is passivated under 30 sccm of 1% O2/N2 gas for 2 hours. | 580 | 15 | N2 | 2 | 2 | 60
In the first beaker, 1 g of ammonium heptamolybdate tetrahydrate is dissolved in 6 mL of DI water. In the second beaker, 0.5 g of sucrose is dissolved in 1.5 mL of DI water. The sucrose solution in the second beaker is poured into the metal precursor solution in the first beaker. This combined solution now in the first beaker is stirred for 15 minutes at 300 RPM, after which it is dried at 120 °C in air for 24 hours. After drying, the material is crushed in a mortar and pestle. To carburize the sample, 1 g of crushed and dried material is added to a crucible. The sample is heated at a ramp rate of 15 °C/min to a hold temperature of 580 °C for 2 hr under 100 sccm of N2 gas. After carburization, the sample is cooled under 30 sccm of N2 gas until the tube furnace reads below 30 °C. The sample is passivated under 30 sccm of 1% O2/N2 gas for 2 hours. | 580 | 15 | N2 | 2 | 2 | 100
In the first beaker, 1 g of ammonium heptamolybdate tetrahydrate is dissolved in 6 mL of DI water. In the second beaker, 0.5 g of sucrose is dissolved in 1.5 mL of DI water. The sucrose solution in the second beaker is poured into the metal precursor solution in the first beaker. This combined solution now in the first beaker is stirred for 15 minutes at 300 RPM, after which it is dried at 120 °C in air for 24 hours. After drying, the material is crushed in a mortar and pestle. To carburize the sample, 1 g of crushed and dried material is added to a crucible. The sample is heated at a ramp rate of 15 °C/min to a hold temperature of 580 °C for 5 hr under 30 sccm of N2 gas. After carburization, the sample is cooled under 30 sccm of N2 gas until the tube furnace reads below 30 °C. The sample is passivated under 30 sccm of 1% O2/N2 gas for 2 hours. | 580 | 15 | N2 | 2 | 5 | 30
In the first beaker, 1 g of ammonium heptamolybdate tetrahydrate is dissolved in 6 mL of DI water. In the second beaker, 0.5 g of sucrose is dissolved in 1.5 mL of DI water. The sucrose solution in the second beaker is poured into the metal precursor solution in the first beaker. This combined solution now in the first beaker is stirred for 15 minutes at 300 RPM, after which it is dried at 120 °C in air for 24 hours. After drying, the material is crushed in a mortar and pestle. To carburize the sample, 1 g of crushed and dried material is added to a crucible. The sample is heated at a ramp rate of 15 °C/min to a hold temperature of 580 °C for 5 hr under 60 sccm of N2 gas. After carburization, the sample is cooled under 30 sccm of N2 gas until the tube furnace reads below 30 °C. The sample is passivated under 30 sccm of 1% O2/N2 gas for 2 hours. | 580 | 15 | N2 | 2 | 5 | 60
In the first beaker, 1 g of ammonium heptamolybdate tetrahydrate is dissolved in 6 mL of DI water. In the second beaker, 0.5 g of sucrose is dissolved in 1.5 mL of DI water. The sucrose solution in the second beaker is poured into the metal precursor solution in the first beaker. This combined solution now in the first beaker is stirred for 15 minutes at 300 RPM, after which it is dried at 120 °C in air for 24 hours. After drying, the material is crushed in a mortar and pestle. To carburize the sample, 1 g of crushed and dried material is added to a crucible. The sample is heated at a ramp rate of 15 °C/min to a hold temperature of 580 °C for 5 hr under 100 sccm of N2 gas. After carburization, the sample is cooled under 30 sccm of N2 gas until the tube furnace reads below 30 °C. The sample is passivated under 30 sccm of 1% O2/N2 gas for 2 hours. | 580 | 15 | N2 | 2 | 5 | 100
In the first beaker, 1 g of ammonium heptamolybdate tetrahydrate is dissolved in 6 mL of DI water. In the second beaker, 0.5 g of sucrose is dissolved in 1.5 mL of DI water. The sucrose solution in the second beaker is poured into the metal precursor solution in the first beaker. This combined solution now in the first beaker is stirred for 15 minutes at 300 RPM, after which it is dried at 120 °C in air for 24 hours. After drying, the material is crushed in a mortar and pestle. To carburize the sample, 1 g of crushed and dried material is added to a crucible. The sample is heated at a ramp rate of 15 °C/min to a hold temperature of 580 °C for 10 hr under 30 sccm of N2 gas. After carburization, the sample is cooled under 30 sccm of N2 gas until the tube furnace reads below 30 °C. The sample is passivated under 30 sccm of 1% O2/N2 gas for 2 hours. | 580 | 15 | N2 | 2 | 10 | 30
In the first beaker, 1 g of ammonium heptamolybdate tetrahydrate is dissolved in 6 mL of DI water. In the second beaker, 0.5 g of sucrose is dissolved in 1.5 mL of DI water. The sucrose solution in the second beaker is poured into the metal precursor solution in the first beaker. This combined solution now in the first beaker is stirred for 15 minutes at 300 RPM, after which it is dried at 120 °C in air for 24 hours. After drying, the material is crushed in a mortar and pestle. To carburize the sample, 1 g of crushed and dried material is added to a crucible. The sample is heated at a ramp rate of 15 °C/min to a hold temperature of 580 °C for 10 hr under 60 sccm of N2 gas. After carburization, the sample is cooled under 30 sccm of N2 gas until the tube furnace reads below 30 °C. The sample is passivated under 30 sccm of 1% O2/N2 gas for 2 hours. | 580 | 15 | N2 | 2 | 10 | 60
In the first beaker, 1 g of ammonium heptamolybdate tetrahydrate is dissolved in 6 mL of DI water. In the second beaker, 0.5 g of sucrose is dissolved in 1.5 mL of DI water. The sucrose solution in the second beaker is poured into the metal precursor solution in the first beaker. This combined solution now in the first beaker is stirred for 15 minutes at 300 RPM, after which it is dried at 120 °C in air for 24 hours. After drying, the material is crushed in a mortar and pestle. To carburize the sample, 1 g of crushed and dried material is added to a crucible. The sample is heated at a ramp rate of 15 °C/min to a hold temperature of 580 °C for 10 hr under 100 sccm of N2 gas. After carburization, the sample is cooled under 30 sccm of N2 gas until the tube furnace reads below 30 °C. The sample is passivated under 30 sccm of 1% O2/N2 gas for 2 hours. | 580 | 15 | N2 | 2 | 10 | 100
In the first beaker, 1 g of ammonium heptamolybdate tetrahydrate is dissolved in 4 mL of DI water. In the second beaker, 2 g of sucrose is dissolved in 3.5 mL of DI water. The sucrose solution in the second beaker is poured into the metal precursor solution in the first beaker. This combined solution now in the first beaker is stirred for 15 minutes at 300 RPM, after which it is dried at 120 °C in air for 24 hours. After drying, the material is crushed in a mortar and pestle. To carburize the sample, 1 g of crushed and dried material is added to a crucible. The sample is heated at a ramp rate of 5 °C/min to a hold temperature of 590 °C for 0.5 hr under 30 sccm of H2 gas. After carburization, the sample is cooled under 30 sccm of N2 gas until the tube furnace reads below 30 °C. The sample is passivated under 30 sccm of 1% O2/N2 gas for 2 hours. | 590 | 5 | H2 | 0.5 | 0.5 | 30
In the first beaker, 1 g of ammonium heptamolybdate tetrahydrate is dissolved in 4 mL of DI water. In the second beaker, 2 g of sucrose is dissolved in 3.5 mL of DI water. The sucrose solution in the second beaker is poured into the metal precursor solution in the first beaker. This combined solution now in the first beaker is stirred for 15 minutes at 300 RPM, after which it is dried at 120 °C in air for 24 hours. After drying, the material is crushed in a mortar and pestle. To carburize the sample, 1 g of crushed and dried material is added to a crucible. The sample is heated at a ramp rate of 5 °C/min to a hold temperature of 590 °C for 0.5 hr under 60 sccm of H2 gas. After carburization, the sample is cooled under 30 sccm of N2 gas until the tube furnace reads below 30 °C. The sample is passivated under 30 sccm of 1% O2/N2 gas for 2 hours. | 590 | 5 | H2 | 0.5 | 0.5 | 60
In the first beaker, 1 g of ammonium heptamolybdate tetrahydrate is dissolved in 4 mL of DI water. In the second beaker, 2 g of sucrose is dissolved in 3.5 mL of DI water. The sucrose solution in the second beaker is poured into the metal precursor solution in the first beaker. This combined solution now in the first beaker is stirred for 15 minutes at 300 RPM, after which it is dried at 120 °C in air for 24 hours. After drying, the material is crushed in a mortar and pestle. To carburize the sample, 1 g of crushed and dried material is added to a crucible. The sample is heated at a ramp rate of 5 °C/min to a hold temperature of 590 °C for 0.5 hr under 100 sccm of H2 gas. After carburization, the sample is cooled under 30 sccm of N2 gas until the tube furnace reads below 30 °C. The sample is passivated under 30 sccm of 1% O2/N2 gas for 2 hours. | 590 | 5 | H2 | 0.5 | 0.5 | 100
In the first beaker, 1 g of ammonium heptamolybdate tetrahydrate is dissolved in 4 mL of DI water. In the second beaker, 2 g of sucrose is dissolved in 3.5 mL of DI water. The sucrose solution in the second beaker is poured into the metal precursor solution in the first beaker. This combined solution now in the first beaker is stirred for 15 minutes at 300 RPM, after which it is dried at 120 °C in air for 24 hours. After drying, the material is crushed in a mortar and pestle. To carburize the sample, 1 g of crushed and dried material is added to a crucible. The sample is heated at a ramp rate of 5 °C/min to a hold temperature of 590 °C for 2 hr under 30 sccm of H2 gas. After carburization, the sample is cooled under 30 sccm of N2 gas until the tube furnace reads below 30 °C. The sample is passivated under 30 sccm of 1% O2/N2 gas for 2 hours. | 590 | 5 | H2 | 0.5 | 2 | 30
In the first beaker, 1 g of ammonium heptamolybdate tetrahydrate is dissolved in 4 mL of DI water. In the second beaker, 2 g of sucrose is dissolved in 3.5 mL of DI water. The sucrose solution in the second beaker is poured into the metal precursor solution in the first beaker. This combined solution now in the first beaker is stirred for 15 minutes at 300 RPM, after which it is dried at 120 °C in air for 24 hours. After drying, the material is crushed in a mortar and pestle. To carburize the sample, 1 g of crushed and dried material is added to a crucible. The sample is heated at a ramp rate of 5 °C/min to a hold temperature of 590 °C for 2 hr under 60 sccm of H2 gas. After carburization, the sample is cooled under 30 sccm of N2 gas until the tube furnace reads below 30 °C. The sample is passivated under 30 sccm of 1% O2/N2 gas for 2 hours. | 590 | 5 | H2 | 0.5 | 2 | 60
In the first beaker, 1 g of ammonium heptamolybdate tetrahydrate is dissolved in 4 mL of DI water. In the second beaker, 2 g of sucrose is dissolved in 3.5 mL of DI water. The sucrose solution in the second beaker is poured into the metal precursor solution in the first beaker. This combined solution now in the first beaker is stirred for 15 minutes at 300 RPM, after which it is dried at 120 °C in air for 24 hours. After drying, the material is crushed in a mortar and pestle. To carburize the sample, 1 g of crushed and dried material is added to a crucible. The sample is heated at a ramp rate of 5 °C/min to a hold temperature of 590 °C for 2 hr under 100 sccm of H2 gas. After carburization, the sample is cooled under 30 sccm of N2 gas until the tube furnace reads below 30 °C. The sample is passivated under 30 sccm of 1% O2/N2 gas for 2 hours. | 590 | 5 | H2 | 0.5 | 2 | 100
In the first beaker, 1 g of ammonium heptamolybdate tetrahydrate is dissolved in 4 mL of DI water. In the second beaker, 2 g of sucrose is dissolved in 3.5 mL of DI water. The sucrose solution in the second beaker is poured into the metal precursor solution in the first beaker. This combined solution now in the first beaker is stirred for 15 minutes at 300 RPM, after which it is dried at 120 °C in air for 24 hours. After drying, the material is crushed in a mortar and pestle. To carburize the sample, 1 g of crushed and dried material is added to a crucible. The sample is heated at a ramp rate of 5 °C/min to a hold temperature of 590 °C for 5 hr under 30 sccm of H2 gas. After carburization, the sample is cooled under 30 sccm of N2 gas until the tube furnace reads below 30 °C. The sample is passivated under 30 sccm of 1% O2/N2 gas for 2 hours. | 590 | 5 | H2 | 0.5 | 5 | 30
In the first beaker, 1 g of ammonium heptamolybdate tetrahydrate is dissolved in 4 mL of DI water. In the second beaker, 2 g of sucrose is dissolved in 3.5 mL of DI water. The sucrose solution in the second beaker is poured into the metal precursor solution in the first beaker. This combined solution now in the first beaker is stirred for 15 minutes at 300 RPM, after which it is dried at 120 °C in air for 24 hours. After drying, the material is crushed in a mortar and pestle. To carburize the sample, 1 g of crushed and dried material is added to a crucible. The sample is heated at a ramp rate of 5 °C/min to a hold temperature of 590 °C for 5 hr under 60 sccm of H2 gas. After carburization, the sample is cooled under 30 sccm of N2 gas until the tube furnace reads below 30 °C. The sample is passivated under 30 sccm of 1% O2/N2 gas for 2 hours. | 590 | 5 | H2 | 0.5 | 5 | 60
In the first beaker, 1 g of ammonium heptamolybdate tetrahydrate is dissolved in 4 mL of DI water. In the second beaker, 2 g of sucrose is dissolved in 3.5 mL of DI water. The sucrose solution in the second beaker is poured into the metal precursor solution in the first beaker. This combined solution now in the first beaker is stirred for 15 minutes at 300 RPM, after which it is dried at 120 °C in air for 24 hours. After drying, the material is crushed in a mortar and pestle. To carburize the sample, 1 g of crushed and dried material is added to a crucible. The sample is heated at a ramp rate of 5 °C/min to a hold temperature of 590 °C for 5 hr under 100 sccm of H2 gas. After carburization, the sample is cooled under 30 sccm of N2 gas until the tube furnace reads below 30 °C. The sample is passivated under 30 sccm of 1% O2/N2 gas for 2 hours. | 590 | 5 | H2 | 0.5 | 5 | 100
In the first beaker, 1 g of ammonium heptamolybdate tetrahydrate is dissolved in 4 mL of DI water. In the second beaker, 2 g of sucrose is dissolved in 3.5 mL of DI water. The sucrose solution in the second beaker is poured into the metal precursor solution in the first beaker. This combined solution now in the first beaker is stirred for 15 minutes at 300 RPM, after which it is dried at 120 °C in air for 24 hours. After drying, the material is crushed in a mortar and pestle. To carburize the sample, 1 g of crushed and dried material is added to a crucible. The sample is heated at a ramp rate of 5 °C/min to a hold temperature of 590 °C for 10 hr under 30 sccm of H2 gas. After carburization, the sample is cooled under 30 sccm of N2 gas until the tube furnace reads below 30 °C. The sample is passivated under 30 sccm of 1% O2/N2 gas for 2 hours. | 590 | 5 | H2 | 0.5 | 10 | 30
In the first beaker, 1 g of ammonium heptamolybdate tetrahydrate is dissolved in 4 mL of DI water. In the second beaker, 2 g of sucrose is dissolved in 3.5 mL of DI water. The sucrose solution in the second beaker is poured into the metal precursor solution in the first beaker. This combined solution now in the first beaker is stirred for 15 minutes at 300 RPM, after which it is dried at 120 °C in air for 24 hours. After drying, the material is crushed in a mortar and pestle. To carburize the sample, 1 g of crushed and dried material is added to a crucible. The sample is heated at a ramp rate of 5 °C/min to a hold temperature of 590 °C for 10 hr under 60 sccm of H2 gas. After carburization, the sample is cooled under 30 sccm of N2 gas until the tube furnace reads below 30 °C. The sample is passivated under 30 sccm of 1% O2/N2 gas for 2 hours. | 590 | 5 | H2 | 0.5 | 10 | 60
In the first beaker, 1 g of ammonium heptamolybdate tetrahydrate is dissolved in 4 mL of DI water. In the second beaker, 2 g of sucrose is dissolved in 3.5 mL of DI water. The sucrose solution in the second beaker is poured into the metal precursor solution in the first beaker. This combined solution now in the first beaker is stirred for 15 minutes at 300 RPM, after which it is dried at 120 °C in air for 24 hours. After drying, the material is crushed in a mortar and pestle. To carburize the sample, 1 g of crushed and dried material is added to a crucible. The sample is heated at a ramp rate of 5 °C/min to a hold temperature of 590 °C for 10 hr under 100 sccm of H2 gas. After carburization, the sample is cooled under 30 sccm of N2 gas until the tube furnace reads below 30 °C. The sample is passivated under 30 sccm of 1% O2/N2 gas for 2 hours. | 590 | 5 | H2 | 0.5 | 10 | 100
In the first beaker, 1 g of ammonium heptamolybdate tetrahydrate is dissolved in 5.5 mL of DI water. In the second beaker, 1 g of sucrose is dissolved in 2 mL of DI water. The sucrose solution in the second beaker is poured into the metal precursor solution in the first beaker. This combined solution now in the first beaker is stirred for 15 minutes at 300 RPM, after which it is dried at 120 °C in air for 24 hours. After drying, the material is crushed in a mortar and pestle. To carburize the sample, 1 g of crushed and dried material is added to a crucible. The sample is heated at a ramp rate of 5 °C/min to a hold temperature of 590 °C for 0.5 hr under 30 sccm of H2 gas. After carburization, the sample is cooled under 30 sccm of N2 gas until the tube furnace reads below 30 °C. The sample is passivated under 30 sccm of 1% O2/N2 gas for 2 hours. | 590 | 5 | H2 | 1 | 0.5 | 30
In the first beaker, 1 g of ammonium heptamolybdate tetrahydrate is dissolved in 5.5 mL of DI water. In the second beaker, 1 g of sucrose is dissolved in 2 mL of DI water. The sucrose solution in the second beaker is poured into the metal precursor solution in the first beaker. This combined solution now in the first beaker is stirred for 15 minutes at 300 RPM, after which it is dried at 120 °C in air for 24 hours. After drying, the material is crushed in a mortar and pestle. To carburize the sample, 1 g of crushed and dried material is added to a crucible. The sample is heated at a ramp rate of 5 °C/min to a hold temperature of 590 °C for 0.5 hr under 60 sccm of H2 gas. After carburization, the sample is cooled under 30 sccm of N2 gas until the tube furnace reads below 30 °C. The sample is passivated under 30 sccm of 1% O2/N2 gas for 2 hours. | 590 | 5 | H2 | 1 | 0.5 | 60
In the first beaker, 1 g of ammonium heptamolybdate tetrahydrate is dissolved in 5.5 mL of DI water. In the second beaker, 1 g of sucrose is dissolved in 2 mL of DI water. The sucrose solution in the second beaker is poured into the metal precursor solution in the first beaker. This combined solution now in the first beaker is stirred for 15 minutes at 300 RPM, after which it is dried at 120 °C in air for 24 hours. After drying, the material is crushed in a mortar and pestle. To carburize the sample, 1 g of crushed and dried material is added to a crucible. The sample is heated at a ramp rate of 5 °C/min to a hold temperature of 590 °C for 0.5 hr under 100 sccm of H2 gas. After carburization, the sample is cooled under 30 sccm of N2 gas until the tube furnace reads below 30 °C. The sample is passivated under 30 sccm of 1% O2/N2 gas for 2 hours. | 590 | 5 | H2 | 1 | 0.5 | 100
In the first beaker, 1 g of ammonium heptamolybdate tetrahydrate is dissolved in 5.5 mL of DI water. In the second beaker, 1 g of sucrose is dissolved in 2 mL of DI water. The sucrose solution in the second beaker is poured into the metal precursor solution in the first beaker. This combined solution now in the first beaker is stirred for 15 minutes at 300 RPM, after which it is dried at 120 °C in air for 24 hours. After drying, the material is crushed in a mortar and pestle. To carburize the sample, 1 g of crushed and dried material is added to a crucible. The sample is heated at a ramp rate of 5 °C/min to a hold temperature of 590 °C for 2 hr under 30 sccm of H2 gas. After carburization, the sample is cooled under 30 sccm of N2 gas until the tube furnace reads below 30 °C. The sample is passivated under 30 sccm of 1% O2/N2 gas for 2 hours. | 590 | 5 | H2 | 1 | 2 | 30
In the first beaker, 1 g of ammonium heptamolybdate tetrahydrate is dissolved in 5.5 mL of DI water. In the second beaker, 1 g of sucrose is dissolved in 2 mL of DI water. The sucrose solution in the second beaker is poured into the metal precursor solution in the first beaker. This combined solution now in the first beaker is stirred for 15 minutes at 300 RPM, after which it is dried at 120 °C in air for 24 hours. After drying, the material is crushed in a mortar and pestle. To carburize the sample, 1 g of crushed and dried material is added to a crucible. The sample is heated at a ramp rate of 5 °C/min to a hold temperature of 590 °C for 2 hr under 60 sccm of H2 gas. After carburization, the sample is cooled under 30 sccm of N2 gas until the tube furnace reads below 30 °C. The sample is passivated under 30 sccm of 1% O2/N2 gas for 2 hours. | 590 | 5 | H2 | 1 | 2 | 60
In the first beaker, 1 g of ammonium heptamolybdate tetrahydrate is dissolved in 5.5 mL of DI water. In the second beaker, 1 g of sucrose is dissolved in 2 mL of DI water. The sucrose solution in the second beaker is poured into the metal precursor solution in the first beaker. This combined solution now in the first beaker is stirred for 15 minutes at 300 RPM, after which it is dried at 120 °C in air for 24 hours. After drying, the material is crushed in a mortar and pestle. To carburize the sample, 1 g of crushed and dried material is added to a crucible. The sample is heated at a ramp rate of 5 °C/min to a hold temperature of 590 °C for 2 hr under 100 sccm of H2 gas. After carburization, the sample is cooled under 30 sccm of N2 gas until the tube furnace reads below 30 °C. The sample is passivated under 30 sccm of 1% O2/N2 gas for 2 hours. | 590 | 5 | H2 | 1 | 2 | 100
In the first beaker, 1 g of ammonium heptamolybdate tetrahydrate is dissolved in 5.5 mL of DI water. In the second beaker, 1 g of sucrose is dissolved in 2 mL of DI water. The sucrose solution in the second beaker is poured into the metal precursor solution in the first beaker. This combined solution now in the first beaker is stirred for 15 minutes at 300 RPM, after which it is dried at 120 °C in air for 24 hours. After drying, the material is crushed in a mortar and pestle. To carburize the sample, 1 g of crushed and dried material is added to a crucible. The sample is heated at a ramp rate of 5 °C/min to a hold temperature of 590 °C for 5 hr under 30 sccm of H2 gas. After carburization, the sample is cooled under 30 sccm of N2 gas until the tube furnace reads below 30 °C. The sample is passivated under 30 sccm of 1% O2/N2 gas for 2 hours. | 590 | 5 | H2 | 1 | 5 | 30
In the first beaker, 1 g of ammonium heptamolybdate tetrahydrate is dissolved in 5.5 mL of DI water. In the second beaker, 1 g of sucrose is dissolved in 2 mL of DI water. The sucrose solution in the second beaker is poured into the metal precursor solution in the first beaker. This combined solution now in the first beaker is stirred for 15 minutes at 300 RPM, after which it is dried at 120 °C in air for 24 hours. After drying, the material is crushed in a mortar and pestle. To carburize the sample, 1 g of crushed and dried material is added to a crucible. The sample is heated at a ramp rate of 5 °C/min to a hold temperature of 590 °C for 5 hr under 60 sccm of H2 gas. After carburization, the sample is cooled under 30 sccm of N2 gas until the tube furnace reads below 30 °C. The sample is passivated under 30 sccm of 1% O2/N2 gas for 2 hours. | 590 | 5 | H2 | 1 | 5 | 60
In the first beaker, 1 g of ammonium heptamolybdate tetrahydrate is dissolved in 5.5 mL of DI water. In the second beaker, 1 g of sucrose is dissolved in 2 mL of DI water. The sucrose solution in the second beaker is poured into the metal precursor solution in the first beaker. This combined solution now in the first beaker is stirred for 15 minutes at 300 RPM, after which it is dried at 120 °C in air for 24 hours. After drying, the material is crushed in a mortar and pestle. To carburize the sample, 1 g of crushed and dried material is added to a crucible. The sample is heated at a ramp rate of 5 °C/min to a hold temperature of 590 °C for 5 hr under 100 sccm of H2 gas. After carburization, the sample is cooled under 30 sccm of N2 gas until the tube furnace reads below 30 °C. The sample is passivated under 30 sccm of 1% O2/N2 gas for 2 hours. | 590 | 5 | H2 | 1 | 5 | 100
In the first beaker, 1 g of ammonium heptamolybdate tetrahydrate is dissolved in 5.5 mL of DI water. In the second beaker, 1 g of sucrose is dissolved in 2 mL of DI water. The sucrose solution in the second beaker is poured into the metal precursor solution in the first beaker. This combined solution now in the first beaker is stirred for 15 minutes at 300 RPM, after which it is dried at 120 °C in air for 24 hours. After drying, the material is crushed in a mortar and pestle. To carburize the sample, 1 g of crushed and dried material is added to a crucible. The sample is heated at a ramp rate of 5 °C/min to a hold temperature of 590 °C for 10 hr under 30 sccm of H2 gas. After carburization, the sample is cooled under 30 sccm of N2 gas until the tube furnace reads below 30 °C. The sample is passivated under 30 sccm of 1% O2/N2 gas for 2 hours. | 590 | 5 | H2 | 1 | 10 | 30
In the first beaker, 1 g of ammonium heptamolybdate tetrahydrate is dissolved in 5.5 mL of DI water. In the second beaker, 1 g of sucrose is dissolved in 2 mL of DI water. The sucrose solution in the second beaker is poured into the metal precursor solution in the first beaker. This combined solution now in the first beaker is stirred for 15 minutes at 300 RPM, after which it is dried at 120 °C in air for 24 hours. After drying, the material is crushed in a mortar and pestle. To carburize the sample, 1 g of crushed and dried material is added to a crucible. The sample is heated at a ramp rate of 5 °C/min to a hold temperature of 590 °C for 10 hr under 60 sccm of H2 gas. After carburization, the sample is cooled under 30 sccm of N2 gas until the tube furnace reads below 30 °C. The sample is passivated under 30 sccm of 1% O2/N2 gas for 2 hours. | 590 | 5 | H2 | 1 | 10 | 60
In the first beaker, 1 g of ammonium heptamolybdate tetrahydrate is dissolved in 5.5 mL of DI water. In the second beaker, 1 g of sucrose is dissolved in 2 mL of DI water. The sucrose solution in the second beaker is poured into the metal precursor solution in the first beaker. This combined solution now in the first beaker is stirred for 15 minutes at 300 RPM, after which it is dried at 120 °C in air for 24 hours. After drying, the material is crushed in a mortar and pestle. To carburize the sample, 1 g of crushed and dried material is added to a crucible. The sample is heated at a ramp rate of 5 °C/min to a hold temperature of 590 °C for 10 hr under 100 sccm of H2 gas. After carburization, the sample is cooled under 30 sccm of N2 gas until the tube furnace reads below 30 °C. The sample is passivated under 30 sccm of 1% O2/N2 gas for 2 hours. | 590 | 5 | H2 | 1 | 10 | 100
In the first beaker, 1 g of ammonium heptamolybdate tetrahydrate is dissolved in 6 mL of DI water. In the second beaker, 0.5 g of sucrose is dissolved in 1.5 mL of DI water. The sucrose solution in the second beaker is poured into the metal precursor solution in the first beaker. This combined solution now in the first beaker is stirred for 15 minutes at 300 RPM, after which it is dried at 120 °C in air for 24 hours. After drying, the material is crushed in a mortar and pestle. To carburize the sample, 1 g of crushed and dried material is added to a crucible. The sample is heated at a ramp rate of 5 °C/min to a hold temperature of 590 °C for 0.5 hr under 30 sccm of H2 gas. After carburization, the sample is cooled under 30 sccm of N2 gas until the tube furnace reads below 30 °C. The sample is passivated under 30 sccm of 1% O2/N2 gas for 2 hours. | 590 | 5 | H2 | 2 | 0.5 | 30
In the first beaker, 1 g of ammonium heptamolybdate tetrahydrate is dissolved in 6 mL of DI water. In the second beaker, 0.5 g of sucrose is dissolved in 1.5 mL of DI water. The sucrose solution in the second beaker is poured into the metal precursor solution in the first beaker. This combined solution now in the first beaker is stirred for 15 minutes at 300 RPM, after which it is dried at 120 °C in air for 24 hours. After drying, the material is crushed in a mortar and pestle. To carburize the sample, 1 g of crushed and dried material is added to a crucible. The sample is heated at a ramp rate of 5 °C/min to a hold temperature of 590 °C for 0.5 hr under 60 sccm of H2 gas. After carburization, the sample is cooled under 30 sccm of N2 gas until the tube furnace reads below 30 °C. The sample is passivated under 30 sccm of 1% O2/N2 gas for 2 hours. | 590 | 5 | H2 | 2 | 0.5 | 60
In the first beaker, 1 g of ammonium heptamolybdate tetrahydrate is dissolved in 6 mL of DI water. In the second beaker, 0.5 g of sucrose is dissolved in 1.5 mL of DI water. The sucrose solution in the second beaker is poured into the metal precursor solution in the first beaker. This combined solution now in the first beaker is stirred for 15 minutes at 300 RPM, after which it is dried at 120 °C in air for 24 hours. After drying, the material is crushed in a mortar and pestle. To carburize the sample, 1 g of crushed and dried material is added to a crucible. The sample is heated at a ramp rate of 5 °C/min to a hold temperature of 590 °C for 0.5 hr under 100 sccm of H2 gas. After carburization, the sample is cooled under 30 sccm of N2 gas until the tube furnace reads below 30 °C. The sample is passivated under 30 sccm of 1% O2/N2 gas for 2 hours. | 590 | 5 | H2 | 2 | 0.5 | 100
In the first beaker, 1 g of ammonium heptamolybdate tetrahydrate is dissolved in 6 mL of DI water. In the second beaker, 0.5 g of sucrose is dissolved in 1.5 mL of DI water. The sucrose solution in the second beaker is poured into the metal precursor solution in the first beaker. This combined solution now in the first beaker is stirred for 15 minutes at 300 RPM, after which it is dried at 120 °C in air for 24 hours. After drying, the material is crushed in a mortar and pestle. To carburize the sample, 1 g of crushed and dried material is added to a crucible. The sample is heated at a ramp rate of 5 °C/min to a hold temperature of 590 °C for 2 hr under 30 sccm of H2 gas. After carburization, the sample is cooled under 30 sccm of N2 gas until the tube furnace reads below 30 °C. The sample is passivated under 30 sccm of 1% O2/N2 gas for 2 hours. | 590 | 5 | H2 | 2 | 2 | 30
In the first beaker, 1 g of ammonium heptamolybdate tetrahydrate is dissolved in 6 mL of DI water. In the second beaker, 0.5 g of sucrose is dissolved in 1.5 mL of DI water. The sucrose solution in the second beaker is poured into the metal precursor solution in the first beaker. This combined solution now in the first beaker is stirred for 15 minutes at 300 RPM, after which it is dried at 120 °C in air for 24 hours. After drying, the material is crushed in a mortar and pestle. To carburize the sample, 1 g of crushed and dried material is added to a crucible. The sample is heated at a ramp rate of 5 °C/min to a hold temperature of 590 °C for 2 hr under 60 sccm of H2 gas. After carburization, the sample is cooled under 30 sccm of N2 gas until the tube furnace reads below 30 °C. The sample is passivated under 30 sccm of 1% O2/N2 gas for 2 hours. | 590 | 5 | H2 | 2 | 2 | 60
In the first beaker, 1 g of ammonium heptamolybdate tetrahydrate is dissolved in 6 mL of DI water. In the second beaker, 0.5 g of sucrose is dissolved in 1.5 mL of DI water. The sucrose solution in the second beaker is poured into the metal precursor solution in the first beaker. This combined solution now in the first beaker is stirred for 15 minutes at 300 RPM, after which it is dried at 120 °C in air for 24 hours. After drying, the material is crushed in a mortar and pestle. To carburize the sample, 1 g of crushed and dried material is added to a crucible. The sample is heated at a ramp rate of 5 °C/min to a hold temperature of 590 °C for 2 hr under 100 sccm of H2 gas. After carburization, the sample is cooled under 30 sccm of N2 gas until the tube furnace reads below 30 °C. The sample is passivated under 30 sccm of 1% O2/N2 gas for 2 hours. | 590 | 5 | H2 | 2 | 2 | 100
In the first beaker, 1 g of ammonium heptamolybdate tetrahydrate is dissolved in 6 mL of DI water. In the second beaker, 0.5 g of sucrose is dissolved in 1.5 mL of DI water. The sucrose solution in the second beaker is poured into the metal precursor solution in the first beaker. This combined solution now in the first beaker is stirred for 15 minutes at 300 RPM, after which it is dried at 120 °C in air for 24 hours. After drying, the material is crushed in a mortar and pestle. To carburize the sample, 1 g of crushed and dried material is added to a crucible. The sample is heated at a ramp rate of 5 °C/min to a hold temperature of 590 °C for 5 hr under 30 sccm of H2 gas. After carburization, the sample is cooled under 30 sccm of N2 gas until the tube furnace reads below 30 °C. The sample is passivated under 30 sccm of 1% O2/N2 gas for 2 hours. | 590 | 5 | H2 | 2 | 5 | 30
In the first beaker, 1 g of ammonium heptamolybdate tetrahydrate is dissolved in 6 mL of DI water. In the second beaker, 0.5 g of sucrose is dissolved in 1.5 mL of DI water. The sucrose solution in the second beaker is poured into the metal precursor solution in the first beaker. This combined solution now in the first beaker is stirred for 15 minutes at 300 RPM, after which it is dried at 120 °C in air for 24 hours. After drying, the material is crushed in a mortar and pestle. To carburize the sample, 1 g of crushed and dried material is added to a crucible. The sample is heated at a ramp rate of 5 °C/min to a hold temperature of 590 °C for 5 hr under 60 sccm of H2 gas. After carburization, the sample is cooled under 30 sccm of N2 gas until the tube furnace reads below 30 °C. The sample is passivated under 30 sccm of 1% O2/N2 gas for 2 hours. | 590 | 5 | H2 | 2 | 5 | 60
In the first beaker, 1 g of ammonium heptamolybdate tetrahydrate is dissolved in 6 mL of DI water. In the second beaker, 0.5 g of sucrose is dissolved in 1.5 mL of DI water. The sucrose solution in the second beaker is poured into the metal precursor solution in the first beaker. This combined solution now in the first beaker is stirred for 15 minutes at 300 RPM, after which it is dried at 120 °C in air for 24 hours. After drying, the material is crushed in a mortar and pestle. To carburize the sample, 1 g of crushed and dried material is added to a crucible. The sample is heated at a ramp rate of 5 °C/min to a hold temperature of 590 °C for 5 hr under 100 sccm of H2 gas. After carburization, the sample is cooled under 30 sccm of N2 gas until the tube furnace reads below 30 °C. The sample is passivated under 30 sccm of 1% O2/N2 gas for 2 hours. | 590 | 5 | H2 | 2 | 5 | 100
In the first beaker, 1 g of ammonium heptamolybdate tetrahydrate is dissolved in 6 mL of DI water. In the second beaker, 0.5 g of sucrose is dissolved in 1.5 mL of DI water. The sucrose solution in the second beaker is poured into the metal precursor solution in the first beaker. This combined solution now in the first beaker is stirred for 15 minutes at 300 RPM, after which it is dried at 120 °C in air for 24 hours. After drying, the material is crushed in a mortar and pestle. To carburize the sample, 1 g of crushed and dried material is added to a crucible. The sample is heated at a ramp rate of 5 °C/min to a hold temperature of 590 °C for 10 hr under 30 sccm of H2 gas. After carburization, the sample is cooled under 30 sccm of N2 gas until the tube furnace reads below 30 °C. The sample is passivated under 30 sccm of 1% O2/N2 gas for 2 hours. | 590 | 5 | H2 | 2 | 10 | 30
In the first beaker, 1 g of ammonium heptamolybdate tetrahydrate is dissolved in 6 mL of DI water. In the second beaker, 0.5 g of sucrose is dissolved in 1.5 mL of DI water. The sucrose solution in the second beaker is poured into the metal precursor solution in the first beaker. This combined solution now in the first beaker is stirred for 15 minutes at 300 RPM, after which it is dried at 120 °C in air for 24 hours. After drying, the material is crushed in a mortar and pestle. To carburize the sample, 1 g of crushed and dried material is added to a crucible. The sample is heated at a ramp rate of 5 °C/min to a hold temperature of 590 °C for 10 hr under 60 sccm of H2 gas. After carburization, the sample is cooled under 30 sccm of N2 gas until the tube furnace reads below 30 °C. The sample is passivated under 30 sccm of 1% O2/N2 gas for 2 hours. | 590 | 5 | H2 | 2 | 10 | 60
In the first beaker, 1 g of ammonium heptamolybdate tetrahydrate is dissolved in 6 mL of DI water. In the second beaker, 0.5 g of sucrose is dissolved in 1.5 mL of DI water. The sucrose solution in the second beaker is poured into the metal precursor solution in the first beaker. This combined solution now in the first beaker is stirred for 15 minutes at 300 RPM, after which it is dried at 120 °C in air for 24 hours. After drying, the material is crushed in a mortar and pestle. To carburize the sample, 1 g of crushed and dried material is added to a crucible. The sample is heated at a ramp rate of 5 °C/min to a hold temperature of 590 °C for 10 hr under 100 sccm of H2 gas. After carburization, the sample is cooled under 30 sccm of N2 gas until the tube furnace reads below 30 °C. The sample is passivated under 30 sccm of 1% O2/N2 gas for 2 hours. | 590 | 5 | H2 | 2 | 10 | 100
In the first beaker, 1 g of ammonium heptamolybdate tetrahydrate is dissolved in 4 mL of DI water. In the second beaker, 2 g of sucrose is dissolved in 3.5 mL of DI water. The sucrose solution in the second beaker is poured into the metal precursor solution in the first beaker. This combined solution now in the first beaker is stirred for 15 minutes at 300 RPM, after which it is dried at 120 °C in air for 24 hours. After drying, the material is crushed in a mortar and pestle. To carburize the sample, 1 g of crushed and dried material is added to a crucible. The sample is heated at a ramp rate of 5 °C/min to a hold temperature of 590 °C for 0.5 hr under 30 sccm of N2 gas. After carburization, the sample is cooled under 30 sccm of N2 gas until the tube furnace reads below 30 °C. The sample is passivated under 30 sccm of 1% O2/N2 gas for 2 hours. | 590 | 5 | N2 | 0.5 | 0.5 | 30
In the first beaker, 1 g of ammonium heptamolybdate tetrahydrate is dissolved in 4 mL of DI water. In the second beaker, 2 g of sucrose is dissolved in 3.5 mL of DI water. The sucrose solution in the second beaker is poured into the metal precursor solution in the first beaker. This combined solution now in the first beaker is stirred for 15 minutes at 300 RPM, after which it is dried at 120 °C in air for 24 hours. After drying, the material is crushed in a mortar and pestle. To carburize the sample, 1 g of crushed and dried material is added to a crucible. The sample is heated at a ramp rate of 5 °C/min to a hold temperature of 590 °C for 0.5 hr under 60 sccm of N2 gas. After carburization, the sample is cooled under 30 sccm of N2 gas until the tube furnace reads below 30 °C. The sample is passivated under 30 sccm of 1% O2/N2 gas for 2 hours. | 590 | 5 | N2 | 0.5 | 0.5 | 60
In the first beaker, 1 g of ammonium heptamolybdate tetrahydrate is dissolved in 4 mL of DI water. In the second beaker, 2 g of sucrose is dissolved in 3.5 mL of DI water. The sucrose solution in the second beaker is poured into the metal precursor solution in the first beaker. This combined solution now in the first beaker is stirred for 15 minutes at 300 RPM, after which it is dried at 120 °C in air for 24 hours. After drying, the material is crushed in a mortar and pestle. To carburize the sample, 1 g of crushed and dried material is added to a crucible. The sample is heated at a ramp rate of 5 °C/min to a hold temperature of 590 °C for 0.5 hr under 100 sccm of N2 gas. After carburization, the sample is cooled under 30 sccm of N2 gas until the tube furnace reads below 30 °C. The sample is passivated under 30 sccm of 1% O2/N2 gas for 2 hours. | 590 | 5 | N2 | 0.5 | 0.5 | 100
In the first beaker, 1 g of ammonium heptamolybdate tetrahydrate is dissolved in 4 mL of DI water. In the second beaker, 2 g of sucrose is dissolved in 3.5 mL of DI water. The sucrose solution in the second beaker is poured into the metal precursor solution in the first beaker. This combined solution now in the first beaker is stirred for 15 minutes at 300 RPM, after which it is dried at 120 °C in air for 24 hours. After drying, the material is crushed in a mortar and pestle. To carburize the sample, 1 g of crushed and dried material is added to a crucible. The sample is heated at a ramp rate of 5 °C/min to a hold temperature of 590 °C for 2 hr under 30 sccm of N2 gas. After carburization, the sample is cooled under 30 sccm of N2 gas until the tube furnace reads below 30 °C. The sample is passivated under 30 sccm of 1% O2/N2 gas for 2 hours. | 590 | 5 | N2 | 0.5 | 2 | 30
In the first beaker, 1 g of ammonium heptamolybdate tetrahydrate is dissolved in 4 mL of DI water. In the second beaker, 2 g of sucrose is dissolved in 3.5 mL of DI water. The sucrose solution in the second beaker is poured into the metal precursor solution in the first beaker. This combined solution now in the first beaker is stirred for 15 minutes at 300 RPM, after which it is dried at 120 °C in air for 24 hours. After drying, the material is crushed in a mortar and pestle. To carburize the sample, 1 g of crushed and dried material is added to a crucible. The sample is heated at a ramp rate of 5 °C/min to a hold temperature of 590 °C for 2 hr under 60 sccm of N2 gas. After carburization, the sample is cooled under 30 sccm of N2 gas until the tube furnace reads below 30 °C. The sample is passivated under 30 sccm of 1% O2/N2 gas for 2 hours. | 590 | 5 | N2 | 0.5 | 2 | 60
In the first beaker, 1 g of ammonium heptamolybdate tetrahydrate is dissolved in 4 mL of DI water. In the second beaker, 2 g of sucrose is dissolved in 3.5 mL of DI water. The sucrose solution in the second beaker is poured into the metal precursor solution in the first beaker. This combined solution now in the first beaker is stirred for 15 minutes at 300 RPM, after which it is dried at 120 °C in air for 24 hours. After drying, the material is crushed in a mortar and pestle. To carburize the sample, 1 g of crushed and dried material is added to a crucible. The sample is heated at a ramp rate of 5 °C/min to a hold temperature of 590 °C for 2 hr under 100 sccm of N2 gas. After carburization, the sample is cooled under 30 sccm of N2 gas until the tube furnace reads below 30 °C. The sample is passivated under 30 sccm of 1% O2/N2 gas for 2 hours. | 590 | 5 | N2 | 0.5 | 2 | 100
In the first beaker, 1 g of ammonium heptamolybdate tetrahydrate is dissolved in 4 mL of DI water. In the second beaker, 2 g of sucrose is dissolved in 3.5 mL of DI water. The sucrose solution in the second beaker is poured into the metal precursor solution in the first beaker. This combined solution now in the first beaker is stirred for 15 minutes at 300 RPM, after which it is dried at 120 °C in air for 24 hours. After drying, the material is crushed in a mortar and pestle. To carburize the sample, 1 g of crushed and dried material is added to a crucible. The sample is heated at a ramp rate of 5 °C/min to a hold temperature of 590 °C for 5 hr under 30 sccm of N2 gas. After carburization, the sample is cooled under 30 sccm of N2 gas until the tube furnace reads below 30 °C. The sample is passivated under 30 sccm of 1% O2/N2 gas for 2 hours. | 590 | 5 | N2 | 0.5 | 5 | 30
In the first beaker, 1 g of ammonium heptamolybdate tetrahydrate is dissolved in 4 mL of DI water. In the second beaker, 2 g of sucrose is dissolved in 3.5 mL of DI water. The sucrose solution in the second beaker is poured into the metal precursor solution in the first beaker. This combined solution now in the first beaker is stirred for 15 minutes at 300 RPM, after which it is dried at 120 °C in air for 24 hours. After drying, the material is crushed in a mortar and pestle. To carburize the sample, 1 g of crushed and dried material is added to a crucible. The sample is heated at a ramp rate of 5 °C/min to a hold temperature of 590 °C for 5 hr under 60 sccm of N2 gas. After carburization, the sample is cooled under 30 sccm of N2 gas until the tube furnace reads below 30 °C. The sample is passivated under 30 sccm of 1% O2/N2 gas for 2 hours. | 590 | 5 | N2 | 0.5 | 5 | 60
In the first beaker, 1 g of ammonium heptamolybdate tetrahydrate is dissolved in 4 mL of DI water. In the second beaker, 2 g of sucrose is dissolved in 3.5 mL of DI water. The sucrose solution in the second beaker is poured into the metal precursor solution in the first beaker. This combined solution now in the first beaker is stirred for 15 minutes at 300 RPM, after which it is dried at 120 °C in air for 24 hours. After drying, the material is crushed in a mortar and pestle. To carburize the sample, 1 g of crushed and dried material is added to a crucible. The sample is heated at a ramp rate of 5 °C/min to a hold temperature of 590 °C for 5 hr under 100 sccm of N2 gas. After carburization, the sample is cooled under 30 sccm of N2 gas until the tube furnace reads below 30 °C. The sample is passivated under 30 sccm of 1% O2/N2 gas for 2 hours. | 590 | 5 | N2 | 0.5 | 5 | 100
In the first beaker, 1 g of ammonium heptamolybdate tetrahydrate is dissolved in 4 mL of DI water. In the second beaker, 2 g of sucrose is dissolved in 3.5 mL of DI water. The sucrose solution in the second beaker is poured into the metal precursor solution in the first beaker. This combined solution now in the first beaker is stirred for 15 minutes at 300 RPM, after which it is dried at 120 °C in air for 24 hours. After drying, the material is crushed in a mortar and pestle. To carburize the sample, 1 g of crushed and dried material is added to a crucible. The sample is heated at a ramp rate of 5 °C/min to a hold temperature of 590 °C for 10 hr under 30 sccm of N2 gas. After carburization, the sample is cooled under 30 sccm of N2 gas until the tube furnace reads below 30 °C. The sample is passivated under 30 sccm of 1% O2/N2 gas for 2 hours. | 590 | 5 | N2 | 0.5 | 10 | 30
In the first beaker, 1 g of ammonium heptamolybdate tetrahydrate is dissolved in 4 mL of DI water. In the second beaker, 2 g of sucrose is dissolved in 3.5 mL of DI water. The sucrose solution in the second beaker is poured into the metal precursor solution in the first beaker. This combined solution now in the first beaker is stirred for 15 minutes at 300 RPM, after which it is dried at 120 °C in air for 24 hours. After drying, the material is crushed in a mortar and pestle. To carburize the sample, 1 g of crushed and dried material is added to a crucible. The sample is heated at a ramp rate of 5 °C/min to a hold temperature of 590 °C for 10 hr under 60 sccm of N2 gas. After carburization, the sample is cooled under 30 sccm of N2 gas until the tube furnace reads below 30 °C. The sample is passivated under 30 sccm of 1% O2/N2 gas for 2 hours. | 590 | 5 | N2 | 0.5 | 10 | 60
In the first beaker, 1 g of ammonium heptamolybdate tetrahydrate is dissolved in 4 mL of DI water. In the second beaker, 2 g of sucrose is dissolved in 3.5 mL of DI water. The sucrose solution in the second beaker is poured into the metal precursor solution in the first beaker. This combined solution now in the first beaker is stirred for 15 minutes at 300 RPM, after which it is dried at 120 °C in air for 24 hours. After drying, the material is crushed in a mortar and pestle. To carburize the sample, 1 g of crushed and dried material is added to a crucible. The sample is heated at a ramp rate of 5 °C/min to a hold temperature of 590 °C for 10 hr under 100 sccm of N2 gas. After carburization, the sample is cooled under 30 sccm of N2 gas until the tube furnace reads below 30 °C. The sample is passivated under 30 sccm of 1% O2/N2 gas for 2 hours. | 590 | 5 | N2 | 0.5 | 10 | 100
In the first beaker, 1 g of ammonium heptamolybdate tetrahydrate is dissolved in 5.5 mL of DI water. In the second beaker, 1 g of sucrose is dissolved in 2 mL of DI water. The sucrose solution in the second beaker is poured into the metal precursor solution in the first beaker. This combined solution now in the first beaker is stirred for 15 minutes at 300 RPM, after which it is dried at 120 °C in air for 24 hours. After drying, the material is crushed in a mortar and pestle. To carburize the sample, 1 g of crushed and dried material is added to a crucible. The sample is heated at a ramp rate of 5 °C/min to a hold temperature of 590 °C for 0.5 hr under 30 sccm of N2 gas. After carburization, the sample is cooled under 30 sccm of N2 gas until the tube furnace reads below 30 °C. The sample is passivated under 30 sccm of 1% O2/N2 gas for 2 hours. | 590 | 5 | N2 | 1 | 0.5 | 30
In the first beaker, 1 g of ammonium heptamolybdate tetrahydrate is dissolved in 5.5 mL of DI water. In the second beaker, 1 g of sucrose is dissolved in 2 mL of DI water. The sucrose solution in the second beaker is poured into the metal precursor solution in the first beaker. This combined solution now in the first beaker is stirred for 15 minutes at 300 RPM, after which it is dried at 120 °C in air for 24 hours. After drying, the material is crushed in a mortar and pestle. To carburize the sample, 1 g of crushed and dried material is added to a crucible. The sample is heated at a ramp rate of 5 °C/min to a hold temperature of 590 °C for 0.5 hr under 60 sccm of N2 gas. After carburization, the sample is cooled under 30 sccm of N2 gas until the tube furnace reads below 30 °C. The sample is passivated under 30 sccm of 1% O2/N2 gas for 2 hours. | 590 | 5 | N2 | 1 | 0.5 | 60
In the first beaker, 1 g of ammonium heptamolybdate tetrahydrate is dissolved in 5.5 mL of DI water. In the second beaker, 1 g of sucrose is dissolved in 2 mL of DI water. The sucrose solution in the second beaker is poured into the metal precursor solution in the first beaker. This combined solution now in the first beaker is stirred for 15 minutes at 300 RPM, after which it is dried at 120 °C in air for 24 hours. After drying, the material is crushed in a mortar and pestle. To carburize the sample, 1 g of crushed and dried material is added to a crucible. The sample is heated at a ramp rate of 5 °C/min to a hold temperature of 590 °C for 0.5 hr under 100 sccm of N2 gas. After carburization, the sample is cooled under 30 sccm of N2 gas until the tube furnace reads below 30 °C. The sample is passivated under 30 sccm of 1% O2/N2 gas for 2 hours. | 590 | 5 | N2 | 1 | 0.5 | 100
In the first beaker, 1 g of ammonium heptamolybdate tetrahydrate is dissolved in 5.5 mL of DI water. In the second beaker, 1 g of sucrose is dissolved in 2 mL of DI water. The sucrose solution in the second beaker is poured into the metal precursor solution in the first beaker. This combined solution now in the first beaker is stirred for 15 minutes at 300 RPM, after which it is dried at 120 °C in air for 24 hours. After drying, the material is crushed in a mortar and pestle. To carburize the sample, 1 g of crushed and dried material is added to a crucible. The sample is heated at a ramp rate of 5 °C/min to a hold temperature of 590 °C for 2 hr under 30 sccm of N2 gas. After carburization, the sample is cooled under 30 sccm of N2 gas until the tube furnace reads below 30 °C. The sample is passivated under 30 sccm of 1% O2/N2 gas for 2 hours. | 590 | 5 | N2 | 1 | 2 | 30
In the first beaker, 1 g of ammonium heptamolybdate tetrahydrate is dissolved in 5.5 mL of DI water. In the second beaker, 1 g of sucrose is dissolved in 2 mL of DI water. The sucrose solution in the second beaker is poured into the metal precursor solution in the first beaker. This combined solution now in the first beaker is stirred for 15 minutes at 300 RPM, after which it is dried at 120 °C in air for 24 hours. After drying, the material is crushed in a mortar and pestle. To carburize the sample, 1 g of crushed and dried material is added to a crucible. The sample is heated at a ramp rate of 5 °C/min to a hold temperature of 590 °C for 2 hr under 60 sccm of N2 gas. After carburization, the sample is cooled under 30 sccm of N2 gas until the tube furnace reads below 30 °C. The sample is passivated under 30 sccm of 1% O2/N2 gas for 2 hours. | 590 | 5 | N2 | 1 | 2 | 60
In the first beaker, 1 g of ammonium heptamolybdate tetrahydrate is dissolved in 5.5 mL of DI water. In the second beaker, 1 g of sucrose is dissolved in 2 mL of DI water. The sucrose solution in the second beaker is poured into the metal precursor solution in the first beaker. This combined solution now in the first beaker is stirred for 15 minutes at 300 RPM, after which it is dried at 120 °C in air for 24 hours. After drying, the material is crushed in a mortar and pestle. To carburize the sample, 1 g of crushed and dried material is added to a crucible. The sample is heated at a ramp rate of 5 °C/min to a hold temperature of 590 °C for 2 hr under 100 sccm of N2 gas. After carburization, the sample is cooled under 30 sccm of N2 gas until the tube furnace reads below 30 °C. The sample is passivated under 30 sccm of 1% O2/N2 gas for 2 hours. | 590 | 5 | N2 | 1 | 2 | 100
In the first beaker, 1 g of ammonium heptamolybdate tetrahydrate is dissolved in 5.5 mL of DI water. In the second beaker, 1 g of sucrose is dissolved in 2 mL of DI water. The sucrose solution in the second beaker is poured into the metal precursor solution in the first beaker. This combined solution now in the first beaker is stirred for 15 minutes at 300 RPM, after which it is dried at 120 °C in air for 24 hours. After drying, the material is crushed in a mortar and pestle. To carburize the sample, 1 g of crushed and dried material is added to a crucible. The sample is heated at a ramp rate of 5 °C/min to a hold temperature of 590 °C for 5 hr under 30 sccm of N2 gas. After carburization, the sample is cooled under 30 sccm of N2 gas until the tube furnace reads below 30 °C. The sample is passivated under 30 sccm of 1% O2/N2 gas for 2 hours. | 590 | 5 | N2 | 1 | 5 | 30
In the first beaker, 1 g of ammonium heptamolybdate tetrahydrate is dissolved in 5.5 mL of DI water. In the second beaker, 1 g of sucrose is dissolved in 2 mL of DI water. The sucrose solution in the second beaker is poured into the metal precursor solution in the first beaker. This combined solution now in the first beaker is stirred for 15 minutes at 300 RPM, after which it is dried at 120 °C in air for 24 hours. After drying, the material is crushed in a mortar and pestle. To carburize the sample, 1 g of crushed and dried material is added to a crucible. The sample is heated at a ramp rate of 5 °C/min to a hold temperature of 590 °C for 5 hr under 60 sccm of N2 gas. After carburization, the sample is cooled under 30 sccm of N2 gas until the tube furnace reads below 30 °C. The sample is passivated under 30 sccm of 1% O2/N2 gas for 2 hours. | 590 | 5 | N2 | 1 | 5 | 60
In the first beaker, 1 g of ammonium heptamolybdate tetrahydrate is dissolved in 5.5 mL of DI water. In the second beaker, 1 g of sucrose is dissolved in 2 mL of DI water. The sucrose solution in the second beaker is poured into the metal precursor solution in the first beaker. This combined solution now in the first beaker is stirred for 15 minutes at 300 RPM, after which it is dried at 120 °C in air for 24 hours. After drying, the material is crushed in a mortar and pestle. To carburize the sample, 1 g of crushed and dried material is added to a crucible. The sample is heated at a ramp rate of 5 °C/min to a hold temperature of 590 °C for 5 hr under 100 sccm of N2 gas. After carburization, the sample is cooled under 30 sccm of N2 gas until the tube furnace reads below 30 °C. The sample is passivated under 30 sccm of 1% O2/N2 gas for 2 hours. | 590 | 5 | N2 | 1 | 5 | 100
In the first beaker, 1 g of ammonium heptamolybdate tetrahydrate is dissolved in 5.5 mL of DI water. In the second beaker, 1 g of sucrose is dissolved in 2 mL of DI water. The sucrose solution in the second beaker is poured into the metal precursor solution in the first beaker. This combined solution now in the first beaker is stirred for 15 minutes at 300 RPM, after which it is dried at 120 °C in air for 24 hours. After drying, the material is crushed in a mortar and pestle. To carburize the sample, 1 g of crushed and dried material is added to a crucible. The sample is heated at a ramp rate of 5 °C/min to a hold temperature of 590 °C for 10 hr under 30 sccm of N2 gas. After carburization, the sample is cooled under 30 sccm of N2 gas until the tube furnace reads below 30 °C. The sample is passivated under 30 sccm of 1% O2/N2 gas for 2 hours. | 590 | 5 | N2 | 1 | 10 | 30
In the first beaker, 1 g of ammonium heptamolybdate tetrahydrate is dissolved in 5.5 mL of DI water. In the second beaker, 1 g of sucrose is dissolved in 2 mL of DI water. The sucrose solution in the second beaker is poured into the metal precursor solution in the first beaker. This combined solution now in the first beaker is stirred for 15 minutes at 300 RPM, after which it is dried at 120 °C in air for 24 hours. After drying, the material is crushed in a mortar and pestle. To carburize the sample, 1 g of crushed and dried material is added to a crucible. The sample is heated at a ramp rate of 5 °C/min to a hold temperature of 590 °C for 10 hr under 60 sccm of N2 gas. After carburization, the sample is cooled under 30 sccm of N2 gas until the tube furnace reads below 30 °C. The sample is passivated under 30 sccm of 1% O2/N2 gas for 2 hours. | 590 | 5 | N2 | 1 | 10 | 60
In the first beaker, 1 g of ammonium heptamolybdate tetrahydrate is dissolved in 5.5 mL of DI water. In the second beaker, 1 g of sucrose is dissolved in 2 mL of DI water. The sucrose solution in the second beaker is poured into the metal precursor solution in the first beaker. This combined solution now in the first beaker is stirred for 15 minutes at 300 RPM, after which it is dried at 120 °C in air for 24 hours. After drying, the material is crushed in a mortar and pestle. To carburize the sample, 1 g of crushed and dried material is added to a crucible. The sample is heated at a ramp rate of 5 °C/min to a hold temperature of 590 °C for 10 hr under 100 sccm of N2 gas. After carburization, the sample is cooled under 30 sccm of N2 gas until the tube furnace reads below 30 °C. The sample is passivated under 30 sccm of 1% O2/N2 gas for 2 hours. | 590 | 5 | N2 | 1 | 10 | 100
In the first beaker, 1 g of ammonium heptamolybdate tetrahydrate is dissolved in 6 mL of DI water. In the second beaker, 0.5 g of sucrose is dissolved in 1.5 mL of DI water. The sucrose solution in the second beaker is poured into the metal precursor solution in the first beaker. This combined solution now in the first beaker is stirred for 15 minutes at 300 RPM, after which it is dried at 120 °C in air for 24 hours. After drying, the material is crushed in a mortar and pestle. To carburize the sample, 1 g of crushed and dried material is added to a crucible. The sample is heated at a ramp rate of 5 °C/min to a hold temperature of 590 °C for 0.5 hr under 30 sccm of N2 gas. After carburization, the sample is cooled under 30 sccm of N2 gas until the tube furnace reads below 30 °C. The sample is passivated under 30 sccm of 1% O2/N2 gas for 2 hours. | 590 | 5 | N2 | 2 | 0.5 | 30
In the first beaker, 1 g of ammonium heptamolybdate tetrahydrate is dissolved in 6 mL of DI water. In the second beaker, 0.5 g of sucrose is dissolved in 1.5 mL of DI water. The sucrose solution in the second beaker is poured into the metal precursor solution in the first beaker. This combined solution now in the first beaker is stirred for 15 minutes at 300 RPM, after which it is dried at 120 °C in air for 24 hours. After drying, the material is crushed in a mortar and pestle. To carburize the sample, 1 g of crushed and dried material is added to a crucible. The sample is heated at a ramp rate of 5 °C/min to a hold temperature of 590 °C for 0.5 hr under 60 sccm of N2 gas. After carburization, the sample is cooled under 30 sccm of N2 gas until the tube furnace reads below 30 °C. The sample is passivated under 30 sccm of 1% O2/N2 gas for 2 hours. | 590 | 5 | N2 | 2 | 0.5 | 60
In the first beaker, 1 g of ammonium heptamolybdate tetrahydrate is dissolved in 6 mL of DI water. In the second beaker, 0.5 g of sucrose is dissolved in 1.5 mL of DI water. The sucrose solution in the second beaker is poured into the metal precursor solution in the first beaker. This combined solution now in the first beaker is stirred for 15 minutes at 300 RPM, after which it is dried at 120 °C in air for 24 hours. After drying, the material is crushed in a mortar and pestle. To carburize the sample, 1 g of crushed and dried material is added to a crucible. The sample is heated at a ramp rate of 5 °C/min to a hold temperature of 590 °C for 0.5 hr under 100 sccm of N2 gas. After carburization, the sample is cooled under 30 sccm of N2 gas until the tube furnace reads below 30 °C. The sample is passivated under 30 sccm of 1% O2/N2 gas for 2 hours. | 590 | 5 | N2 | 2 | 0.5 | 100
In the first beaker, 1 g of ammonium heptamolybdate tetrahydrate is dissolved in 6 mL of DI water. In the second beaker, 0.5 g of sucrose is dissolved in 1.5 mL of DI water. The sucrose solution in the second beaker is poured into the metal precursor solution in the first beaker. This combined solution now in the first beaker is stirred for 15 minutes at 300 RPM, after which it is dried at 120 °C in air for 24 hours. After drying, the material is crushed in a mortar and pestle. To carburize the sample, 1 g of crushed and dried material is added to a crucible. The sample is heated at a ramp rate of 5 °C/min to a hold temperature of 590 °C for 2 hr under 30 sccm of N2 gas. After carburization, the sample is cooled under 30 sccm of N2 gas until the tube furnace reads below 30 °C. The sample is passivated under 30 sccm of 1% O2/N2 gas for 2 hours. | 590 | 5 | N2 | 2 | 2 | 30
In the first beaker, 1 g of ammonium heptamolybdate tetrahydrate is dissolved in 6 mL of DI water. In the second beaker, 0.5 g of sucrose is dissolved in 1.5 mL of DI water. The sucrose solution in the second beaker is poured into the metal precursor solution in the first beaker. This combined solution now in the first beaker is stirred for 15 minutes at 300 RPM, after which it is dried at 120 °C in air for 24 hours. After drying, the material is crushed in a mortar and pestle. To carburize the sample, 1 g of crushed and dried material is added to a crucible. The sample is heated at a ramp rate of 5 °C/min to a hold temperature of 590 °C for 2 hr under 60 sccm of N2 gas. After carburization, the sample is cooled under 30 sccm of N2 gas until the tube furnace reads below 30 °C. The sample is passivated under 30 sccm of 1% O2/N2 gas for 2 hours. | 590 | 5 | N2 | 2 | 2 | 60
In the first beaker, 1 g of ammonium heptamolybdate tetrahydrate is dissolved in 6 mL of DI water. In the second beaker, 0.5 g of sucrose is dissolved in 1.5 mL of DI water. The sucrose solution in the second beaker is poured into the metal precursor solution in the first beaker. This combined solution now in the first beaker is stirred for 15 minutes at 300 RPM, after which it is dried at 120 °C in air for 24 hours. After drying, the material is crushed in a mortar and pestle. To carburize the sample, 1 g of crushed and dried material is added to a crucible. The sample is heated at a ramp rate of 5 °C/min to a hold temperature of 590 °C for 2 hr under 100 sccm of N2 gas. After carburization, the sample is cooled under 30 sccm of N2 gas until the tube furnace reads below 30 °C. The sample is passivated under 30 sccm of 1% O2/N2 gas for 2 hours. | 590 | 5 | N2 | 2 | 2 | 100
In the first beaker, 1 g of ammonium heptamolybdate tetrahydrate is dissolved in 6 mL of DI water. In the second beaker, 0.5 g of sucrose is dissolved in 1.5 mL of DI water. The sucrose solution in the second beaker is poured into the metal precursor solution in the first beaker. This combined solution now in the first beaker is stirred for 15 minutes at 300 RPM, after which it is dried at 120 °C in air for 24 hours. After drying, the material is crushed in a mortar and pestle. To carburize the sample, 1 g of crushed and dried material is added to a crucible. The sample is heated at a ramp rate of 5 °C/min to a hold temperature of 590 °C for 5 hr under 30 sccm of N2 gas. After carburization, the sample is cooled under 30 sccm of N2 gas until the tube furnace reads below 30 °C. The sample is passivated under 30 sccm of 1% O2/N2 gas for 2 hours. | 590 | 5 | N2 | 2 | 5 | 30
In the first beaker, 1 g of ammonium heptamolybdate tetrahydrate is dissolved in 6 mL of DI water. In the second beaker, 0.5 g of sucrose is dissolved in 1.5 mL of DI water. The sucrose solution in the second beaker is poured into the metal precursor solution in the first beaker. This combined solution now in the first beaker is stirred for 15 minutes at 300 RPM, after which it is dried at 120 °C in air for 24 hours. After drying, the material is crushed in a mortar and pestle. To carburize the sample, 1 g of crushed and dried material is added to a crucible. The sample is heated at a ramp rate of 5 °C/min to a hold temperature of 590 °C for 5 hr under 60 sccm of N2 gas. After carburization, the sample is cooled under 30 sccm of N2 gas until the tube furnace reads below 30 °C. The sample is passivated under 30 sccm of 1% O2/N2 gas for 2 hours. | 590 | 5 | N2 | 2 | 5 | 60
In the first beaker, 1 g of ammonium heptamolybdate tetrahydrate is dissolved in 6 mL of DI water. In the second beaker, 0.5 g of sucrose is dissolved in 1.5 mL of DI water. The sucrose solution in the second beaker is poured into the metal precursor solution in the first beaker. This combined solution now in the first beaker is stirred for 15 minutes at 300 RPM, after which it is dried at 120 °C in air for 24 hours. After drying, the material is crushed in a mortar and pestle. To carburize the sample, 1 g of crushed and dried material is added to a crucible. The sample is heated at a ramp rate of 5 °C/min to a hold temperature of 590 °C for 5 hr under 100 sccm of N2 gas. After carburization, the sample is cooled under 30 sccm of N2 gas until the tube furnace reads below 30 °C. The sample is passivated under 30 sccm of 1% O2/N2 gas for 2 hours. | 590 | 5 | N2 | 2 | 5 | 100
In the first beaker, 1 g of ammonium heptamolybdate tetrahydrate is dissolved in 6 mL of DI water. In the second beaker, 0.5 g of sucrose is dissolved in 1.5 mL of DI water. The sucrose solution in the second beaker is poured into the metal precursor solution in the first beaker. This combined solution now in the first beaker is stirred for 15 minutes at 300 RPM, after which it is dried at 120 °C in air for 24 hours. After drying, the material is crushed in a mortar and pestle. To carburize the sample, 1 g of crushed and dried material is added to a crucible. The sample is heated at a ramp rate of 5 °C/min to a hold temperature of 590 °C for 10 hr under 30 sccm of N2 gas. After carburization, the sample is cooled under 30 sccm of N2 gas until the tube furnace reads below 30 °C. The sample is passivated under 30 sccm of 1% O2/N2 gas for 2 hours. | 590 | 5 | N2 | 2 | 10 | 30
In the first beaker, 1 g of ammonium heptamolybdate tetrahydrate is dissolved in 6 mL of DI water. In the second beaker, 0.5 g of sucrose is dissolved in 1.5 mL of DI water. The sucrose solution in the second beaker is poured into the metal precursor solution in the first beaker. This combined solution now in the first beaker is stirred for 15 minutes at 300 RPM, after which it is dried at 120 °C in air for 24 hours. After drying, the material is crushed in a mortar and pestle. To carburize the sample, 1 g of crushed and dried material is added to a crucible. The sample is heated at a ramp rate of 5 °C/min to a hold temperature of 590 °C for 10 hr under 60 sccm of N2 gas. After carburization, the sample is cooled under 30 sccm of N2 gas until the tube furnace reads below 30 °C. The sample is passivated under 30 sccm of 1% O2/N2 gas for 2 hours. | 590 | 5 | N2 | 2 | 10 | 60
In the first beaker, 1 g of ammonium heptamolybdate tetrahydrate is dissolved in 6 mL of DI water. In the second beaker, 0.5 g of sucrose is dissolved in 1.5 mL of DI water. The sucrose solution in the second beaker is poured into the metal precursor solution in the first beaker. This combined solution now in the first beaker is stirred for 15 minutes at 300 RPM, after which it is dried at 120 °C in air for 24 hours. After drying, the material is crushed in a mortar and pestle. To carburize the sample, 1 g of crushed and dried material is added to a crucible. The sample is heated at a ramp rate of 5 °C/min to a hold temperature of 590 °C for 10 hr under 100 sccm of N2 gas. After carburization, the sample is cooled under 30 sccm of N2 gas until the tube furnace reads below 30 °C. The sample is passivated under 30 sccm of 1% O2/N2 gas for 2 hours. | 590 | 5 | N2 | 2 | 10 | 100
In the first beaker, 1 g of ammonium heptamolybdate tetrahydrate is dissolved in 4 mL of DI water. In the second beaker, 2 g of sucrose is dissolved in 3.5 mL of DI water. The sucrose solution in the second beaker is poured into the metal precursor solution in the first beaker. This combined solution now in the first beaker is stirred for 15 minutes at 300 RPM, after which it is dried at 120 °C in air for 24 hours. After drying, the material is crushed in a mortar and pestle. To carburize the sample, 1 g of crushed and dried material is added to a crucible. The sample is heated at a ramp rate of 10 °C/min to a hold temperature of 590 °C for 0.5 hr under 30 sccm of H2 gas. After carburization, the sample is cooled under 30 sccm of N2 gas until the tube furnace reads below 30 °C. The sample is passivated under 30 sccm of 1% O2/N2 gas for 2 hours. | 590 | 10 | H2 | 0.5 | 0.5 | 30
In the first beaker, 1 g of ammonium heptamolybdate tetrahydrate is dissolved in 4 mL of DI water. In the second beaker, 2 g of sucrose is dissolved in 3.5 mL of DI water. The sucrose solution in the second beaker is poured into the metal precursor solution in the first beaker. This combined solution now in the first beaker is stirred for 15 minutes at 300 RPM, after which it is dried at 120 °C in air for 24 hours. After drying, the material is crushed in a mortar and pestle. To carburize the sample, 1 g of crushed and dried material is added to a crucible. The sample is heated at a ramp rate of 10 °C/min to a hold temperature of 590 °C for 0.5 hr under 60 sccm of H2 gas. After carburization, the sample is cooled under 30 sccm of N2 gas until the tube furnace reads below 30 °C. The sample is passivated under 30 sccm of 1% O2/N2 gas for 2 hours. | 590 | 10 | H2 | 0.5 | 0.5 | 60
In the first beaker, 1 g of ammonium heptamolybdate tetrahydrate is dissolved in 4 mL of DI water. In the second beaker, 2 g of sucrose is dissolved in 3.5 mL of DI water. The sucrose solution in the second beaker is poured into the metal precursor solution in the first beaker. This combined solution now in the first beaker is stirred for 15 minutes at 300 RPM, after which it is dried at 120 °C in air for 24 hours. After drying, the material is crushed in a mortar and pestle. To carburize the sample, 1 g of crushed and dried material is added to a crucible. The sample is heated at a ramp rate of 10 °C/min to a hold temperature of 590 °C for 0.5 hr under 100 sccm of H2 gas. After carburization, the sample is cooled under 30 sccm of N2 gas until the tube furnace reads below 30 °C. The sample is passivated under 30 sccm of 1% O2/N2 gas for 2 hours. | 590 | 10 | H2 | 0.5 | 0.5 | 100
In the first beaker, 1 g of ammonium heptamolybdate tetrahydrate is dissolved in 4 mL of DI water. In the second beaker, 2 g of sucrose is dissolved in 3.5 mL of DI water. The sucrose solution in the second beaker is poured into the metal precursor solution in the first beaker. This combined solution now in the first beaker is stirred for 15 minutes at 300 RPM, after which it is dried at 120 °C in air for 24 hours. After drying, the material is crushed in a mortar and pestle. To carburize the sample, 1 g of crushed and dried material is added to a crucible. The sample is heated at a ramp rate of 10 °C/min to a hold temperature of 590 °C for 2 hr under 30 sccm of H2 gas. After carburization, the sample is cooled under 30 sccm of N2 gas until the tube furnace reads below 30 °C. The sample is passivated under 30 sccm of 1% O2/N2 gas for 2 hours. | 590 | 10 | H2 | 0.5 | 2 | 30
In the first beaker, 1 g of ammonium heptamolybdate tetrahydrate is dissolved in 4 mL of DI water. In the second beaker, 2 g of sucrose is dissolved in 3.5 mL of DI water. The sucrose solution in the second beaker is poured into the metal precursor solution in the first beaker. This combined solution now in the first beaker is stirred for 15 minutes at 300 RPM, after which it is dried at 120 °C in air for 24 hours. After drying, the material is crushed in a mortar and pestle. To carburize the sample, 1 g of crushed and dried material is added to a crucible. The sample is heated at a ramp rate of 10 °C/min to a hold temperature of 590 °C for 2 hr under 60 sccm of H2 gas. After carburization, the sample is cooled under 30 sccm of N2 gas until the tube furnace reads below 30 °C. The sample is passivated under 30 sccm of 1% O2/N2 gas for 2 hours. | 590 | 10 | H2 | 0.5 | 2 | 60
In the first beaker, 1 g of ammonium heptamolybdate tetrahydrate is dissolved in 4 mL of DI water. In the second beaker, 2 g of sucrose is dissolved in 3.5 mL of DI water. The sucrose solution in the second beaker is poured into the metal precursor solution in the first beaker. This combined solution now in the first beaker is stirred for 15 minutes at 300 RPM, after which it is dried at 120 °C in air for 24 hours. After drying, the material is crushed in a mortar and pestle. To carburize the sample, 1 g of crushed and dried material is added to a crucible. The sample is heated at a ramp rate of 10 °C/min to a hold temperature of 590 °C for 2 hr under 100 sccm of H2 gas. After carburization, the sample is cooled under 30 sccm of N2 gas until the tube furnace reads below 30 °C. The sample is passivated under 30 sccm of 1% O2/N2 gas for 2 hours. | 590 | 10 | H2 | 0.5 | 2 | 100
In the first beaker, 1 g of ammonium heptamolybdate tetrahydrate is dissolved in 4 mL of DI water. In the second beaker, 2 g of sucrose is dissolved in 3.5 mL of DI water. The sucrose solution in the second beaker is poured into the metal precursor solution in the first beaker. This combined solution now in the first beaker is stirred for 15 minutes at 300 RPM, after which it is dried at 120 °C in air for 24 hours. After drying, the material is crushed in a mortar and pestle. To carburize the sample, 1 g of crushed and dried material is added to a crucible. The sample is heated at a ramp rate of 10 °C/min to a hold temperature of 590 °C for 5 hr under 30 sccm of H2 gas. After carburization, the sample is cooled under 30 sccm of N2 gas until the tube furnace reads below 30 °C. The sample is passivated under 30 sccm of 1% O2/N2 gas for 2 hours. | 590 | 10 | H2 | 0.5 | 5 | 30
In the first beaker, 1 g of ammonium heptamolybdate tetrahydrate is dissolved in 4 mL of DI water. In the second beaker, 2 g of sucrose is dissolved in 3.5 mL of DI water. The sucrose solution in the second beaker is poured into the metal precursor solution in the first beaker. This combined solution now in the first beaker is stirred for 15 minutes at 300 RPM, after which it is dried at 120 °C in air for 24 hours. After drying, the material is crushed in a mortar and pestle. To carburize the sample, 1 g of crushed and dried material is added to a crucible. The sample is heated at a ramp rate of 10 °C/min to a hold temperature of 590 °C for 5 hr under 60 sccm of H2 gas. After carburization, the sample is cooled under 30 sccm of N2 gas until the tube furnace reads below 30 °C. The sample is passivated under 30 sccm of 1% O2/N2 gas for 2 hours. | 590 | 10 | H2 | 0.5 | 5 | 60
In the first beaker, 1 g of ammonium heptamolybdate tetrahydrate is dissolved in 4 mL of DI water. In the second beaker, 2 g of sucrose is dissolved in 3.5 mL of DI water. The sucrose solution in the second beaker is poured into the metal precursor solution in the first beaker. This combined solution now in the first beaker is stirred for 15 minutes at 300 RPM, after which it is dried at 120 °C in air for 24 hours. After drying, the material is crushed in a mortar and pestle. To carburize the sample, 1 g of crushed and dried material is added to a crucible. The sample is heated at a ramp rate of 10 °C/min to a hold temperature of 590 °C for 5 hr under 100 sccm of H2 gas. After carburization, the sample is cooled under 30 sccm of N2 gas until the tube furnace reads below 30 °C. The sample is passivated under 30 sccm of 1% O2/N2 gas for 2 hours. | 590 | 10 | H2 | 0.5 | 5 | 100
In the first beaker, 1 g of ammonium heptamolybdate tetrahydrate is dissolved in 4 mL of DI water. In the second beaker, 2 g of sucrose is dissolved in 3.5 mL of DI water. The sucrose solution in the second beaker is poured into the metal precursor solution in the first beaker. This combined solution now in the first beaker is stirred for 15 minutes at 300 RPM, after which it is dried at 120 °C in air for 24 hours. After drying, the material is crushed in a mortar and pestle. To carburize the sample, 1 g of crushed and dried material is added to a crucible. The sample is heated at a ramp rate of 10 °C/min to a hold temperature of 590 °C for 10 hr under 30 sccm of H2 gas. After carburization, the sample is cooled under 30 sccm of N2 gas until the tube furnace reads below 30 °C. The sample is passivated under 30 sccm of 1% O2/N2 gas for 2 hours. | 590 | 10 | H2 | 0.5 | 10 | 30
In the first beaker, 1 g of ammonium heptamolybdate tetrahydrate is dissolved in 4 mL of DI water. In the second beaker, 2 g of sucrose is dissolved in 3.5 mL of DI water. The sucrose solution in the second beaker is poured into the metal precursor solution in the first beaker. This combined solution now in the first beaker is stirred for 15 minutes at 300 RPM, after which it is dried at 120 °C in air for 24 hours. After drying, the material is crushed in a mortar and pestle. To carburize the sample, 1 g of crushed and dried material is added to a crucible. The sample is heated at a ramp rate of 10 °C/min to a hold temperature of 590 °C for 10 hr under 60 sccm of H2 gas. After carburization, the sample is cooled under 30 sccm of N2 gas until the tube furnace reads below 30 °C. The sample is passivated under 30 sccm of 1% O2/N2 gas for 2 hours. | 590 | 10 | H2 | 0.5 | 10 | 60
In the first beaker, 1 g of ammonium heptamolybdate tetrahydrate is dissolved in 4 mL of DI water. In the second beaker, 2 g of sucrose is dissolved in 3.5 mL of DI water. The sucrose solution in the second beaker is poured into the metal precursor solution in the first beaker. This combined solution now in the first beaker is stirred for 15 minutes at 300 RPM, after which it is dried at 120 °C in air for 24 hours. After drying, the material is crushed in a mortar and pestle. To carburize the sample, 1 g of crushed and dried material is added to a crucible. The sample is heated at a ramp rate of 10 °C/min to a hold temperature of 590 °C for 10 hr under 100 sccm of H2 gas. After carburization, the sample is cooled under 30 sccm of N2 gas until the tube furnace reads below 30 °C. The sample is passivated under 30 sccm of 1% O2/N2 gas for 2 hours. | 590 | 10 | H2 | 0.5 | 10 | 100
In the first beaker, 1 g of ammonium heptamolybdate tetrahydrate is dissolved in 5.5 mL of DI water. In the second beaker, 1 g of sucrose is dissolved in 2 mL of DI water. The sucrose solution in the second beaker is poured into the metal precursor solution in the first beaker. This combined solution now in the first beaker is stirred for 15 minutes at 300 RPM, after which it is dried at 120 °C in air for 24 hours. After drying, the material is crushed in a mortar and pestle. To carburize the sample, 1 g of crushed and dried material is added to a crucible. The sample is heated at a ramp rate of 10 °C/min to a hold temperature of 590 °C for 0.5 hr under 30 sccm of H2 gas. After carburization, the sample is cooled under 30 sccm of N2 gas until the tube furnace reads below 30 °C. The sample is passivated under 30 sccm of 1% O2/N2 gas for 2 hours. | 590 | 10 | H2 | 1 | 0.5 | 30
In the first beaker, 1 g of ammonium heptamolybdate tetrahydrate is dissolved in 5.5 mL of DI water. In the second beaker, 1 g of sucrose is dissolved in 2 mL of DI water. The sucrose solution in the second beaker is poured into the metal precursor solution in the first beaker. This combined solution now in the first beaker is stirred for 15 minutes at 300 RPM, after which it is dried at 120 °C in air for 24 hours. After drying, the material is crushed in a mortar and pestle. To carburize the sample, 1 g of crushed and dried material is added to a crucible. The sample is heated at a ramp rate of 10 °C/min to a hold temperature of 590 °C for 0.5 hr under 60 sccm of H2 gas. After carburization, the sample is cooled under 30 sccm of N2 gas until the tube furnace reads below 30 °C. The sample is passivated under 30 sccm of 1% O2/N2 gas for 2 hours. | 590 | 10 | H2 | 1 | 0.5 | 60
In the first beaker, 1 g of ammonium heptamolybdate tetrahydrate is dissolved in 5.5 mL of DI water. In the second beaker, 1 g of sucrose is dissolved in 2 mL of DI water. The sucrose solution in the second beaker is poured into the metal precursor solution in the first beaker. This combined solution now in the first beaker is stirred for 15 minutes at 300 RPM, after which it is dried at 120 °C in air for 24 hours. After drying, the material is crushed in a mortar and pestle. To carburize the sample, 1 g of crushed and dried material is added to a crucible. The sample is heated at a ramp rate of 10 °C/min to a hold temperature of 590 °C for 0.5 hr under 100 sccm of H2 gas. After carburization, the sample is cooled under 30 sccm of N2 gas until the tube furnace reads below 30 °C. The sample is passivated under 30 sccm of 1% O2/N2 gas for 2 hours. | 590 | 10 | H2 | 1 | 0.5 | 100
In the first beaker, 1 g of ammonium heptamolybdate tetrahydrate is dissolved in 5.5 mL of DI water. In the second beaker, 1 g of sucrose is dissolved in 2 mL of DI water. The sucrose solution in the second beaker is poured into the metal precursor solution in the first beaker. This combined solution now in the first beaker is stirred for 15 minutes at 300 RPM, after which it is dried at 120 °C in air for 24 hours. After drying, the material is crushed in a mortar and pestle. To carburize the sample, 1 g of crushed and dried material is added to a crucible. The sample is heated at a ramp rate of 10 °C/min to a hold temperature of 590 °C for 2 hr under 30 sccm of H2 gas. After carburization, the sample is cooled under 30 sccm of N2 gas until the tube furnace reads below 30 °C. The sample is passivated under 30 sccm of 1% O2/N2 gas for 2 hours. | 590 | 10 | H2 | 1 | 2 | 30
In the first beaker, 1 g of ammonium heptamolybdate tetrahydrate is dissolved in 5.5 mL of DI water. In the second beaker, 1 g of sucrose is dissolved in 2 mL of DI water. The sucrose solution in the second beaker is poured into the metal precursor solution in the first beaker. This combined solution now in the first beaker is stirred for 15 minutes at 300 RPM, after which it is dried at 120 °C in air for 24 hours. After drying, the material is crushed in a mortar and pestle. To carburize the sample, 1 g of crushed and dried material is added to a crucible. The sample is heated at a ramp rate of 10 °C/min to a hold temperature of 590 °C for 2 hr under 60 sccm of H2 gas. After carburization, the sample is cooled under 30 sccm of N2 gas until the tube furnace reads below 30 °C. The sample is passivated under 30 sccm of 1% O2/N2 gas for 2 hours. | 590 | 10 | H2 | 1 | 2 | 60
In the first beaker, 1 g of ammonium heptamolybdate tetrahydrate is dissolved in 5.5 mL of DI water. In the second beaker, 1 g of sucrose is dissolved in 2 mL of DI water. The sucrose solution in the second beaker is poured into the metal precursor solution in the first beaker. This combined solution now in the first beaker is stirred for 15 minutes at 300 RPM, after which it is dried at 120 °C in air for 24 hours. After drying, the material is crushed in a mortar and pestle. To carburize the sample, 1 g of crushed and dried material is added to a crucible. The sample is heated at a ramp rate of 10 °C/min to a hold temperature of 590 °C for 2 hr under 100 sccm of H2 gas. After carburization, the sample is cooled under 30 sccm of N2 gas until the tube furnace reads below 30 °C. The sample is passivated under 30 sccm of 1% O2/N2 gas for 2 hours. | 590 | 10 | H2 | 1 | 2 | 100
In the first beaker, 1 g of ammonium heptamolybdate tetrahydrate is dissolved in 5.5 mL of DI water. In the second beaker, 1 g of sucrose is dissolved in 2 mL of DI water. The sucrose solution in the second beaker is poured into the metal precursor solution in the first beaker. This combined solution now in the first beaker is stirred for 15 minutes at 300 RPM, after which it is dried at 120 °C in air for 24 hours. After drying, the material is crushed in a mortar and pestle. To carburize the sample, 1 g of crushed and dried material is added to a crucible. The sample is heated at a ramp rate of 10 °C/min to a hold temperature of 590 °C for 5 hr under 30 sccm of H2 gas. After carburization, the sample is cooled under 30 sccm of N2 gas until the tube furnace reads below 30 °C. The sample is passivated under 30 sccm of 1% O2/N2 gas for 2 hours. | 590 | 10 | H2 | 1 | 5 | 30
In the first beaker, 1 g of ammonium heptamolybdate tetrahydrate is dissolved in 5.5 mL of DI water. In the second beaker, 1 g of sucrose is dissolved in 2 mL of DI water. The sucrose solution in the second beaker is poured into the metal precursor solution in the first beaker. This combined solution now in the first beaker is stirred for 15 minutes at 300 RPM, after which it is dried at 120 °C in air for 24 hours. After drying, the material is crushed in a mortar and pestle. To carburize the sample, 1 g of crushed and dried material is added to a crucible. The sample is heated at a ramp rate of 10 °C/min to a hold temperature of 590 °C for 5 hr under 60 sccm of H2 gas. After carburization, the sample is cooled under 30 sccm of N2 gas until the tube furnace reads below 30 °C. The sample is passivated under 30 sccm of 1% O2/N2 gas for 2 hours. | 590 | 10 | H2 | 1 | 5 | 60
In the first beaker, 1 g of ammonium heptamolybdate tetrahydrate is dissolved in 5.5 mL of DI water. In the second beaker, 1 g of sucrose is dissolved in 2 mL of DI water. The sucrose solution in the second beaker is poured into the metal precursor solution in the first beaker. This combined solution now in the first beaker is stirred for 15 minutes at 300 RPM, after which it is dried at 120 °C in air for 24 hours. After drying, the material is crushed in a mortar and pestle. To carburize the sample, 1 g of crushed and dried material is added to a crucible. The sample is heated at a ramp rate of 10 °C/min to a hold temperature of 590 °C for 5 hr under 100 sccm of H2 gas. After carburization, the sample is cooled under 30 sccm of N2 gas until the tube furnace reads below 30 °C. The sample is passivated under 30 sccm of 1% O2/N2 gas for 2 hours. | 590 | 10 | H2 | 1 | 5 | 100
In the first beaker, 1 g of ammonium heptamolybdate tetrahydrate is dissolved in 5.5 mL of DI water. In the second beaker, 1 g of sucrose is dissolved in 2 mL of DI water. The sucrose solution in the second beaker is poured into the metal precursor solution in the first beaker. This combined solution now in the first beaker is stirred for 15 minutes at 300 RPM, after which it is dried at 120 °C in air for 24 hours. After drying, the material is crushed in a mortar and pestle. To carburize the sample, 1 g of crushed and dried material is added to a crucible. The sample is heated at a ramp rate of 10 °C/min to a hold temperature of 590 °C for 10 hr under 30 sccm of H2 gas. After carburization, the sample is cooled under 30 sccm of N2 gas until the tube furnace reads below 30 °C. The sample is passivated under 30 sccm of 1% O2/N2 gas for 2 hours. | 590 | 10 | H2 | 1 | 10 | 30
In the first beaker, 1 g of ammonium heptamolybdate tetrahydrate is dissolved in 5.5 mL of DI water. In the second beaker, 1 g of sucrose is dissolved in 2 mL of DI water. The sucrose solution in the second beaker is poured into the metal precursor solution in the first beaker. This combined solution now in the first beaker is stirred for 15 minutes at 300 RPM, after which it is dried at 120 °C in air for 24 hours. After drying, the material is crushed in a mortar and pestle. To carburize the sample, 1 g of crushed and dried material is added to a crucible. The sample is heated at a ramp rate of 10 °C/min to a hold temperature of 590 °C for 10 hr under 60 sccm of H2 gas. After carburization, the sample is cooled under 30 sccm of N2 gas until the tube furnace reads below 30 °C. The sample is passivated under 30 sccm of 1% O2/N2 gas for 2 hours. | 590 | 10 | H2 | 1 | 10 | 60
In the first beaker, 1 g of ammonium heptamolybdate tetrahydrate is dissolved in 5.5 mL of DI water. In the second beaker, 1 g of sucrose is dissolved in 2 mL of DI water. The sucrose solution in the second beaker is poured into the metal precursor solution in the first beaker. This combined solution now in the first beaker is stirred for 15 minutes at 300 RPM, after which it is dried at 120 °C in air for 24 hours. After drying, the material is crushed in a mortar and pestle. To carburize the sample, 1 g of crushed and dried material is added to a crucible. The sample is heated at a ramp rate of 10 °C/min to a hold temperature of 590 °C for 10 hr under 100 sccm of H2 gas. After carburization, the sample is cooled under 30 sccm of N2 gas until the tube furnace reads below 30 °C. The sample is passivated under 30 sccm of 1% O2/N2 gas for 2 hours. | 590 | 10 | H2 | 1 | 10 | 100
In the first beaker, 1 g of ammonium heptamolybdate tetrahydrate is dissolved in 6 mL of DI water. In the second beaker, 0.5 g of sucrose is dissolved in 1.5 mL of DI water. The sucrose solution in the second beaker is poured into the metal precursor solution in the first beaker. This combined solution now in the first beaker is stirred for 15 minutes at 300 RPM, after which it is dried at 120 °C in air for 24 hours. After drying, the material is crushed in a mortar and pestle. To carburize the sample, 1 g of crushed and dried material is added to a crucible. The sample is heated at a ramp rate of 10 °C/min to a hold temperature of 590 °C for 0.5 hr under 30 sccm of H2 gas. After carburization, the sample is cooled under 30 sccm of N2 gas until the tube furnace reads below 30 °C. The sample is passivated under 30 sccm of 1% O2/N2 gas for 2 hours. | 590 | 10 | H2 | 2 | 0.5 | 30
In the first beaker, 1 g of ammonium heptamolybdate tetrahydrate is dissolved in 6 mL of DI water. In the second beaker, 0.5 g of sucrose is dissolved in 1.5 mL of DI water. The sucrose solution in the second beaker is poured into the metal precursor solution in the first beaker. This combined solution now in the first beaker is stirred for 15 minutes at 300 RPM, after which it is dried at 120 °C in air for 24 hours. After drying, the material is crushed in a mortar and pestle. To carburize the sample, 1 g of crushed and dried material is added to a crucible. The sample is heated at a ramp rate of 10 °C/min to a hold temperature of 590 °C for 0.5 hr under 60 sccm of H2 gas. After carburization, the sample is cooled under 30 sccm of N2 gas until the tube furnace reads below 30 °C. The sample is passivated under 30 sccm of 1% O2/N2 gas for 2 hours. | 590 | 10 | H2 | 2 | 0.5 | 60
In the first beaker, 1 g of ammonium heptamolybdate tetrahydrate is dissolved in 6 mL of DI water. In the second beaker, 0.5 g of sucrose is dissolved in 1.5 mL of DI water. The sucrose solution in the second beaker is poured into the metal precursor solution in the first beaker. This combined solution now in the first beaker is stirred for 15 minutes at 300 RPM, after which it is dried at 120 °C in air for 24 hours. After drying, the material is crushed in a mortar and pestle. To carburize the sample, 1 g of crushed and dried material is added to a crucible. The sample is heated at a ramp rate of 10 °C/min to a hold temperature of 590 °C for 0.5 hr under 100 sccm of H2 gas. After carburization, the sample is cooled under 30 sccm of N2 gas until the tube furnace reads below 30 °C. The sample is passivated under 30 sccm of 1% O2/N2 gas for 2 hours. | 590 | 10 | H2 | 2 | 0.5 | 100
In the first beaker, 1 g of ammonium heptamolybdate tetrahydrate is dissolved in 6 mL of DI water. In the second beaker, 0.5 g of sucrose is dissolved in 1.5 mL of DI water. The sucrose solution in the second beaker is poured into the metal precursor solution in the first beaker. This combined solution now in the first beaker is stirred for 15 minutes at 300 RPM, after which it is dried at 120 °C in air for 24 hours. After drying, the material is crushed in a mortar and pestle. To carburize the sample, 1 g of crushed and dried material is added to a crucible. The sample is heated at a ramp rate of 10 °C/min to a hold temperature of 590 °C for 2 hr under 30 sccm of H2 gas. After carburization, the sample is cooled under 30 sccm of N2 gas until the tube furnace reads below 30 °C. The sample is passivated under 30 sccm of 1% O2/N2 gas for 2 hours. | 590 | 10 | H2 | 2 | 2 | 30
In the first beaker, 1 g of ammonium heptamolybdate tetrahydrate is dissolved in 6 mL of DI water. In the second beaker, 0.5 g of sucrose is dissolved in 1.5 mL of DI water. The sucrose solution in the second beaker is poured into the metal precursor solution in the first beaker. This combined solution now in the first beaker is stirred for 15 minutes at 300 RPM, after which it is dried at 120 °C in air for 24 hours. After drying, the material is crushed in a mortar and pestle. To carburize the sample, 1 g of crushed and dried material is added to a crucible. The sample is heated at a ramp rate of 10 °C/min to a hold temperature of 590 °C for 2 hr under 60 sccm of H2 gas. After carburization, the sample is cooled under 30 sccm of N2 gas until the tube furnace reads below 30 °C. The sample is passivated under 30 sccm of 1% O2/N2 gas for 2 hours. | 590 | 10 | H2 | 2 | 2 | 60
In the first beaker, 1 g of ammonium heptamolybdate tetrahydrate is dissolved in 6 mL of DI water. In the second beaker, 0.5 g of sucrose is dissolved in 1.5 mL of DI water. The sucrose solution in the second beaker is poured into the metal precursor solution in the first beaker. This combined solution now in the first beaker is stirred for 15 minutes at 300 RPM, after which it is dried at 120 °C in air for 24 hours. After drying, the material is crushed in a mortar and pestle. To carburize the sample, 1 g of crushed and dried material is added to a crucible. The sample is heated at a ramp rate of 10 °C/min to a hold temperature of 590 °C for 2 hr under 100 sccm of H2 gas. After carburization, the sample is cooled under 30 sccm of N2 gas until the tube furnace reads below 30 °C. The sample is passivated under 30 sccm of 1% O2/N2 gas for 2 hours. | 590 | 10 | H2 | 2 | 2 | 100
In the first beaker, 1 g of ammonium heptamolybdate tetrahydrate is dissolved in 6 mL of DI water. In the second beaker, 0.5 g of sucrose is dissolved in 1.5 mL of DI water. The sucrose solution in the second beaker is poured into the metal precursor solution in the first beaker. This combined solution now in the first beaker is stirred for 15 minutes at 300 RPM, after which it is dried at 120 °C in air for 24 hours. After drying, the material is crushed in a mortar and pestle. To carburize the sample, 1 g of crushed and dried material is added to a crucible. The sample is heated at a ramp rate of 10 °C/min to a hold temperature of 590 °C for 5 hr under 30 sccm of H2 gas. After carburization, the sample is cooled under 30 sccm of N2 gas until the tube furnace reads below 30 °C. The sample is passivated under 30 sccm of 1% O2/N2 gas for 2 hours. | 590 | 10 | H2 | 2 | 5 | 30
In the first beaker, 1 g of ammonium heptamolybdate tetrahydrate is dissolved in 6 mL of DI water. In the second beaker, 0.5 g of sucrose is dissolved in 1.5 mL of DI water. The sucrose solution in the second beaker is poured into the metal precursor solution in the first beaker. This combined solution now in the first beaker is stirred for 15 minutes at 300 RPM, after which it is dried at 120 °C in air for 24 hours. After drying, the material is crushed in a mortar and pestle. To carburize the sample, 1 g of crushed and dried material is added to a crucible. The sample is heated at a ramp rate of 10 °C/min to a hold temperature of 590 °C for 5 hr under 60 sccm of H2 gas. After carburization, the sample is cooled under 30 sccm of N2 gas until the tube furnace reads below 30 °C. The sample is passivated under 30 sccm of 1% O2/N2 gas for 2 hours. | 590 | 10 | H2 | 2 | 5 | 60
In the first beaker, 1 g of ammonium heptamolybdate tetrahydrate is dissolved in 6 mL of DI water. In the second beaker, 0.5 g of sucrose is dissolved in 1.5 mL of DI water. The sucrose solution in the second beaker is poured into the metal precursor solution in the first beaker. This combined solution now in the first beaker is stirred for 15 minutes at 300 RPM, after which it is dried at 120 °C in air for 24 hours. After drying, the material is crushed in a mortar and pestle. To carburize the sample, 1 g of crushed and dried material is added to a crucible. The sample is heated at a ramp rate of 10 °C/min to a hold temperature of 590 °C for 5 hr under 100 sccm of H2 gas. After carburization, the sample is cooled under 30 sccm of N2 gas until the tube furnace reads below 30 °C. The sample is passivated under 30 sccm of 1% O2/N2 gas for 2 hours. | 590 | 10 | H2 | 2 | 5 | 100
In the first beaker, 1 g of ammonium heptamolybdate tetrahydrate is dissolved in 6 mL of DI water. In the second beaker, 0.5 g of sucrose is dissolved in 1.5 mL of DI water. The sucrose solution in the second beaker is poured into the metal precursor solution in the first beaker. This combined solution now in the first beaker is stirred for 15 minutes at 300 RPM, after which it is dried at 120 °C in air for 24 hours. After drying, the material is crushed in a mortar and pestle. To carburize the sample, 1 g of crushed and dried material is added to a crucible. The sample is heated at a ramp rate of 10 °C/min to a hold temperature of 590 °C for 10 hr under 30 sccm of H2 gas. After carburization, the sample is cooled under 30 sccm of N2 gas until the tube furnace reads below 30 °C. The sample is passivated under 30 sccm of 1% O2/N2 gas for 2 hours. | 590 | 10 | H2 | 2 | 10 | 30
In the first beaker, 1 g of ammonium heptamolybdate tetrahydrate is dissolved in 6 mL of DI water. In the second beaker, 0.5 g of sucrose is dissolved in 1.5 mL of DI water. The sucrose solution in the second beaker is poured into the metal precursor solution in the first beaker. This combined solution now in the first beaker is stirred for 15 minutes at 300 RPM, after which it is dried at 120 °C in air for 24 hours. After drying, the material is crushed in a mortar and pestle. To carburize the sample, 1 g of crushed and dried material is added to a crucible. The sample is heated at a ramp rate of 10 °C/min to a hold temperature of 590 °C for 10 hr under 60 sccm of H2 gas. After carburization, the sample is cooled under 30 sccm of N2 gas until the tube furnace reads below 30 °C. The sample is passivated under 30 sccm of 1% O2/N2 gas for 2 hours. | 590 | 10 | H2 | 2 | 10 | 60
In the first beaker, 1 g of ammonium heptamolybdate tetrahydrate is dissolved in 6 mL of DI water. In the second beaker, 0.5 g of sucrose is dissolved in 1.5 mL of DI water. The sucrose solution in the second beaker is poured into the metal precursor solution in the first beaker. This combined solution now in the first beaker is stirred for 15 minutes at 300 RPM, after which it is dried at 120 °C in air for 24 hours. After drying, the material is crushed in a mortar and pestle. To carburize the sample, 1 g of crushed and dried material is added to a crucible. The sample is heated at a ramp rate of 10 °C/min to a hold temperature of 590 °C for 10 hr under 100 sccm of H2 gas. After carburization, the sample is cooled under 30 sccm of N2 gas until the tube furnace reads below 30 °C. The sample is passivated under 30 sccm of 1% O2/N2 gas for 2 hours. | 590 | 10 | H2 | 2 | 10 | 100
In the first beaker, 1 g of ammonium heptamolybdate tetrahydrate is dissolved in 4 mL of DI water. In the second beaker, 2 g of sucrose is dissolved in 3.5 mL of DI water. The sucrose solution in the second beaker is poured into the metal precursor solution in the first beaker. This combined solution now in the first beaker is stirred for 15 minutes at 300 RPM, after which it is dried at 120 °C in air for 24 hours. After drying, the material is crushed in a mortar and pestle. To carburize the sample, 1 g of crushed and dried material is added to a crucible. The sample is heated at a ramp rate of 10 °C/min to a hold temperature of 590 °C for 0.5 hr under 30 sccm of N2 gas. After carburization, the sample is cooled under 30 sccm of N2 gas until the tube furnace reads below 30 °C. The sample is passivated under 30 sccm of 1% O2/N2 gas for 2 hours. | 590 | 10 | N2 | 0.5 | 0.5 | 30
In the first beaker, 1 g of ammonium heptamolybdate tetrahydrate is dissolved in 4 mL of DI water. In the second beaker, 2 g of sucrose is dissolved in 3.5 mL of DI water. The sucrose solution in the second beaker is poured into the metal precursor solution in the first beaker. This combined solution now in the first beaker is stirred for 15 minutes at 300 RPM, after which it is dried at 120 °C in air for 24 hours. After drying, the material is crushed in a mortar and pestle. To carburize the sample, 1 g of crushed and dried material is added to a crucible. The sample is heated at a ramp rate of 10 °C/min to a hold temperature of 590 °C for 0.5 hr under 60 sccm of N2 gas. After carburization, the sample is cooled under 30 sccm of N2 gas until the tube furnace reads below 30 °C. The sample is passivated under 30 sccm of 1% O2/N2 gas for 2 hours. | 590 | 10 | N2 | 0.5 | 0.5 | 60
In the first beaker, 1 g of ammonium heptamolybdate tetrahydrate is dissolved in 4 mL of DI water. In the second beaker, 2 g of sucrose is dissolved in 3.5 mL of DI water. The sucrose solution in the second beaker is poured into the metal precursor solution in the first beaker. This combined solution now in the first beaker is stirred for 15 minutes at 300 RPM, after which it is dried at 120 °C in air for 24 hours. After drying, the material is crushed in a mortar and pestle. To carburize the sample, 1 g of crushed and dried material is added to a crucible. The sample is heated at a ramp rate of 10 °C/min to a hold temperature of 590 °C for 0.5 hr under 100 sccm of N2 gas. After carburization, the sample is cooled under 30 sccm of N2 gas until the tube furnace reads below 30 °C. The sample is passivated under 30 sccm of 1% O2/N2 gas for 2 hours. | 590 | 10 | N2 | 0.5 | 0.5 | 100
In the first beaker, 1 g of ammonium heptamolybdate tetrahydrate is dissolved in 4 mL of DI water. In the second beaker, 2 g of sucrose is dissolved in 3.5 mL of DI water. The sucrose solution in the second beaker is poured into the metal precursor solution in the first beaker. This combined solution now in the first beaker is stirred for 15 minutes at 300 RPM, after which it is dried at 120 °C in air for 24 hours. After drying, the material is crushed in a mortar and pestle. To carburize the sample, 1 g of crushed and dried material is added to a crucible. The sample is heated at a ramp rate of 10 °C/min to a hold temperature of 590 °C for 2 hr under 30 sccm of N2 gas. After carburization, the sample is cooled under 30 sccm of N2 gas until the tube furnace reads below 30 °C. The sample is passivated under 30 sccm of 1% O2/N2 gas for 2 hours. | 590 | 10 | N2 | 0.5 | 2 | 30
In the first beaker, 1 g of ammonium heptamolybdate tetrahydrate is dissolved in 4 mL of DI water. In the second beaker, 2 g of sucrose is dissolved in 3.5 mL of DI water. The sucrose solution in the second beaker is poured into the metal precursor solution in the first beaker. This combined solution now in the first beaker is stirred for 15 minutes at 300 RPM, after which it is dried at 120 °C in air for 24 hours. After drying, the material is crushed in a mortar and pestle. To carburize the sample, 1 g of crushed and dried material is added to a crucible. The sample is heated at a ramp rate of 10 °C/min to a hold temperature of 590 °C for 2 hr under 60 sccm of N2 gas. After carburization, the sample is cooled under 30 sccm of N2 gas until the tube furnace reads below 30 °C. The sample is passivated under 30 sccm of 1% O2/N2 gas for 2 hours. | 590 | 10 | N2 | 0.5 | 2 | 60
In the first beaker, 1 g of ammonium heptamolybdate tetrahydrate is dissolved in 4 mL of DI water. In the second beaker, 2 g of sucrose is dissolved in 3.5 mL of DI water. The sucrose solution in the second beaker is poured into the metal precursor solution in the first beaker. This combined solution now in the first beaker is stirred for 15 minutes at 300 RPM, after which it is dried at 120 °C in air for 24 hours. After drying, the material is crushed in a mortar and pestle. To carburize the sample, 1 g of crushed and dried material is added to a crucible. The sample is heated at a ramp rate of 10 °C/min to a hold temperature of 590 °C for 2 hr under 100 sccm of N2 gas. After carburization, the sample is cooled under 30 sccm of N2 gas until the tube furnace reads below 30 °C. The sample is passivated under 30 sccm of 1% O2/N2 gas for 2 hours. | 590 | 10 | N2 | 0.5 | 2 | 100
In the first beaker, 1 g of ammonium heptamolybdate tetrahydrate is dissolved in 4 mL of DI water. In the second beaker, 2 g of sucrose is dissolved in 3.5 mL of DI water. The sucrose solution in the second beaker is poured into the metal precursor solution in the first beaker. This combined solution now in the first beaker is stirred for 15 minutes at 300 RPM, after which it is dried at 120 °C in air for 24 hours. After drying, the material is crushed in a mortar and pestle. To carburize the sample, 1 g of crushed and dried material is added to a crucible. The sample is heated at a ramp rate of 10 °C/min to a hold temperature of 590 °C for 5 hr under 30 sccm of N2 gas. After carburization, the sample is cooled under 30 sccm of N2 gas until the tube furnace reads below 30 °C. The sample is passivated under 30 sccm of 1% O2/N2 gas for 2 hours. | 590 | 10 | N2 | 0.5 | 5 | 30
In the first beaker, 1 g of ammonium heptamolybdate tetrahydrate is dissolved in 4 mL of DI water. In the second beaker, 2 g of sucrose is dissolved in 3.5 mL of DI water. The sucrose solution in the second beaker is poured into the metal precursor solution in the first beaker. This combined solution now in the first beaker is stirred for 15 minutes at 300 RPM, after which it is dried at 120 °C in air for 24 hours. After drying, the material is crushed in a mortar and pestle. To carburize the sample, 1 g of crushed and dried material is added to a crucible. The sample is heated at a ramp rate of 10 °C/min to a hold temperature of 590 °C for 5 hr under 60 sccm of N2 gas. After carburization, the sample is cooled under 30 sccm of N2 gas until the tube furnace reads below 30 °C. The sample is passivated under 30 sccm of 1% O2/N2 gas for 2 hours. | 590 | 10 | N2 | 0.5 | 5 | 60
In the first beaker, 1 g of ammonium heptamolybdate tetrahydrate is dissolved in 4 mL of DI water. In the second beaker, 2 g of sucrose is dissolved in 3.5 mL of DI water. The sucrose solution in the second beaker is poured into the metal precursor solution in the first beaker. This combined solution now in the first beaker is stirred for 15 minutes at 300 RPM, after which it is dried at 120 °C in air for 24 hours. After drying, the material is crushed in a mortar and pestle. To carburize the sample, 1 g of crushed and dried material is added to a crucible. The sample is heated at a ramp rate of 10 °C/min to a hold temperature of 590 °C for 5 hr under 100 sccm of N2 gas. After carburization, the sample is cooled under 30 sccm of N2 gas until the tube furnace reads below 30 °C. The sample is passivated under 30 sccm of 1% O2/N2 gas for 2 hours. | 590 | 10 | N2 | 0.5 | 5 | 100
In the first beaker, 1 g of ammonium heptamolybdate tetrahydrate is dissolved in 4 mL of DI water. In the second beaker, 2 g of sucrose is dissolved in 3.5 mL of DI water. The sucrose solution in the second beaker is poured into the metal precursor solution in the first beaker. This combined solution now in the first beaker is stirred for 15 minutes at 300 RPM, after which it is dried at 120 °C in air for 24 hours. After drying, the material is crushed in a mortar and pestle. To carburize the sample, 1 g of crushed and dried material is added to a crucible. The sample is heated at a ramp rate of 10 °C/min to a hold temperature of 590 °C for 10 hr under 30 sccm of N2 gas. After carburization, the sample is cooled under 30 sccm of N2 gas until the tube furnace reads below 30 °C. The sample is passivated under 30 sccm of 1% O2/N2 gas for 2 hours. | 590 | 10 | N2 | 0.5 | 10 | 30
In the first beaker, 1 g of ammonium heptamolybdate tetrahydrate is dissolved in 4 mL of DI water. In the second beaker, 2 g of sucrose is dissolved in 3.5 mL of DI water. The sucrose solution in the second beaker is poured into the metal precursor solution in the first beaker. This combined solution now in the first beaker is stirred for 15 minutes at 300 RPM, after which it is dried at 120 °C in air for 24 hours. After drying, the material is crushed in a mortar and pestle. To carburize the sample, 1 g of crushed and dried material is added to a crucible. The sample is heated at a ramp rate of 10 °C/min to a hold temperature of 590 °C for 10 hr under 60 sccm of N2 gas. After carburization, the sample is cooled under 30 sccm of N2 gas until the tube furnace reads below 30 °C. The sample is passivated under 30 sccm of 1% O2/N2 gas for 2 hours. | 590 | 10 | N2 | 0.5 | 10 | 60
In the first beaker, 1 g of ammonium heptamolybdate tetrahydrate is dissolved in 4 mL of DI water. In the second beaker, 2 g of sucrose is dissolved in 3.5 mL of DI water. The sucrose solution in the second beaker is poured into the metal precursor solution in the first beaker. This combined solution now in the first beaker is stirred for 15 minutes at 300 RPM, after which it is dried at 120 °C in air for 24 hours. After drying, the material is crushed in a mortar and pestle. To carburize the sample, 1 g of crushed and dried material is added to a crucible. The sample is heated at a ramp rate of 10 °C/min to a hold temperature of 590 °C for 10 hr under 100 sccm of N2 gas. After carburization, the sample is cooled under 30 sccm of N2 gas until the tube furnace reads below 30 °C. The sample is passivated under 30 sccm of 1% O2/N2 gas for 2 hours. | 590 | 10 | N2 | 0.5 | 10 | 100
In the first beaker, 1 g of ammonium heptamolybdate tetrahydrate is dissolved in 5.5 mL of DI water. In the second beaker, 1 g of sucrose is dissolved in 2 mL of DI water. The sucrose solution in the second beaker is poured into the metal precursor solution in the first beaker. This combined solution now in the first beaker is stirred for 15 minutes at 300 RPM, after which it is dried at 120 °C in air for 24 hours. After drying, the material is crushed in a mortar and pestle. To carburize the sample, 1 g of crushed and dried material is added to a crucible. The sample is heated at a ramp rate of 10 °C/min to a hold temperature of 590 °C for 0.5 hr under 30 sccm of N2 gas. After carburization, the sample is cooled under 30 sccm of N2 gas until the tube furnace reads below 30 °C. The sample is passivated under 30 sccm of 1% O2/N2 gas for 2 hours. | 590 | 10 | N2 | 1 | 0.5 | 30
In the first beaker, 1 g of ammonium heptamolybdate tetrahydrate is dissolved in 5.5 mL of DI water. In the second beaker, 1 g of sucrose is dissolved in 2 mL of DI water. The sucrose solution in the second beaker is poured into the metal precursor solution in the first beaker. This combined solution now in the first beaker is stirred for 15 minutes at 300 RPM, after which it is dried at 120 °C in air for 24 hours. After drying, the material is crushed in a mortar and pestle. To carburize the sample, 1 g of crushed and dried material is added to a crucible. The sample is heated at a ramp rate of 10 °C/min to a hold temperature of 590 °C for 0.5 hr under 60 sccm of N2 gas. After carburization, the sample is cooled under 30 sccm of N2 gas until the tube furnace reads below 30 °C. The sample is passivated under 30 sccm of 1% O2/N2 gas for 2 hours. | 590 | 10 | N2 | 1 | 0.5 | 60
In the first beaker, 1 g of ammonium heptamolybdate tetrahydrate is dissolved in 5.5 mL of DI water. In the second beaker, 1 g of sucrose is dissolved in 2 mL of DI water. The sucrose solution in the second beaker is poured into the metal precursor solution in the first beaker. This combined solution now in the first beaker is stirred for 15 minutes at 300 RPM, after which it is dried at 120 °C in air for 24 hours. After drying, the material is crushed in a mortar and pestle. To carburize the sample, 1 g of crushed and dried material is added to a crucible. The sample is heated at a ramp rate of 10 °C/min to a hold temperature of 590 °C for 0.5 hr under 100 sccm of N2 gas. After carburization, the sample is cooled under 30 sccm of N2 gas until the tube furnace reads below 30 °C. The sample is passivated under 30 sccm of 1% O2/N2 gas for 2 hours. | 590 | 10 | N2 | 1 | 0.5 | 100
In the first beaker, 1 g of ammonium heptamolybdate tetrahydrate is dissolved in 5.5 mL of DI water. In the second beaker, 1 g of sucrose is dissolved in 2 mL of DI water. The sucrose solution in the second beaker is poured into the metal precursor solution in the first beaker. This combined solution now in the first beaker is stirred for 15 minutes at 300 RPM, after which it is dried at 120 °C in air for 24 hours. After drying, the material is crushed in a mortar and pestle. To carburize the sample, 1 g of crushed and dried material is added to a crucible. The sample is heated at a ramp rate of 10 °C/min to a hold temperature of 590 °C for 2 hr under 30 sccm of N2 gas. After carburization, the sample is cooled under 30 sccm of N2 gas until the tube furnace reads below 30 °C. The sample is passivated under 30 sccm of 1% O2/N2 gas for 2 hours. | 590 | 10 | N2 | 1 | 2 | 30
In the first beaker, 1 g of ammonium heptamolybdate tetrahydrate is dissolved in 5.5 mL of DI water. In the second beaker, 1 g of sucrose is dissolved in 2 mL of DI water. The sucrose solution in the second beaker is poured into the metal precursor solution in the first beaker. This combined solution now in the first beaker is stirred for 15 minutes at 300 RPM, after which it is dried at 120 °C in air for 24 hours. After drying, the material is crushed in a mortar and pestle. To carburize the sample, 1 g of crushed and dried material is added to a crucible. The sample is heated at a ramp rate of 10 °C/min to a hold temperature of 590 °C for 2 hr under 60 sccm of N2 gas. After carburization, the sample is cooled under 30 sccm of N2 gas until the tube furnace reads below 30 °C. The sample is passivated under 30 sccm of 1% O2/N2 gas for 2 hours. | 590 | 10 | N2 | 1 | 2 | 60
In the first beaker, 1 g of ammonium heptamolybdate tetrahydrate is dissolved in 5.5 mL of DI water. In the second beaker, 1 g of sucrose is dissolved in 2 mL of DI water. The sucrose solution in the second beaker is poured into the metal precursor solution in the first beaker. This combined solution now in the first beaker is stirred for 15 minutes at 300 RPM, after which it is dried at 120 °C in air for 24 hours. After drying, the material is crushed in a mortar and pestle. To carburize the sample, 1 g of crushed and dried material is added to a crucible. The sample is heated at a ramp rate of 10 °C/min to a hold temperature of 590 °C for 2 hr under 100 sccm of N2 gas. After carburization, the sample is cooled under 30 sccm of N2 gas until the tube furnace reads below 30 °C. The sample is passivated under 30 sccm of 1% O2/N2 gas for 2 hours. | 590 | 10 | N2 | 1 | 2 | 100
In the first beaker, 1 g of ammonium heptamolybdate tetrahydrate is dissolved in 5.5 mL of DI water. In the second beaker, 1 g of sucrose is dissolved in 2 mL of DI water. The sucrose solution in the second beaker is poured into the metal precursor solution in the first beaker. This combined solution now in the first beaker is stirred for 15 minutes at 300 RPM, after which it is dried at 120 °C in air for 24 hours. After drying, the material is crushed in a mortar and pestle. To carburize the sample, 1 g of crushed and dried material is added to a crucible. The sample is heated at a ramp rate of 10 °C/min to a hold temperature of 590 °C for 5 hr under 30 sccm of N2 gas. After carburization, the sample is cooled under 30 sccm of N2 gas until the tube furnace reads below 30 °C. The sample is passivated under 30 sccm of 1% O2/N2 gas for 2 hours. | 590 | 10 | N2 | 1 | 5 | 30
In the first beaker, 1 g of ammonium heptamolybdate tetrahydrate is dissolved in 5.5 mL of DI water. In the second beaker, 1 g of sucrose is dissolved in 2 mL of DI water. The sucrose solution in the second beaker is poured into the metal precursor solution in the first beaker. This combined solution now in the first beaker is stirred for 15 minutes at 300 RPM, after which it is dried at 120 °C in air for 24 hours. After drying, the material is crushed in a mortar and pestle. To carburize the sample, 1 g of crushed and dried material is added to a crucible. The sample is heated at a ramp rate of 10 °C/min to a hold temperature of 590 °C for 5 hr under 60 sccm of N2 gas. After carburization, the sample is cooled under 30 sccm of N2 gas until the tube furnace reads below 30 °C. The sample is passivated under 30 sccm of 1% O2/N2 gas for 2 hours. | 590 | 10 | N2 | 1 | 5 | 60
In the first beaker, 1 g of ammonium heptamolybdate tetrahydrate is dissolved in 5.5 mL of DI water. In the second beaker, 1 g of sucrose is dissolved in 2 mL of DI water. The sucrose solution in the second beaker is poured into the metal precursor solution in the first beaker. This combined solution now in the first beaker is stirred for 15 minutes at 300 RPM, after which it is dried at 120 °C in air for 24 hours. After drying, the material is crushed in a mortar and pestle. To carburize the sample, 1 g of crushed and dried material is added to a crucible. The sample is heated at a ramp rate of 10 °C/min to a hold temperature of 590 °C for 5 hr under 100 sccm of N2 gas. After carburization, the sample is cooled under 30 sccm of N2 gas until the tube furnace reads below 30 °C. The sample is passivated under 30 sccm of 1% O2/N2 gas for 2 hours. | 590 | 10 | N2 | 1 | 5 | 100
In the first beaker, 1 g of ammonium heptamolybdate tetrahydrate is dissolved in 5.5 mL of DI water. In the second beaker, 1 g of sucrose is dissolved in 2 mL of DI water. The sucrose solution in the second beaker is poured into the metal precursor solution in the first beaker. This combined solution now in the first beaker is stirred for 15 minutes at 300 RPM, after which it is dried at 120 °C in air for 24 hours. After drying, the material is crushed in a mortar and pestle. To carburize the sample, 1 g of crushed and dried material is added to a crucible. The sample is heated at a ramp rate of 10 °C/min to a hold temperature of 590 °C for 10 hr under 30 sccm of N2 gas. After carburization, the sample is cooled under 30 sccm of N2 gas until the tube furnace reads below 30 °C. The sample is passivated under 30 sccm of 1% O2/N2 gas for 2 hours. | 590 | 10 | N2 | 1 | 10 | 30
In the first beaker, 1 g of ammonium heptamolybdate tetrahydrate is dissolved in 5.5 mL of DI water. In the second beaker, 1 g of sucrose is dissolved in 2 mL of DI water. The sucrose solution in the second beaker is poured into the metal precursor solution in the first beaker. This combined solution now in the first beaker is stirred for 15 minutes at 300 RPM, after which it is dried at 120 °C in air for 24 hours. After drying, the material is crushed in a mortar and pestle. To carburize the sample, 1 g of crushed and dried material is added to a crucible. The sample is heated at a ramp rate of 10 °C/min to a hold temperature of 590 °C for 10 hr under 60 sccm of N2 gas. After carburization, the sample is cooled under 30 sccm of N2 gas until the tube furnace reads below 30 °C. The sample is passivated under 30 sccm of 1% O2/N2 gas for 2 hours. | 590 | 10 | N2 | 1 | 10 | 60
In the first beaker, 1 g of ammonium heptamolybdate tetrahydrate is dissolved in 5.5 mL of DI water. In the second beaker, 1 g of sucrose is dissolved in 2 mL of DI water. The sucrose solution in the second beaker is poured into the metal precursor solution in the first beaker. This combined solution now in the first beaker is stirred for 15 minutes at 300 RPM, after which it is dried at 120 °C in air for 24 hours. After drying, the material is crushed in a mortar and pestle. To carburize the sample, 1 g of crushed and dried material is added to a crucible. The sample is heated at a ramp rate of 10 °C/min to a hold temperature of 590 °C for 10 hr under 100 sccm of N2 gas. After carburization, the sample is cooled under 30 sccm of N2 gas until the tube furnace reads below 30 °C. The sample is passivated under 30 sccm of 1% O2/N2 gas for 2 hours. | 590 | 10 | N2 | 1 | 10 | 100
In the first beaker, 1 g of ammonium heptamolybdate tetrahydrate is dissolved in 6 mL of DI water. In the second beaker, 0.5 g of sucrose is dissolved in 1.5 mL of DI water. The sucrose solution in the second beaker is poured into the metal precursor solution in the first beaker. This combined solution now in the first beaker is stirred for 15 minutes at 300 RPM, after which it is dried at 120 °C in air for 24 hours. After drying, the material is crushed in a mortar and pestle. To carburize the sample, 1 g of crushed and dried material is added to a crucible. The sample is heated at a ramp rate of 10 °C/min to a hold temperature of 590 °C for 0.5 hr under 30 sccm of N2 gas. After carburization, the sample is cooled under 30 sccm of N2 gas until the tube furnace reads below 30 °C. The sample is passivated under 30 sccm of 1% O2/N2 gas for 2 hours. | 590 | 10 | N2 | 2 | 0.5 | 30
In the first beaker, 1 g of ammonium heptamolybdate tetrahydrate is dissolved in 6 mL of DI water. In the second beaker, 0.5 g of sucrose is dissolved in 1.5 mL of DI water. The sucrose solution in the second beaker is poured into the metal precursor solution in the first beaker. This combined solution now in the first beaker is stirred for 15 minutes at 300 RPM, after which it is dried at 120 °C in air for 24 hours. After drying, the material is crushed in a mortar and pestle. To carburize the sample, 1 g of crushed and dried material is added to a crucible. The sample is heated at a ramp rate of 10 °C/min to a hold temperature of 590 °C for 0.5 hr under 60 sccm of N2 gas. After carburization, the sample is cooled under 30 sccm of N2 gas until the tube furnace reads below 30 °C. The sample is passivated under 30 sccm of 1% O2/N2 gas for 2 hours. | 590 | 10 | N2 | 2 | 0.5 | 60
In the first beaker, 1 g of ammonium heptamolybdate tetrahydrate is dissolved in 6 mL of DI water. In the second beaker, 0.5 g of sucrose is dissolved in 1.5 mL of DI water. The sucrose solution in the second beaker is poured into the metal precursor solution in the first beaker. This combined solution now in the first beaker is stirred for 15 minutes at 300 RPM, after which it is dried at 120 °C in air for 24 hours. After drying, the material is crushed in a mortar and pestle. To carburize the sample, 1 g of crushed and dried material is added to a crucible. The sample is heated at a ramp rate of 10 °C/min to a hold temperature of 590 °C for 0.5 hr under 100 sccm of N2 gas. After carburization, the sample is cooled under 30 sccm of N2 gas until the tube furnace reads below 30 °C. The sample is passivated under 30 sccm of 1% O2/N2 gas for 2 hours. | 590 | 10 | N2 | 2 | 0.5 | 100
In the first beaker, 1 g of ammonium heptamolybdate tetrahydrate is dissolved in 6 mL of DI water. In the second beaker, 0.5 g of sucrose is dissolved in 1.5 mL of DI water. The sucrose solution in the second beaker is poured into the metal precursor solution in the first beaker. This combined solution now in the first beaker is stirred for 15 minutes at 300 RPM, after which it is dried at 120 °C in air for 24 hours. After drying, the material is crushed in a mortar and pestle. To carburize the sample, 1 g of crushed and dried material is added to a crucible. The sample is heated at a ramp rate of 10 °C/min to a hold temperature of 590 °C for 2 hr under 30 sccm of N2 gas. After carburization, the sample is cooled under 30 sccm of N2 gas until the tube furnace reads below 30 °C. The sample is passivated under 30 sccm of 1% O2/N2 gas for 2 hours. | 590 | 10 | N2 | 2 | 2 | 30
In the first beaker, 1 g of ammonium heptamolybdate tetrahydrate is dissolved in 6 mL of DI water. In the second beaker, 0.5 g of sucrose is dissolved in 1.5 mL of DI water. The sucrose solution in the second beaker is poured into the metal precursor solution in the first beaker. This combined solution now in the first beaker is stirred for 15 minutes at 300 RPM, after which it is dried at 120 °C in air for 24 hours. After drying, the material is crushed in a mortar and pestle. To carburize the sample, 1 g of crushed and dried material is added to a crucible. The sample is heated at a ramp rate of 10 °C/min to a hold temperature of 590 °C for 2 hr under 60 sccm of N2 gas. After carburization, the sample is cooled under 30 sccm of N2 gas until the tube furnace reads below 30 °C. The sample is passivated under 30 sccm of 1% O2/N2 gas for 2 hours. | 590 | 10 | N2 | 2 | 2 | 60
In the first beaker, 1 g of ammonium heptamolybdate tetrahydrate is dissolved in 6 mL of DI water. In the second beaker, 0.5 g of sucrose is dissolved in 1.5 mL of DI water. The sucrose solution in the second beaker is poured into the metal precursor solution in the first beaker. This combined solution now in the first beaker is stirred for 15 minutes at 300 RPM, after which it is dried at 120 °C in air for 24 hours. After drying, the material is crushed in a mortar and pestle. To carburize the sample, 1 g of crushed and dried material is added to a crucible. The sample is heated at a ramp rate of 10 °C/min to a hold temperature of 590 °C for 2 hr under 100 sccm of N2 gas. After carburization, the sample is cooled under 30 sccm of N2 gas until the tube furnace reads below 30 °C. The sample is passivated under 30 sccm of 1% O2/N2 gas for 2 hours. | 590 | 10 | N2 | 2 | 2 | 100
In the first beaker, 1 g of ammonium heptamolybdate tetrahydrate is dissolved in 6 mL of DI water. In the second beaker, 0.5 g of sucrose is dissolved in 1.5 mL of DI water. The sucrose solution in the second beaker is poured into the metal precursor solution in the first beaker. This combined solution now in the first beaker is stirred for 15 minutes at 300 RPM, after which it is dried at 120 °C in air for 24 hours. After drying, the material is crushed in a mortar and pestle. To carburize the sample, 1 g of crushed and dried material is added to a crucible. The sample is heated at a ramp rate of 10 °C/min to a hold temperature of 590 °C for 5 hr under 30 sccm of N2 gas. After carburization, the sample is cooled under 30 sccm of N2 gas until the tube furnace reads below 30 °C. The sample is passivated under 30 sccm of 1% O2/N2 gas for 2 hours. | 590 | 10 | N2 | 2 | 5 | 30
In the first beaker, 1 g of ammonium heptamolybdate tetrahydrate is dissolved in 6 mL of DI water. In the second beaker, 0.5 g of sucrose is dissolved in 1.5 mL of DI water. The sucrose solution in the second beaker is poured into the metal precursor solution in the first beaker. This combined solution now in the first beaker is stirred for 15 minutes at 300 RPM, after which it is dried at 120 °C in air for 24 hours. After drying, the material is crushed in a mortar and pestle. To carburize the sample, 1 g of crushed and dried material is added to a crucible. The sample is heated at a ramp rate of 10 °C/min to a hold temperature of 590 °C for 5 hr under 60 sccm of N2 gas. After carburization, the sample is cooled under 30 sccm of N2 gas until the tube furnace reads below 30 °C. The sample is passivated under 30 sccm of 1% O2/N2 gas for 2 hours. | 590 | 10 | N2 | 2 | 5 | 60
In the first beaker, 1 g of ammonium heptamolybdate tetrahydrate is dissolved in 6 mL of DI water. In the second beaker, 0.5 g of sucrose is dissolved in 1.5 mL of DI water. The sucrose solution in the second beaker is poured into the metal precursor solution in the first beaker. This combined solution now in the first beaker is stirred for 15 minutes at 300 RPM, after which it is dried at 120 °C in air for 24 hours. After drying, the material is crushed in a mortar and pestle. To carburize the sample, 1 g of crushed and dried material is added to a crucible. The sample is heated at a ramp rate of 10 °C/min to a hold temperature of 590 °C for 5 hr under 100 sccm of N2 gas. After carburization, the sample is cooled under 30 sccm of N2 gas until the tube furnace reads below 30 °C. The sample is passivated under 30 sccm of 1% O2/N2 gas for 2 hours. | 590 | 10 | N2 | 2 | 5 | 100
In the first beaker, 1 g of ammonium heptamolybdate tetrahydrate is dissolved in 6 mL of DI water. In the second beaker, 0.5 g of sucrose is dissolved in 1.5 mL of DI water. The sucrose solution in the second beaker is poured into the metal precursor solution in the first beaker. This combined solution now in the first beaker is stirred for 15 minutes at 300 RPM, after which it is dried at 120 °C in air for 24 hours. After drying, the material is crushed in a mortar and pestle. To carburize the sample, 1 g of crushed and dried material is added to a crucible. The sample is heated at a ramp rate of 10 °C/min to a hold temperature of 590 °C for 10 hr under 30 sccm of N2 gas. After carburization, the sample is cooled under 30 sccm of N2 gas until the tube furnace reads below 30 °C. The sample is passivated under 30 sccm of 1% O2/N2 gas for 2 hours. | 590 | 10 | N2 | 2 | 10 | 30
In the first beaker, 1 g of ammonium heptamolybdate tetrahydrate is dissolved in 6 mL of DI water. In the second beaker, 0.5 g of sucrose is dissolved in 1.5 mL of DI water. The sucrose solution in the second beaker is poured into the metal precursor solution in the first beaker. This combined solution now in the first beaker is stirred for 15 minutes at 300 RPM, after which it is dried at 120 °C in air for 24 hours. After drying, the material is crushed in a mortar and pestle. To carburize the sample, 1 g of crushed and dried material is added to a crucible. The sample is heated at a ramp rate of 10 °C/min to a hold temperature of 590 °C for 10 hr under 60 sccm of N2 gas. After carburization, the sample is cooled under 30 sccm of N2 gas until the tube furnace reads below 30 °C. The sample is passivated under 30 sccm of 1% O2/N2 gas for 2 hours. | 590 | 10 | N2 | 2 | 10 | 60
In the first beaker, 1 g of ammonium heptamolybdate tetrahydrate is dissolved in 6 mL of DI water. In the second beaker, 0.5 g of sucrose is dissolved in 1.5 mL of DI water. The sucrose solution in the second beaker is poured into the metal precursor solution in the first beaker. This combined solution now in the first beaker is stirred for 15 minutes at 300 RPM, after which it is dried at 120 °C in air for 24 hours. After drying, the material is crushed in a mortar and pestle. To carburize the sample, 1 g of crushed and dried material is added to a crucible. The sample is heated at a ramp rate of 10 °C/min to a hold temperature of 590 °C for 10 hr under 100 sccm of N2 gas. After carburization, the sample is cooled under 30 sccm of N2 gas until the tube furnace reads below 30 °C. The sample is passivated under 30 sccm of 1% O2/N2 gas for 2 hours. | 590 | 10 | N2 | 2 | 10 | 100
In the first beaker, 1 g of ammonium heptamolybdate tetrahydrate is dissolved in 4 mL of DI water. In the second beaker, 2 g of sucrose is dissolved in 3.5 mL of DI water. The sucrose solution in the second beaker is poured into the metal precursor solution in the first beaker. This combined solution now in the first beaker is stirred for 15 minutes at 300 RPM, after which it is dried at 120 °C in air for 24 hours. After drying, the material is crushed in a mortar and pestle. To carburize the sample, 1 g of crushed and dried material is added to a crucible. The sample is heated at a ramp rate of 15 °C/min to a hold temperature of 590 °C for 0.5 hr under 30 sccm of H2 gas. After carburization, the sample is cooled under 30 sccm of N2 gas until the tube furnace reads below 30 °C. The sample is passivated under 30 sccm of 1% O2/N2 gas for 2 hours. | 590 | 15 | H2 | 0.5 | 0.5 | 30
In the first beaker, 1 g of ammonium heptamolybdate tetrahydrate is dissolved in 4 mL of DI water. In the second beaker, 2 g of sucrose is dissolved in 3.5 mL of DI water. The sucrose solution in the second beaker is poured into the metal precursor solution in the first beaker. This combined solution now in the first beaker is stirred for 15 minutes at 300 RPM, after which it is dried at 120 °C in air for 24 hours. After drying, the material is crushed in a mortar and pestle. To carburize the sample, 1 g of crushed and dried material is added to a crucible. The sample is heated at a ramp rate of 15 °C/min to a hold temperature of 590 °C for 0.5 hr under 60 sccm of H2 gas. After carburization, the sample is cooled under 30 sccm of N2 gas until the tube furnace reads below 30 °C. The sample is passivated under 30 sccm of 1% O2/N2 gas for 2 hours. | 590 | 15 | H2 | 0.5 | 0.5 | 60
In the first beaker, 1 g of ammonium heptamolybdate tetrahydrate is dissolved in 4 mL of DI water. In the second beaker, 2 g of sucrose is dissolved in 3.5 mL of DI water. The sucrose solution in the second beaker is poured into the metal precursor solution in the first beaker. This combined solution now in the first beaker is stirred for 15 minutes at 300 RPM, after which it is dried at 120 °C in air for 24 hours. After drying, the material is crushed in a mortar and pestle. To carburize the sample, 1 g of crushed and dried material is added to a crucible. The sample is heated at a ramp rate of 15 °C/min to a hold temperature of 590 °C for 0.5 hr under 100 sccm of H2 gas. After carburization, the sample is cooled under 30 sccm of N2 gas until the tube furnace reads below 30 °C. The sample is passivated under 30 sccm of 1% O2/N2 gas for 2 hours. | 590 | 15 | H2 | 0.5 | 0.5 | 100
In the first beaker, 1 g of ammonium heptamolybdate tetrahydrate is dissolved in 4 mL of DI water. In the second beaker, 2 g of sucrose is dissolved in 3.5 mL of DI water. The sucrose solution in the second beaker is poured into the metal precursor solution in the first beaker. This combined solution now in the first beaker is stirred for 15 minutes at 300 RPM, after which it is dried at 120 °C in air for 24 hours. After drying, the material is crushed in a mortar and pestle. To carburize the sample, 1 g of crushed and dried material is added to a crucible. The sample is heated at a ramp rate of 15 °C/min to a hold temperature of 590 °C for 2 hr under 30 sccm of H2 gas. After carburization, the sample is cooled under 30 sccm of N2 gas until the tube furnace reads below 30 °C. The sample is passivated under 30 sccm of 1% O2/N2 gas for 2 hours. | 590 | 15 | H2 | 0.5 | 2 | 30
In the first beaker, 1 g of ammonium heptamolybdate tetrahydrate is dissolved in 4 mL of DI water. In the second beaker, 2 g of sucrose is dissolved in 3.5 mL of DI water. The sucrose solution in the second beaker is poured into the metal precursor solution in the first beaker. This combined solution now in the first beaker is stirred for 15 minutes at 300 RPM, after which it is dried at 120 °C in air for 24 hours. After drying, the material is crushed in a mortar and pestle. To carburize the sample, 1 g of crushed and dried material is added to a crucible. The sample is heated at a ramp rate of 15 °C/min to a hold temperature of 590 °C for 2 hr under 60 sccm of H2 gas. After carburization, the sample is cooled under 30 sccm of N2 gas until the tube furnace reads below 30 °C. The sample is passivated under 30 sccm of 1% O2/N2 gas for 2 hours. | 590 | 15 | H2 | 0.5 | 2 | 60
In the first beaker, 1 g of ammonium heptamolybdate tetrahydrate is dissolved in 4 mL of DI water. In the second beaker, 2 g of sucrose is dissolved in 3.5 mL of DI water. The sucrose solution in the second beaker is poured into the metal precursor solution in the first beaker. This combined solution now in the first beaker is stirred for 15 minutes at 300 RPM, after which it is dried at 120 °C in air for 24 hours. After drying, the material is crushed in a mortar and pestle. To carburize the sample, 1 g of crushed and dried material is added to a crucible. The sample is heated at a ramp rate of 15 °C/min to a hold temperature of 590 °C for 2 hr under 100 sccm of H2 gas. After carburization, the sample is cooled under 30 sccm of N2 gas until the tube furnace reads below 30 °C. The sample is passivated under 30 sccm of 1% O2/N2 gas for 2 hours. | 590 | 15 | H2 | 0.5 | 2 | 100
In the first beaker, 1 g of ammonium heptamolybdate tetrahydrate is dissolved in 4 mL of DI water. In the second beaker, 2 g of sucrose is dissolved in 3.5 mL of DI water. The sucrose solution in the second beaker is poured into the metal precursor solution in the first beaker. This combined solution now in the first beaker is stirred for 15 minutes at 300 RPM, after which it is dried at 120 °C in air for 24 hours. After drying, the material is crushed in a mortar and pestle. To carburize the sample, 1 g of crushed and dried material is added to a crucible. The sample is heated at a ramp rate of 15 °C/min to a hold temperature of 590 °C for 5 hr under 30 sccm of H2 gas. After carburization, the sample is cooled under 30 sccm of N2 gas until the tube furnace reads below 30 °C. The sample is passivated under 30 sccm of 1% O2/N2 gas for 2 hours. | 590 | 15 | H2 | 0.5 | 5 | 30
In the first beaker, 1 g of ammonium heptamolybdate tetrahydrate is dissolved in 4 mL of DI water. In the second beaker, 2 g of sucrose is dissolved in 3.5 mL of DI water. The sucrose solution in the second beaker is poured into the metal precursor solution in the first beaker. This combined solution now in the first beaker is stirred for 15 minutes at 300 RPM, after which it is dried at 120 °C in air for 24 hours. After drying, the material is crushed in a mortar and pestle. To carburize the sample, 1 g of crushed and dried material is added to a crucible. The sample is heated at a ramp rate of 15 °C/min to a hold temperature of 590 °C for 5 hr under 60 sccm of H2 gas. After carburization, the sample is cooled under 30 sccm of N2 gas until the tube furnace reads below 30 °C. The sample is passivated under 30 sccm of 1% O2/N2 gas for 2 hours. | 590 | 15 | H2 | 0.5 | 5 | 60
In the first beaker, 1 g of ammonium heptamolybdate tetrahydrate is dissolved in 4 mL of DI water. In the second beaker, 2 g of sucrose is dissolved in 3.5 mL of DI water. The sucrose solution in the second beaker is poured into the metal precursor solution in the first beaker. This combined solution now in the first beaker is stirred for 15 minutes at 300 RPM, after which it is dried at 120 °C in air for 24 hours. After drying, the material is crushed in a mortar and pestle. To carburize the sample, 1 g of crushed and dried material is added to a crucible. The sample is heated at a ramp rate of 15 °C/min to a hold temperature of 590 °C for 5 hr under 100 sccm of H2 gas. After carburization, the sample is cooled under 30 sccm of N2 gas until the tube furnace reads below 30 °C. The sample is passivated under 30 sccm of 1% O2/N2 gas for 2 hours. | 590 | 15 | H2 | 0.5 | 5 | 100
In the first beaker, 1 g of ammonium heptamolybdate tetrahydrate is dissolved in 4 mL of DI water. In the second beaker, 2 g of sucrose is dissolved in 3.5 mL of DI water. The sucrose solution in the second beaker is poured into the metal precursor solution in the first beaker. This combined solution now in the first beaker is stirred for 15 minutes at 300 RPM, after which it is dried at 120 °C in air for 24 hours. After drying, the material is crushed in a mortar and pestle. To carburize the sample, 1 g of crushed and dried material is added to a crucible. The sample is heated at a ramp rate of 15 °C/min to a hold temperature of 590 °C for 10 hr under 30 sccm of H2 gas. After carburization, the sample is cooled under 30 sccm of N2 gas until the tube furnace reads below 30 °C. The sample is passivated under 30 sccm of 1% O2/N2 gas for 2 hours. | 590 | 15 | H2 | 0.5 | 10 | 30
In the first beaker, 1 g of ammonium heptamolybdate tetrahydrate is dissolved in 4 mL of DI water. In the second beaker, 2 g of sucrose is dissolved in 3.5 mL of DI water. The sucrose solution in the second beaker is poured into the metal precursor solution in the first beaker. This combined solution now in the first beaker is stirred for 15 minutes at 300 RPM, after which it is dried at 120 °C in air for 24 hours. After drying, the material is crushed in a mortar and pestle. To carburize the sample, 1 g of crushed and dried material is added to a crucible. The sample is heated at a ramp rate of 15 °C/min to a hold temperature of 590 °C for 10 hr under 60 sccm of H2 gas. After carburization, the sample is cooled under 30 sccm of N2 gas until the tube furnace reads below 30 °C. The sample is passivated under 30 sccm of 1% O2/N2 gas for 2 hours. | 590 | 15 | H2 | 0.5 | 10 | 60
In the first beaker, 1 g of ammonium heptamolybdate tetrahydrate is dissolved in 4 mL of DI water. In the second beaker, 2 g of sucrose is dissolved in 3.5 mL of DI water. The sucrose solution in the second beaker is poured into the metal precursor solution in the first beaker. This combined solution now in the first beaker is stirred for 15 minutes at 300 RPM, after which it is dried at 120 °C in air for 24 hours. After drying, the material is crushed in a mortar and pestle. To carburize the sample, 1 g of crushed and dried material is added to a crucible. The sample is heated at a ramp rate of 15 °C/min to a hold temperature of 590 °C for 10 hr under 100 sccm of H2 gas. After carburization, the sample is cooled under 30 sccm of N2 gas until the tube furnace reads below 30 °C. The sample is passivated under 30 sccm of 1% O2/N2 gas for 2 hours. | 590 | 15 | H2 | 0.5 | 10 | 100
In the first beaker, 1 g of ammonium heptamolybdate tetrahydrate is dissolved in 5.5 mL of DI water. In the second beaker, 1 g of sucrose is dissolved in 2 mL of DI water. The sucrose solution in the second beaker is poured into the metal precursor solution in the first beaker. This combined solution now in the first beaker is stirred for 15 minutes at 300 RPM, after which it is dried at 120 °C in air for 24 hours. After drying, the material is crushed in a mortar and pestle. To carburize the sample, 1 g of crushed and dried material is added to a crucible. The sample is heated at a ramp rate of 15 °C/min to a hold temperature of 590 °C for 0.5 hr under 30 sccm of H2 gas. After carburization, the sample is cooled under 30 sccm of N2 gas until the tube furnace reads below 30 °C. The sample is passivated under 30 sccm of 1% O2/N2 gas for 2 hours. | 590 | 15 | H2 | 1 | 0.5 | 30
In the first beaker, 1 g of ammonium heptamolybdate tetrahydrate is dissolved in 5.5 mL of DI water. In the second beaker, 1 g of sucrose is dissolved in 2 mL of DI water. The sucrose solution in the second beaker is poured into the metal precursor solution in the first beaker. This combined solution now in the first beaker is stirred for 15 minutes at 300 RPM, after which it is dried at 120 °C in air for 24 hours. After drying, the material is crushed in a mortar and pestle. To carburize the sample, 1 g of crushed and dried material is added to a crucible. The sample is heated at a ramp rate of 15 °C/min to a hold temperature of 590 °C for 0.5 hr under 60 sccm of H2 gas. After carburization, the sample is cooled under 30 sccm of N2 gas until the tube furnace reads below 30 °C. The sample is passivated under 30 sccm of 1% O2/N2 gas for 2 hours. | 590 | 15 | H2 | 1 | 0.5 | 60
In the first beaker, 1 g of ammonium heptamolybdate tetrahydrate is dissolved in 5.5 mL of DI water. In the second beaker, 1 g of sucrose is dissolved in 2 mL of DI water. The sucrose solution in the second beaker is poured into the metal precursor solution in the first beaker. This combined solution now in the first beaker is stirred for 15 minutes at 300 RPM, after which it is dried at 120 °C in air for 24 hours. After drying, the material is crushed in a mortar and pestle. To carburize the sample, 1 g of crushed and dried material is added to a crucible. The sample is heated at a ramp rate of 15 °C/min to a hold temperature of 590 °C for 0.5 hr under 100 sccm of H2 gas. After carburization, the sample is cooled under 30 sccm of N2 gas until the tube furnace reads below 30 °C. The sample is passivated under 30 sccm of 1% O2/N2 gas for 2 hours. | 590 | 15 | H2 | 1 | 0.5 | 100
In the first beaker, 1 g of ammonium heptamolybdate tetrahydrate is dissolved in 5.5 mL of DI water. In the second beaker, 1 g of sucrose is dissolved in 2 mL of DI water. The sucrose solution in the second beaker is poured into the metal precursor solution in the first beaker. This combined solution now in the first beaker is stirred for 15 minutes at 300 RPM, after which it is dried at 120 °C in air for 24 hours. After drying, the material is crushed in a mortar and pestle. To carburize the sample, 1 g of crushed and dried material is added to a crucible. The sample is heated at a ramp rate of 15 °C/min to a hold temperature of 590 °C for 2 hr under 30 sccm of H2 gas. After carburization, the sample is cooled under 30 sccm of N2 gas until the tube furnace reads below 30 °C. The sample is passivated under 30 sccm of 1% O2/N2 gas for 2 hours. | 590 | 15 | H2 | 1 | 2 | 30
In the first beaker, 1 g of ammonium heptamolybdate tetrahydrate is dissolved in 5.5 mL of DI water. In the second beaker, 1 g of sucrose is dissolved in 2 mL of DI water. The sucrose solution in the second beaker is poured into the metal precursor solution in the first beaker. This combined solution now in the first beaker is stirred for 15 minutes at 300 RPM, after which it is dried at 120 °C in air for 24 hours. After drying, the material is crushed in a mortar and pestle. To carburize the sample, 1 g of crushed and dried material is added to a crucible. The sample is heated at a ramp rate of 15 °C/min to a hold temperature of 590 °C for 2 hr under 60 sccm of H2 gas. After carburization, the sample is cooled under 30 sccm of N2 gas until the tube furnace reads below 30 °C. The sample is passivated under 30 sccm of 1% O2/N2 gas for 2 hours. | 590 | 15 | H2 | 1 | 2 | 60
In the first beaker, 1 g of ammonium heptamolybdate tetrahydrate is dissolved in 5.5 mL of DI water. In the second beaker, 1 g of sucrose is dissolved in 2 mL of DI water. The sucrose solution in the second beaker is poured into the metal precursor solution in the first beaker. This combined solution now in the first beaker is stirred for 15 minutes at 300 RPM, after which it is dried at 120 °C in air for 24 hours. After drying, the material is crushed in a mortar and pestle. To carburize the sample, 1 g of crushed and dried material is added to a crucible. The sample is heated at a ramp rate of 15 °C/min to a hold temperature of 590 °C for 2 hr under 100 sccm of H2 gas. After carburization, the sample is cooled under 30 sccm of N2 gas until the tube furnace reads below 30 °C. The sample is passivated under 30 sccm of 1% O2/N2 gas for 2 hours. | 590 | 15 | H2 | 1 | 2 | 100
In the first beaker, 1 g of ammonium heptamolybdate tetrahydrate is dissolved in 5.5 mL of DI water. In the second beaker, 1 g of sucrose is dissolved in 2 mL of DI water. The sucrose solution in the second beaker is poured into the metal precursor solution in the first beaker. This combined solution now in the first beaker is stirred for 15 minutes at 300 RPM, after which it is dried at 120 °C in air for 24 hours. After drying, the material is crushed in a mortar and pestle. To carburize the sample, 1 g of crushed and dried material is added to a crucible. The sample is heated at a ramp rate of 15 °C/min to a hold temperature of 590 °C for 5 hr under 30 sccm of H2 gas. After carburization, the sample is cooled under 30 sccm of N2 gas until the tube furnace reads below 30 °C. The sample is passivated under 30 sccm of 1% O2/N2 gas for 2 hours. | 590 | 15 | H2 | 1 | 5 | 30
In the first beaker, 1 g of ammonium heptamolybdate tetrahydrate is dissolved in 5.5 mL of DI water. In the second beaker, 1 g of sucrose is dissolved in 2 mL of DI water. The sucrose solution in the second beaker is poured into the metal precursor solution in the first beaker. This combined solution now in the first beaker is stirred for 15 minutes at 300 RPM, after which it is dried at 120 °C in air for 24 hours. After drying, the material is crushed in a mortar and pestle. To carburize the sample, 1 g of crushed and dried material is added to a crucible. The sample is heated at a ramp rate of 15 °C/min to a hold temperature of 590 °C for 5 hr under 60 sccm of H2 gas. After carburization, the sample is cooled under 30 sccm of N2 gas until the tube furnace reads below 30 °C. The sample is passivated under 30 sccm of 1% O2/N2 gas for 2 hours. | 590 | 15 | H2 | 1 | 5 | 60
In the first beaker, 1 g of ammonium heptamolybdate tetrahydrate is dissolved in 5.5 mL of DI water. In the second beaker, 1 g of sucrose is dissolved in 2 mL of DI water. The sucrose solution in the second beaker is poured into the metal precursor solution in the first beaker. This combined solution now in the first beaker is stirred for 15 minutes at 300 RPM, after which it is dried at 120 °C in air for 24 hours. After drying, the material is crushed in a mortar and pestle. To carburize the sample, 1 g of crushed and dried material is added to a crucible. The sample is heated at a ramp rate of 15 °C/min to a hold temperature of 590 °C for 5 hr under 100 sccm of H2 gas. After carburization, the sample is cooled under 30 sccm of N2 gas until the tube furnace reads below 30 °C. The sample is passivated under 30 sccm of 1% O2/N2 gas for 2 hours. | 590 | 15 | H2 | 1 | 5 | 100
In the first beaker, 1 g of ammonium heptamolybdate tetrahydrate is dissolved in 5.5 mL of DI water. In the second beaker, 1 g of sucrose is dissolved in 2 mL of DI water. The sucrose solution in the second beaker is poured into the metal precursor solution in the first beaker. This combined solution now in the first beaker is stirred for 15 minutes at 300 RPM, after which it is dried at 120 °C in air for 24 hours. After drying, the material is crushed in a mortar and pestle. To carburize the sample, 1 g of crushed and dried material is added to a crucible. The sample is heated at a ramp rate of 15 °C/min to a hold temperature of 590 °C for 10 hr under 30 sccm of H2 gas. After carburization, the sample is cooled under 30 sccm of N2 gas until the tube furnace reads below 30 °C. The sample is passivated under 30 sccm of 1% O2/N2 gas for 2 hours. | 590 | 15 | H2 | 1 | 10 | 30
In the first beaker, 1 g of ammonium heptamolybdate tetrahydrate is dissolved in 5.5 mL of DI water. In the second beaker, 1 g of sucrose is dissolved in 2 mL of DI water. The sucrose solution in the second beaker is poured into the metal precursor solution in the first beaker. This combined solution now in the first beaker is stirred for 15 minutes at 300 RPM, after which it is dried at 120 °C in air for 24 hours. After drying, the material is crushed in a mortar and pestle. To carburize the sample, 1 g of crushed and dried material is added to a crucible. The sample is heated at a ramp rate of 15 °C/min to a hold temperature of 590 °C for 10 hr under 60 sccm of H2 gas. After carburization, the sample is cooled under 30 sccm of N2 gas until the tube furnace reads below 30 °C. The sample is passivated under 30 sccm of 1% O2/N2 gas for 2 hours. | 590 | 15 | H2 | 1 | 10 | 60
In the first beaker, 1 g of ammonium heptamolybdate tetrahydrate is dissolved in 5.5 mL of DI water. In the second beaker, 1 g of sucrose is dissolved in 2 mL of DI water. The sucrose solution in the second beaker is poured into the metal precursor solution in the first beaker. This combined solution now in the first beaker is stirred for 15 minutes at 300 RPM, after which it is dried at 120 °C in air for 24 hours. After drying, the material is crushed in a mortar and pestle. To carburize the sample, 1 g of crushed and dried material is added to a crucible. The sample is heated at a ramp rate of 15 °C/min to a hold temperature of 590 °C for 10 hr under 100 sccm of H2 gas. After carburization, the sample is cooled under 30 sccm of N2 gas until the tube furnace reads below 30 °C. The sample is passivated under 30 sccm of 1% O2/N2 gas for 2 hours. | 590 | 15 | H2 | 1 | 10 | 100
In the first beaker, 1 g of ammonium heptamolybdate tetrahydrate is dissolved in 6 mL of DI water. In the second beaker, 0.5 g of sucrose is dissolved in 1.5 mL of DI water. The sucrose solution in the second beaker is poured into the metal precursor solution in the first beaker. This combined solution now in the first beaker is stirred for 15 minutes at 300 RPM, after which it is dried at 120 °C in air for 24 hours. After drying, the material is crushed in a mortar and pestle. To carburize the sample, 1 g of crushed and dried material is added to a crucible. The sample is heated at a ramp rate of 15 °C/min to a hold temperature of 590 °C for 0.5 hr under 30 sccm of H2 gas. After carburization, the sample is cooled under 30 sccm of N2 gas until the tube furnace reads below 30 °C. The sample is passivated under 30 sccm of 1% O2/N2 gas for 2 hours. | 590 | 15 | H2 | 2 | 0.5 | 30
In the first beaker, 1 g of ammonium heptamolybdate tetrahydrate is dissolved in 6 mL of DI water. In the second beaker, 0.5 g of sucrose is dissolved in 1.5 mL of DI water. The sucrose solution in the second beaker is poured into the metal precursor solution in the first beaker. This combined solution now in the first beaker is stirred for 15 minutes at 300 RPM, after which it is dried at 120 °C in air for 24 hours. After drying, the material is crushed in a mortar and pestle. To carburize the sample, 1 g of crushed and dried material is added to a crucible. The sample is heated at a ramp rate of 15 °C/min to a hold temperature of 590 °C for 0.5 hr under 60 sccm of H2 gas. After carburization, the sample is cooled under 30 sccm of N2 gas until the tube furnace reads below 30 °C. The sample is passivated under 30 sccm of 1% O2/N2 gas for 2 hours. | 590 | 15 | H2 | 2 | 0.5 | 60
In the first beaker, 1 g of ammonium heptamolybdate tetrahydrate is dissolved in 6 mL of DI water. In the second beaker, 0.5 g of sucrose is dissolved in 1.5 mL of DI water. The sucrose solution in the second beaker is poured into the metal precursor solution in the first beaker. This combined solution now in the first beaker is stirred for 15 minutes at 300 RPM, after which it is dried at 120 °C in air for 24 hours. After drying, the material is crushed in a mortar and pestle. To carburize the sample, 1 g of crushed and dried material is added to a crucible. The sample is heated at a ramp rate of 15 °C/min to a hold temperature of 590 °C for 0.5 hr under 100 sccm of H2 gas. After carburization, the sample is cooled under 30 sccm of N2 gas until the tube furnace reads below 30 °C. The sample is passivated under 30 sccm of 1% O2/N2 gas for 2 hours. | 590 | 15 | H2 | 2 | 0.5 | 100
In the first beaker, 1 g of ammonium heptamolybdate tetrahydrate is dissolved in 6 mL of DI water. In the second beaker, 0.5 g of sucrose is dissolved in 1.5 mL of DI water. The sucrose solution in the second beaker is poured into the metal precursor solution in the first beaker. This combined solution now in the first beaker is stirred for 15 minutes at 300 RPM, after which it is dried at 120 °C in air for 24 hours. After drying, the material is crushed in a mortar and pestle. To carburize the sample, 1 g of crushed and dried material is added to a crucible. The sample is heated at a ramp rate of 15 °C/min to a hold temperature of 590 °C for 2 hr under 30 sccm of H2 gas. After carburization, the sample is cooled under 30 sccm of N2 gas until the tube furnace reads below 30 °C. The sample is passivated under 30 sccm of 1% O2/N2 gas for 2 hours. | 590 | 15 | H2 | 2 | 2 | 30
In the first beaker, 1 g of ammonium heptamolybdate tetrahydrate is dissolved in 6 mL of DI water. In the second beaker, 0.5 g of sucrose is dissolved in 1.5 mL of DI water. The sucrose solution in the second beaker is poured into the metal precursor solution in the first beaker. This combined solution now in the first beaker is stirred for 15 minutes at 300 RPM, after which it is dried at 120 °C in air for 24 hours. After drying, the material is crushed in a mortar and pestle. To carburize the sample, 1 g of crushed and dried material is added to a crucible. The sample is heated at a ramp rate of 15 °C/min to a hold temperature of 590 °C for 2 hr under 60 sccm of H2 gas. After carburization, the sample is cooled under 30 sccm of N2 gas until the tube furnace reads below 30 °C. The sample is passivated under 30 sccm of 1% O2/N2 gas for 2 hours. | 590 | 15 | H2 | 2 | 2 | 60
In the first beaker, 1 g of ammonium heptamolybdate tetrahydrate is dissolved in 6 mL of DI water. In the second beaker, 0.5 g of sucrose is dissolved in 1.5 mL of DI water. The sucrose solution in the second beaker is poured into the metal precursor solution in the first beaker. This combined solution now in the first beaker is stirred for 15 minutes at 300 RPM, after which it is dried at 120 °C in air for 24 hours. After drying, the material is crushed in a mortar and pestle. To carburize the sample, 1 g of crushed and dried material is added to a crucible. The sample is heated at a ramp rate of 15 °C/min to a hold temperature of 590 °C for 2 hr under 100 sccm of H2 gas. After carburization, the sample is cooled under 30 sccm of N2 gas until the tube furnace reads below 30 °C. The sample is passivated under 30 sccm of 1% O2/N2 gas for 2 hours. | 590 | 15 | H2 | 2 | 2 | 100
In the first beaker, 1 g of ammonium heptamolybdate tetrahydrate is dissolved in 6 mL of DI water. In the second beaker, 0.5 g of sucrose is dissolved in 1.5 mL of DI water. The sucrose solution in the second beaker is poured into the metal precursor solution in the first beaker. This combined solution now in the first beaker is stirred for 15 minutes at 300 RPM, after which it is dried at 120 °C in air for 24 hours. After drying, the material is crushed in a mortar and pestle. To carburize the sample, 1 g of crushed and dried material is added to a crucible. The sample is heated at a ramp rate of 15 °C/min to a hold temperature of 590 °C for 5 hr under 30 sccm of H2 gas. After carburization, the sample is cooled under 30 sccm of N2 gas until the tube furnace reads below 30 °C. The sample is passivated under 30 sccm of 1% O2/N2 gas for 2 hours. | 590 | 15 | H2 | 2 | 5 | 30
In the first beaker, 1 g of ammonium heptamolybdate tetrahydrate is dissolved in 6 mL of DI water. In the second beaker, 0.5 g of sucrose is dissolved in 1.5 mL of DI water. The sucrose solution in the second beaker is poured into the metal precursor solution in the first beaker. This combined solution now in the first beaker is stirred for 15 minutes at 300 RPM, after which it is dried at 120 °C in air for 24 hours. After drying, the material is crushed in a mortar and pestle. To carburize the sample, 1 g of crushed and dried material is added to a crucible. The sample is heated at a ramp rate of 15 °C/min to a hold temperature of 590 °C for 5 hr under 60 sccm of H2 gas. After carburization, the sample is cooled under 30 sccm of N2 gas until the tube furnace reads below 30 °C. The sample is passivated under 30 sccm of 1% O2/N2 gas for 2 hours. | 590 | 15 | H2 | 2 | 5 | 60
In the first beaker, 1 g of ammonium heptamolybdate tetrahydrate is dissolved in 6 mL of DI water. In the second beaker, 0.5 g of sucrose is dissolved in 1.5 mL of DI water. The sucrose solution in the second beaker is poured into the metal precursor solution in the first beaker. This combined solution now in the first beaker is stirred for 15 minutes at 300 RPM, after which it is dried at 120 °C in air for 24 hours. After drying, the material is crushed in a mortar and pestle. To carburize the sample, 1 g of crushed and dried material is added to a crucible. The sample is heated at a ramp rate of 15 °C/min to a hold temperature of 590 °C for 5 hr under 100 sccm of H2 gas. After carburization, the sample is cooled under 30 sccm of N2 gas until the tube furnace reads below 30 °C. The sample is passivated under 30 sccm of 1% O2/N2 gas for 2 hours. | 590 | 15 | H2 | 2 | 5 | 100
In the first beaker, 1 g of ammonium heptamolybdate tetrahydrate is dissolved in 6 mL of DI water. In the second beaker, 0.5 g of sucrose is dissolved in 1.5 mL of DI water. The sucrose solution in the second beaker is poured into the metal precursor solution in the first beaker. This combined solution now in the first beaker is stirred for 15 minutes at 300 RPM, after which it is dried at 120 °C in air for 24 hours. After drying, the material is crushed in a mortar and pestle. To carburize the sample, 1 g of crushed and dried material is added to a crucible. The sample is heated at a ramp rate of 15 °C/min to a hold temperature of 590 °C for 10 hr under 30 sccm of H2 gas. After carburization, the sample is cooled under 30 sccm of N2 gas until the tube furnace reads below 30 °C. The sample is passivated under 30 sccm of 1% O2/N2 gas for 2 hours. | 590 | 15 | H2 | 2 | 10 | 30
In the first beaker, 1 g of ammonium heptamolybdate tetrahydrate is dissolved in 6 mL of DI water. In the second beaker, 0.5 g of sucrose is dissolved in 1.5 mL of DI water. The sucrose solution in the second beaker is poured into the metal precursor solution in the first beaker. This combined solution now in the first beaker is stirred for 15 minutes at 300 RPM, after which it is dried at 120 °C in air for 24 hours. After drying, the material is crushed in a mortar and pestle. To carburize the sample, 1 g of crushed and dried material is added to a crucible. The sample is heated at a ramp rate of 15 °C/min to a hold temperature of 590 °C for 10 hr under 60 sccm of H2 gas. After carburization, the sample is cooled under 30 sccm of N2 gas until the tube furnace reads below 30 °C. The sample is passivated under 30 sccm of 1% O2/N2 gas for 2 hours. | 590 | 15 | H2 | 2 | 10 | 60
In the first beaker, 1 g of ammonium heptamolybdate tetrahydrate is dissolved in 6 mL of DI water. In the second beaker, 0.5 g of sucrose is dissolved in 1.5 mL of DI water. The sucrose solution in the second beaker is poured into the metal precursor solution in the first beaker. This combined solution now in the first beaker is stirred for 15 minutes at 300 RPM, after which it is dried at 120 °C in air for 24 hours. After drying, the material is crushed in a mortar and pestle. To carburize the sample, 1 g of crushed and dried material is added to a crucible. The sample is heated at a ramp rate of 15 °C/min to a hold temperature of 590 °C for 10 hr under 100 sccm of H2 gas. After carburization, the sample is cooled under 30 sccm of N2 gas until the tube furnace reads below 30 °C. The sample is passivated under 30 sccm of 1% O2/N2 gas for 2 hours. | 590 | 15 | H2 | 2 | 10 | 100
In the first beaker, 1 g of ammonium heptamolybdate tetrahydrate is dissolved in 4 mL of DI water. In the second beaker, 2 g of sucrose is dissolved in 3.5 mL of DI water. The sucrose solution in the second beaker is poured into the metal precursor solution in the first beaker. This combined solution now in the first beaker is stirred for 15 minutes at 300 RPM, after which it is dried at 120 °C in air for 24 hours. After drying, the material is crushed in a mortar and pestle. To carburize the sample, 1 g of crushed and dried material is added to a crucible. The sample is heated at a ramp rate of 15 °C/min to a hold temperature of 590 °C for 0.5 hr under 30 sccm of N2 gas. After carburization, the sample is cooled under 30 sccm of N2 gas until the tube furnace reads below 30 °C. The sample is passivated under 30 sccm of 1% O2/N2 gas for 2 hours. | 590 | 15 | N2 | 0.5 | 0.5 | 30
In the first beaker, 1 g of ammonium heptamolybdate tetrahydrate is dissolved in 4 mL of DI water. In the second beaker, 2 g of sucrose is dissolved in 3.5 mL of DI water. The sucrose solution in the second beaker is poured into the metal precursor solution in the first beaker. This combined solution now in the first beaker is stirred for 15 minutes at 300 RPM, after which it is dried at 120 °C in air for 24 hours. After drying, the material is crushed in a mortar and pestle. To carburize the sample, 1 g of crushed and dried material is added to a crucible. The sample is heated at a ramp rate of 15 °C/min to a hold temperature of 590 °C for 0.5 hr under 60 sccm of N2 gas. After carburization, the sample is cooled under 30 sccm of N2 gas until the tube furnace reads below 30 °C. The sample is passivated under 30 sccm of 1% O2/N2 gas for 2 hours. | 590 | 15 | N2 | 0.5 | 0.5 | 60
In the first beaker, 1 g of ammonium heptamolybdate tetrahydrate is dissolved in 4 mL of DI water. In the second beaker, 2 g of sucrose is dissolved in 3.5 mL of DI water. The sucrose solution in the second beaker is poured into the metal precursor solution in the first beaker. This combined solution now in the first beaker is stirred for 15 minutes at 300 RPM, after which it is dried at 120 °C in air for 24 hours. After drying, the material is crushed in a mortar and pestle. To carburize the sample, 1 g of crushed and dried material is added to a crucible. The sample is heated at a ramp rate of 15 °C/min to a hold temperature of 590 °C for 0.5 hr under 100 sccm of N2 gas. After carburization, the sample is cooled under 30 sccm of N2 gas until the tube furnace reads below 30 °C. The sample is passivated under 30 sccm of 1% O2/N2 gas for 2 hours. | 590 | 15 | N2 | 0.5 | 0.5 | 100
In the first beaker, 1 g of ammonium heptamolybdate tetrahydrate is dissolved in 4 mL of DI water. In the second beaker, 2 g of sucrose is dissolved in 3.5 mL of DI water. The sucrose solution in the second beaker is poured into the metal precursor solution in the first beaker. This combined solution now in the first beaker is stirred for 15 minutes at 300 RPM, after which it is dried at 120 °C in air for 24 hours. After drying, the material is crushed in a mortar and pestle. To carburize the sample, 1 g of crushed and dried material is added to a crucible. The sample is heated at a ramp rate of 15 °C/min to a hold temperature of 590 °C for 2 hr under 30 sccm of N2 gas. After carburization, the sample is cooled under 30 sccm of N2 gas until the tube furnace reads below 30 °C. The sample is passivated under 30 sccm of 1% O2/N2 gas for 2 hours. | 590 | 15 | N2 | 0.5 | 2 | 30
In the first beaker, 1 g of ammonium heptamolybdate tetrahydrate is dissolved in 4 mL of DI water. In the second beaker, 2 g of sucrose is dissolved in 3.5 mL of DI water. The sucrose solution in the second beaker is poured into the metal precursor solution in the first beaker. This combined solution now in the first beaker is stirred for 15 minutes at 300 RPM, after which it is dried at 120 °C in air for 24 hours. After drying, the material is crushed in a mortar and pestle. To carburize the sample, 1 g of crushed and dried material is added to a crucible. The sample is heated at a ramp rate of 15 °C/min to a hold temperature of 590 °C for 2 hr under 60 sccm of N2 gas. After carburization, the sample is cooled under 30 sccm of N2 gas until the tube furnace reads below 30 °C. The sample is passivated under 30 sccm of 1% O2/N2 gas for 2 hours. | 590 | 15 | N2 | 0.5 | 2 | 60
In the first beaker, 1 g of ammonium heptamolybdate tetrahydrate is dissolved in 4 mL of DI water. In the second beaker, 2 g of sucrose is dissolved in 3.5 mL of DI water. The sucrose solution in the second beaker is poured into the metal precursor solution in the first beaker. This combined solution now in the first beaker is stirred for 15 minutes at 300 RPM, after which it is dried at 120 °C in air for 24 hours. After drying, the material is crushed in a mortar and pestle. To carburize the sample, 1 g of crushed and dried material is added to a crucible. The sample is heated at a ramp rate of 15 °C/min to a hold temperature of 590 °C for 2 hr under 100 sccm of N2 gas. After carburization, the sample is cooled under 30 sccm of N2 gas until the tube furnace reads below 30 °C. The sample is passivated under 30 sccm of 1% O2/N2 gas for 2 hours. | 590 | 15 | N2 | 0.5 | 2 | 100
In the first beaker, 1 g of ammonium heptamolybdate tetrahydrate is dissolved in 4 mL of DI water. In the second beaker, 2 g of sucrose is dissolved in 3.5 mL of DI water. The sucrose solution in the second beaker is poured into the metal precursor solution in the first beaker. This combined solution now in the first beaker is stirred for 15 minutes at 300 RPM, after which it is dried at 120 °C in air for 24 hours. After drying, the material is crushed in a mortar and pestle. To carburize the sample, 1 g of crushed and dried material is added to a crucible. The sample is heated at a ramp rate of 15 °C/min to a hold temperature of 590 °C for 5 hr under 30 sccm of N2 gas. After carburization, the sample is cooled under 30 sccm of N2 gas until the tube furnace reads below 30 °C. The sample is passivated under 30 sccm of 1% O2/N2 gas for 2 hours. | 590 | 15 | N2 | 0.5 | 5 | 30
In the first beaker, 1 g of ammonium heptamolybdate tetrahydrate is dissolved in 4 mL of DI water. In the second beaker, 2 g of sucrose is dissolved in 3.5 mL of DI water. The sucrose solution in the second beaker is poured into the metal precursor solution in the first beaker. This combined solution now in the first beaker is stirred for 15 minutes at 300 RPM, after which it is dried at 120 °C in air for 24 hours. After drying, the material is crushed in a mortar and pestle. To carburize the sample, 1 g of crushed and dried material is added to a crucible. The sample is heated at a ramp rate of 15 °C/min to a hold temperature of 590 °C for 5 hr under 60 sccm of N2 gas. After carburization, the sample is cooled under 30 sccm of N2 gas until the tube furnace reads below 30 °C. The sample is passivated under 30 sccm of 1% O2/N2 gas for 2 hours. | 590 | 15 | N2 | 0.5 | 5 | 60
In the first beaker, 1 g of ammonium heptamolybdate tetrahydrate is dissolved in 4 mL of DI water. In the second beaker, 2 g of sucrose is dissolved in 3.5 mL of DI water. The sucrose solution in the second beaker is poured into the metal precursor solution in the first beaker. This combined solution now in the first beaker is stirred for 15 minutes at 300 RPM, after which it is dried at 120 °C in air for 24 hours. After drying, the material is crushed in a mortar and pestle. To carburize the sample, 1 g of crushed and dried material is added to a crucible. The sample is heated at a ramp rate of 15 °C/min to a hold temperature of 590 °C for 5 hr under 100 sccm of N2 gas. After carburization, the sample is cooled under 30 sccm of N2 gas until the tube furnace reads below 30 °C. The sample is passivated under 30 sccm of 1% O2/N2 gas for 2 hours. | 590 | 15 | N2 | 0.5 | 5 | 100
In the first beaker, 1 g of ammonium heptamolybdate tetrahydrate is dissolved in 4 mL of DI water. In the second beaker, 2 g of sucrose is dissolved in 3.5 mL of DI water. The sucrose solution in the second beaker is poured into the metal precursor solution in the first beaker. This combined solution now in the first beaker is stirred for 15 minutes at 300 RPM, after which it is dried at 120 °C in air for 24 hours. After drying, the material is crushed in a mortar and pestle. To carburize the sample, 1 g of crushed and dried material is added to a crucible. The sample is heated at a ramp rate of 15 °C/min to a hold temperature of 590 °C for 10 hr under 30 sccm of N2 gas. After carburization, the sample is cooled under 30 sccm of N2 gas until the tube furnace reads below 30 °C. The sample is passivated under 30 sccm of 1% O2/N2 gas for 2 hours. | 590 | 15 | N2 | 0.5 | 10 | 30
In the first beaker, 1 g of ammonium heptamolybdate tetrahydrate is dissolved in 4 mL of DI water. In the second beaker, 2 g of sucrose is dissolved in 3.5 mL of DI water. The sucrose solution in the second beaker is poured into the metal precursor solution in the first beaker. This combined solution now in the first beaker is stirred for 15 minutes at 300 RPM, after which it is dried at 120 °C in air for 24 hours. After drying, the material is crushed in a mortar and pestle. To carburize the sample, 1 g of crushed and dried material is added to a crucible. The sample is heated at a ramp rate of 15 °C/min to a hold temperature of 590 °C for 10 hr under 60 sccm of N2 gas. After carburization, the sample is cooled under 30 sccm of N2 gas until the tube furnace reads below 30 °C. The sample is passivated under 30 sccm of 1% O2/N2 gas for 2 hours. | 590 | 15 | N2 | 0.5 | 10 | 60
In the first beaker, 1 g of ammonium heptamolybdate tetrahydrate is dissolved in 4 mL of DI water. In the second beaker, 2 g of sucrose is dissolved in 3.5 mL of DI water. The sucrose solution in the second beaker is poured into the metal precursor solution in the first beaker. This combined solution now in the first beaker is stirred for 15 minutes at 300 RPM, after which it is dried at 120 °C in air for 24 hours. After drying, the material is crushed in a mortar and pestle. To carburize the sample, 1 g of crushed and dried material is added to a crucible. The sample is heated at a ramp rate of 15 °C/min to a hold temperature of 590 °C for 10 hr under 100 sccm of N2 gas. After carburization, the sample is cooled under 30 sccm of N2 gas until the tube furnace reads below 30 °C. The sample is passivated under 30 sccm of 1% O2/N2 gas for 2 hours. | 590 | 15 | N2 | 0.5 | 10 | 100
In the first beaker, 1 g of ammonium heptamolybdate tetrahydrate is dissolved in 5.5 mL of DI water. In the second beaker, 1 g of sucrose is dissolved in 2 mL of DI water. The sucrose solution in the second beaker is poured into the metal precursor solution in the first beaker. This combined solution now in the first beaker is stirred for 15 minutes at 300 RPM, after which it is dried at 120 °C in air for 24 hours. After drying, the material is crushed in a mortar and pestle. To carburize the sample, 1 g of crushed and dried material is added to a crucible. The sample is heated at a ramp rate of 15 °C/min to a hold temperature of 590 °C for 0.5 hr under 30 sccm of N2 gas. After carburization, the sample is cooled under 30 sccm of N2 gas until the tube furnace reads below 30 °C. The sample is passivated under 30 sccm of 1% O2/N2 gas for 2 hours. | 590 | 15 | N2 | 1 | 0.5 | 30
In the first beaker, 1 g of ammonium heptamolybdate tetrahydrate is dissolved in 5.5 mL of DI water. In the second beaker, 1 g of sucrose is dissolved in 2 mL of DI water. The sucrose solution in the second beaker is poured into the metal precursor solution in the first beaker. This combined solution now in the first beaker is stirred for 15 minutes at 300 RPM, after which it is dried at 120 °C in air for 24 hours. After drying, the material is crushed in a mortar and pestle. To carburize the sample, 1 g of crushed and dried material is added to a crucible. The sample is heated at a ramp rate of 15 °C/min to a hold temperature of 590 °C for 0.5 hr under 60 sccm of N2 gas. After carburization, the sample is cooled under 30 sccm of N2 gas until the tube furnace reads below 30 °C. The sample is passivated under 30 sccm of 1% O2/N2 gas for 2 hours. | 590 | 15 | N2 | 1 | 0.5 | 60
In the first beaker, 1 g of ammonium heptamolybdate tetrahydrate is dissolved in 5.5 mL of DI water. In the second beaker, 1 g of sucrose is dissolved in 2 mL of DI water. The sucrose solution in the second beaker is poured into the metal precursor solution in the first beaker. This combined solution now in the first beaker is stirred for 15 minutes at 300 RPM, after which it is dried at 120 °C in air for 24 hours. After drying, the material is crushed in a mortar and pestle. To carburize the sample, 1 g of crushed and dried material is added to a crucible. The sample is heated at a ramp rate of 15 °C/min to a hold temperature of 590 °C for 0.5 hr under 100 sccm of N2 gas. After carburization, the sample is cooled under 30 sccm of N2 gas until the tube furnace reads below 30 °C. The sample is passivated under 30 sccm of 1% O2/N2 gas for 2 hours. | 590 | 15 | N2 | 1 | 0.5 | 100
In the first beaker, 1 g of ammonium heptamolybdate tetrahydrate is dissolved in 5.5 mL of DI water. In the second beaker, 1 g of sucrose is dissolved in 2 mL of DI water. The sucrose solution in the second beaker is poured into the metal precursor solution in the first beaker. This combined solution now in the first beaker is stirred for 15 minutes at 300 RPM, after which it is dried at 120 °C in air for 24 hours. After drying, the material is crushed in a mortar and pestle. To carburize the sample, 1 g of crushed and dried material is added to a crucible. The sample is heated at a ramp rate of 15 °C/min to a hold temperature of 590 °C for 2 hr under 30 sccm of N2 gas. After carburization, the sample is cooled under 30 sccm of N2 gas until the tube furnace reads below 30 °C. The sample is passivated under 30 sccm of 1% O2/N2 gas for 2 hours. | 590 | 15 | N2 | 1 | 2 | 30
In the first beaker, 1 g of ammonium heptamolybdate tetrahydrate is dissolved in 5.5 mL of DI water. In the second beaker, 1 g of sucrose is dissolved in 2 mL of DI water. The sucrose solution in the second beaker is poured into the metal precursor solution in the first beaker. This combined solution now in the first beaker is stirred for 15 minutes at 300 RPM, after which it is dried at 120 °C in air for 24 hours. After drying, the material is crushed in a mortar and pestle. To carburize the sample, 1 g of crushed and dried material is added to a crucible. The sample is heated at a ramp rate of 15 °C/min to a hold temperature of 590 °C for 2 hr under 60 sccm of N2 gas. After carburization, the sample is cooled under 30 sccm of N2 gas until the tube furnace reads below 30 °C. The sample is passivated under 30 sccm of 1% O2/N2 gas for 2 hours. | 590 | 15 | N2 | 1 | 2 | 60
In the first beaker, 1 g of ammonium heptamolybdate tetrahydrate is dissolved in 5.5 mL of DI water. In the second beaker, 1 g of sucrose is dissolved in 2 mL of DI water. The sucrose solution in the second beaker is poured into the metal precursor solution in the first beaker. This combined solution now in the first beaker is stirred for 15 minutes at 300 RPM, after which it is dried at 120 °C in air for 24 hours. After drying, the material is crushed in a mortar and pestle. To carburize the sample, 1 g of crushed and dried material is added to a crucible. The sample is heated at a ramp rate of 15 °C/min to a hold temperature of 590 °C for 2 hr under 100 sccm of N2 gas. After carburization, the sample is cooled under 30 sccm of N2 gas until the tube furnace reads below 30 °C. The sample is passivated under 30 sccm of 1% O2/N2 gas for 2 hours. | 590 | 15 | N2 | 1 | 2 | 100
In the first beaker, 1 g of ammonium heptamolybdate tetrahydrate is dissolved in 5.5 mL of DI water. In the second beaker, 1 g of sucrose is dissolved in 2 mL of DI water. The sucrose solution in the second beaker is poured into the metal precursor solution in the first beaker. This combined solution now in the first beaker is stirred for 15 minutes at 300 RPM, after which it is dried at 120 °C in air for 24 hours. After drying, the material is crushed in a mortar and pestle. To carburize the sample, 1 g of crushed and dried material is added to a crucible. The sample is heated at a ramp rate of 15 °C/min to a hold temperature of 590 °C for 5 hr under 30 sccm of N2 gas. After carburization, the sample is cooled under 30 sccm of N2 gas until the tube furnace reads below 30 °C. The sample is passivated under 30 sccm of 1% O2/N2 gas for 2 hours. | 590 | 15 | N2 | 1 | 5 | 30
In the first beaker, 1 g of ammonium heptamolybdate tetrahydrate is dissolved in 5.5 mL of DI water. In the second beaker, 1 g of sucrose is dissolved in 2 mL of DI water. The sucrose solution in the second beaker is poured into the metal precursor solution in the first beaker. This combined solution now in the first beaker is stirred for 15 minutes at 300 RPM, after which it is dried at 120 °C in air for 24 hours. After drying, the material is crushed in a mortar and pestle. To carburize the sample, 1 g of crushed and dried material is added to a crucible. The sample is heated at a ramp rate of 15 °C/min to a hold temperature of 590 °C for 5 hr under 60 sccm of N2 gas. After carburization, the sample is cooled under 30 sccm of N2 gas until the tube furnace reads below 30 °C. The sample is passivated under 30 sccm of 1% O2/N2 gas for 2 hours. | 590 | 15 | N2 | 1 | 5 | 60
In the first beaker, 1 g of ammonium heptamolybdate tetrahydrate is dissolved in 5.5 mL of DI water. In the second beaker, 1 g of sucrose is dissolved in 2 mL of DI water. The sucrose solution in the second beaker is poured into the metal precursor solution in the first beaker. This combined solution now in the first beaker is stirred for 15 minutes at 300 RPM, after which it is dried at 120 °C in air for 24 hours. After drying, the material is crushed in a mortar and pestle. To carburize the sample, 1 g of crushed and dried material is added to a crucible. The sample is heated at a ramp rate of 15 °C/min to a hold temperature of 590 °C for 5 hr under 100 sccm of N2 gas. After carburization, the sample is cooled under 30 sccm of N2 gas until the tube furnace reads below 30 °C. The sample is passivated under 30 sccm of 1% O2/N2 gas for 2 hours. | 590 | 15 | N2 | 1 | 5 | 100
In the first beaker, 1 g of ammonium heptamolybdate tetrahydrate is dissolved in 5.5 mL of DI water. In the second beaker, 1 g of sucrose is dissolved in 2 mL of DI water. The sucrose solution in the second beaker is poured into the metal precursor solution in the first beaker. This combined solution now in the first beaker is stirred for 15 minutes at 300 RPM, after which it is dried at 120 °C in air for 24 hours. After drying, the material is crushed in a mortar and pestle. To carburize the sample, 1 g of crushed and dried material is added to a crucible. The sample is heated at a ramp rate of 15 °C/min to a hold temperature of 590 °C for 10 hr under 30 sccm of N2 gas. After carburization, the sample is cooled under 30 sccm of N2 gas until the tube furnace reads below 30 °C. The sample is passivated under 30 sccm of 1% O2/N2 gas for 2 hours. | 590 | 15 | N2 | 1 | 10 | 30
In the first beaker, 1 g of ammonium heptamolybdate tetrahydrate is dissolved in 5.5 mL of DI water. In the second beaker, 1 g of sucrose is dissolved in 2 mL of DI water. The sucrose solution in the second beaker is poured into the metal precursor solution in the first beaker. This combined solution now in the first beaker is stirred for 15 minutes at 300 RPM, after which it is dried at 120 °C in air for 24 hours. After drying, the material is crushed in a mortar and pestle. To carburize the sample, 1 g of crushed and dried material is added to a crucible. The sample is heated at a ramp rate of 15 °C/min to a hold temperature of 590 °C for 10 hr under 60 sccm of N2 gas. After carburization, the sample is cooled under 30 sccm of N2 gas until the tube furnace reads below 30 °C. The sample is passivated under 30 sccm of 1% O2/N2 gas for 2 hours. | 590 | 15 | N2 | 1 | 10 | 60
In the first beaker, 1 g of ammonium heptamolybdate tetrahydrate is dissolved in 5.5 mL of DI water. In the second beaker, 1 g of sucrose is dissolved in 2 mL of DI water. The sucrose solution in the second beaker is poured into the metal precursor solution in the first beaker. This combined solution now in the first beaker is stirred for 15 minutes at 300 RPM, after which it is dried at 120 °C in air for 24 hours. After drying, the material is crushed in a mortar and pestle. To carburize the sample, 1 g of crushed and dried material is added to a crucible. The sample is heated at a ramp rate of 15 °C/min to a hold temperature of 590 °C for 10 hr under 100 sccm of N2 gas. After carburization, the sample is cooled under 30 sccm of N2 gas until the tube furnace reads below 30 °C. The sample is passivated under 30 sccm of 1% O2/N2 gas for 2 hours. | 590 | 15 | N2 | 1 | 10 | 100
In the first beaker, 1 g of ammonium heptamolybdate tetrahydrate is dissolved in 6 mL of DI water. In the second beaker, 0.5 g of sucrose is dissolved in 1.5 mL of DI water. The sucrose solution in the second beaker is poured into the metal precursor solution in the first beaker. This combined solution now in the first beaker is stirred for 15 minutes at 300 RPM, after which it is dried at 120 °C in air for 24 hours. After drying, the material is crushed in a mortar and pestle. To carburize the sample, 1 g of crushed and dried material is added to a crucible. The sample is heated at a ramp rate of 15 °C/min to a hold temperature of 590 °C for 0.5 hr under 30 sccm of N2 gas. After carburization, the sample is cooled under 30 sccm of N2 gas until the tube furnace reads below 30 °C. The sample is passivated under 30 sccm of 1% O2/N2 gas for 2 hours. | 590 | 15 | N2 | 2 | 0.5 | 30
In the first beaker, 1 g of ammonium heptamolybdate tetrahydrate is dissolved in 6 mL of DI water. In the second beaker, 0.5 g of sucrose is dissolved in 1.5 mL of DI water. The sucrose solution in the second beaker is poured into the metal precursor solution in the first beaker. This combined solution now in the first beaker is stirred for 15 minutes at 300 RPM, after which it is dried at 120 °C in air for 24 hours. After drying, the material is crushed in a mortar and pestle. To carburize the sample, 1 g of crushed and dried material is added to a crucible. The sample is heated at a ramp rate of 15 °C/min to a hold temperature of 590 °C for 0.5 hr under 60 sccm of N2 gas. After carburization, the sample is cooled under 30 sccm of N2 gas until the tube furnace reads below 30 °C. The sample is passivated under 30 sccm of 1% O2/N2 gas for 2 hours. | 590 | 15 | N2 | 2 | 0.5 | 60
In the first beaker, 1 g of ammonium heptamolybdate tetrahydrate is dissolved in 6 mL of DI water. In the second beaker, 0.5 g of sucrose is dissolved in 1.5 mL of DI water. The sucrose solution in the second beaker is poured into the metal precursor solution in the first beaker. This combined solution now in the first beaker is stirred for 15 minutes at 300 RPM, after which it is dried at 120 °C in air for 24 hours. After drying, the material is crushed in a mortar and pestle. To carburize the sample, 1 g of crushed and dried material is added to a crucible. The sample is heated at a ramp rate of 15 °C/min to a hold temperature of 590 °C for 0.5 hr under 100 sccm of N2 gas. After carburization, the sample is cooled under 30 sccm of N2 gas until the tube furnace reads below 30 °C. The sample is passivated under 30 sccm of 1% O2/N2 gas for 2 hours. | 590 | 15 | N2 | 2 | 0.5 | 100
In the first beaker, 1 g of ammonium heptamolybdate tetrahydrate is dissolved in 6 mL of DI water. In the second beaker, 0.5 g of sucrose is dissolved in 1.5 mL of DI water. The sucrose solution in the second beaker is poured into the metal precursor solution in the first beaker. This combined solution now in the first beaker is stirred for 15 minutes at 300 RPM, after which it is dried at 120 °C in air for 24 hours. After drying, the material is crushed in a mortar and pestle. To carburize the sample, 1 g of crushed and dried material is added to a crucible. The sample is heated at a ramp rate of 15 °C/min to a hold temperature of 590 °C for 2 hr under 30 sccm of N2 gas. After carburization, the sample is cooled under 30 sccm of N2 gas until the tube furnace reads below 30 °C. The sample is passivated under 30 sccm of 1% O2/N2 gas for 2 hours. | 590 | 15 | N2 | 2 | 2 | 30
In the first beaker, 1 g of ammonium heptamolybdate tetrahydrate is dissolved in 6 mL of DI water. In the second beaker, 0.5 g of sucrose is dissolved in 1.5 mL of DI water. The sucrose solution in the second beaker is poured into the metal precursor solution in the first beaker. This combined solution now in the first beaker is stirred for 15 minutes at 300 RPM, after which it is dried at 120 °C in air for 24 hours. After drying, the material is crushed in a mortar and pestle. To carburize the sample, 1 g of crushed and dried material is added to a crucible. The sample is heated at a ramp rate of 15 °C/min to a hold temperature of 590 °C for 2 hr under 60 sccm of N2 gas. After carburization, the sample is cooled under 30 sccm of N2 gas until the tube furnace reads below 30 °C. The sample is passivated under 30 sccm of 1% O2/N2 gas for 2 hours. | 590 | 15 | N2 | 2 | 2 | 60
In the first beaker, 1 g of ammonium heptamolybdate tetrahydrate is dissolved in 6 mL of DI water. In the second beaker, 0.5 g of sucrose is dissolved in 1.5 mL of DI water. The sucrose solution in the second beaker is poured into the metal precursor solution in the first beaker. This combined solution now in the first beaker is stirred for 15 minutes at 300 RPM, after which it is dried at 120 °C in air for 24 hours. After drying, the material is crushed in a mortar and pestle. To carburize the sample, 1 g of crushed and dried material is added to a crucible. The sample is heated at a ramp rate of 15 °C/min to a hold temperature of 590 °C for 2 hr under 100 sccm of N2 gas. After carburization, the sample is cooled under 30 sccm of N2 gas until the tube furnace reads below 30 °C. The sample is passivated under 30 sccm of 1% O2/N2 gas for 2 hours. | 590 | 15 | N2 | 2 | 2 | 100
In the first beaker, 1 g of ammonium heptamolybdate tetrahydrate is dissolved in 6 mL of DI water. In the second beaker, 0.5 g of sucrose is dissolved in 1.5 mL of DI water. The sucrose solution in the second beaker is poured into the metal precursor solution in the first beaker. This combined solution now in the first beaker is stirred for 15 minutes at 300 RPM, after which it is dried at 120 °C in air for 24 hours. After drying, the material is crushed in a mortar and pestle. To carburize the sample, 1 g of crushed and dried material is added to a crucible. The sample is heated at a ramp rate of 15 °C/min to a hold temperature of 590 °C for 5 hr under 30 sccm of N2 gas. After carburization, the sample is cooled under 30 sccm of N2 gas until the tube furnace reads below 30 °C. The sample is passivated under 30 sccm of 1% O2/N2 gas for 2 hours. | 590 | 15 | N2 | 2 | 5 | 30
In the first beaker, 1 g of ammonium heptamolybdate tetrahydrate is dissolved in 6 mL of DI water. In the second beaker, 0.5 g of sucrose is dissolved in 1.5 mL of DI water. The sucrose solution in the second beaker is poured into the metal precursor solution in the first beaker. This combined solution now in the first beaker is stirred for 15 minutes at 300 RPM, after which it is dried at 120 °C in air for 24 hours. After drying, the material is crushed in a mortar and pestle. To carburize the sample, 1 g of crushed and dried material is added to a crucible. The sample is heated at a ramp rate of 15 °C/min to a hold temperature of 590 °C for 5 hr under 60 sccm of N2 gas. After carburization, the sample is cooled under 30 sccm of N2 gas until the tube furnace reads below 30 °C. The sample is passivated under 30 sccm of 1% O2/N2 gas for 2 hours. | 590 | 15 | N2 | 2 | 5 | 60
In the first beaker, 1 g of ammonium heptamolybdate tetrahydrate is dissolved in 6 mL of DI water. In the second beaker, 0.5 g of sucrose is dissolved in 1.5 mL of DI water. The sucrose solution in the second beaker is poured into the metal precursor solution in the first beaker. This combined solution now in the first beaker is stirred for 15 minutes at 300 RPM, after which it is dried at 120 °C in air for 24 hours. After drying, the material is crushed in a mortar and pestle. To carburize the sample, 1 g of crushed and dried material is added to a crucible. The sample is heated at a ramp rate of 15 °C/min to a hold temperature of 590 °C for 5 hr under 100 sccm of N2 gas. After carburization, the sample is cooled under 30 sccm of N2 gas until the tube furnace reads below 30 °C. The sample is passivated under 30 sccm of 1% O2/N2 gas for 2 hours. | 590 | 15 | N2 | 2 | 5 | 100
In the first beaker, 1 g of ammonium heptamolybdate tetrahydrate is dissolved in 6 mL of DI water. In the second beaker, 0.5 g of sucrose is dissolved in 1.5 mL of DI water. The sucrose solution in the second beaker is poured into the metal precursor solution in the first beaker. This combined solution now in the first beaker is stirred for 15 minutes at 300 RPM, after which it is dried at 120 °C in air for 24 hours. After drying, the material is crushed in a mortar and pestle. To carburize the sample, 1 g of crushed and dried material is added to a crucible. The sample is heated at a ramp rate of 15 °C/min to a hold temperature of 590 °C for 10 hr under 30 sccm of N2 gas. After carburization, the sample is cooled under 30 sccm of N2 gas until the tube furnace reads below 30 °C. The sample is passivated under 30 sccm of 1% O2/N2 gas for 2 hours. | 590 | 15 | N2 | 2 | 10 | 30
In the first beaker, 1 g of ammonium heptamolybdate tetrahydrate is dissolved in 6 mL of DI water. In the second beaker, 0.5 g of sucrose is dissolved in 1.5 mL of DI water. The sucrose solution in the second beaker is poured into the metal precursor solution in the first beaker. This combined solution now in the first beaker is stirred for 15 minutes at 300 RPM, after which it is dried at 120 °C in air for 24 hours. After drying, the material is crushed in a mortar and pestle. To carburize the sample, 1 g of crushed and dried material is added to a crucible. The sample is heated at a ramp rate of 15 °C/min to a hold temperature of 590 °C for 10 hr under 60 sccm of N2 gas. After carburization, the sample is cooled under 30 sccm of N2 gas until the tube furnace reads below 30 °C. The sample is passivated under 30 sccm of 1% O2/N2 gas for 2 hours. | 590 | 15 | N2 | 2 | 10 | 60
In the first beaker, 1 g of ammonium heptamolybdate tetrahydrate is dissolved in 6 mL of DI water. In the second beaker, 0.5 g of sucrose is dissolved in 1.5 mL of DI water. The sucrose solution in the second beaker is poured into the metal precursor solution in the first beaker. This combined solution now in the first beaker is stirred for 15 minutes at 300 RPM, after which it is dried at 120 °C in air for 24 hours. After drying, the material is crushed in a mortar and pestle. To carburize the sample, 1 g of crushed and dried material is added to a crucible. The sample is heated at a ramp rate of 15 °C/min to a hold temperature of 590 °C for 10 hr under 100 sccm of N2 gas. After carburization, the sample is cooled under 30 sccm of N2 gas until the tube furnace reads below 30 °C. The sample is passivated under 30 sccm of 1% O2/N2 gas for 2 hours. | 590 | 15 | N2 | 2 | 10 | 100
In the first beaker, 1 g of ammonium heptamolybdate tetrahydrate is dissolved in 4 mL of DI water. In the second beaker, 2 g of sucrose is dissolved in 3.5 mL of DI water. The sucrose solution in the second beaker is poured into the metal precursor solution in the first beaker. This combined solution now in the first beaker is stirred for 15 minutes at 300 RPM, after which it is dried at 120 °C in air for 24 hours. After drying, the material is crushed in a mortar and pestle. To carburize the sample, 1 g of crushed and dried material is added to a crucible. The sample is heated at a ramp rate of 5 °C/min to a hold temperature of 600 °C for 0.5 hr under 30 sccm of H2 gas. After carburization, the sample is cooled under 30 sccm of N2 gas until the tube furnace reads below 30 °C. The sample is passivated under 30 sccm of 1% O2/N2 gas for 2 hours. | 600 | 5 | H2 | 0.5 | 0.5 | 30
In the first beaker, 1 g of ammonium heptamolybdate tetrahydrate is dissolved in 4 mL of DI water. In the second beaker, 2 g of sucrose is dissolved in 3.5 mL of DI water. The sucrose solution in the second beaker is poured into the metal precursor solution in the first beaker. This combined solution now in the first beaker is stirred for 15 minutes at 300 RPM, after which it is dried at 120 °C in air for 24 hours. After drying, the material is crushed in a mortar and pestle. To carburize the sample, 1 g of crushed and dried material is added to a crucible. The sample is heated at a ramp rate of 5 °C/min to a hold temperature of 600 °C for 0.5 hr under 60 sccm of H2 gas. After carburization, the sample is cooled under 30 sccm of N2 gas until the tube furnace reads below 30 °C. The sample is passivated under 30 sccm of 1% O2/N2 gas for 2 hours. | 600 | 5 | H2 | 0.5 | 0.5 | 60
In the first beaker, 1 g of ammonium heptamolybdate tetrahydrate is dissolved in 4 mL of DI water. In the second beaker, 2 g of sucrose is dissolved in 3.5 mL of DI water. The sucrose solution in the second beaker is poured into the metal precursor solution in the first beaker. This combined solution now in the first beaker is stirred for 15 minutes at 300 RPM, after which it is dried at 120 °C in air for 24 hours. After drying, the material is crushed in a mortar and pestle. To carburize the sample, 1 g of crushed and dried material is added to a crucible. The sample is heated at a ramp rate of 5 °C/min to a hold temperature of 600 °C for 0.5 hr under 100 sccm of H2 gas. After carburization, the sample is cooled under 30 sccm of N2 gas until the tube furnace reads below 30 °C. The sample is passivated under 30 sccm of 1% O2/N2 gas for 2 hours. | 600 | 5 | H2 | 0.5 | 0.5 | 100
In the first beaker, 1 g of ammonium heptamolybdate tetrahydrate is dissolved in 4 mL of DI water. In the second beaker, 2 g of sucrose is dissolved in 3.5 mL of DI water. The sucrose solution in the second beaker is poured into the metal precursor solution in the first beaker. This combined solution now in the first beaker is stirred for 15 minutes at 300 RPM, after which it is dried at 120 °C in air for 24 hours. After drying, the material is crushed in a mortar and pestle. To carburize the sample, 1 g of crushed and dried material is added to a crucible. The sample is heated at a ramp rate of 5 °C/min to a hold temperature of 600 °C for 2 hr under 30 sccm of H2 gas. After carburization, the sample is cooled under 30 sccm of N2 gas until the tube furnace reads below 30 °C. The sample is passivated under 30 sccm of 1% O2/N2 gas for 2 hours. | 600 | 5 | H2 | 0.5 | 2 | 30
In the first beaker, 1 g of ammonium heptamolybdate tetrahydrate is dissolved in 4 mL of DI water. In the second beaker, 2 g of sucrose is dissolved in 3.5 mL of DI water. The sucrose solution in the second beaker is poured into the metal precursor solution in the first beaker. This combined solution now in the first beaker is stirred for 15 minutes at 300 RPM, after which it is dried at 120 °C in air for 24 hours. After drying, the material is crushed in a mortar and pestle. To carburize the sample, 1 g of crushed and dried material is added to a crucible. The sample is heated at a ramp rate of 5 °C/min to a hold temperature of 600 °C for 2 hr under 60 sccm of H2 gas. After carburization, the sample is cooled under 30 sccm of N2 gas until the tube furnace reads below 30 °C. The sample is passivated under 30 sccm of 1% O2/N2 gas for 2 hours. | 600 | 5 | H2 | 0.5 | 2 | 60
In the first beaker, 1 g of ammonium heptamolybdate tetrahydrate is dissolved in 4 mL of DI water. In the second beaker, 2 g of sucrose is dissolved in 3.5 mL of DI water. The sucrose solution in the second beaker is poured into the metal precursor solution in the first beaker. This combined solution now in the first beaker is stirred for 15 minutes at 300 RPM, after which it is dried at 120 °C in air for 24 hours. After drying, the material is crushed in a mortar and pestle. To carburize the sample, 1 g of crushed and dried material is added to a crucible. The sample is heated at a ramp rate of 5 °C/min to a hold temperature of 600 °C for 2 hr under 100 sccm of H2 gas. After carburization, the sample is cooled under 30 sccm of N2 gas until the tube furnace reads below 30 °C. The sample is passivated under 30 sccm of 1% O2/N2 gas for 2 hours. | 600 | 5 | H2 | 0.5 | 2 | 100
In the first beaker, 1 g of ammonium heptamolybdate tetrahydrate is dissolved in 4 mL of DI water. In the second beaker, 2 g of sucrose is dissolved in 3.5 mL of DI water. The sucrose solution in the second beaker is poured into the metal precursor solution in the first beaker. This combined solution now in the first beaker is stirred for 15 minutes at 300 RPM, after which it is dried at 120 °C in air for 24 hours. After drying, the material is crushed in a mortar and pestle. To carburize the sample, 1 g of crushed and dried material is added to a crucible. The sample is heated at a ramp rate of 5 °C/min to a hold temperature of 600 °C for 5 hr under 30 sccm of H2 gas. After carburization, the sample is cooled under 30 sccm of N2 gas until the tube furnace reads below 30 °C. The sample is passivated under 30 sccm of 1% O2/N2 gas for 2 hours. | 600 | 5 | H2 | 0.5 | 5 | 30
In the first beaker, 1 g of ammonium heptamolybdate tetrahydrate is dissolved in 4 mL of DI water. In the second beaker, 2 g of sucrose is dissolved in 3.5 mL of DI water. The sucrose solution in the second beaker is poured into the metal precursor solution in the first beaker. This combined solution now in the first beaker is stirred for 15 minutes at 300 RPM, after which it is dried at 120 °C in air for 24 hours. After drying, the material is crushed in a mortar and pestle. To carburize the sample, 1 g of crushed and dried material is added to a crucible. The sample is heated at a ramp rate of 5 °C/min to a hold temperature of 600 °C for 5 hr under 60 sccm of H2 gas. After carburization, the sample is cooled under 30 sccm of N2 gas until the tube furnace reads below 30 °C. The sample is passivated under 30 sccm of 1% O2/N2 gas for 2 hours. | 600 | 5 | H2 | 0.5 | 5 | 60
In the first beaker, 1 g of ammonium heptamolybdate tetrahydrate is dissolved in 4 mL of DI water. In the second beaker, 2 g of sucrose is dissolved in 3.5 mL of DI water. The sucrose solution in the second beaker is poured into the metal precursor solution in the first beaker. This combined solution now in the first beaker is stirred for 15 minutes at 300 RPM, after which it is dried at 120 °C in air for 24 hours. After drying, the material is crushed in a mortar and pestle. To carburize the sample, 1 g of crushed and dried material is added to a crucible. The sample is heated at a ramp rate of 5 °C/min to a hold temperature of 600 °C for 5 hr under 100 sccm of H2 gas. After carburization, the sample is cooled under 30 sccm of N2 gas until the tube furnace reads below 30 °C. The sample is passivated under 30 sccm of 1% O2/N2 gas for 2 hours. | 600 | 5 | H2 | 0.5 | 5 | 100
In the first beaker, 1 g of ammonium heptamolybdate tetrahydrate is dissolved in 4 mL of DI water. In the second beaker, 2 g of sucrose is dissolved in 3.5 mL of DI water. The sucrose solution in the second beaker is poured into the metal precursor solution in the first beaker. This combined solution now in the first beaker is stirred for 15 minutes at 300 RPM, after which it is dried at 120 °C in air for 24 hours. After drying, the material is crushed in a mortar and pestle. To carburize the sample, 1 g of crushed and dried material is added to a crucible. The sample is heated at a ramp rate of 5 °C/min to a hold temperature of 600 °C for 10 hr under 30 sccm of H2 gas. After carburization, the sample is cooled under 30 sccm of N2 gas until the tube furnace reads below 30 °C. The sample is passivated under 30 sccm of 1% O2/N2 gas for 2 hours. | 600 | 5 | H2 | 0.5 | 10 | 30
In the first beaker, 1 g of ammonium heptamolybdate tetrahydrate is dissolved in 4 mL of DI water. In the second beaker, 2 g of sucrose is dissolved in 3.5 mL of DI water. The sucrose solution in the second beaker is poured into the metal precursor solution in the first beaker. This combined solution now in the first beaker is stirred for 15 minutes at 300 RPM, after which it is dried at 120 °C in air for 24 hours. After drying, the material is crushed in a mortar and pestle. To carburize the sample, 1 g of crushed and dried material is added to a crucible. The sample is heated at a ramp rate of 5 °C/min to a hold temperature of 600 °C for 10 hr under 60 sccm of H2 gas. After carburization, the sample is cooled under 30 sccm of N2 gas until the tube furnace reads below 30 °C. The sample is passivated under 30 sccm of 1% O2/N2 gas for 2 hours. | 600 | 5 | H2 | 0.5 | 10 | 60
In the first beaker, 1 g of ammonium heptamolybdate tetrahydrate is dissolved in 4 mL of DI water. In the second beaker, 2 g of sucrose is dissolved in 3.5 mL of DI water. The sucrose solution in the second beaker is poured into the metal precursor solution in the first beaker. This combined solution now in the first beaker is stirred for 15 minutes at 300 RPM, after which it is dried at 120 °C in air for 24 hours. After drying, the material is crushed in a mortar and pestle. To carburize the sample, 1 g of crushed and dried material is added to a crucible. The sample is heated at a ramp rate of 5 °C/min to a hold temperature of 600 °C for 10 hr under 100 sccm of H2 gas. After carburization, the sample is cooled under 30 sccm of N2 gas until the tube furnace reads below 30 °C. The sample is passivated under 30 sccm of 1% O2/N2 gas for 2 hours. | 600 | 5 | H2 | 0.5 | 10 | 100
In the first beaker, 1 g of ammonium heptamolybdate tetrahydrate is dissolved in 5.5 mL of DI water. In the second beaker, 1 g of sucrose is dissolved in 2 mL of DI water. The sucrose solution in the second beaker is poured into the metal precursor solution in the first beaker. This combined solution now in the first beaker is stirred for 15 minutes at 300 RPM, after which it is dried at 120 °C in air for 24 hours. After drying, the material is crushed in a mortar and pestle. To carburize the sample, 1 g of crushed and dried material is added to a crucible. The sample is heated at a ramp rate of 5 °C/min to a hold temperature of 600 °C for 0.5 hr under 30 sccm of H2 gas. After carburization, the sample is cooled under 30 sccm of N2 gas until the tube furnace reads below 30 °C. The sample is passivated under 30 sccm of 1% O2/N2 gas for 2 hours. | 600 | 5 | H2 | 1 | 0.5 | 30
In the first beaker, 1 g of ammonium heptamolybdate tetrahydrate is dissolved in 5.5 mL of DI water. In the second beaker, 1 g of sucrose is dissolved in 2 mL of DI water. The sucrose solution in the second beaker is poured into the metal precursor solution in the first beaker. This combined solution now in the first beaker is stirred for 15 minutes at 300 RPM, after which it is dried at 120 °C in air for 24 hours. After drying, the material is crushed in a mortar and pestle. To carburize the sample, 1 g of crushed and dried material is added to a crucible. The sample is heated at a ramp rate of 5 °C/min to a hold temperature of 600 °C for 0.5 hr under 60 sccm of H2 gas. After carburization, the sample is cooled under 30 sccm of N2 gas until the tube furnace reads below 30 °C. The sample is passivated under 30 sccm of 1% O2/N2 gas for 2 hours. | 600 | 5 | H2 | 1 | 0.5 | 60
In the first beaker, 1 g of ammonium heptamolybdate tetrahydrate is dissolved in 5.5 mL of DI water. In the second beaker, 1 g of sucrose is dissolved in 2 mL of DI water. The sucrose solution in the second beaker is poured into the metal precursor solution in the first beaker. This combined solution now in the first beaker is stirred for 15 minutes at 300 RPM, after which it is dried at 120 °C in air for 24 hours. After drying, the material is crushed in a mortar and pestle. To carburize the sample, 1 g of crushed and dried material is added to a crucible. The sample is heated at a ramp rate of 5 °C/min to a hold temperature of 600 °C for 0.5 hr under 100 sccm of H2 gas. After carburization, the sample is cooled under 30 sccm of N2 gas until the tube furnace reads below 30 °C. The sample is passivated under 30 sccm of 1% O2/N2 gas for 2 hours. | 600 | 5 | H2 | 1 | 0.5 | 100
In the first beaker, 1 g of ammonium heptamolybdate tetrahydrate is dissolved in 5.5 mL of DI water. In the second beaker, 1 g of sucrose is dissolved in 2 mL of DI water. The sucrose solution in the second beaker is poured into the metal precursor solution in the first beaker. This combined solution now in the first beaker is stirred for 15 minutes at 300 RPM, after which it is dried at 120 °C in air for 24 hours. After drying, the material is crushed in a mortar and pestle. To carburize the sample, 1 g of crushed and dried material is added to a crucible. The sample is heated at a ramp rate of 5 °C/min to a hold temperature of 600 °C for 2 hr under 30 sccm of H2 gas. After carburization, the sample is cooled under 30 sccm of N2 gas until the tube furnace reads below 30 °C. The sample is passivated under 30 sccm of 1% O2/N2 gas for 2 hours. | 600 | 5 | H2 | 1 | 2 | 30
In the first beaker, 1 g of ammonium heptamolybdate tetrahydrate is dissolved in 5.5 mL of DI water. In the second beaker, 1 g of sucrose is dissolved in 2 mL of DI water. The sucrose solution in the second beaker is poured into the metal precursor solution in the first beaker. This combined solution now in the first beaker is stirred for 15 minutes at 300 RPM, after which it is dried at 120 °C in air for 24 hours. After drying, the material is crushed in a mortar and pestle. To carburize the sample, 1 g of crushed and dried material is added to a crucible. The sample is heated at a ramp rate of 5 °C/min to a hold temperature of 600 °C for 2 hr under 60 sccm of H2 gas. After carburization, the sample is cooled under 30 sccm of N2 gas until the tube furnace reads below 30 °C. The sample is passivated under 30 sccm of 1% O2/N2 gas for 2 hours. | 600 | 5 | H2 | 1 | 2 | 60
In the first beaker, 1 g of ammonium heptamolybdate tetrahydrate is dissolved in 5.5 mL of DI water. In the second beaker, 1 g of sucrose is dissolved in 2 mL of DI water. The sucrose solution in the second beaker is poured into the metal precursor solution in the first beaker. This combined solution now in the first beaker is stirred for 15 minutes at 300 RPM, after which it is dried at 120 °C in air for 24 hours. After drying, the material is crushed in a mortar and pestle. To carburize the sample, 1 g of crushed and dried material is added to a crucible. The sample is heated at a ramp rate of 5 °C/min to a hold temperature of 600 °C for 2 hr under 100 sccm of H2 gas. After carburization, the sample is cooled under 30 sccm of N2 gas until the tube furnace reads below 30 °C. The sample is passivated under 30 sccm of 1% O2/N2 gas for 2 hours. | 600 | 5 | H2 | 1 | 2 | 100
In the first beaker, 1 g of ammonium heptamolybdate tetrahydrate is dissolved in 5.5 mL of DI water. In the second beaker, 1 g of sucrose is dissolved in 2 mL of DI water. The sucrose solution in the second beaker is poured into the metal precursor solution in the first beaker. This combined solution now in the first beaker is stirred for 15 minutes at 300 RPM, after which it is dried at 120 °C in air for 24 hours. After drying, the material is crushed in a mortar and pestle. To carburize the sample, 1 g of crushed and dried material is added to a crucible. The sample is heated at a ramp rate of 5 °C/min to a hold temperature of 600 °C for 5 hr under 30 sccm of H2 gas. After carburization, the sample is cooled under 30 sccm of N2 gas until the tube furnace reads below 30 °C. The sample is passivated under 30 sccm of 1% O2/N2 gas for 2 hours. | 600 | 5 | H2 | 1 | 5 | 30
In the first beaker, 1 g of ammonium heptamolybdate tetrahydrate is dissolved in 5.5 mL of DI water. In the second beaker, 1 g of sucrose is dissolved in 2 mL of DI water. The sucrose solution in the second beaker is poured into the metal precursor solution in the first beaker. This combined solution now in the first beaker is stirred for 15 minutes at 300 RPM, after which it is dried at 120 °C in air for 24 hours. After drying, the material is crushed in a mortar and pestle. To carburize the sample, 1 g of crushed and dried material is added to a crucible. The sample is heated at a ramp rate of 5 °C/min to a hold temperature of 600 °C for 5 hr under 60 sccm of H2 gas. After carburization, the sample is cooled under 30 sccm of N2 gas until the tube furnace reads below 30 °C. The sample is passivated under 30 sccm of 1% O2/N2 gas for 2 hours. | 600 | 5 | H2 | 1 | 5 | 60
In the first beaker, 1 g of ammonium heptamolybdate tetrahydrate is dissolved in 5.5 mL of DI water. In the second beaker, 1 g of sucrose is dissolved in 2 mL of DI water. The sucrose solution in the second beaker is poured into the metal precursor solution in the first beaker. This combined solution now in the first beaker is stirred for 15 minutes at 300 RPM, after which it is dried at 120 °C in air for 24 hours. After drying, the material is crushed in a mortar and pestle. To carburize the sample, 1 g of crushed and dried material is added to a crucible. The sample is heated at a ramp rate of 5 °C/min to a hold temperature of 600 °C for 5 hr under 100 sccm of H2 gas. After carburization, the sample is cooled under 30 sccm of N2 gas until the tube furnace reads below 30 °C. The sample is passivated under 30 sccm of 1% O2/N2 gas for 2 hours. | 600 | 5 | H2 | 1 | 5 | 100
In the first beaker, 1 g of ammonium heptamolybdate tetrahydrate is dissolved in 5.5 mL of DI water. In the second beaker, 1 g of sucrose is dissolved in 2 mL of DI water. The sucrose solution in the second beaker is poured into the metal precursor solution in the first beaker. This combined solution now in the first beaker is stirred for 15 minutes at 300 RPM, after which it is dried at 120 °C in air for 24 hours. After drying, the material is crushed in a mortar and pestle. To carburize the sample, 1 g of crushed and dried material is added to a crucible. The sample is heated at a ramp rate of 5 °C/min to a hold temperature of 600 °C for 10 hr under 30 sccm of H2 gas. After carburization, the sample is cooled under 30 sccm of N2 gas until the tube furnace reads below 30 °C. The sample is passivated under 30 sccm of 1% O2/N2 gas for 2 hours. | 600 | 5 | H2 | 1 | 10 | 30
In the first beaker, 1 g of ammonium heptamolybdate tetrahydrate is dissolved in 5.5 mL of DI water. In the second beaker, 1 g of sucrose is dissolved in 2 mL of DI water. The sucrose solution in the second beaker is poured into the metal precursor solution in the first beaker. This combined solution now in the first beaker is stirred for 15 minutes at 300 RPM, after which it is dried at 120 °C in air for 24 hours. After drying, the material is crushed in a mortar and pestle. To carburize the sample, 1 g of crushed and dried material is added to a crucible. The sample is heated at a ramp rate of 5 °C/min to a hold temperature of 600 °C for 10 hr under 60 sccm of H2 gas. After carburization, the sample is cooled under 30 sccm of N2 gas until the tube furnace reads below 30 °C. The sample is passivated under 30 sccm of 1% O2/N2 gas for 2 hours. | 600 | 5 | H2 | 1 | 10 | 60
In the first beaker, 1 g of ammonium heptamolybdate tetrahydrate is dissolved in 5.5 mL of DI water. In the second beaker, 1 g of sucrose is dissolved in 2 mL of DI water. The sucrose solution in the second beaker is poured into the metal precursor solution in the first beaker. This combined solution now in the first beaker is stirred for 15 minutes at 300 RPM, after which it is dried at 120 °C in air for 24 hours. After drying, the material is crushed in a mortar and pestle. To carburize the sample, 1 g of crushed and dried material is added to a crucible. The sample is heated at a ramp rate of 5 °C/min to a hold temperature of 600 °C for 10 hr under 100 sccm of H2 gas. After carburization, the sample is cooled under 30 sccm of N2 gas until the tube furnace reads below 30 °C. The sample is passivated under 30 sccm of 1% O2/N2 gas for 2 hours. | 600 | 5 | H2 | 1 | 10 | 100
In the first beaker, 1 g of ammonium heptamolybdate tetrahydrate is dissolved in 6 mL of DI water. In the second beaker, 0.5 g of sucrose is dissolved in 1.5 mL of DI water. The sucrose solution in the second beaker is poured into the metal precursor solution in the first beaker. This combined solution now in the first beaker is stirred for 15 minutes at 300 RPM, after which it is dried at 120 °C in air for 24 hours. After drying, the material is crushed in a mortar and pestle. To carburize the sample, 1 g of crushed and dried material is added to a crucible. The sample is heated at a ramp rate of 5 °C/min to a hold temperature of 600 °C for 0.5 hr under 30 sccm of H2 gas. After carburization, the sample is cooled under 30 sccm of N2 gas until the tube furnace reads below 30 °C. The sample is passivated under 30 sccm of 1% O2/N2 gas for 2 hours. | 600 | 5 | H2 | 2 | 0.5 | 30
In the first beaker, 1 g of ammonium heptamolybdate tetrahydrate is dissolved in 6 mL of DI water. In the second beaker, 0.5 g of sucrose is dissolved in 1.5 mL of DI water. The sucrose solution in the second beaker is poured into the metal precursor solution in the first beaker. This combined solution now in the first beaker is stirred for 15 minutes at 300 RPM, after which it is dried at 120 °C in air for 24 hours. After drying, the material is crushed in a mortar and pestle. To carburize the sample, 1 g of crushed and dried material is added to a crucible. The sample is heated at a ramp rate of 5 °C/min to a hold temperature of 600 °C for 0.5 hr under 60 sccm of H2 gas. After carburization, the sample is cooled under 30 sccm of N2 gas until the tube furnace reads below 30 °C. The sample is passivated under 30 sccm of 1% O2/N2 gas for 2 hours. | 600 | 5 | H2 | 2 | 0.5 | 60
In the first beaker, 1 g of ammonium heptamolybdate tetrahydrate is dissolved in 6 mL of DI water. In the second beaker, 0.5 g of sucrose is dissolved in 1.5 mL of DI water. The sucrose solution in the second beaker is poured into the metal precursor solution in the first beaker. This combined solution now in the first beaker is stirred for 15 minutes at 300 RPM, after which it is dried at 120 °C in air for 24 hours. After drying, the material is crushed in a mortar and pestle. To carburize the sample, 1 g of crushed and dried material is added to a crucible. The sample is heated at a ramp rate of 5 °C/min to a hold temperature of 600 °C for 0.5 hr under 100 sccm of H2 gas. After carburization, the sample is cooled under 30 sccm of N2 gas until the tube furnace reads below 30 °C. The sample is passivated under 30 sccm of 1% O2/N2 gas for 2 hours. | 600 | 5 | H2 | 2 | 0.5 | 100
In the first beaker, 1 g of ammonium heptamolybdate tetrahydrate is dissolved in 6 mL of DI water. In the second beaker, 0.5 g of sucrose is dissolved in 1.5 mL of DI water. The sucrose solution in the second beaker is poured into the metal precursor solution in the first beaker. This combined solution now in the first beaker is stirred for 15 minutes at 300 RPM, after which it is dried at 120 °C in air for 24 hours. After drying, the material is crushed in a mortar and pestle. To carburize the sample, 1 g of crushed and dried material is added to a crucible. The sample is heated at a ramp rate of 5 °C/min to a hold temperature of 600 °C for 2 hr under 30 sccm of H2 gas. After carburization, the sample is cooled under 30 sccm of N2 gas until the tube furnace reads below 30 °C. The sample is passivated under 30 sccm of 1% O2/N2 gas for 2 hours. | 600 | 5 | H2 | 2 | 2 | 30
In the first beaker, 1 g of ammonium heptamolybdate tetrahydrate is dissolved in 6 mL of DI water. In the second beaker, 0.5 g of sucrose is dissolved in 1.5 mL of DI water. The sucrose solution in the second beaker is poured into the metal precursor solution in the first beaker. This combined solution now in the first beaker is stirred for 15 minutes at 300 RPM, after which it is dried at 120 °C in air for 24 hours. After drying, the material is crushed in a mortar and pestle. To carburize the sample, 1 g of crushed and dried material is added to a crucible. The sample is heated at a ramp rate of 5 °C/min to a hold temperature of 600 °C for 2 hr under 60 sccm of H2 gas. After carburization, the sample is cooled under 30 sccm of N2 gas until the tube furnace reads below 30 °C. The sample is passivated under 30 sccm of 1% O2/N2 gas for 2 hours. | 600 | 5 | H2 | 2 | 2 | 60
In the first beaker, 1 g of ammonium heptamolybdate tetrahydrate is dissolved in 6 mL of DI water. In the second beaker, 0.5 g of sucrose is dissolved in 1.5 mL of DI water. The sucrose solution in the second beaker is poured into the metal precursor solution in the first beaker. This combined solution now in the first beaker is stirred for 15 minutes at 300 RPM, after which it is dried at 120 °C in air for 24 hours. After drying, the material is crushed in a mortar and pestle. To carburize the sample, 1 g of crushed and dried material is added to a crucible. The sample is heated at a ramp rate of 5 °C/min to a hold temperature of 600 °C for 2 hr under 100 sccm of H2 gas. After carburization, the sample is cooled under 30 sccm of N2 gas until the tube furnace reads below 30 °C. The sample is passivated under 30 sccm of 1% O2/N2 gas for 2 hours. | 600 | 5 | H2 | 2 | 2 | 100
In the first beaker, 1 g of ammonium heptamolybdate tetrahydrate is dissolved in 6 mL of DI water. In the second beaker, 0.5 g of sucrose is dissolved in 1.5 mL of DI water. The sucrose solution in the second beaker is poured into the metal precursor solution in the first beaker. This combined solution now in the first beaker is stirred for 15 minutes at 300 RPM, after which it is dried at 120 °C in air for 24 hours. After drying, the material is crushed in a mortar and pestle. To carburize the sample, 1 g of crushed and dried material is added to a crucible. The sample is heated at a ramp rate of 5 °C/min to a hold temperature of 600 °C for 5 hr under 30 sccm of H2 gas. After carburization, the sample is cooled under 30 sccm of N2 gas until the tube furnace reads below 30 °C. The sample is passivated under 30 sccm of 1% O2/N2 gas for 2 hours. | 600 | 5 | H2 | 2 | 5 | 30
In the first beaker, 1 g of ammonium heptamolybdate tetrahydrate is dissolved in 6 mL of DI water. In the second beaker, 0.5 g of sucrose is dissolved in 1.5 mL of DI water. The sucrose solution in the second beaker is poured into the metal precursor solution in the first beaker. This combined solution now in the first beaker is stirred for 15 minutes at 300 RPM, after which it is dried at 120 °C in air for 24 hours. After drying, the material is crushed in a mortar and pestle. To carburize the sample, 1 g of crushed and dried material is added to a crucible. The sample is heated at a ramp rate of 5 °C/min to a hold temperature of 600 °C for 5 hr under 60 sccm of H2 gas. After carburization, the sample is cooled under 30 sccm of N2 gas until the tube furnace reads below 30 °C. The sample is passivated under 30 sccm of 1% O2/N2 gas for 2 hours. | 600 | 5 | H2 | 2 | 5 | 60
In the first beaker, 1 g of ammonium heptamolybdate tetrahydrate is dissolved in 6 mL of DI water. In the second beaker, 0.5 g of sucrose is dissolved in 1.5 mL of DI water. The sucrose solution in the second beaker is poured into the metal precursor solution in the first beaker. This combined solution now in the first beaker is stirred for 15 minutes at 300 RPM, after which it is dried at 120 °C in air for 24 hours. After drying, the material is crushed in a mortar and pestle. To carburize the sample, 1 g of crushed and dried material is added to a crucible. The sample is heated at a ramp rate of 5 °C/min to a hold temperature of 600 °C for 5 hr under 100 sccm of H2 gas. After carburization, the sample is cooled under 30 sccm of N2 gas until the tube furnace reads below 30 °C. The sample is passivated under 30 sccm of 1% O2/N2 gas for 2 hours. | 600 | 5 | H2 | 2 | 5 | 100
In the first beaker, 1 g of ammonium heptamolybdate tetrahydrate is dissolved in 6 mL of DI water. In the second beaker, 0.5 g of sucrose is dissolved in 1.5 mL of DI water. The sucrose solution in the second beaker is poured into the metal precursor solution in the first beaker. This combined solution now in the first beaker is stirred for 15 minutes at 300 RPM, after which it is dried at 120 °C in air for 24 hours. After drying, the material is crushed in a mortar and pestle. To carburize the sample, 1 g of crushed and dried material is added to a crucible. The sample is heated at a ramp rate of 5 °C/min to a hold temperature of 600 °C for 10 hr under 30 sccm of H2 gas. After carburization, the sample is cooled under 30 sccm of N2 gas until the tube furnace reads below 30 °C. The sample is passivated under 30 sccm of 1% O2/N2 gas for 2 hours. | 600 | 5 | H2 | 2 | 10 | 30
In the first beaker, 1 g of ammonium heptamolybdate tetrahydrate is dissolved in 6 mL of DI water. In the second beaker, 0.5 g of sucrose is dissolved in 1.5 mL of DI water. The sucrose solution in the second beaker is poured into the metal precursor solution in the first beaker. This combined solution now in the first beaker is stirred for 15 minutes at 300 RPM, after which it is dried at 120 °C in air for 24 hours. After drying, the material is crushed in a mortar and pestle. To carburize the sample, 1 g of crushed and dried material is added to a crucible. The sample is heated at a ramp rate of 5 °C/min to a hold temperature of 600 °C for 10 hr under 60 sccm of H2 gas. After carburization, the sample is cooled under 30 sccm of N2 gas until the tube furnace reads below 30 °C. The sample is passivated under 30 sccm of 1% O2/N2 gas for 2 hours. | 600 | 5 | H2 | 2 | 10 | 60
In the first beaker, 1 g of ammonium heptamolybdate tetrahydrate is dissolved in 6 mL of DI water. In the second beaker, 0.5 g of sucrose is dissolved in 1.5 mL of DI water. The sucrose solution in the second beaker is poured into the metal precursor solution in the first beaker. This combined solution now in the first beaker is stirred for 15 minutes at 300 RPM, after which it is dried at 120 °C in air for 24 hours. After drying, the material is crushed in a mortar and pestle. To carburize the sample, 1 g of crushed and dried material is added to a crucible. The sample is heated at a ramp rate of 5 °C/min to a hold temperature of 600 °C for 10 hr under 100 sccm of H2 gas. After carburization, the sample is cooled under 30 sccm of N2 gas until the tube furnace reads below 30 °C. The sample is passivated under 30 sccm of 1% O2/N2 gas for 2 hours. | 600 | 5 | H2 | 2 | 10 | 100
In the first beaker, 1 g of ammonium heptamolybdate tetrahydrate is dissolved in 4 mL of DI water. In the second beaker, 2 g of sucrose is dissolved in 3.5 mL of DI water. The sucrose solution in the second beaker is poured into the metal precursor solution in the first beaker. This combined solution now in the first beaker is stirred for 15 minutes at 300 RPM, after which it is dried at 120 °C in air for 24 hours. After drying, the material is crushed in a mortar and pestle. To carburize the sample, 1 g of crushed and dried material is added to a crucible. The sample is heated at a ramp rate of 5 °C/min to a hold temperature of 600 °C for 0.5 hr under 30 sccm of N2 gas. After carburization, the sample is cooled under 30 sccm of N2 gas until the tube furnace reads below 30 °C. The sample is passivated under 30 sccm of 1% O2/N2 gas for 2 hours. | 600 | 5 | N2 | 0.5 | 0.5 | 30
In the first beaker, 1 g of ammonium heptamolybdate tetrahydrate is dissolved in 4 mL of DI water. In the second beaker, 2 g of sucrose is dissolved in 3.5 mL of DI water. The sucrose solution in the second beaker is poured into the metal precursor solution in the first beaker. This combined solution now in the first beaker is stirred for 15 minutes at 300 RPM, after which it is dried at 120 °C in air for 24 hours. After drying, the material is crushed in a mortar and pestle. To carburize the sample, 1 g of crushed and dried material is added to a crucible. The sample is heated at a ramp rate of 5 °C/min to a hold temperature of 600 °C for 0.5 hr under 60 sccm of N2 gas. After carburization, the sample is cooled under 30 sccm of N2 gas until the tube furnace reads below 30 °C. The sample is passivated under 30 sccm of 1% O2/N2 gas for 2 hours. | 600 | 5 | N2 | 0.5 | 0.5 | 60
In the first beaker, 1 g of ammonium heptamolybdate tetrahydrate is dissolved in 4 mL of DI water. In the second beaker, 2 g of sucrose is dissolved in 3.5 mL of DI water. The sucrose solution in the second beaker is poured into the metal precursor solution in the first beaker. This combined solution now in the first beaker is stirred for 15 minutes at 300 RPM, after which it is dried at 120 °C in air for 24 hours. After drying, the material is crushed in a mortar and pestle. To carburize the sample, 1 g of crushed and dried material is added to a crucible. The sample is heated at a ramp rate of 5 °C/min to a hold temperature of 600 °C for 0.5 hr under 100 sccm of N2 gas. After carburization, the sample is cooled under 30 sccm of N2 gas until the tube furnace reads below 30 °C. The sample is passivated under 30 sccm of 1% O2/N2 gas for 2 hours. | 600 | 5 | N2 | 0.5 | 0.5 | 100
In the first beaker, 1 g of ammonium heptamolybdate tetrahydrate is dissolved in 4 mL of DI water. In the second beaker, 2 g of sucrose is dissolved in 3.5 mL of DI water. The sucrose solution in the second beaker is poured into the metal precursor solution in the first beaker. This combined solution now in the first beaker is stirred for 15 minutes at 300 RPM, after which it is dried at 120 °C in air for 24 hours. After drying, the material is crushed in a mortar and pestle. To carburize the sample, 1 g of crushed and dried material is added to a crucible. The sample is heated at a ramp rate of 5 °C/min to a hold temperature of 600 °C for 2 hr under 30 sccm of N2 gas. After carburization, the sample is cooled under 30 sccm of N2 gas until the tube furnace reads below 30 °C. The sample is passivated under 30 sccm of 1% O2/N2 gas for 2 hours. | 600 | 5 | N2 | 0.5 | 2 | 30
In the first beaker, 1 g of ammonium heptamolybdate tetrahydrate is dissolved in 4 mL of DI water. In the second beaker, 2 g of sucrose is dissolved in 3.5 mL of DI water. The sucrose solution in the second beaker is poured into the metal precursor solution in the first beaker. This combined solution now in the first beaker is stirred for 15 minutes at 300 RPM, after which it is dried at 120 °C in air for 24 hours. After drying, the material is crushed in a mortar and pestle. To carburize the sample, 1 g of crushed and dried material is added to a crucible. The sample is heated at a ramp rate of 5 °C/min to a hold temperature of 600 °C for 2 hr under 60 sccm of N2 gas. After carburization, the sample is cooled under 30 sccm of N2 gas until the tube furnace reads below 30 °C. The sample is passivated under 30 sccm of 1% O2/N2 gas for 2 hours. | 600 | 5 | N2 | 0.5 | 2 | 60
In the first beaker, 1 g of ammonium heptamolybdate tetrahydrate is dissolved in 4 mL of DI water. In the second beaker, 2 g of sucrose is dissolved in 3.5 mL of DI water. The sucrose solution in the second beaker is poured into the metal precursor solution in the first beaker. This combined solution now in the first beaker is stirred for 15 minutes at 300 RPM, after which it is dried at 120 °C in air for 24 hours. After drying, the material is crushed in a mortar and pestle. To carburize the sample, 1 g of crushed and dried material is added to a crucible. The sample is heated at a ramp rate of 5 °C/min to a hold temperature of 600 °C for 2 hr under 100 sccm of N2 gas. After carburization, the sample is cooled under 30 sccm of N2 gas until the tube furnace reads below 30 °C. The sample is passivated under 30 sccm of 1% O2/N2 gas for 2 hours. | 600 | 5 | N2 | 0.5 | 2 | 100
In the first beaker, 1 g of ammonium heptamolybdate tetrahydrate is dissolved in 4 mL of DI water. In the second beaker, 2 g of sucrose is dissolved in 3.5 mL of DI water. The sucrose solution in the second beaker is poured into the metal precursor solution in the first beaker. This combined solution now in the first beaker is stirred for 15 minutes at 300 RPM, after which it is dried at 120 °C in air for 24 hours. After drying, the material is crushed in a mortar and pestle. To carburize the sample, 1 g of crushed and dried material is added to a crucible. The sample is heated at a ramp rate of 5 °C/min to a hold temperature of 600 °C for 5 hr under 30 sccm of N2 gas. After carburization, the sample is cooled under 30 sccm of N2 gas until the tube furnace reads below 30 °C. The sample is passivated under 30 sccm of 1% O2/N2 gas for 2 hours. | 600 | 5 | N2 | 0.5 | 5 | 30
In the first beaker, 1 g of ammonium heptamolybdate tetrahydrate is dissolved in 4 mL of DI water. In the second beaker, 2 g of sucrose is dissolved in 3.5 mL of DI water. The sucrose solution in the second beaker is poured into the metal precursor solution in the first beaker. This combined solution now in the first beaker is stirred for 15 minutes at 300 RPM, after which it is dried at 120 °C in air for 24 hours. After drying, the material is crushed in a mortar and pestle. To carburize the sample, 1 g of crushed and dried material is added to a crucible. The sample is heated at a ramp rate of 5 °C/min to a hold temperature of 600 °C for 5 hr under 60 sccm of N2 gas. After carburization, the sample is cooled under 30 sccm of N2 gas until the tube furnace reads below 30 °C. The sample is passivated under 30 sccm of 1% O2/N2 gas for 2 hours. | 600 | 5 | N2 | 0.5 | 5 | 60
In the first beaker, 1 g of ammonium heptamolybdate tetrahydrate is dissolved in 4 mL of DI water. In the second beaker, 2 g of sucrose is dissolved in 3.5 mL of DI water. The sucrose solution in the second beaker is poured into the metal precursor solution in the first beaker. This combined solution now in the first beaker is stirred for 15 minutes at 300 RPM, after which it is dried at 120 °C in air for 24 hours. After drying, the material is crushed in a mortar and pestle. To carburize the sample, 1 g of crushed and dried material is added to a crucible. The sample is heated at a ramp rate of 5 °C/min to a hold temperature of 600 °C for 5 hr under 100 sccm of N2 gas. After carburization, the sample is cooled under 30 sccm of N2 gas until the tube furnace reads below 30 °C. The sample is passivated under 30 sccm of 1% O2/N2 gas for 2 hours. | 600 | 5 | N2 | 0.5 | 5 | 100
In the first beaker, 1 g of ammonium heptamolybdate tetrahydrate is dissolved in 4 mL of DI water. In the second beaker, 2 g of sucrose is dissolved in 3.5 mL of DI water. The sucrose solution in the second beaker is poured into the metal precursor solution in the first beaker. This combined solution now in the first beaker is stirred for 15 minutes at 300 RPM, after which it is dried at 120 °C in air for 24 hours. After drying, the material is crushed in a mortar and pestle. To carburize the sample, 1 g of crushed and dried material is added to a crucible. The sample is heated at a ramp rate of 5 °C/min to a hold temperature of 600 °C for 10 hr under 30 sccm of N2 gas. After carburization, the sample is cooled under 30 sccm of N2 gas until the tube furnace reads below 30 °C. The sample is passivated under 30 sccm of 1% O2/N2 gas for 2 hours. | 600 | 5 | N2 | 0.5 | 10 | 30
In the first beaker, 1 g of ammonium heptamolybdate tetrahydrate is dissolved in 4 mL of DI water. In the second beaker, 2 g of sucrose is dissolved in 3.5 mL of DI water. The sucrose solution in the second beaker is poured into the metal precursor solution in the first beaker. This combined solution now in the first beaker is stirred for 15 minutes at 300 RPM, after which it is dried at 120 °C in air for 24 hours. After drying, the material is crushed in a mortar and pestle. To carburize the sample, 1 g of crushed and dried material is added to a crucible. The sample is heated at a ramp rate of 5 °C/min to a hold temperature of 600 °C for 10 hr under 60 sccm of N2 gas. After carburization, the sample is cooled under 30 sccm of N2 gas until the tube furnace reads below 30 °C. The sample is passivated under 30 sccm of 1% O2/N2 gas for 2 hours. | 600 | 5 | N2 | 0.5 | 10 | 60
In the first beaker, 1 g of ammonium heptamolybdate tetrahydrate is dissolved in 4 mL of DI water. In the second beaker, 2 g of sucrose is dissolved in 3.5 mL of DI water. The sucrose solution in the second beaker is poured into the metal precursor solution in the first beaker. This combined solution now in the first beaker is stirred for 15 minutes at 300 RPM, after which it is dried at 120 °C in air for 24 hours. After drying, the material is crushed in a mortar and pestle. To carburize the sample, 1 g of crushed and dried material is added to a crucible. The sample is heated at a ramp rate of 5 °C/min to a hold temperature of 600 °C for 10 hr under 100 sccm of N2 gas. After carburization, the sample is cooled under 30 sccm of N2 gas until the tube furnace reads below 30 °C. The sample is passivated under 30 sccm of 1% O2/N2 gas for 2 hours. | 600 | 5 | N2 | 0.5 | 10 | 100
In the first beaker, 1 g of ammonium heptamolybdate tetrahydrate is dissolved in 5.5 mL of DI water. In the second beaker, 1 g of sucrose is dissolved in 2 mL of DI water. The sucrose solution in the second beaker is poured into the metal precursor solution in the first beaker. This combined solution now in the first beaker is stirred for 15 minutes at 300 RPM, after which it is dried at 120 °C in air for 24 hours. After drying, the material is crushed in a mortar and pestle. To carburize the sample, 1 g of crushed and dried material is added to a crucible. The sample is heated at a ramp rate of 5 °C/min to a hold temperature of 600 °C for 0.5 hr under 30 sccm of N2 gas. After carburization, the sample is cooled under 30 sccm of N2 gas until the tube furnace reads below 30 °C. The sample is passivated under 30 sccm of 1% O2/N2 gas for 2 hours. | 600 | 5 | N2 | 1 | 0.5 | 30
In the first beaker, 1 g of ammonium heptamolybdate tetrahydrate is dissolved in 5.5 mL of DI water. In the second beaker, 1 g of sucrose is dissolved in 2 mL of DI water. The sucrose solution in the second beaker is poured into the metal precursor solution in the first beaker. This combined solution now in the first beaker is stirred for 15 minutes at 300 RPM, after which it is dried at 120 °C in air for 24 hours. After drying, the material is crushed in a mortar and pestle. To carburize the sample, 1 g of crushed and dried material is added to a crucible. The sample is heated at a ramp rate of 5 °C/min to a hold temperature of 600 °C for 0.5 hr under 60 sccm of N2 gas. After carburization, the sample is cooled under 30 sccm of N2 gas until the tube furnace reads below 30 °C. The sample is passivated under 30 sccm of 1% O2/N2 gas for 2 hours. | 600 | 5 | N2 | 1 | 0.5 | 60
In the first beaker, 1 g of ammonium heptamolybdate tetrahydrate is dissolved in 5.5 mL of DI water. In the second beaker, 1 g of sucrose is dissolved in 2 mL of DI water. The sucrose solution in the second beaker is poured into the metal precursor solution in the first beaker. This combined solution now in the first beaker is stirred for 15 minutes at 300 RPM, after which it is dried at 120 °C in air for 24 hours. After drying, the material is crushed in a mortar and pestle. To carburize the sample, 1 g of crushed and dried material is added to a crucible. The sample is heated at a ramp rate of 5 °C/min to a hold temperature of 600 °C for 0.5 hr under 100 sccm of N2 gas. After carburization, the sample is cooled under 30 sccm of N2 gas until the tube furnace reads below 30 °C. The sample is passivated under 30 sccm of 1% O2/N2 gas for 2 hours. | 600 | 5 | N2 | 1 | 0.5 | 100
In the first beaker, 1 g of ammonium heptamolybdate tetrahydrate is dissolved in 5.5 mL of DI water. In the second beaker, 1 g of sucrose is dissolved in 2 mL of DI water. The sucrose solution in the second beaker is poured into the metal precursor solution in the first beaker. This combined solution now in the first beaker is stirred for 15 minutes at 300 RPM, after which it is dried at 120 °C in air for 24 hours. After drying, the material is crushed in a mortar and pestle. To carburize the sample, 1 g of crushed and dried material is added to a crucible. The sample is heated at a ramp rate of 5 °C/min to a hold temperature of 600 °C for 2 hr under 30 sccm of N2 gas. After carburization, the sample is cooled under 30 sccm of N2 gas until the tube furnace reads below 30 °C. The sample is passivated under 30 sccm of 1% O2/N2 gas for 2 hours. | 600 | 5 | N2 | 1 | 2 | 30
In the first beaker, 1 g of ammonium heptamolybdate tetrahydrate is dissolved in 5.5 mL of DI water. In the second beaker, 1 g of sucrose is dissolved in 2 mL of DI water. The sucrose solution in the second beaker is poured into the metal precursor solution in the first beaker. This combined solution now in the first beaker is stirred for 15 minutes at 300 RPM, after which it is dried at 120 °C in air for 24 hours. After drying, the material is crushed in a mortar and pestle. To carburize the sample, 1 g of crushed and dried material is added to a crucible. The sample is heated at a ramp rate of 5 °C/min to a hold temperature of 600 °C for 2 hr under 60 sccm of N2 gas. After carburization, the sample is cooled under 30 sccm of N2 gas until the tube furnace reads below 30 °C. The sample is passivated under 30 sccm of 1% O2/N2 gas for 2 hours. | 600 | 5 | N2 | 1 | 2 | 60
In the first beaker, 1 g of ammonium heptamolybdate tetrahydrate is dissolved in 5.5 mL of DI water. In the second beaker, 1 g of sucrose is dissolved in 2 mL of DI water. The sucrose solution in the second beaker is poured into the metal precursor solution in the first beaker. This combined solution now in the first beaker is stirred for 15 minutes at 300 RPM, after which it is dried at 120 °C in air for 24 hours. After drying, the material is crushed in a mortar and pestle. To carburize the sample, 1 g of crushed and dried material is added to a crucible. The sample is heated at a ramp rate of 5 °C/min to a hold temperature of 600 °C for 2 hr under 100 sccm of N2 gas. After carburization, the sample is cooled under 30 sccm of N2 gas until the tube furnace reads below 30 °C. The sample is passivated under 30 sccm of 1% O2/N2 gas for 2 hours. | 600 | 5 | N2 | 1 | 2 | 100
In the first beaker, 1 g of ammonium heptamolybdate tetrahydrate is dissolved in 5.5 mL of DI water. In the second beaker, 1 g of sucrose is dissolved in 2 mL of DI water. The sucrose solution in the second beaker is poured into the metal precursor solution in the first beaker. This combined solution now in the first beaker is stirred for 15 minutes at 300 RPM, after which it is dried at 120 °C in air for 24 hours. After drying, the material is crushed in a mortar and pestle. To carburize the sample, 1 g of crushed and dried material is added to a crucible. The sample is heated at a ramp rate of 5 °C/min to a hold temperature of 600 °C for 5 hr under 30 sccm of N2 gas. After carburization, the sample is cooled under 30 sccm of N2 gas until the tube furnace reads below 30 °C. The sample is passivated under 30 sccm of 1% O2/N2 gas for 2 hours. | 600 | 5 | N2 | 1 | 5 | 30
In the first beaker, 1 g of ammonium heptamolybdate tetrahydrate is dissolved in 5.5 mL of DI water. In the second beaker, 1 g of sucrose is dissolved in 2 mL of DI water. The sucrose solution in the second beaker is poured into the metal precursor solution in the first beaker. This combined solution now in the first beaker is stirred for 15 minutes at 300 RPM, after which it is dried at 120 °C in air for 24 hours. After drying, the material is crushed in a mortar and pestle. To carburize the sample, 1 g of crushed and dried material is added to a crucible. The sample is heated at a ramp rate of 5 °C/min to a hold temperature of 600 °C for 5 hr under 60 sccm of N2 gas. After carburization, the sample is cooled under 30 sccm of N2 gas until the tube furnace reads below 30 °C. The sample is passivated under 30 sccm of 1% O2/N2 gas for 2 hours. | 600 | 5 | N2 | 1 | 5 | 60
In the first beaker, 1 g of ammonium heptamolybdate tetrahydrate is dissolved in 5.5 mL of DI water. In the second beaker, 1 g of sucrose is dissolved in 2 mL of DI water. The sucrose solution in the second beaker is poured into the metal precursor solution in the first beaker. This combined solution now in the first beaker is stirred for 15 minutes at 300 RPM, after which it is dried at 120 °C in air for 24 hours. After drying, the material is crushed in a mortar and pestle. To carburize the sample, 1 g of crushed and dried material is added to a crucible. The sample is heated at a ramp rate of 5 °C/min to a hold temperature of 600 °C for 5 hr under 100 sccm of N2 gas. After carburization, the sample is cooled under 30 sccm of N2 gas until the tube furnace reads below 30 °C. The sample is passivated under 30 sccm of 1% O2/N2 gas for 2 hours. | 600 | 5 | N2 | 1 | 5 | 100
In the first beaker, 1 g of ammonium heptamolybdate tetrahydrate is dissolved in 5.5 mL of DI water. In the second beaker, 1 g of sucrose is dissolved in 2 mL of DI water. The sucrose solution in the second beaker is poured into the metal precursor solution in the first beaker. This combined solution now in the first beaker is stirred for 15 minutes at 300 RPM, after which it is dried at 120 °C in air for 24 hours. After drying, the material is crushed in a mortar and pestle. To carburize the sample, 1 g of crushed and dried material is added to a crucible. The sample is heated at a ramp rate of 5 °C/min to a hold temperature of 600 °C for 10 hr under 30 sccm of N2 gas. After carburization, the sample is cooled under 30 sccm of N2 gas until the tube furnace reads below 30 °C. The sample is passivated under 30 sccm of 1% O2/N2 gas for 2 hours. | 600 | 5 | N2 | 1 | 10 | 30
In the first beaker, 1 g of ammonium heptamolybdate tetrahydrate is dissolved in 5.5 mL of DI water. In the second beaker, 1 g of sucrose is dissolved in 2 mL of DI water. The sucrose solution in the second beaker is poured into the metal precursor solution in the first beaker. This combined solution now in the first beaker is stirred for 15 minutes at 300 RPM, after which it is dried at 120 °C in air for 24 hours. After drying, the material is crushed in a mortar and pestle. To carburize the sample, 1 g of crushed and dried material is added to a crucible. The sample is heated at a ramp rate of 5 °C/min to a hold temperature of 600 °C for 10 hr under 60 sccm of N2 gas. After carburization, the sample is cooled under 30 sccm of N2 gas until the tube furnace reads below 30 °C. The sample is passivated under 30 sccm of 1% O2/N2 gas for 2 hours. | 600 | 5 | N2 | 1 | 10 | 60
In the first beaker, 1 g of ammonium heptamolybdate tetrahydrate is dissolved in 5.5 mL of DI water. In the second beaker, 1 g of sucrose is dissolved in 2 mL of DI water. The sucrose solution in the second beaker is poured into the metal precursor solution in the first beaker. This combined solution now in the first beaker is stirred for 15 minutes at 300 RPM, after which it is dried at 120 °C in air for 24 hours. After drying, the material is crushed in a mortar and pestle. To carburize the sample, 1 g of crushed and dried material is added to a crucible. The sample is heated at a ramp rate of 5 °C/min to a hold temperature of 600 °C for 10 hr under 100 sccm of N2 gas. After carburization, the sample is cooled under 30 sccm of N2 gas until the tube furnace reads below 30 °C. The sample is passivated under 30 sccm of 1% O2/N2 gas for 2 hours. | 600 | 5 | N2 | 1 | 10 | 100
In the first beaker, 1 g of ammonium heptamolybdate tetrahydrate is dissolved in 6 mL of DI water. In the second beaker, 0.5 g of sucrose is dissolved in 1.5 mL of DI water. The sucrose solution in the second beaker is poured into the metal precursor solution in the first beaker. This combined solution now in the first beaker is stirred for 15 minutes at 300 RPM, after which it is dried at 120 °C in air for 24 hours. After drying, the material is crushed in a mortar and pestle. To carburize the sample, 1 g of crushed and dried material is added to a crucible. The sample is heated at a ramp rate of 5 °C/min to a hold temperature of 600 °C for 0.5 hr under 30 sccm of N2 gas. After carburization, the sample is cooled under 30 sccm of N2 gas until the tube furnace reads below 30 °C. The sample is passivated under 30 sccm of 1% O2/N2 gas for 2 hours. | 600 | 5 | N2 | 2 | 0.5 | 30
In the first beaker, 1 g of ammonium heptamolybdate tetrahydrate is dissolved in 6 mL of DI water. In the second beaker, 0.5 g of sucrose is dissolved in 1.5 mL of DI water. The sucrose solution in the second beaker is poured into the metal precursor solution in the first beaker. This combined solution now in the first beaker is stirred for 15 minutes at 300 RPM, after which it is dried at 120 °C in air for 24 hours. After drying, the material is crushed in a mortar and pestle. To carburize the sample, 1 g of crushed and dried material is added to a crucible. The sample is heated at a ramp rate of 5 °C/min to a hold temperature of 600 °C for 0.5 hr under 60 sccm of N2 gas. After carburization, the sample is cooled under 30 sccm of N2 gas until the tube furnace reads below 30 °C. The sample is passivated under 30 sccm of 1% O2/N2 gas for 2 hours. | 600 | 5 | N2 | 2 | 0.5 | 60
In the first beaker, 1 g of ammonium heptamolybdate tetrahydrate is dissolved in 6 mL of DI water. In the second beaker, 0.5 g of sucrose is dissolved in 1.5 mL of DI water. The sucrose solution in the second beaker is poured into the metal precursor solution in the first beaker. This combined solution now in the first beaker is stirred for 15 minutes at 300 RPM, after which it is dried at 120 °C in air for 24 hours. After drying, the material is crushed in a mortar and pestle. To carburize the sample, 1 g of crushed and dried material is added to a crucible. The sample is heated at a ramp rate of 5 °C/min to a hold temperature of 600 °C for 0.5 hr under 100 sccm of N2 gas. After carburization, the sample is cooled under 30 sccm of N2 gas until the tube furnace reads below 30 °C. The sample is passivated under 30 sccm of 1% O2/N2 gas for 2 hours. | 600 | 5 | N2 | 2 | 0.5 | 100
In the first beaker, 1 g of ammonium heptamolybdate tetrahydrate is dissolved in 6 mL of DI water. In the second beaker, 0.5 g of sucrose is dissolved in 1.5 mL of DI water. The sucrose solution in the second beaker is poured into the metal precursor solution in the first beaker. This combined solution now in the first beaker is stirred for 15 minutes at 300 RPM, after which it is dried at 120 °C in air for 24 hours. After drying, the material is crushed in a mortar and pestle. To carburize the sample, 1 g of crushed and dried material is added to a crucible. The sample is heated at a ramp rate of 5 °C/min to a hold temperature of 600 °C for 2 hr under 30 sccm of N2 gas. After carburization, the sample is cooled under 30 sccm of N2 gas until the tube furnace reads below 30 °C. The sample is passivated under 30 sccm of 1% O2/N2 gas for 2 hours. | 600 | 5 | N2 | 2 | 2 | 30
In the first beaker, 1 g of ammonium heptamolybdate tetrahydrate is dissolved in 6 mL of DI water. In the second beaker, 0.5 g of sucrose is dissolved in 1.5 mL of DI water. The sucrose solution in the second beaker is poured into the metal precursor solution in the first beaker. This combined solution now in the first beaker is stirred for 15 minutes at 300 RPM, after which it is dried at 120 °C in air for 24 hours. After drying, the material is crushed in a mortar and pestle. To carburize the sample, 1 g of crushed and dried material is added to a crucible. The sample is heated at a ramp rate of 5 °C/min to a hold temperature of 600 °C for 2 hr under 60 sccm of N2 gas. After carburization, the sample is cooled under 30 sccm of N2 gas until the tube furnace reads below 30 °C. The sample is passivated under 30 sccm of 1% O2/N2 gas for 2 hours. | 600 | 5 | N2 | 2 | 2 | 60
In the first beaker, 1 g of ammonium heptamolybdate tetrahydrate is dissolved in 6 mL of DI water. In the second beaker, 0.5 g of sucrose is dissolved in 1.5 mL of DI water. The sucrose solution in the second beaker is poured into the metal precursor solution in the first beaker. This combined solution now in the first beaker is stirred for 15 minutes at 300 RPM, after which it is dried at 120 °C in air for 24 hours. After drying, the material is crushed in a mortar and pestle. To carburize the sample, 1 g of crushed and dried material is added to a crucible. The sample is heated at a ramp rate of 5 °C/min to a hold temperature of 600 °C for 2 hr under 100 sccm of N2 gas. After carburization, the sample is cooled under 30 sccm of N2 gas until the tube furnace reads below 30 °C. The sample is passivated under 30 sccm of 1% O2/N2 gas for 2 hours. | 600 | 5 | N2 | 2 | 2 | 100
In the first beaker, 1 g of ammonium heptamolybdate tetrahydrate is dissolved in 6 mL of DI water. In the second beaker, 0.5 g of sucrose is dissolved in 1.5 mL of DI water. The sucrose solution in the second beaker is poured into the metal precursor solution in the first beaker. This combined solution now in the first beaker is stirred for 15 minutes at 300 RPM, after which it is dried at 120 °C in air for 24 hours. After drying, the material is crushed in a mortar and pestle. To carburize the sample, 1 g of crushed and dried material is added to a crucible. The sample is heated at a ramp rate of 5 °C/min to a hold temperature of 600 °C for 5 hr under 30 sccm of N2 gas. After carburization, the sample is cooled under 30 sccm of N2 gas until the tube furnace reads below 30 °C. The sample is passivated under 30 sccm of 1% O2/N2 gas for 2 hours. | 600 | 5 | N2 | 2 | 5 | 30
In the first beaker, 1 g of ammonium heptamolybdate tetrahydrate is dissolved in 6 mL of DI water. In the second beaker, 0.5 g of sucrose is dissolved in 1.5 mL of DI water. The sucrose solution in the second beaker is poured into the metal precursor solution in the first beaker. This combined solution now in the first beaker is stirred for 15 minutes at 300 RPM, after which it is dried at 120 °C in air for 24 hours. After drying, the material is crushed in a mortar and pestle. To carburize the sample, 1 g of crushed and dried material is added to a crucible. The sample is heated at a ramp rate of 5 °C/min to a hold temperature of 600 °C for 5 hr under 60 sccm of N2 gas. After carburization, the sample is cooled under 30 sccm of N2 gas until the tube furnace reads below 30 °C. The sample is passivated under 30 sccm of 1% O2/N2 gas for 2 hours. | 600 | 5 | N2 | 2 | 5 | 60
In the first beaker, 1 g of ammonium heptamolybdate tetrahydrate is dissolved in 6 mL of DI water. In the second beaker, 0.5 g of sucrose is dissolved in 1.5 mL of DI water. The sucrose solution in the second beaker is poured into the metal precursor solution in the first beaker. This combined solution now in the first beaker is stirred for 15 minutes at 300 RPM, after which it is dried at 120 °C in air for 24 hours. After drying, the material is crushed in a mortar and pestle. To carburize the sample, 1 g of crushed and dried material is added to a crucible. The sample is heated at a ramp rate of 5 °C/min to a hold temperature of 600 °C for 5 hr under 100 sccm of N2 gas. After carburization, the sample is cooled under 30 sccm of N2 gas until the tube furnace reads below 30 °C. The sample is passivated under 30 sccm of 1% O2/N2 gas for 2 hours. | 600 | 5 | N2 | 2 | 5 | 100
In the first beaker, 1 g of ammonium heptamolybdate tetrahydrate is dissolved in 6 mL of DI water. In the second beaker, 0.5 g of sucrose is dissolved in 1.5 mL of DI water. The sucrose solution in the second beaker is poured into the metal precursor solution in the first beaker. This combined solution now in the first beaker is stirred for 15 minutes at 300 RPM, after which it is dried at 120 °C in air for 24 hours. After drying, the material is crushed in a mortar and pestle. To carburize the sample, 1 g of crushed and dried material is added to a crucible. The sample is heated at a ramp rate of 5 °C/min to a hold temperature of 600 °C for 10 hr under 30 sccm of N2 gas. After carburization, the sample is cooled under 30 sccm of N2 gas until the tube furnace reads below 30 °C. The sample is passivated under 30 sccm of 1% O2/N2 gas for 2 hours. | 600 | 5 | N2 | 2 | 10 | 30
In the first beaker, 1 g of ammonium heptamolybdate tetrahydrate is dissolved in 6 mL of DI water. In the second beaker, 0.5 g of sucrose is dissolved in 1.5 mL of DI water. The sucrose solution in the second beaker is poured into the metal precursor solution in the first beaker. This combined solution now in the first beaker is stirred for 15 minutes at 300 RPM, after which it is dried at 120 °C in air for 24 hours. After drying, the material is crushed in a mortar and pestle. To carburize the sample, 1 g of crushed and dried material is added to a crucible. The sample is heated at a ramp rate of 5 °C/min to a hold temperature of 600 °C for 10 hr under 60 sccm of N2 gas. After carburization, the sample is cooled under 30 sccm of N2 gas until the tube furnace reads below 30 °C. The sample is passivated under 30 sccm of 1% O2/N2 gas for 2 hours. | 600 | 5 | N2 | 2 | 10 | 60
In the first beaker, 1 g of ammonium heptamolybdate tetrahydrate is dissolved in 6 mL of DI water. In the second beaker, 0.5 g of sucrose is dissolved in 1.5 mL of DI water. The sucrose solution in the second beaker is poured into the metal precursor solution in the first beaker. This combined solution now in the first beaker is stirred for 15 minutes at 300 RPM, after which it is dried at 120 °C in air for 24 hours. After drying, the material is crushed in a mortar and pestle. To carburize the sample, 1 g of crushed and dried material is added to a crucible. The sample is heated at a ramp rate of 5 °C/min to a hold temperature of 600 °C for 10 hr under 100 sccm of N2 gas. After carburization, the sample is cooled under 30 sccm of N2 gas until the tube furnace reads below 30 °C. The sample is passivated under 30 sccm of 1% O2/N2 gas for 2 hours. | 600 | 5 | N2 | 2 | 10 | 100
In the first beaker, 1 g of ammonium heptamolybdate tetrahydrate is dissolved in 4 mL of DI water. In the second beaker, 2 g of sucrose is dissolved in 3.5 mL of DI water. The sucrose solution in the second beaker is poured into the metal precursor solution in the first beaker. This combined solution now in the first beaker is stirred for 15 minutes at 300 RPM, after which it is dried at 120 °C in air for 24 hours. After drying, the material is crushed in a mortar and pestle. To carburize the sample, 1 g of crushed and dried material is added to a crucible. The sample is heated at a ramp rate of 10 °C/min to a hold temperature of 600 °C for 0.5 hr under 30 sccm of H2 gas. After carburization, the sample is cooled under 30 sccm of N2 gas until the tube furnace reads below 30 °C. The sample is passivated under 30 sccm of 1% O2/N2 gas for 2 hours. | 600 | 10 | H2 | 0.5 | 0.5 | 30
In the first beaker, 1 g of ammonium heptamolybdate tetrahydrate is dissolved in 4 mL of DI water. In the second beaker, 2 g of sucrose is dissolved in 3.5 mL of DI water. The sucrose solution in the second beaker is poured into the metal precursor solution in the first beaker. This combined solution now in the first beaker is stirred for 15 minutes at 300 RPM, after which it is dried at 120 °C in air for 24 hours. After drying, the material is crushed in a mortar and pestle. To carburize the sample, 1 g of crushed and dried material is added to a crucible. The sample is heated at a ramp rate of 10 °C/min to a hold temperature of 600 °C for 0.5 hr under 60 sccm of H2 gas. After carburization, the sample is cooled under 30 sccm of N2 gas until the tube furnace reads below 30 °C. The sample is passivated under 30 sccm of 1% O2/N2 gas for 2 hours. | 600 | 10 | H2 | 0.5 | 0.5 | 60
In the first beaker, 1 g of ammonium heptamolybdate tetrahydrate is dissolved in 4 mL of DI water. In the second beaker, 2 g of sucrose is dissolved in 3.5 mL of DI water. The sucrose solution in the second beaker is poured into the metal precursor solution in the first beaker. This combined solution now in the first beaker is stirred for 15 minutes at 300 RPM, after which it is dried at 120 °C in air for 24 hours. After drying, the material is crushed in a mortar and pestle. To carburize the sample, 1 g of crushed and dried material is added to a crucible. The sample is heated at a ramp rate of 10 °C/min to a hold temperature of 600 °C for 0.5 hr under 100 sccm of H2 gas. After carburization, the sample is cooled under 30 sccm of N2 gas until the tube furnace reads below 30 °C. The sample is passivated under 30 sccm of 1% O2/N2 gas for 2 hours. | 600 | 10 | H2 | 0.5 | 0.5 | 100
In the first beaker, 1 g of ammonium heptamolybdate tetrahydrate is dissolved in 4 mL of DI water. In the second beaker, 2 g of sucrose is dissolved in 3.5 mL of DI water. The sucrose solution in the second beaker is poured into the metal precursor solution in the first beaker. This combined solution now in the first beaker is stirred for 15 minutes at 300 RPM, after which it is dried at 120 °C in air for 24 hours. After drying, the material is crushed in a mortar and pestle. To carburize the sample, 1 g of crushed and dried material is added to a crucible. The sample is heated at a ramp rate of 10 °C/min to a hold temperature of 600 °C for 2 hr under 30 sccm of H2 gas. After carburization, the sample is cooled under 30 sccm of N2 gas until the tube furnace reads below 30 °C. The sample is passivated under 30 sccm of 1% O2/N2 gas for 2 hours. | 600 | 10 | H2 | 0.5 | 2 | 30
In the first beaker, 1 g of ammonium heptamolybdate tetrahydrate is dissolved in 4 mL of DI water. In the second beaker, 2 g of sucrose is dissolved in 3.5 mL of DI water. The sucrose solution in the second beaker is poured into the metal precursor solution in the first beaker. This combined solution now in the first beaker is stirred for 15 minutes at 300 RPM, after which it is dried at 120 °C in air for 24 hours. After drying, the material is crushed in a mortar and pestle. To carburize the sample, 1 g of crushed and dried material is added to a crucible. The sample is heated at a ramp rate of 10 °C/min to a hold temperature of 600 °C for 2 hr under 60 sccm of H2 gas. After carburization, the sample is cooled under 30 sccm of N2 gas until the tube furnace reads below 30 °C. The sample is passivated under 30 sccm of 1% O2/N2 gas for 2 hours. | 600 | 10 | H2 | 0.5 | 2 | 60
In the first beaker, 1 g of ammonium heptamolybdate tetrahydrate is dissolved in 4 mL of DI water. In the second beaker, 2 g of sucrose is dissolved in 3.5 mL of DI water. The sucrose solution in the second beaker is poured into the metal precursor solution in the first beaker. This combined solution now in the first beaker is stirred for 15 minutes at 300 RPM, after which it is dried at 120 °C in air for 24 hours. After drying, the material is crushed in a mortar and pestle. To carburize the sample, 1 g of crushed and dried material is added to a crucible. The sample is heated at a ramp rate of 10 °C/min to a hold temperature of 600 °C for 2 hr under 100 sccm of H2 gas. After carburization, the sample is cooled under 30 sccm of N2 gas until the tube furnace reads below 30 °C. The sample is passivated under 30 sccm of 1% O2/N2 gas for 2 hours. | 600 | 10 | H2 | 0.5 | 2 | 100
In the first beaker, 1 g of ammonium heptamolybdate tetrahydrate is dissolved in 4 mL of DI water. In the second beaker, 2 g of sucrose is dissolved in 3.5 mL of DI water. The sucrose solution in the second beaker is poured into the metal precursor solution in the first beaker. This combined solution now in the first beaker is stirred for 15 minutes at 300 RPM, after which it is dried at 120 °C in air for 24 hours. After drying, the material is crushed in a mortar and pestle. To carburize the sample, 1 g of crushed and dried material is added to a crucible. The sample is heated at a ramp rate of 10 °C/min to a hold temperature of 600 °C for 5 hr under 30 sccm of H2 gas. After carburization, the sample is cooled under 30 sccm of N2 gas until the tube furnace reads below 30 °C. The sample is passivated under 30 sccm of 1% O2/N2 gas for 2 hours. | 600 | 10 | H2 | 0.5 | 5 | 30
In the first beaker, 1 g of ammonium heptamolybdate tetrahydrate is dissolved in 4 mL of DI water. In the second beaker, 2 g of sucrose is dissolved in 3.5 mL of DI water. The sucrose solution in the second beaker is poured into the metal precursor solution in the first beaker. This combined solution now in the first beaker is stirred for 15 minutes at 300 RPM, after which it is dried at 120 °C in air for 24 hours. After drying, the material is crushed in a mortar and pestle. To carburize the sample, 1 g of crushed and dried material is added to a crucible. The sample is heated at a ramp rate of 10 °C/min to a hold temperature of 600 °C for 5 hr under 60 sccm of H2 gas. After carburization, the sample is cooled under 30 sccm of N2 gas until the tube furnace reads below 30 °C. The sample is passivated under 30 sccm of 1% O2/N2 gas for 2 hours. | 600 | 10 | H2 | 0.5 | 5 | 60
In the first beaker, 1 g of ammonium heptamolybdate tetrahydrate is dissolved in 4 mL of DI water. In the second beaker, 2 g of sucrose is dissolved in 3.5 mL of DI water. The sucrose solution in the second beaker is poured into the metal precursor solution in the first beaker. This combined solution now in the first beaker is stirred for 15 minutes at 300 RPM, after which it is dried at 120 °C in air for 24 hours. After drying, the material is crushed in a mortar and pestle. To carburize the sample, 1 g of crushed and dried material is added to a crucible. The sample is heated at a ramp rate of 10 °C/min to a hold temperature of 600 °C for 5 hr under 100 sccm of H2 gas. After carburization, the sample is cooled under 30 sccm of N2 gas until the tube furnace reads below 30 °C. The sample is passivated under 30 sccm of 1% O2/N2 gas for 2 hours. | 600 | 10 | H2 | 0.5 | 5 | 100
In the first beaker, 1 g of ammonium heptamolybdate tetrahydrate is dissolved in 4 mL of DI water. In the second beaker, 2 g of sucrose is dissolved in 3.5 mL of DI water. The sucrose solution in the second beaker is poured into the metal precursor solution in the first beaker. This combined solution now in the first beaker is stirred for 15 minutes at 300 RPM, after which it is dried at 120 °C in air for 24 hours. After drying, the material is crushed in a mortar and pestle. To carburize the sample, 1 g of crushed and dried material is added to a crucible. The sample is heated at a ramp rate of 10 °C/min to a hold temperature of 600 °C for 10 hr under 30 sccm of H2 gas. After carburization, the sample is cooled under 30 sccm of N2 gas until the tube furnace reads below 30 °C. The sample is passivated under 30 sccm of 1% O2/N2 gas for 2 hours. | 600 | 10 | H2 | 0.5 | 10 | 30
In the first beaker, 1 g of ammonium heptamolybdate tetrahydrate is dissolved in 4 mL of DI water. In the second beaker, 2 g of sucrose is dissolved in 3.5 mL of DI water. The sucrose solution in the second beaker is poured into the metal precursor solution in the first beaker. This combined solution now in the first beaker is stirred for 15 minutes at 300 RPM, after which it is dried at 120 °C in air for 24 hours. After drying, the material is crushed in a mortar and pestle. To carburize the sample, 1 g of crushed and dried material is added to a crucible. The sample is heated at a ramp rate of 10 °C/min to a hold temperature of 600 °C for 10 hr under 60 sccm of H2 gas. After carburization, the sample is cooled under 30 sccm of N2 gas until the tube furnace reads below 30 °C. The sample is passivated under 30 sccm of 1% O2/N2 gas for 2 hours. | 600 | 10 | H2 | 0.5 | 10 | 60
In the first beaker, 1 g of ammonium heptamolybdate tetrahydrate is dissolved in 4 mL of DI water. In the second beaker, 2 g of sucrose is dissolved in 3.5 mL of DI water. The sucrose solution in the second beaker is poured into the metal precursor solution in the first beaker. This combined solution now in the first beaker is stirred for 15 minutes at 300 RPM, after which it is dried at 120 °C in air for 24 hours. After drying, the material is crushed in a mortar and pestle. To carburize the sample, 1 g of crushed and dried material is added to a crucible. The sample is heated at a ramp rate of 10 °C/min to a hold temperature of 600 °C for 10 hr under 100 sccm of H2 gas. After carburization, the sample is cooled under 30 sccm of N2 gas until the tube furnace reads below 30 °C. The sample is passivated under 30 sccm of 1% O2/N2 gas for 2 hours. | 600 | 10 | H2 | 0.5 | 10 | 100
In the first beaker, 1 g of ammonium heptamolybdate tetrahydrate is dissolved in 5.5 mL of DI water. In the second beaker, 1 g of sucrose is dissolved in 2 mL of DI water. The sucrose solution in the second beaker is poured into the metal precursor solution in the first beaker. This combined solution now in the first beaker is stirred for 15 minutes at 300 RPM, after which it is dried at 120 °C in air for 24 hours. After drying, the material is crushed in a mortar and pestle. To carburize the sample, 1 g of crushed and dried material is added to a crucible. The sample is heated at a ramp rate of 10 °C/min to a hold temperature of 600 °C for 0.5 hr under 30 sccm of H2 gas. After carburization, the sample is cooled under 30 sccm of N2 gas until the tube furnace reads below 30 °C. The sample is passivated under 30 sccm of 1% O2/N2 gas for 2 hours. | 600 | 10 | H2 | 1 | 0.5 | 30
In the first beaker, 1 g of ammonium heptamolybdate tetrahydrate is dissolved in 5.5 mL of DI water. In the second beaker, 1 g of sucrose is dissolved in 2 mL of DI water. The sucrose solution in the second beaker is poured into the metal precursor solution in the first beaker. This combined solution now in the first beaker is stirred for 15 minutes at 300 RPM, after which it is dried at 120 °C in air for 24 hours. After drying, the material is crushed in a mortar and pestle. To carburize the sample, 1 g of crushed and dried material is added to a crucible. The sample is heated at a ramp rate of 10 °C/min to a hold temperature of 600 °C for 0.5 hr under 60 sccm of H2 gas. After carburization, the sample is cooled under 30 sccm of N2 gas until the tube furnace reads below 30 °C. The sample is passivated under 30 sccm of 1% O2/N2 gas for 2 hours. | 600 | 10 | H2 | 1 | 0.5 | 60
In the first beaker, 1 g of ammonium heptamolybdate tetrahydrate is dissolved in 5.5 mL of DI water. In the second beaker, 1 g of sucrose is dissolved in 2 mL of DI water. The sucrose solution in the second beaker is poured into the metal precursor solution in the first beaker. This combined solution now in the first beaker is stirred for 15 minutes at 300 RPM, after which it is dried at 120 °C in air for 24 hours. After drying, the material is crushed in a mortar and pestle. To carburize the sample, 1 g of crushed and dried material is added to a crucible. The sample is heated at a ramp rate of 10 °C/min to a hold temperature of 600 °C for 0.5 hr under 100 sccm of H2 gas. After carburization, the sample is cooled under 30 sccm of N2 gas until the tube furnace reads below 30 °C. The sample is passivated under 30 sccm of 1% O2/N2 gas for 2 hours. | 600 | 10 | H2 | 1 | 0.5 | 100
In the first beaker, 1 g of ammonium heptamolybdate tetrahydrate is dissolved in 5.5 mL of DI water. In the second beaker, 1 g of sucrose is dissolved in 2 mL of DI water. The sucrose solution in the second beaker is poured into the metal precursor solution in the first beaker. This combined solution now in the first beaker is stirred for 15 minutes at 300 RPM, after which it is dried at 120 °C in air for 24 hours. After drying, the material is crushed in a mortar and pestle. To carburize the sample, 1 g of crushed and dried material is added to a crucible. The sample is heated at a ramp rate of 10 °C/min to a hold temperature of 600 °C for 2 hr under 30 sccm of H2 gas. After carburization, the sample is cooled under 30 sccm of N2 gas until the tube furnace reads below 30 °C. The sample is passivated under 30 sccm of 1% O2/N2 gas for 2 hours. | 600 | 10 | H2 | 1 | 2 | 30
In the first beaker, 1 g of ammonium heptamolybdate tetrahydrate is dissolved in 5.5 mL of DI water. In the second beaker, 1 g of sucrose is dissolved in 2 mL of DI water. The sucrose solution in the second beaker is poured into the metal precursor solution in the first beaker. This combined solution now in the first beaker is stirred for 15 minutes at 300 RPM, after which it is dried at 120 °C in air for 24 hours. After drying, the material is crushed in a mortar and pestle. To carburize the sample, 1 g of crushed and dried material is added to a crucible. The sample is heated at a ramp rate of 10 °C/min to a hold temperature of 600 °C for 2 hr under 60 sccm of H2 gas. After carburization, the sample is cooled under 30 sccm of N2 gas until the tube furnace reads below 30 °C. The sample is passivated under 30 sccm of 1% O2/N2 gas for 2 hours. | 600 | 10 | H2 | 1 | 2 | 60
In the first beaker, 1 g of ammonium heptamolybdate tetrahydrate is dissolved in 5.5 mL of DI water. In the second beaker, 1 g of sucrose is dissolved in 2 mL of DI water. The sucrose solution in the second beaker is poured into the metal precursor solution in the first beaker. This combined solution now in the first beaker is stirred for 15 minutes at 300 RPM, after which it is dried at 120 °C in air for 24 hours. After drying, the material is crushed in a mortar and pestle. To carburize the sample, 1 g of crushed and dried material is added to a crucible. The sample is heated at a ramp rate of 10 °C/min to a hold temperature of 600 °C for 2 hr under 100 sccm of H2 gas. After carburization, the sample is cooled under 30 sccm of N2 gas until the tube furnace reads below 30 °C. The sample is passivated under 30 sccm of 1% O2/N2 gas for 2 hours. | 600 | 10 | H2 | 1 | 2 | 100
In the first beaker, 1 g of ammonium heptamolybdate tetrahydrate is dissolved in 5.5 mL of DI water. In the second beaker, 1 g of sucrose is dissolved in 2 mL of DI water. The sucrose solution in the second beaker is poured into the metal precursor solution in the first beaker. This combined solution now in the first beaker is stirred for 15 minutes at 300 RPM, after which it is dried at 120 °C in air for 24 hours. After drying, the material is crushed in a mortar and pestle. To carburize the sample, 1 g of crushed and dried material is added to a crucible. The sample is heated at a ramp rate of 10 °C/min to a hold temperature of 600 °C for 5 hr under 30 sccm of H2 gas. After carburization, the sample is cooled under 30 sccm of N2 gas until the tube furnace reads below 30 °C. The sample is passivated under 30 sccm of 1% O2/N2 gas for 2 hours. | 600 | 10 | H2 | 1 | 5 | 30
In the first beaker, 1 g of ammonium heptamolybdate tetrahydrate is dissolved in 5.5 mL of DI water. In the second beaker, 1 g of sucrose is dissolved in 2 mL of DI water. The sucrose solution in the second beaker is poured into the metal precursor solution in the first beaker. This combined solution now in the first beaker is stirred for 15 minutes at 300 RPM, after which it is dried at 120 °C in air for 24 hours. After drying, the material is crushed in a mortar and pestle. To carburize the sample, 1 g of crushed and dried material is added to a crucible. The sample is heated at a ramp rate of 10 °C/min to a hold temperature of 600 °C for 5 hr under 60 sccm of H2 gas. After carburization, the sample is cooled under 30 sccm of N2 gas until the tube furnace reads below 30 °C. The sample is passivated under 30 sccm of 1% O2/N2 gas for 2 hours. | 600 | 10 | H2 | 1 | 5 | 60
In the first beaker, 1 g of ammonium heptamolybdate tetrahydrate is dissolved in 5.5 mL of DI water. In the second beaker, 1 g of sucrose is dissolved in 2 mL of DI water. The sucrose solution in the second beaker is poured into the metal precursor solution in the first beaker. This combined solution now in the first beaker is stirred for 15 minutes at 300 RPM, after which it is dried at 120 °C in air for 24 hours. After drying, the material is crushed in a mortar and pestle. To carburize the sample, 1 g of crushed and dried material is added to a crucible. The sample is heated at a ramp rate of 10 °C/min to a hold temperature of 600 °C for 5 hr under 100 sccm of H2 gas. After carburization, the sample is cooled under 30 sccm of N2 gas until the tube furnace reads below 30 °C. The sample is passivated under 30 sccm of 1% O2/N2 gas for 2 hours. | 600 | 10 | H2 | 1 | 5 | 100
In the first beaker, 1 g of ammonium heptamolybdate tetrahydrate is dissolved in 5.5 mL of DI water. In the second beaker, 1 g of sucrose is dissolved in 2 mL of DI water. The sucrose solution in the second beaker is poured into the metal precursor solution in the first beaker. This combined solution now in the first beaker is stirred for 15 minutes at 300 RPM, after which it is dried at 120 °C in air for 24 hours. After drying, the material is crushed in a mortar and pestle. To carburize the sample, 1 g of crushed and dried material is added to a crucible. The sample is heated at a ramp rate of 10 °C/min to a hold temperature of 600 °C for 10 hr under 30 sccm of H2 gas. After carburization, the sample is cooled under 30 sccm of N2 gas until the tube furnace reads below 30 °C. The sample is passivated under 30 sccm of 1% O2/N2 gas for 2 hours. | 600 | 10 | H2 | 1 | 10 | 30
In the first beaker, 1 g of ammonium heptamolybdate tetrahydrate is dissolved in 5.5 mL of DI water. In the second beaker, 1 g of sucrose is dissolved in 2 mL of DI water. The sucrose solution in the second beaker is poured into the metal precursor solution in the first beaker. This combined solution now in the first beaker is stirred for 15 minutes at 300 RPM, after which it is dried at 120 °C in air for 24 hours. After drying, the material is crushed in a mortar and pestle. To carburize the sample, 1 g of crushed and dried material is added to a crucible. The sample is heated at a ramp rate of 10 °C/min to a hold temperature of 600 °C for 10 hr under 60 sccm of H2 gas. After carburization, the sample is cooled under 30 sccm of N2 gas until the tube furnace reads below 30 °C. The sample is passivated under 30 sccm of 1% O2/N2 gas for 2 hours. | 600 | 10 | H2 | 1 | 10 | 60
In the first beaker, 1 g of ammonium heptamolybdate tetrahydrate is dissolved in 5.5 mL of DI water. In the second beaker, 1 g of sucrose is dissolved in 2 mL of DI water. The sucrose solution in the second beaker is poured into the metal precursor solution in the first beaker. This combined solution now in the first beaker is stirred for 15 minutes at 300 RPM, after which it is dried at 120 °C in air for 24 hours. After drying, the material is crushed in a mortar and pestle. To carburize the sample, 1 g of crushed and dried material is added to a crucible. The sample is heated at a ramp rate of 10 °C/min to a hold temperature of 600 °C for 10 hr under 100 sccm of H2 gas. After carburization, the sample is cooled under 30 sccm of N2 gas until the tube furnace reads below 30 °C. The sample is passivated under 30 sccm of 1% O2/N2 gas for 2 hours. | 600 | 10 | H2 | 1 | 10 | 100
In the first beaker, 1 g of ammonium heptamolybdate tetrahydrate is dissolved in 6 mL of DI water. In the second beaker, 0.5 g of sucrose is dissolved in 1.5 mL of DI water. The sucrose solution in the second beaker is poured into the metal precursor solution in the first beaker. This combined solution now in the first beaker is stirred for 15 minutes at 300 RPM, after which it is dried at 120 °C in air for 24 hours. After drying, the material is crushed in a mortar and pestle. To carburize the sample, 1 g of crushed and dried material is added to a crucible. The sample is heated at a ramp rate of 10 °C/min to a hold temperature of 600 °C for 0.5 hr under 30 sccm of H2 gas. After carburization, the sample is cooled under 30 sccm of N2 gas until the tube furnace reads below 30 °C. The sample is passivated under 30 sccm of 1% O2/N2 gas for 2 hours. | 600 | 10 | H2 | 2 | 0.5 | 30
In the first beaker, 1 g of ammonium heptamolybdate tetrahydrate is dissolved in 6 mL of DI water. In the second beaker, 0.5 g of sucrose is dissolved in 1.5 mL of DI water. The sucrose solution in the second beaker is poured into the metal precursor solution in the first beaker. This combined solution now in the first beaker is stirred for 15 minutes at 300 RPM, after which it is dried at 120 °C in air for 24 hours. After drying, the material is crushed in a mortar and pestle. To carburize the sample, 1 g of crushed and dried material is added to a crucible. The sample is heated at a ramp rate of 10 °C/min to a hold temperature of 600 °C for 0.5 hr under 60 sccm of H2 gas. After carburization, the sample is cooled under 30 sccm of N2 gas until the tube furnace reads below 30 °C. The sample is passivated under 30 sccm of 1% O2/N2 gas for 2 hours. | 600 | 10 | H2 | 2 | 0.5 | 60
In the first beaker, 1 g of ammonium heptamolybdate tetrahydrate is dissolved in 6 mL of DI water. In the second beaker, 0.5 g of sucrose is dissolved in 1.5 mL of DI water. The sucrose solution in the second beaker is poured into the metal precursor solution in the first beaker. This combined solution now in the first beaker is stirred for 15 minutes at 300 RPM, after which it is dried at 120 °C in air for 24 hours. After drying, the material is crushed in a mortar and pestle. To carburize the sample, 1 g of crushed and dried material is added to a crucible. The sample is heated at a ramp rate of 10 °C/min to a hold temperature of 600 °C for 0.5 hr under 100 sccm of H2 gas. After carburization, the sample is cooled under 30 sccm of N2 gas until the tube furnace reads below 30 °C. The sample is passivated under 30 sccm of 1% O2/N2 gas for 2 hours. | 600 | 10 | H2 | 2 | 0.5 | 100
In the first beaker, 1 g of ammonium heptamolybdate tetrahydrate is dissolved in 6 mL of DI water. In the second beaker, 0.5 g of sucrose is dissolved in 1.5 mL of DI water. The sucrose solution in the second beaker is poured into the metal precursor solution in the first beaker. This combined solution now in the first beaker is stirred for 15 minutes at 300 RPM, after which it is dried at 120 °C in air for 24 hours. After drying, the material is crushed in a mortar and pestle. To carburize the sample, 1 g of crushed and dried material is added to a crucible. The sample is heated at a ramp rate of 10 °C/min to a hold temperature of 600 °C for 2 hr under 30 sccm of H2 gas. After carburization, the sample is cooled under 30 sccm of N2 gas until the tube furnace reads below 30 °C. The sample is passivated under 30 sccm of 1% O2/N2 gas for 2 hours. | 600 | 10 | H2 | 2 | 2 | 30
In the first beaker, 1 g of ammonium heptamolybdate tetrahydrate is dissolved in 6 mL of DI water. In the second beaker, 0.5 g of sucrose is dissolved in 1.5 mL of DI water. The sucrose solution in the second beaker is poured into the metal precursor solution in the first beaker. This combined solution now in the first beaker is stirred for 15 minutes at 300 RPM, after which it is dried at 120 °C in air for 24 hours. After drying, the material is crushed in a mortar and pestle. To carburize the sample, 1 g of crushed and dried material is added to a crucible. The sample is heated at a ramp rate of 10 °C/min to a hold temperature of 600 °C for 2 hr under 60 sccm of H2 gas. After carburization, the sample is cooled under 30 sccm of N2 gas until the tube furnace reads below 30 °C. The sample is passivated under 30 sccm of 1% O2/N2 gas for 2 hours. | 600 | 10 | H2 | 2 | 2 | 60
In the first beaker, 1 g of ammonium heptamolybdate tetrahydrate is dissolved in 6 mL of DI water. In the second beaker, 0.5 g of sucrose is dissolved in 1.5 mL of DI water. The sucrose solution in the second beaker is poured into the metal precursor solution in the first beaker. This combined solution now in the first beaker is stirred for 15 minutes at 300 RPM, after which it is dried at 120 °C in air for 24 hours. After drying, the material is crushed in a mortar and pestle. To carburize the sample, 1 g of crushed and dried material is added to a crucible. The sample is heated at a ramp rate of 10 °C/min to a hold temperature of 600 °C for 2 hr under 100 sccm of H2 gas. After carburization, the sample is cooled under 30 sccm of N2 gas until the tube furnace reads below 30 °C. The sample is passivated under 30 sccm of 1% O2/N2 gas for 2 hours. | 600 | 10 | H2 | 2 | 2 | 100
In the first beaker, 1 g of ammonium heptamolybdate tetrahydrate is dissolved in 6 mL of DI water. In the second beaker, 0.5 g of sucrose is dissolved in 1.5 mL of DI water. The sucrose solution in the second beaker is poured into the metal precursor solution in the first beaker. This combined solution now in the first beaker is stirred for 15 minutes at 300 RPM, after which it is dried at 120 °C in air for 24 hours. After drying, the material is crushed in a mortar and pestle. To carburize the sample, 1 g of crushed and dried material is added to a crucible. The sample is heated at a ramp rate of 10 °C/min to a hold temperature of 600 °C for 5 hr under 30 sccm of H2 gas. After carburization, the sample is cooled under 30 sccm of N2 gas until the tube furnace reads below 30 °C. The sample is passivated under 30 sccm of 1% O2/N2 gas for 2 hours. | 600 | 10 | H2 | 2 | 5 | 30
In the first beaker, 1 g of ammonium heptamolybdate tetrahydrate is dissolved in 6 mL of DI water. In the second beaker, 0.5 g of sucrose is dissolved in 1.5 mL of DI water. The sucrose solution in the second beaker is poured into the metal precursor solution in the first beaker. This combined solution now in the first beaker is stirred for 15 minutes at 300 RPM, after which it is dried at 120 °C in air for 24 hours. After drying, the material is crushed in a mortar and pestle. To carburize the sample, 1 g of crushed and dried material is added to a crucible. The sample is heated at a ramp rate of 10 °C/min to a hold temperature of 600 °C for 5 hr under 60 sccm of H2 gas. After carburization, the sample is cooled under 30 sccm of N2 gas until the tube furnace reads below 30 °C. The sample is passivated under 30 sccm of 1% O2/N2 gas for 2 hours. | 600 | 10 | H2 | 2 | 5 | 60
In the first beaker, 1 g of ammonium heptamolybdate tetrahydrate is dissolved in 6 mL of DI water. In the second beaker, 0.5 g of sucrose is dissolved in 1.5 mL of DI water. The sucrose solution in the second beaker is poured into the metal precursor solution in the first beaker. This combined solution now in the first beaker is stirred for 15 minutes at 300 RPM, after which it is dried at 120 °C in air for 24 hours. After drying, the material is crushed in a mortar and pestle. To carburize the sample, 1 g of crushed and dried material is added to a crucible. The sample is heated at a ramp rate of 10 °C/min to a hold temperature of 600 °C for 5 hr under 100 sccm of H2 gas. After carburization, the sample is cooled under 30 sccm of N2 gas until the tube furnace reads below 30 °C. The sample is passivated under 30 sccm of 1% O2/N2 gas for 2 hours. | 600 | 10 | H2 | 2 | 5 | 100
In the first beaker, 1 g of ammonium heptamolybdate tetrahydrate is dissolved in 6 mL of DI water. In the second beaker, 0.5 g of sucrose is dissolved in 1.5 mL of DI water. The sucrose solution in the second beaker is poured into the metal precursor solution in the first beaker. This combined solution now in the first beaker is stirred for 15 minutes at 300 RPM, after which it is dried at 120 °C in air for 24 hours. After drying, the material is crushed in a mortar and pestle. To carburize the sample, 1 g of crushed and dried material is added to a crucible. The sample is heated at a ramp rate of 10 °C/min to a hold temperature of 600 °C for 10 hr under 30 sccm of H2 gas. After carburization, the sample is cooled under 30 sccm of N2 gas until the tube furnace reads below 30 °C. The sample is passivated under 30 sccm of 1% O2/N2 gas for 2 hours. | 600 | 10 | H2 | 2 | 10 | 30
In the first beaker, 1 g of ammonium heptamolybdate tetrahydrate is dissolved in 6 mL of DI water. In the second beaker, 0.5 g of sucrose is dissolved in 1.5 mL of DI water. The sucrose solution in the second beaker is poured into the metal precursor solution in the first beaker. This combined solution now in the first beaker is stirred for 15 minutes at 300 RPM, after which it is dried at 120 °C in air for 24 hours. After drying, the material is crushed in a mortar and pestle. To carburize the sample, 1 g of crushed and dried material is added to a crucible. The sample is heated at a ramp rate of 10 °C/min to a hold temperature of 600 °C for 10 hr under 60 sccm of H2 gas. After carburization, the sample is cooled under 30 sccm of N2 gas until the tube furnace reads below 30 °C. The sample is passivated under 30 sccm of 1% O2/N2 gas for 2 hours. | 600 | 10 | H2 | 2 | 10 | 60
In the first beaker, 1 g of ammonium heptamolybdate tetrahydrate is dissolved in 6 mL of DI water. In the second beaker, 0.5 g of sucrose is dissolved in 1.5 mL of DI water. The sucrose solution in the second beaker is poured into the metal precursor solution in the first beaker. This combined solution now in the first beaker is stirred for 15 minutes at 300 RPM, after which it is dried at 120 °C in air for 24 hours. After drying, the material is crushed in a mortar and pestle. To carburize the sample, 1 g of crushed and dried material is added to a crucible. The sample is heated at a ramp rate of 10 °C/min to a hold temperature of 600 °C for 10 hr under 100 sccm of H2 gas. After carburization, the sample is cooled under 30 sccm of N2 gas until the tube furnace reads below 30 °C. The sample is passivated under 30 sccm of 1% O2/N2 gas for 2 hours. | 600 | 10 | H2 | 2 | 10 | 100
In the first beaker, 1 g of ammonium heptamolybdate tetrahydrate is dissolved in 4 mL of DI water. In the second beaker, 2 g of sucrose is dissolved in 3.5 mL of DI water. The sucrose solution in the second beaker is poured into the metal precursor solution in the first beaker. This combined solution now in the first beaker is stirred for 15 minutes at 300 RPM, after which it is dried at 120 °C in air for 24 hours. After drying, the material is crushed in a mortar and pestle. To carburize the sample, 1 g of crushed and dried material is added to a crucible. The sample is heated at a ramp rate of 10 °C/min to a hold temperature of 600 °C for 0.5 hr under 30 sccm of N2 gas. After carburization, the sample is cooled under 30 sccm of N2 gas until the tube furnace reads below 30 °C. The sample is passivated under 30 sccm of 1% O2/N2 gas for 2 hours. | 600 | 10 | N2 | 0.5 | 0.5 | 30
In the first beaker, 1 g of ammonium heptamolybdate tetrahydrate is dissolved in 4 mL of DI water. In the second beaker, 2 g of sucrose is dissolved in 3.5 mL of DI water. The sucrose solution in the second beaker is poured into the metal precursor solution in the first beaker. This combined solution now in the first beaker is stirred for 15 minutes at 300 RPM, after which it is dried at 120 °C in air for 24 hours. After drying, the material is crushed in a mortar and pestle. To carburize the sample, 1 g of crushed and dried material is added to a crucible. The sample is heated at a ramp rate of 10 °C/min to a hold temperature of 600 °C for 0.5 hr under 60 sccm of N2 gas. After carburization, the sample is cooled under 30 sccm of N2 gas until the tube furnace reads below 30 °C. The sample is passivated under 30 sccm of 1% O2/N2 gas for 2 hours. | 600 | 10 | N2 | 0.5 | 0.5 | 60
In the first beaker, 1 g of ammonium heptamolybdate tetrahydrate is dissolved in 4 mL of DI water. In the second beaker, 2 g of sucrose is dissolved in 3.5 mL of DI water. The sucrose solution in the second beaker is poured into the metal precursor solution in the first beaker. This combined solution now in the first beaker is stirred for 15 minutes at 300 RPM, after which it is dried at 120 °C in air for 24 hours. After drying, the material is crushed in a mortar and pestle. To carburize the sample, 1 g of crushed and dried material is added to a crucible. The sample is heated at a ramp rate of 10 °C/min to a hold temperature of 600 °C for 0.5 hr under 100 sccm of N2 gas. After carburization, the sample is cooled under 30 sccm of N2 gas until the tube furnace reads below 30 °C. The sample is passivated under 30 sccm of 1% O2/N2 gas for 2 hours. | 600 | 10 | N2 | 0.5 | 0.5 | 100
In the first beaker, 1 g of ammonium heptamolybdate tetrahydrate is dissolved in 4 mL of DI water. In the second beaker, 2 g of sucrose is dissolved in 3.5 mL of DI water. The sucrose solution in the second beaker is poured into the metal precursor solution in the first beaker. This combined solution now in the first beaker is stirred for 15 minutes at 300 RPM, after which it is dried at 120 °C in air for 24 hours. After drying, the material is crushed in a mortar and pestle. To carburize the sample, 1 g of crushed and dried material is added to a crucible. The sample is heated at a ramp rate of 10 °C/min to a hold temperature of 600 °C for 2 hr under 30 sccm of N2 gas. After carburization, the sample is cooled under 30 sccm of N2 gas until the tube furnace reads below 30 °C. The sample is passivated under 30 sccm of 1% O2/N2 gas for 2 hours. | 600 | 10 | N2 | 0.5 | 2 | 30
In the first beaker, 1 g of ammonium heptamolybdate tetrahydrate is dissolved in 4 mL of DI water. In the second beaker, 2 g of sucrose is dissolved in 3.5 mL of DI water. The sucrose solution in the second beaker is poured into the metal precursor solution in the first beaker. This combined solution now in the first beaker is stirred for 15 minutes at 300 RPM, after which it is dried at 120 °C in air for 24 hours. After drying, the material is crushed in a mortar and pestle. To carburize the sample, 1 g of crushed and dried material is added to a crucible. The sample is heated at a ramp rate of 10 °C/min to a hold temperature of 600 °C for 2 hr under 60 sccm of N2 gas. After carburization, the sample is cooled under 30 sccm of N2 gas until the tube furnace reads below 30 °C. The sample is passivated under 30 sccm of 1% O2/N2 gas for 2 hours. | 600 | 10 | N2 | 0.5 | 2 | 60
In the first beaker, 1 g of ammonium heptamolybdate tetrahydrate is dissolved in 4 mL of DI water. In the second beaker, 2 g of sucrose is dissolved in 3.5 mL of DI water. The sucrose solution in the second beaker is poured into the metal precursor solution in the first beaker. This combined solution now in the first beaker is stirred for 15 minutes at 300 RPM, after which it is dried at 120 °C in air for 24 hours. After drying, the material is crushed in a mortar and pestle. To carburize the sample, 1 g of crushed and dried material is added to a crucible. The sample is heated at a ramp rate of 10 °C/min to a hold temperature of 600 °C for 2 hr under 100 sccm of N2 gas. After carburization, the sample is cooled under 30 sccm of N2 gas until the tube furnace reads below 30 °C. The sample is passivated under 30 sccm of 1% O2/N2 gas for 2 hours. | 600 | 10 | N2 | 0.5 | 2 | 100
In the first beaker, 1 g of ammonium heptamolybdate tetrahydrate is dissolved in 4 mL of DI water. In the second beaker, 2 g of sucrose is dissolved in 3.5 mL of DI water. The sucrose solution in the second beaker is poured into the metal precursor solution in the first beaker. This combined solution now in the first beaker is stirred for 15 minutes at 300 RPM, after which it is dried at 120 °C in air for 24 hours. After drying, the material is crushed in a mortar and pestle. To carburize the sample, 1 g of crushed and dried material is added to a crucible. The sample is heated at a ramp rate of 10 °C/min to a hold temperature of 600 °C for 5 hr under 30 sccm of N2 gas. After carburization, the sample is cooled under 30 sccm of N2 gas until the tube furnace reads below 30 °C. The sample is passivated under 30 sccm of 1% O2/N2 gas for 2 hours. | 600 | 10 | N2 | 0.5 | 5 | 30
In the first beaker, 1 g of ammonium heptamolybdate tetrahydrate is dissolved in 4 mL of DI water. In the second beaker, 2 g of sucrose is dissolved in 3.5 mL of DI water. The sucrose solution in the second beaker is poured into the metal precursor solution in the first beaker. This combined solution now in the first beaker is stirred for 15 minutes at 300 RPM, after which it is dried at 120 °C in air for 24 hours. After drying, the material is crushed in a mortar and pestle. To carburize the sample, 1 g of crushed and dried material is added to a crucible. The sample is heated at a ramp rate of 10 °C/min to a hold temperature of 600 °C for 5 hr under 60 sccm of N2 gas. After carburization, the sample is cooled under 30 sccm of N2 gas until the tube furnace reads below 30 °C. The sample is passivated under 30 sccm of 1% O2/N2 gas for 2 hours. | 600 | 10 | N2 | 0.5 | 5 | 60
In the first beaker, 1 g of ammonium heptamolybdate tetrahydrate is dissolved in 4 mL of DI water. In the second beaker, 2 g of sucrose is dissolved in 3.5 mL of DI water. The sucrose solution in the second beaker is poured into the metal precursor solution in the first beaker. This combined solution now in the first beaker is stirred for 15 minutes at 300 RPM, after which it is dried at 120 °C in air for 24 hours. After drying, the material is crushed in a mortar and pestle. To carburize the sample, 1 g of crushed and dried material is added to a crucible. The sample is heated at a ramp rate of 10 °C/min to a hold temperature of 600 °C for 5 hr under 100 sccm of N2 gas. After carburization, the sample is cooled under 30 sccm of N2 gas until the tube furnace reads below 30 °C. The sample is passivated under 30 sccm of 1% O2/N2 gas for 2 hours. | 600 | 10 | N2 | 0.5 | 5 | 100
In the first beaker, 1 g of ammonium heptamolybdate tetrahydrate is dissolved in 4 mL of DI water. In the second beaker, 2 g of sucrose is dissolved in 3.5 mL of DI water. The sucrose solution in the second beaker is poured into the metal precursor solution in the first beaker. This combined solution now in the first beaker is stirred for 15 minutes at 300 RPM, after which it is dried at 120 °C in air for 24 hours. After drying, the material is crushed in a mortar and pestle. To carburize the sample, 1 g of crushed and dried material is added to a crucible. The sample is heated at a ramp rate of 10 °C/min to a hold temperature of 600 °C for 10 hr under 30 sccm of N2 gas. After carburization, the sample is cooled under 30 sccm of N2 gas until the tube furnace reads below 30 °C. The sample is passivated under 30 sccm of 1% O2/N2 gas for 2 hours. | 600 | 10 | N2 | 0.5 | 10 | 30
In the first beaker, 1 g of ammonium heptamolybdate tetrahydrate is dissolved in 4 mL of DI water. In the second beaker, 2 g of sucrose is dissolved in 3.5 mL of DI water. The sucrose solution in the second beaker is poured into the metal precursor solution in the first beaker. This combined solution now in the first beaker is stirred for 15 minutes at 300 RPM, after which it is dried at 120 °C in air for 24 hours. After drying, the material is crushed in a mortar and pestle. To carburize the sample, 1 g of crushed and dried material is added to a crucible. The sample is heated at a ramp rate of 10 °C/min to a hold temperature of 600 °C for 10 hr under 60 sccm of N2 gas. After carburization, the sample is cooled under 30 sccm of N2 gas until the tube furnace reads below 30 °C. The sample is passivated under 30 sccm of 1% O2/N2 gas for 2 hours. | 600 | 10 | N2 | 0.5 | 10 | 60
In the first beaker, 1 g of ammonium heptamolybdate tetrahydrate is dissolved in 4 mL of DI water. In the second beaker, 2 g of sucrose is dissolved in 3.5 mL of DI water. The sucrose solution in the second beaker is poured into the metal precursor solution in the first beaker. This combined solution now in the first beaker is stirred for 15 minutes at 300 RPM, after which it is dried at 120 °C in air for 24 hours. After drying, the material is crushed in a mortar and pestle. To carburize the sample, 1 g of crushed and dried material is added to a crucible. The sample is heated at a ramp rate of 10 °C/min to a hold temperature of 600 °C for 10 hr under 100 sccm of N2 gas. After carburization, the sample is cooled under 30 sccm of N2 gas until the tube furnace reads below 30 °C. The sample is passivated under 30 sccm of 1% O2/N2 gas for 2 hours. | 600 | 10 | N2 | 0.5 | 10 | 100
In the first beaker, 1 g of ammonium heptamolybdate tetrahydrate is dissolved in 5.5 mL of DI water. In the second beaker, 1 g of sucrose is dissolved in 2 mL of DI water. The sucrose solution in the second beaker is poured into the metal precursor solution in the first beaker. This combined solution now in the first beaker is stirred for 15 minutes at 300 RPM, after which it is dried at 120 °C in air for 24 hours. After drying, the material is crushed in a mortar and pestle. To carburize the sample, 1 g of crushed and dried material is added to a crucible. The sample is heated at a ramp rate of 10 °C/min to a hold temperature of 600 °C for 0.5 hr under 30 sccm of N2 gas. After carburization, the sample is cooled under 30 sccm of N2 gas until the tube furnace reads below 30 °C. The sample is passivated under 30 sccm of 1% O2/N2 gas for 2 hours. | 600 | 10 | N2 | 1 | 0.5 | 30
In the first beaker, 1 g of ammonium heptamolybdate tetrahydrate is dissolved in 5.5 mL of DI water. In the second beaker, 1 g of sucrose is dissolved in 2 mL of DI water. The sucrose solution in the second beaker is poured into the metal precursor solution in the first beaker. This combined solution now in the first beaker is stirred for 15 minutes at 300 RPM, after which it is dried at 120 °C in air for 24 hours. After drying, the material is crushed in a mortar and pestle. To carburize the sample, 1 g of crushed and dried material is added to a crucible. The sample is heated at a ramp rate of 10 °C/min to a hold temperature of 600 °C for 0.5 hr under 60 sccm of N2 gas. After carburization, the sample is cooled under 30 sccm of N2 gas until the tube furnace reads below 30 °C. The sample is passivated under 30 sccm of 1% O2/N2 gas for 2 hours. | 600 | 10 | N2 | 1 | 0.5 | 60
In the first beaker, 1 g of ammonium heptamolybdate tetrahydrate is dissolved in 5.5 mL of DI water. In the second beaker, 1 g of sucrose is dissolved in 2 mL of DI water. The sucrose solution in the second beaker is poured into the metal precursor solution in the first beaker. This combined solution now in the first beaker is stirred for 15 minutes at 300 RPM, after which it is dried at 120 °C in air for 24 hours. After drying, the material is crushed in a mortar and pestle. To carburize the sample, 1 g of crushed and dried material is added to a crucible. The sample is heated at a ramp rate of 10 °C/min to a hold temperature of 600 °C for 0.5 hr under 100 sccm of N2 gas. After carburization, the sample is cooled under 30 sccm of N2 gas until the tube furnace reads below 30 °C. The sample is passivated under 30 sccm of 1% O2/N2 gas for 2 hours. | 600 | 10 | N2 | 1 | 0.5 | 100
In the first beaker, 1 g of ammonium heptamolybdate tetrahydrate is dissolved in 5.5 mL of DI water. In the second beaker, 1 g of sucrose is dissolved in 2 mL of DI water. The sucrose solution in the second beaker is poured into the metal precursor solution in the first beaker. This combined solution now in the first beaker is stirred for 15 minutes at 300 RPM, after which it is dried at 120 °C in air for 24 hours. After drying, the material is crushed in a mortar and pestle. To carburize the sample, 1 g of crushed and dried material is added to a crucible. The sample is heated at a ramp rate of 10 °C/min to a hold temperature of 600 °C for 2 hr under 30 sccm of N2 gas. After carburization, the sample is cooled under 30 sccm of N2 gas until the tube furnace reads below 30 °C. The sample is passivated under 30 sccm of 1% O2/N2 gas for 2 hours. | 600 | 10 | N2 | 1 | 2 | 30
In the first beaker, 1 g of ammonium heptamolybdate tetrahydrate is dissolved in 5.5 mL of DI water. In the second beaker, 1 g of sucrose is dissolved in 2 mL of DI water. The sucrose solution in the second beaker is poured into the metal precursor solution in the first beaker. This combined solution now in the first beaker is stirred for 15 minutes at 300 RPM, after which it is dried at 120 °C in air for 24 hours. After drying, the material is crushed in a mortar and pestle. To carburize the sample, 1 g of crushed and dried material is added to a crucible. The sample is heated at a ramp rate of 10 °C/min to a hold temperature of 600 °C for 2 hr under 60 sccm of N2 gas. After carburization, the sample is cooled under 30 sccm of N2 gas until the tube furnace reads below 30 °C. The sample is passivated under 30 sccm of 1% O2/N2 gas for 2 hours. | 600 | 10 | N2 | 1 | 2 | 60
In the first beaker, 1 g of ammonium heptamolybdate tetrahydrate is dissolved in 5.5 mL of DI water. In the second beaker, 1 g of sucrose is dissolved in 2 mL of DI water. The sucrose solution in the second beaker is poured into the metal precursor solution in the first beaker. This combined solution now in the first beaker is stirred for 15 minutes at 300 RPM, after which it is dried at 120 °C in air for 24 hours. After drying, the material is crushed in a mortar and pestle. To carburize the sample, 1 g of crushed and dried material is added to a crucible. The sample is heated at a ramp rate of 10 °C/min to a hold temperature of 600 °C for 2 hr under 100 sccm of N2 gas. After carburization, the sample is cooled under 30 sccm of N2 gas until the tube furnace reads below 30 °C. The sample is passivated under 30 sccm of 1% O2/N2 gas for 2 hours. | 600 | 10 | N2 | 1 | 2 | 100
In the first beaker, 1 g of ammonium heptamolybdate tetrahydrate is dissolved in 5.5 mL of DI water. In the second beaker, 1 g of sucrose is dissolved in 2 mL of DI water. The sucrose solution in the second beaker is poured into the metal precursor solution in the first beaker. This combined solution now in the first beaker is stirred for 15 minutes at 300 RPM, after which it is dried at 120 °C in air for 24 hours. After drying, the material is crushed in a mortar and pestle. To carburize the sample, 1 g of crushed and dried material is added to a crucible. The sample is heated at a ramp rate of 10 °C/min to a hold temperature of 600 °C for 5 hr under 30 sccm of N2 gas. After carburization, the sample is cooled under 30 sccm of N2 gas until the tube furnace reads below 30 °C. The sample is passivated under 30 sccm of 1% O2/N2 gas for 2 hours. | 600 | 10 | N2 | 1 | 5 | 30
In the first beaker, 1 g of ammonium heptamolybdate tetrahydrate is dissolved in 5.5 mL of DI water. In the second beaker, 1 g of sucrose is dissolved in 2 mL of DI water. The sucrose solution in the second beaker is poured into the metal precursor solution in the first beaker. This combined solution now in the first beaker is stirred for 15 minutes at 300 RPM, after which it is dried at 120 °C in air for 24 hours. After drying, the material is crushed in a mortar and pestle. To carburize the sample, 1 g of crushed and dried material is added to a crucible. The sample is heated at a ramp rate of 10 °C/min to a hold temperature of 600 °C for 5 hr under 60 sccm of N2 gas. After carburization, the sample is cooled under 30 sccm of N2 gas until the tube furnace reads below 30 °C. The sample is passivated under 30 sccm of 1% O2/N2 gas for 2 hours. | 600 | 10 | N2 | 1 | 5 | 60
In the first beaker, 1 g of ammonium heptamolybdate tetrahydrate is dissolved in 5.5 mL of DI water. In the second beaker, 1 g of sucrose is dissolved in 2 mL of DI water. The sucrose solution in the second beaker is poured into the metal precursor solution in the first beaker. This combined solution now in the first beaker is stirred for 15 minutes at 300 RPM, after which it is dried at 120 °C in air for 24 hours. After drying, the material is crushed in a mortar and pestle. To carburize the sample, 1 g of crushed and dried material is added to a crucible. The sample is heated at a ramp rate of 10 °C/min to a hold temperature of 600 °C for 5 hr under 100 sccm of N2 gas. After carburization, the sample is cooled under 30 sccm of N2 gas until the tube furnace reads below 30 °C. The sample is passivated under 30 sccm of 1% O2/N2 gas for 2 hours. | 600 | 10 | N2 | 1 | 5 | 100
In the first beaker, 1 g of ammonium heptamolybdate tetrahydrate is dissolved in 5.5 mL of DI water. In the second beaker, 1 g of sucrose is dissolved in 2 mL of DI water. The sucrose solution in the second beaker is poured into the metal precursor solution in the first beaker. This combined solution now in the first beaker is stirred for 15 minutes at 300 RPM, after which it is dried at 120 °C in air for 24 hours. After drying, the material is crushed in a mortar and pestle. To carburize the sample, 1 g of crushed and dried material is added to a crucible. The sample is heated at a ramp rate of 10 °C/min to a hold temperature of 600 °C for 10 hr under 30 sccm of N2 gas. After carburization, the sample is cooled under 30 sccm of N2 gas until the tube furnace reads below 30 °C. The sample is passivated under 30 sccm of 1% O2/N2 gas for 2 hours. | 600 | 10 | N2 | 1 | 10 | 30
In the first beaker, 1 g of ammonium heptamolybdate tetrahydrate is dissolved in 5.5 mL of DI water. In the second beaker, 1 g of sucrose is dissolved in 2 mL of DI water. The sucrose solution in the second beaker is poured into the metal precursor solution in the first beaker. This combined solution now in the first beaker is stirred for 15 minutes at 300 RPM, after which it is dried at 120 °C in air for 24 hours. After drying, the material is crushed in a mortar and pestle. To carburize the sample, 1 g of crushed and dried material is added to a crucible. The sample is heated at a ramp rate of 10 °C/min to a hold temperature of 600 °C for 10 hr under 60 sccm of N2 gas. After carburization, the sample is cooled under 30 sccm of N2 gas until the tube furnace reads below 30 °C. The sample is passivated under 30 sccm of 1% O2/N2 gas for 2 hours. | 600 | 10 | N2 | 1 | 10 | 60
In the first beaker, 1 g of ammonium heptamolybdate tetrahydrate is dissolved in 5.5 mL of DI water. In the second beaker, 1 g of sucrose is dissolved in 2 mL of DI water. The sucrose solution in the second beaker is poured into the metal precursor solution in the first beaker. This combined solution now in the first beaker is stirred for 15 minutes at 300 RPM, after which it is dried at 120 °C in air for 24 hours. After drying, the material is crushed in a mortar and pestle. To carburize the sample, 1 g of crushed and dried material is added to a crucible. The sample is heated at a ramp rate of 10 °C/min to a hold temperature of 600 °C for 10 hr under 100 sccm of N2 gas. After carburization, the sample is cooled under 30 sccm of N2 gas until the tube furnace reads below 30 °C. The sample is passivated under 30 sccm of 1% O2/N2 gas for 2 hours. | 600 | 10 | N2 | 1 | 10 | 100
In the first beaker, 1 g of ammonium heptamolybdate tetrahydrate is dissolved in 6 mL of DI water. In the second beaker, 0.5 g of sucrose is dissolved in 1.5 mL of DI water. The sucrose solution in the second beaker is poured into the metal precursor solution in the first beaker. This combined solution now in the first beaker is stirred for 15 minutes at 300 RPM, after which it is dried at 120 °C in air for 24 hours. After drying, the material is crushed in a mortar and pestle. To carburize the sample, 1 g of crushed and dried material is added to a crucible. The sample is heated at a ramp rate of 10 °C/min to a hold temperature of 600 °C for 0.5 hr under 30 sccm of N2 gas. After carburization, the sample is cooled under 30 sccm of N2 gas until the tube furnace reads below 30 °C. The sample is passivated under 30 sccm of 1% O2/N2 gas for 2 hours. | 600 | 10 | N2 | 2 | 0.5 | 30
In the first beaker, 1 g of ammonium heptamolybdate tetrahydrate is dissolved in 6 mL of DI water. In the second beaker, 0.5 g of sucrose is dissolved in 1.5 mL of DI water. The sucrose solution in the second beaker is poured into the metal precursor solution in the first beaker. This combined solution now in the first beaker is stirred for 15 minutes at 300 RPM, after which it is dried at 120 °C in air for 24 hours. After drying, the material is crushed in a mortar and pestle. To carburize the sample, 1 g of crushed and dried material is added to a crucible. The sample is heated at a ramp rate of 10 °C/min to a hold temperature of 600 °C for 0.5 hr under 60 sccm of N2 gas. After carburization, the sample is cooled under 30 sccm of N2 gas until the tube furnace reads below 30 °C. The sample is passivated under 30 sccm of 1% O2/N2 gas for 2 hours. | 600 | 10 | N2 | 2 | 0.5 | 60
In the first beaker, 1 g of ammonium heptamolybdate tetrahydrate is dissolved in 6 mL of DI water. In the second beaker, 0.5 g of sucrose is dissolved in 1.5 mL of DI water. The sucrose solution in the second beaker is poured into the metal precursor solution in the first beaker. This combined solution now in the first beaker is stirred for 15 minutes at 300 RPM, after which it is dried at 120 °C in air for 24 hours. After drying, the material is crushed in a mortar and pestle. To carburize the sample, 1 g of crushed and dried material is added to a crucible. The sample is heated at a ramp rate of 10 °C/min to a hold temperature of 600 °C for 0.5 hr under 100 sccm of N2 gas. After carburization, the sample is cooled under 30 sccm of N2 gas until the tube furnace reads below 30 °C. The sample is passivated under 30 sccm of 1% O2/N2 gas for 2 hours. | 600 | 10 | N2 | 2 | 0.5 | 100
In the first beaker, 1 g of ammonium heptamolybdate tetrahydrate is dissolved in 6 mL of DI water. In the second beaker, 0.5 g of sucrose is dissolved in 1.5 mL of DI water. The sucrose solution in the second beaker is poured into the metal precursor solution in the first beaker. This combined solution now in the first beaker is stirred for 15 minutes at 300 RPM, after which it is dried at 120 °C in air for 24 hours. After drying, the material is crushed in a mortar and pestle. To carburize the sample, 1 g of crushed and dried material is added to a crucible. The sample is heated at a ramp rate of 10 °C/min to a hold temperature of 600 °C for 2 hr under 30 sccm of N2 gas. After carburization, the sample is cooled under 30 sccm of N2 gas until the tube furnace reads below 30 °C. The sample is passivated under 30 sccm of 1% O2/N2 gas for 2 hours. | 600 | 10 | N2 | 2 | 2 | 30
In the first beaker, 1 g of ammonium heptamolybdate tetrahydrate is dissolved in 6 mL of DI water. In the second beaker, 0.5 g of sucrose is dissolved in 1.5 mL of DI water. The sucrose solution in the second beaker is poured into the metal precursor solution in the first beaker. This combined solution now in the first beaker is stirred for 15 minutes at 300 RPM, after which it is dried at 120 °C in air for 24 hours. After drying, the material is crushed in a mortar and pestle. To carburize the sample, 1 g of crushed and dried material is added to a crucible. The sample is heated at a ramp rate of 10 °C/min to a hold temperature of 600 °C for 2 hr under 60 sccm of N2 gas. After carburization, the sample is cooled under 30 sccm of N2 gas until the tube furnace reads below 30 °C. The sample is passivated under 30 sccm of 1% O2/N2 gas for 2 hours. | 600 | 10 | N2 | 2 | 2 | 60
In the first beaker, 1 g of ammonium heptamolybdate tetrahydrate is dissolved in 6 mL of DI water. In the second beaker, 0.5 g of sucrose is dissolved in 1.5 mL of DI water. The sucrose solution in the second beaker is poured into the metal precursor solution in the first beaker. This combined solution now in the first beaker is stirred for 15 minutes at 300 RPM, after which it is dried at 120 °C in air for 24 hours. After drying, the material is crushed in a mortar and pestle. To carburize the sample, 1 g of crushed and dried material is added to a crucible. The sample is heated at a ramp rate of 10 °C/min to a hold temperature of 600 °C for 2 hr under 100 sccm of N2 gas. After carburization, the sample is cooled under 30 sccm of N2 gas until the tube furnace reads below 30 °C. The sample is passivated under 30 sccm of 1% O2/N2 gas for 2 hours. | 600 | 10 | N2 | 2 | 2 | 100
In the first beaker, 1 g of ammonium heptamolybdate tetrahydrate is dissolved in 6 mL of DI water. In the second beaker, 0.5 g of sucrose is dissolved in 1.5 mL of DI water. The sucrose solution in the second beaker is poured into the metal precursor solution in the first beaker. This combined solution now in the first beaker is stirred for 15 minutes at 300 RPM, after which it is dried at 120 °C in air for 24 hours. After drying, the material is crushed in a mortar and pestle. To carburize the sample, 1 g of crushed and dried material is added to a crucible. The sample is heated at a ramp rate of 10 °C/min to a hold temperature of 600 °C for 5 hr under 30 sccm of N2 gas. After carburization, the sample is cooled under 30 sccm of N2 gas until the tube furnace reads below 30 °C. The sample is passivated under 30 sccm of 1% O2/N2 gas for 2 hours. | 600 | 10 | N2 | 2 | 5 | 30
In the first beaker, 1 g of ammonium heptamolybdate tetrahydrate is dissolved in 6 mL of DI water. In the second beaker, 0.5 g of sucrose is dissolved in 1.5 mL of DI water. The sucrose solution in the second beaker is poured into the metal precursor solution in the first beaker. This combined solution now in the first beaker is stirred for 15 minutes at 300 RPM, after which it is dried at 120 °C in air for 24 hours. After drying, the material is crushed in a mortar and pestle. To carburize the sample, 1 g of crushed and dried material is added to a crucible. The sample is heated at a ramp rate of 10 °C/min to a hold temperature of 600 °C for 5 hr under 60 sccm of N2 gas. After carburization, the sample is cooled under 30 sccm of N2 gas until the tube furnace reads below 30 °C. The sample is passivated under 30 sccm of 1% O2/N2 gas for 2 hours. | 600 | 10 | N2 | 2 | 5 | 60
In the first beaker, 1 g of ammonium heptamolybdate tetrahydrate is dissolved in 6 mL of DI water. In the second beaker, 0.5 g of sucrose is dissolved in 1.5 mL of DI water. The sucrose solution in the second beaker is poured into the metal precursor solution in the first beaker. This combined solution now in the first beaker is stirred for 15 minutes at 300 RPM, after which it is dried at 120 °C in air for 24 hours. After drying, the material is crushed in a mortar and pestle. To carburize the sample, 1 g of crushed and dried material is added to a crucible. The sample is heated at a ramp rate of 10 °C/min to a hold temperature of 600 °C for 5 hr under 100 sccm of N2 gas. After carburization, the sample is cooled under 30 sccm of N2 gas until the tube furnace reads below 30 °C. The sample is passivated under 30 sccm of 1% O2/N2 gas for 2 hours. | 600 | 10 | N2 | 2 | 5 | 100
In the first beaker, 1 g of ammonium heptamolybdate tetrahydrate is dissolved in 6 mL of DI water. In the second beaker, 0.5 g of sucrose is dissolved in 1.5 mL of DI water. The sucrose solution in the second beaker is poured into the metal precursor solution in the first beaker. This combined solution now in the first beaker is stirred for 15 minutes at 300 RPM, after which it is dried at 120 °C in air for 24 hours. After drying, the material is crushed in a mortar and pestle. To carburize the sample, 1 g of crushed and dried material is added to a crucible. The sample is heated at a ramp rate of 10 °C/min to a hold temperature of 600 °C for 10 hr under 30 sccm of N2 gas. After carburization, the sample is cooled under 30 sccm of N2 gas until the tube furnace reads below 30 °C. The sample is passivated under 30 sccm of 1% O2/N2 gas for 2 hours. | 600 | 10 | N2 | 2 | 10 | 30
In the first beaker, 1 g of ammonium heptamolybdate tetrahydrate is dissolved in 6 mL of DI water. In the second beaker, 0.5 g of sucrose is dissolved in 1.5 mL of DI water. The sucrose solution in the second beaker is poured into the metal precursor solution in the first beaker. This combined solution now in the first beaker is stirred for 15 minutes at 300 RPM, after which it is dried at 120 °C in air for 24 hours. After drying, the material is crushed in a mortar and pestle. To carburize the sample, 1 g of crushed and dried material is added to a crucible. The sample is heated at a ramp rate of 10 °C/min to a hold temperature of 600 °C for 10 hr under 60 sccm of N2 gas. After carburization, the sample is cooled under 30 sccm of N2 gas until the tube furnace reads below 30 °C. The sample is passivated under 30 sccm of 1% O2/N2 gas for 2 hours. | 600 | 10 | N2 | 2 | 10 | 60
In the first beaker, 1 g of ammonium heptamolybdate tetrahydrate is dissolved in 6 mL of DI water. In the second beaker, 0.5 g of sucrose is dissolved in 1.5 mL of DI water. The sucrose solution in the second beaker is poured into the metal precursor solution in the first beaker. This combined solution now in the first beaker is stirred for 15 minutes at 300 RPM, after which it is dried at 120 °C in air for 24 hours. After drying, the material is crushed in a mortar and pestle. To carburize the sample, 1 g of crushed and dried material is added to a crucible. The sample is heated at a ramp rate of 10 °C/min to a hold temperature of 600 °C for 10 hr under 100 sccm of N2 gas. After carburization, the sample is cooled under 30 sccm of N2 gas until the tube furnace reads below 30 °C. The sample is passivated under 30 sccm of 1% O2/N2 gas for 2 hours. | 600 | 10 | N2 | 2 | 10 | 100
In the first beaker, 1 g of ammonium heptamolybdate tetrahydrate is dissolved in 4 mL of DI water. In the second beaker, 2 g of sucrose is dissolved in 3.5 mL of DI water. The sucrose solution in the second beaker is poured into the metal precursor solution in the first beaker. This combined solution now in the first beaker is stirred for 15 minutes at 300 RPM, after which it is dried at 120 °C in air for 24 hours. After drying, the material is crushed in a mortar and pestle. To carburize the sample, 1 g of crushed and dried material is added to a crucible. The sample is heated at a ramp rate of 15 °C/min to a hold temperature of 600 °C for 0.5 hr under 30 sccm of H2 gas. After carburization, the sample is cooled under 30 sccm of N2 gas until the tube furnace reads below 30 °C. The sample is passivated under 30 sccm of 1% O2/N2 gas for 2 hours. | 600 | 15 | H2 | 0.5 | 0.5 | 30
In the first beaker, 1 g of ammonium heptamolybdate tetrahydrate is dissolved in 4 mL of DI water. In the second beaker, 2 g of sucrose is dissolved in 3.5 mL of DI water. The sucrose solution in the second beaker is poured into the metal precursor solution in the first beaker. This combined solution now in the first beaker is stirred for 15 minutes at 300 RPM, after which it is dried at 120 °C in air for 24 hours. After drying, the material is crushed in a mortar and pestle. To carburize the sample, 1 g of crushed and dried material is added to a crucible. The sample is heated at a ramp rate of 15 °C/min to a hold temperature of 600 °C for 0.5 hr under 60 sccm of H2 gas. After carburization, the sample is cooled under 30 sccm of N2 gas until the tube furnace reads below 30 °C. The sample is passivated under 30 sccm of 1% O2/N2 gas for 2 hours. | 600 | 15 | H2 | 0.5 | 0.5 | 60
In the first beaker, 1 g of ammonium heptamolybdate tetrahydrate is dissolved in 4 mL of DI water. In the second beaker, 2 g of sucrose is dissolved in 3.5 mL of DI water. The sucrose solution in the second beaker is poured into the metal precursor solution in the first beaker. This combined solution now in the first beaker is stirred for 15 minutes at 300 RPM, after which it is dried at 120 °C in air for 24 hours. After drying, the material is crushed in a mortar and pestle. To carburize the sample, 1 g of crushed and dried material is added to a crucible. The sample is heated at a ramp rate of 15 °C/min to a hold temperature of 600 °C for 0.5 hr under 100 sccm of H2 gas. After carburization, the sample is cooled under 30 sccm of N2 gas until the tube furnace reads below 30 °C. The sample is passivated under 30 sccm of 1% O2/N2 gas for 2 hours. | 600 | 15 | H2 | 0.5 | 0.5 | 100
In the first beaker, 1 g of ammonium heptamolybdate tetrahydrate is dissolved in 4 mL of DI water. In the second beaker, 2 g of sucrose is dissolved in 3.5 mL of DI water. The sucrose solution in the second beaker is poured into the metal precursor solution in the first beaker. This combined solution now in the first beaker is stirred for 15 minutes at 300 RPM, after which it is dried at 120 °C in air for 24 hours. After drying, the material is crushed in a mortar and pestle. To carburize the sample, 1 g of crushed and dried material is added to a crucible. The sample is heated at a ramp rate of 15 °C/min to a hold temperature of 600 °C for 2 hr under 30 sccm of H2 gas. After carburization, the sample is cooled under 30 sccm of N2 gas until the tube furnace reads below 30 °C. The sample is passivated under 30 sccm of 1% O2/N2 gas for 2 hours. | 600 | 15 | H2 | 0.5 | 2 | 30
In the first beaker, 1 g of ammonium heptamolybdate tetrahydrate is dissolved in 4 mL of DI water. In the second beaker, 2 g of sucrose is dissolved in 3.5 mL of DI water. The sucrose solution in the second beaker is poured into the metal precursor solution in the first beaker. This combined solution now in the first beaker is stirred for 15 minutes at 300 RPM, after which it is dried at 120 °C in air for 24 hours. After drying, the material is crushed in a mortar and pestle. To carburize the sample, 1 g of crushed and dried material is added to a crucible. The sample is heated at a ramp rate of 15 °C/min to a hold temperature of 600 °C for 2 hr under 60 sccm of H2 gas. After carburization, the sample is cooled under 30 sccm of N2 gas until the tube furnace reads below 30 °C. The sample is passivated under 30 sccm of 1% O2/N2 gas for 2 hours. | 600 | 15 | H2 | 0.5 | 2 | 60
In the first beaker, 1 g of ammonium heptamolybdate tetrahydrate is dissolved in 4 mL of DI water. In the second beaker, 2 g of sucrose is dissolved in 3.5 mL of DI water. The sucrose solution in the second beaker is poured into the metal precursor solution in the first beaker. This combined solution now in the first beaker is stirred for 15 minutes at 300 RPM, after which it is dried at 120 °C in air for 24 hours. After drying, the material is crushed in a mortar and pestle. To carburize the sample, 1 g of crushed and dried material is added to a crucible. The sample is heated at a ramp rate of 15 °C/min to a hold temperature of 600 °C for 2 hr under 100 sccm of H2 gas. After carburization, the sample is cooled under 30 sccm of N2 gas until the tube furnace reads below 30 °C. The sample is passivated under 30 sccm of 1% O2/N2 gas for 2 hours. | 600 | 15 | H2 | 0.5 | 2 | 100
In the first beaker, 1 g of ammonium heptamolybdate tetrahydrate is dissolved in 4 mL of DI water. In the second beaker, 2 g of sucrose is dissolved in 3.5 mL of DI water. The sucrose solution in the second beaker is poured into the metal precursor solution in the first beaker. This combined solution now in the first beaker is stirred for 15 minutes at 300 RPM, after which it is dried at 120 °C in air for 24 hours. After drying, the material is crushed in a mortar and pestle. To carburize the sample, 1 g of crushed and dried material is added to a crucible. The sample is heated at a ramp rate of 15 °C/min to a hold temperature of 600 °C for 5 hr under 30 sccm of H2 gas. After carburization, the sample is cooled under 30 sccm of N2 gas until the tube furnace reads below 30 °C. The sample is passivated under 30 sccm of 1% O2/N2 gas for 2 hours. | 600 | 15 | H2 | 0.5 | 5 | 30
In the first beaker, 1 g of ammonium heptamolybdate tetrahydrate is dissolved in 4 mL of DI water. In the second beaker, 2 g of sucrose is dissolved in 3.5 mL of DI water. The sucrose solution in the second beaker is poured into the metal precursor solution in the first beaker. This combined solution now in the first beaker is stirred for 15 minutes at 300 RPM, after which it is dried at 120 °C in air for 24 hours. After drying, the material is crushed in a mortar and pestle. To carburize the sample, 1 g of crushed and dried material is added to a crucible. The sample is heated at a ramp rate of 15 °C/min to a hold temperature of 600 °C for 5 hr under 60 sccm of H2 gas. After carburization, the sample is cooled under 30 sccm of N2 gas until the tube furnace reads below 30 °C. The sample is passivated under 30 sccm of 1% O2/N2 gas for 2 hours. | 600 | 15 | H2 | 0.5 | 5 | 60
In the first beaker, 1 g of ammonium heptamolybdate tetrahydrate is dissolved in 4 mL of DI water. In the second beaker, 2 g of sucrose is dissolved in 3.5 mL of DI water. The sucrose solution in the second beaker is poured into the metal precursor solution in the first beaker. This combined solution now in the first beaker is stirred for 15 minutes at 300 RPM, after which it is dried at 120 °C in air for 24 hours. After drying, the material is crushed in a mortar and pestle. To carburize the sample, 1 g of crushed and dried material is added to a crucible. The sample is heated at a ramp rate of 15 °C/min to a hold temperature of 600 °C for 5 hr under 100 sccm of H2 gas. After carburization, the sample is cooled under 30 sccm of N2 gas until the tube furnace reads below 30 °C. The sample is passivated under 30 sccm of 1% O2/N2 gas for 2 hours. | 600 | 15 | H2 | 0.5 | 5 | 100
In the first beaker, 1 g of ammonium heptamolybdate tetrahydrate is dissolved in 4 mL of DI water. In the second beaker, 2 g of sucrose is dissolved in 3.5 mL of DI water. The sucrose solution in the second beaker is poured into the metal precursor solution in the first beaker. This combined solution now in the first beaker is stirred for 15 minutes at 300 RPM, after which it is dried at 120 °C in air for 24 hours. After drying, the material is crushed in a mortar and pestle. To carburize the sample, 1 g of crushed and dried material is added to a crucible. The sample is heated at a ramp rate of 15 °C/min to a hold temperature of 600 °C for 10 hr under 30 sccm of H2 gas. After carburization, the sample is cooled under 30 sccm of N2 gas until the tube furnace reads below 30 °C. The sample is passivated under 30 sccm of 1% O2/N2 gas for 2 hours. | 600 | 15 | H2 | 0.5 | 10 | 30
In the first beaker, 1 g of ammonium heptamolybdate tetrahydrate is dissolved in 4 mL of DI water. In the second beaker, 2 g of sucrose is dissolved in 3.5 mL of DI water. The sucrose solution in the second beaker is poured into the metal precursor solution in the first beaker. This combined solution now in the first beaker is stirred for 15 minutes at 300 RPM, after which it is dried at 120 °C in air for 24 hours. After drying, the material is crushed in a mortar and pestle. To carburize the sample, 1 g of crushed and dried material is added to a crucible. The sample is heated at a ramp rate of 15 °C/min to a hold temperature of 600 °C for 10 hr under 60 sccm of H2 gas. After carburization, the sample is cooled under 30 sccm of N2 gas until the tube furnace reads below 30 °C. The sample is passivated under 30 sccm of 1% O2/N2 gas for 2 hours. | 600 | 15 | H2 | 0.5 | 10 | 60
In the first beaker, 1 g of ammonium heptamolybdate tetrahydrate is dissolved in 4 mL of DI water. In the second beaker, 2 g of sucrose is dissolved in 3.5 mL of DI water. The sucrose solution in the second beaker is poured into the metal precursor solution in the first beaker. This combined solution now in the first beaker is stirred for 15 minutes at 300 RPM, after which it is dried at 120 °C in air for 24 hours. After drying, the material is crushed in a mortar and pestle. To carburize the sample, 1 g of crushed and dried material is added to a crucible. The sample is heated at a ramp rate of 15 °C/min to a hold temperature of 600 °C for 10 hr under 100 sccm of H2 gas. After carburization, the sample is cooled under 30 sccm of N2 gas until the tube furnace reads below 30 °C. The sample is passivated under 30 sccm of 1% O2/N2 gas for 2 hours. | 600 | 15 | H2 | 0.5 | 10 | 100
In the first beaker, 1 g of ammonium heptamolybdate tetrahydrate is dissolved in 5.5 mL of DI water. In the second beaker, 1 g of sucrose is dissolved in 2 mL of DI water. The sucrose solution in the second beaker is poured into the metal precursor solution in the first beaker. This combined solution now in the first beaker is stirred for 15 minutes at 300 RPM, after which it is dried at 120 °C in air for 24 hours. After drying, the material is crushed in a mortar and pestle. To carburize the sample, 1 g of crushed and dried material is added to a crucible. The sample is heated at a ramp rate of 15 °C/min to a hold temperature of 600 °C for 0.5 hr under 30 sccm of H2 gas. After carburization, the sample is cooled under 30 sccm of N2 gas until the tube furnace reads below 30 °C. The sample is passivated under 30 sccm of 1% O2/N2 gas for 2 hours. | 600 | 15 | H2 | 1 | 0.5 | 30
In the first beaker, 1 g of ammonium heptamolybdate tetrahydrate is dissolved in 5.5 mL of DI water. In the second beaker, 1 g of sucrose is dissolved in 2 mL of DI water. The sucrose solution in the second beaker is poured into the metal precursor solution in the first beaker. This combined solution now in the first beaker is stirred for 15 minutes at 300 RPM, after which it is dried at 120 °C in air for 24 hours. After drying, the material is crushed in a mortar and pestle. To carburize the sample, 1 g of crushed and dried material is added to a crucible. The sample is heated at a ramp rate of 15 °C/min to a hold temperature of 600 °C for 0.5 hr under 60 sccm of H2 gas. After carburization, the sample is cooled under 30 sccm of N2 gas until the tube furnace reads below 30 °C. The sample is passivated under 30 sccm of 1% O2/N2 gas for 2 hours. | 600 | 15 | H2 | 1 | 0.5 | 60
In the first beaker, 1 g of ammonium heptamolybdate tetrahydrate is dissolved in 5.5 mL of DI water. In the second beaker, 1 g of sucrose is dissolved in 2 mL of DI water. The sucrose solution in the second beaker is poured into the metal precursor solution in the first beaker. This combined solution now in the first beaker is stirred for 15 minutes at 300 RPM, after which it is dried at 120 °C in air for 24 hours. After drying, the material is crushed in a mortar and pestle. To carburize the sample, 1 g of crushed and dried material is added to a crucible. The sample is heated at a ramp rate of 15 °C/min to a hold temperature of 600 °C for 0.5 hr under 100 sccm of H2 gas. After carburization, the sample is cooled under 30 sccm of N2 gas until the tube furnace reads below 30 °C. The sample is passivated under 30 sccm of 1% O2/N2 gas for 2 hours. | 600 | 15 | H2 | 1 | 0.5 | 100
In the first beaker, 1 g of ammonium heptamolybdate tetrahydrate is dissolved in 5.5 mL of DI water. In the second beaker, 1 g of sucrose is dissolved in 2 mL of DI water. The sucrose solution in the second beaker is poured into the metal precursor solution in the first beaker. This combined solution now in the first beaker is stirred for 15 minutes at 300 RPM, after which it is dried at 120 °C in air for 24 hours. After drying, the material is crushed in a mortar and pestle. To carburize the sample, 1 g of crushed and dried material is added to a crucible. The sample is heated at a ramp rate of 15 °C/min to a hold temperature of 600 °C for 2 hr under 30 sccm of H2 gas. After carburization, the sample is cooled under 30 sccm of N2 gas until the tube furnace reads below 30 °C. The sample is passivated under 30 sccm of 1% O2/N2 gas for 2 hours. | 600 | 15 | H2 | 1 | 2 | 30
In the first beaker, 1 g of ammonium heptamolybdate tetrahydrate is dissolved in 5.5 mL of DI water. In the second beaker, 1 g of sucrose is dissolved in 2 mL of DI water. The sucrose solution in the second beaker is poured into the metal precursor solution in the first beaker. This combined solution now in the first beaker is stirred for 15 minutes at 300 RPM, after which it is dried at 120 °C in air for 24 hours. After drying, the material is crushed in a mortar and pestle. To carburize the sample, 1 g of crushed and dried material is added to a crucible. The sample is heated at a ramp rate of 15 °C/min to a hold temperature of 600 °C for 2 hr under 60 sccm of H2 gas. After carburization, the sample is cooled under 30 sccm of N2 gas until the tube furnace reads below 30 °C. The sample is passivated under 30 sccm of 1% O2/N2 gas for 2 hours. | 600 | 15 | H2 | 1 | 2 | 60
In the first beaker, 1 g of ammonium heptamolybdate tetrahydrate is dissolved in 5.5 mL of DI water. In the second beaker, 1 g of sucrose is dissolved in 2 mL of DI water. The sucrose solution in the second beaker is poured into the metal precursor solution in the first beaker. This combined solution now in the first beaker is stirred for 15 minutes at 300 RPM, after which it is dried at 120 °C in air for 24 hours. After drying, the material is crushed in a mortar and pestle. To carburize the sample, 1 g of crushed and dried material is added to a crucible. The sample is heated at a ramp rate of 15 °C/min to a hold temperature of 600 °C for 2 hr under 100 sccm of H2 gas. After carburization, the sample is cooled under 30 sccm of N2 gas until the tube furnace reads below 30 °C. The sample is passivated under 30 sccm of 1% O2/N2 gas for 2 hours. | 600 | 15 | H2 | 1 | 2 | 100
In the first beaker, 1 g of ammonium heptamolybdate tetrahydrate is dissolved in 5.5 mL of DI water. In the second beaker, 1 g of sucrose is dissolved in 2 mL of DI water. The sucrose solution in the second beaker is poured into the metal precursor solution in the first beaker. This combined solution now in the first beaker is stirred for 15 minutes at 300 RPM, after which it is dried at 120 °C in air for 24 hours. After drying, the material is crushed in a mortar and pestle. To carburize the sample, 1 g of crushed and dried material is added to a crucible. The sample is heated at a ramp rate of 15 °C/min to a hold temperature of 600 °C for 5 hr under 30 sccm of H2 gas. After carburization, the sample is cooled under 30 sccm of N2 gas until the tube furnace reads below 30 °C. The sample is passivated under 30 sccm of 1% O2/N2 gas for 2 hours. | 600 | 15 | H2 | 1 | 5 | 30
In the first beaker, 1 g of ammonium heptamolybdate tetrahydrate is dissolved in 5.5 mL of DI water. In the second beaker, 1 g of sucrose is dissolved in 2 mL of DI water. The sucrose solution in the second beaker is poured into the metal precursor solution in the first beaker. This combined solution now in the first beaker is stirred for 15 minutes at 300 RPM, after which it is dried at 120 °C in air for 24 hours. After drying, the material is crushed in a mortar and pestle. To carburize the sample, 1 g of crushed and dried material is added to a crucible. The sample is heated at a ramp rate of 15 °C/min to a hold temperature of 600 °C for 5 hr under 60 sccm of H2 gas. After carburization, the sample is cooled under 30 sccm of N2 gas until the tube furnace reads below 30 °C. The sample is passivated under 30 sccm of 1% O2/N2 gas for 2 hours. | 600 | 15 | H2 | 1 | 5 | 60
In the first beaker, 1 g of ammonium heptamolybdate tetrahydrate is dissolved in 5.5 mL of DI water. In the second beaker, 1 g of sucrose is dissolved in 2 mL of DI water. The sucrose solution in the second beaker is poured into the metal precursor solution in the first beaker. This combined solution now in the first beaker is stirred for 15 minutes at 300 RPM, after which it is dried at 120 °C in air for 24 hours. After drying, the material is crushed in a mortar and pestle. To carburize the sample, 1 g of crushed and dried material is added to a crucible. The sample is heated at a ramp rate of 15 °C/min to a hold temperature of 600 °C for 5 hr under 100 sccm of H2 gas. After carburization, the sample is cooled under 30 sccm of N2 gas until the tube furnace reads below 30 °C. The sample is passivated under 30 sccm of 1% O2/N2 gas for 2 hours. | 600 | 15 | H2 | 1 | 5 | 100
In the first beaker, 1 g of ammonium heptamolybdate tetrahydrate is dissolved in 5.5 mL of DI water. In the second beaker, 1 g of sucrose is dissolved in 2 mL of DI water. The sucrose solution in the second beaker is poured into the metal precursor solution in the first beaker. This combined solution now in the first beaker is stirred for 15 minutes at 300 RPM, after which it is dried at 120 °C in air for 24 hours. After drying, the material is crushed in a mortar and pestle. To carburize the sample, 1 g of crushed and dried material is added to a crucible. The sample is heated at a ramp rate of 15 °C/min to a hold temperature of 600 °C for 10 hr under 30 sccm of H2 gas. After carburization, the sample is cooled under 30 sccm of N2 gas until the tube furnace reads below 30 °C. The sample is passivated under 30 sccm of 1% O2/N2 gas for 2 hours. | 600 | 15 | H2 | 1 | 10 | 30
In the first beaker, 1 g of ammonium heptamolybdate tetrahydrate is dissolved in 5.5 mL of DI water. In the second beaker, 1 g of sucrose is dissolved in 2 mL of DI water. The sucrose solution in the second beaker is poured into the metal precursor solution in the first beaker. This combined solution now in the first beaker is stirred for 15 minutes at 300 RPM, after which it is dried at 120 °C in air for 24 hours. After drying, the material is crushed in a mortar and pestle. To carburize the sample, 1 g of crushed and dried material is added to a crucible. The sample is heated at a ramp rate of 15 °C/min to a hold temperature of 600 °C for 10 hr under 60 sccm of H2 gas. After carburization, the sample is cooled under 30 sccm of N2 gas until the tube furnace reads below 30 °C. The sample is passivated under 30 sccm of 1% O2/N2 gas for 2 hours. | 600 | 15 | H2 | 1 | 10 | 60
In the first beaker, 1 g of ammonium heptamolybdate tetrahydrate is dissolved in 5.5 mL of DI water. In the second beaker, 1 g of sucrose is dissolved in 2 mL of DI water. The sucrose solution in the second beaker is poured into the metal precursor solution in the first beaker. This combined solution now in the first beaker is stirred for 15 minutes at 300 RPM, after which it is dried at 120 °C in air for 24 hours. After drying, the material is crushed in a mortar and pestle. To carburize the sample, 1 g of crushed and dried material is added to a crucible. The sample is heated at a ramp rate of 15 °C/min to a hold temperature of 600 °C for 10 hr under 100 sccm of H2 gas. After carburization, the sample is cooled under 30 sccm of N2 gas until the tube furnace reads below 30 °C. The sample is passivated under 30 sccm of 1% O2/N2 gas for 2 hours. | 600 | 15 | H2 | 1 | 10 | 100
In the first beaker, 1 g of ammonium heptamolybdate tetrahydrate is dissolved in 6 mL of DI water. In the second beaker, 0.5 g of sucrose is dissolved in 1.5 mL of DI water. The sucrose solution in the second beaker is poured into the metal precursor solution in the first beaker. This combined solution now in the first beaker is stirred for 15 minutes at 300 RPM, after which it is dried at 120 °C in air for 24 hours. After drying, the material is crushed in a mortar and pestle. To carburize the sample, 1 g of crushed and dried material is added to a crucible. The sample is heated at a ramp rate of 15 °C/min to a hold temperature of 600 °C for 0.5 hr under 30 sccm of H2 gas. After carburization, the sample is cooled under 30 sccm of N2 gas until the tube furnace reads below 30 °C. The sample is passivated under 30 sccm of 1% O2/N2 gas for 2 hours. | 600 | 15 | H2 | 2 | 0.5 | 30
In the first beaker, 1 g of ammonium heptamolybdate tetrahydrate is dissolved in 6 mL of DI water. In the second beaker, 0.5 g of sucrose is dissolved in 1.5 mL of DI water. The sucrose solution in the second beaker is poured into the metal precursor solution in the first beaker. This combined solution now in the first beaker is stirred for 15 minutes at 300 RPM, after which it is dried at 120 °C in air for 24 hours. After drying, the material is crushed in a mortar and pestle. To carburize the sample, 1 g of crushed and dried material is added to a crucible. The sample is heated at a ramp rate of 15 °C/min to a hold temperature of 600 °C for 0.5 hr under 60 sccm of H2 gas. After carburization, the sample is cooled under 30 sccm of N2 gas until the tube furnace reads below 30 °C. The sample is passivated under 30 sccm of 1% O2/N2 gas for 2 hours. | 600 | 15 | H2 | 2 | 0.5 | 60
In the first beaker, 1 g of ammonium heptamolybdate tetrahydrate is dissolved in 6 mL of DI water. In the second beaker, 0.5 g of sucrose is dissolved in 1.5 mL of DI water. The sucrose solution in the second beaker is poured into the metal precursor solution in the first beaker. This combined solution now in the first beaker is stirred for 15 minutes at 300 RPM, after which it is dried at 120 °C in air for 24 hours. After drying, the material is crushed in a mortar and pestle. To carburize the sample, 1 g of crushed and dried material is added to a crucible. The sample is heated at a ramp rate of 15 °C/min to a hold temperature of 600 °C for 0.5 hr under 100 sccm of H2 gas. After carburization, the sample is cooled under 30 sccm of N2 gas until the tube furnace reads below 30 °C. The sample is passivated under 30 sccm of 1% O2/N2 gas for 2 hours. | 600 | 15 | H2 | 2 | 0.5 | 100
In the first beaker, 1 g of ammonium heptamolybdate tetrahydrate is dissolved in 6 mL of DI water. In the second beaker, 0.5 g of sucrose is dissolved in 1.5 mL of DI water. The sucrose solution in the second beaker is poured into the metal precursor solution in the first beaker. This combined solution now in the first beaker is stirred for 15 minutes at 300 RPM, after which it is dried at 120 °C in air for 24 hours. After drying, the material is crushed in a mortar and pestle. To carburize the sample, 1 g of crushed and dried material is added to a crucible. The sample is heated at a ramp rate of 15 °C/min to a hold temperature of 600 °C for 2 hr under 30 sccm of H2 gas. After carburization, the sample is cooled under 30 sccm of N2 gas until the tube furnace reads below 30 °C. The sample is passivated under 30 sccm of 1% O2/N2 gas for 2 hours. | 600 | 15 | H2 | 2 | 2 | 30
In the first beaker, 1 g of ammonium heptamolybdate tetrahydrate is dissolved in 6 mL of DI water. In the second beaker, 0.5 g of sucrose is dissolved in 1.5 mL of DI water. The sucrose solution in the second beaker is poured into the metal precursor solution in the first beaker. This combined solution now in the first beaker is stirred for 15 minutes at 300 RPM, after which it is dried at 120 °C in air for 24 hours. After drying, the material is crushed in a mortar and pestle. To carburize the sample, 1 g of crushed and dried material is added to a crucible. The sample is heated at a ramp rate of 15 °C/min to a hold temperature of 600 °C for 2 hr under 60 sccm of H2 gas. After carburization, the sample is cooled under 30 sccm of N2 gas until the tube furnace reads below 30 °C. The sample is passivated under 30 sccm of 1% O2/N2 gas for 2 hours. | 600 | 15 | H2 | 2 | 2 | 60
In the first beaker, 1 g of ammonium heptamolybdate tetrahydrate is dissolved in 6 mL of DI water. In the second beaker, 0.5 g of sucrose is dissolved in 1.5 mL of DI water. The sucrose solution in the second beaker is poured into the metal precursor solution in the first beaker. This combined solution now in the first beaker is stirred for 15 minutes at 300 RPM, after which it is dried at 120 °C in air for 24 hours. After drying, the material is crushed in a mortar and pestle. To carburize the sample, 1 g of crushed and dried material is added to a crucible. The sample is heated at a ramp rate of 15 °C/min to a hold temperature of 600 °C for 2 hr under 100 sccm of H2 gas. After carburization, the sample is cooled under 30 sccm of N2 gas until the tube furnace reads below 30 °C. The sample is passivated under 30 sccm of 1% O2/N2 gas for 2 hours. | 600 | 15 | H2 | 2 | 2 | 100
In the first beaker, 1 g of ammonium heptamolybdate tetrahydrate is dissolved in 6 mL of DI water. In the second beaker, 0.5 g of sucrose is dissolved in 1.5 mL of DI water. The sucrose solution in the second beaker is poured into the metal precursor solution in the first beaker. This combined solution now in the first beaker is stirred for 15 minutes at 300 RPM, after which it is dried at 120 °C in air for 24 hours. After drying, the material is crushed in a mortar and pestle. To carburize the sample, 1 g of crushed and dried material is added to a crucible. The sample is heated at a ramp rate of 15 °C/min to a hold temperature of 600 °C for 5 hr under 30 sccm of H2 gas. After carburization, the sample is cooled under 30 sccm of N2 gas until the tube furnace reads below 30 °C. The sample is passivated under 30 sccm of 1% O2/N2 gas for 2 hours. | 600 | 15 | H2 | 2 | 5 | 30
In the first beaker, 1 g of ammonium heptamolybdate tetrahydrate is dissolved in 6 mL of DI water. In the second beaker, 0.5 g of sucrose is dissolved in 1.5 mL of DI water. The sucrose solution in the second beaker is poured into the metal precursor solution in the first beaker. This combined solution now in the first beaker is stirred for 15 minutes at 300 RPM, after which it is dried at 120 °C in air for 24 hours. After drying, the material is crushed in a mortar and pestle. To carburize the sample, 1 g of crushed and dried material is added to a crucible. The sample is heated at a ramp rate of 15 °C/min to a hold temperature of 600 °C for 5 hr under 60 sccm of H2 gas. After carburization, the sample is cooled under 30 sccm of N2 gas until the tube furnace reads below 30 °C. The sample is passivated under 30 sccm of 1% O2/N2 gas for 2 hours. | 600 | 15 | H2 | 2 | 5 | 60
In the first beaker, 1 g of ammonium heptamolybdate tetrahydrate is dissolved in 6 mL of DI water. In the second beaker, 0.5 g of sucrose is dissolved in 1.5 mL of DI water. The sucrose solution in the second beaker is poured into the metal precursor solution in the first beaker. This combined solution now in the first beaker is stirred for 15 minutes at 300 RPM, after which it is dried at 120 °C in air for 24 hours. After drying, the material is crushed in a mortar and pestle. To carburize the sample, 1 g of crushed and dried material is added to a crucible. The sample is heated at a ramp rate of 15 °C/min to a hold temperature of 600 °C for 5 hr under 100 sccm of H2 gas. After carburization, the sample is cooled under 30 sccm of N2 gas until the tube furnace reads below 30 °C. The sample is passivated under 30 sccm of 1% O2/N2 gas for 2 hours. | 600 | 15 | H2 | 2 | 5 | 100
In the first beaker, 1 g of ammonium heptamolybdate tetrahydrate is dissolved in 6 mL of DI water. In the second beaker, 0.5 g of sucrose is dissolved in 1.5 mL of DI water. The sucrose solution in the second beaker is poured into the metal precursor solution in the first beaker. This combined solution now in the first beaker is stirred for 15 minutes at 300 RPM, after which it is dried at 120 °C in air for 24 hours. After drying, the material is crushed in a mortar and pestle. To carburize the sample, 1 g of crushed and dried material is added to a crucible. The sample is heated at a ramp rate of 15 °C/min to a hold temperature of 600 °C for 10 hr under 30 sccm of H2 gas. After carburization, the sample is cooled under 30 sccm of N2 gas until the tube furnace reads below 30 °C. The sample is passivated under 30 sccm of 1% O2/N2 gas for 2 hours. | 600 | 15 | H2 | 2 | 10 | 30
In the first beaker, 1 g of ammonium heptamolybdate tetrahydrate is dissolved in 6 mL of DI water. In the second beaker, 0.5 g of sucrose is dissolved in 1.5 mL of DI water. The sucrose solution in the second beaker is poured into the metal precursor solution in the first beaker. This combined solution now in the first beaker is stirred for 15 minutes at 300 RPM, after which it is dried at 120 °C in air for 24 hours. After drying, the material is crushed in a mortar and pestle. To carburize the sample, 1 g of crushed and dried material is added to a crucible. The sample is heated at a ramp rate of 15 °C/min to a hold temperature of 600 °C for 10 hr under 60 sccm of H2 gas. After carburization, the sample is cooled under 30 sccm of N2 gas until the tube furnace reads below 30 °C. The sample is passivated under 30 sccm of 1% O2/N2 gas for 2 hours. | 600 | 15 | H2 | 2 | 10 | 60
In the first beaker, 1 g of ammonium heptamolybdate tetrahydrate is dissolved in 6 mL of DI water. In the second beaker, 0.5 g of sucrose is dissolved in 1.5 mL of DI water. The sucrose solution in the second beaker is poured into the metal precursor solution in the first beaker. This combined solution now in the first beaker is stirred for 15 minutes at 300 RPM, after which it is dried at 120 °C in air for 24 hours. After drying, the material is crushed in a mortar and pestle. To carburize the sample, 1 g of crushed and dried material is added to a crucible. The sample is heated at a ramp rate of 15 °C/min to a hold temperature of 600 °C for 10 hr under 100 sccm of H2 gas. After carburization, the sample is cooled under 30 sccm of N2 gas until the tube furnace reads below 30 °C. The sample is passivated under 30 sccm of 1% O2/N2 gas for 2 hours. | 600 | 15 | H2 | 2 | 10 | 100
In the first beaker, 1 g of ammonium heptamolybdate tetrahydrate is dissolved in 4 mL of DI water. In the second beaker, 2 g of sucrose is dissolved in 3.5 mL of DI water. The sucrose solution in the second beaker is poured into the metal precursor solution in the first beaker. This combined solution now in the first beaker is stirred for 15 minutes at 300 RPM, after which it is dried at 120 °C in air for 24 hours. After drying, the material is crushed in a mortar and pestle. To carburize the sample, 1 g of crushed and dried material is added to a crucible. The sample is heated at a ramp rate of 15 °C/min to a hold temperature of 600 °C for 0.5 hr under 30 sccm of N2 gas. After carburization, the sample is cooled under 30 sccm of N2 gas until the tube furnace reads below 30 °C. The sample is passivated under 30 sccm of 1% O2/N2 gas for 2 hours. | 600 | 15 | N2 | 0.5 | 0.5 | 30
In the first beaker, 1 g of ammonium heptamolybdate tetrahydrate is dissolved in 4 mL of DI water. In the second beaker, 2 g of sucrose is dissolved in 3.5 mL of DI water. The sucrose solution in the second beaker is poured into the metal precursor solution in the first beaker. This combined solution now in the first beaker is stirred for 15 minutes at 300 RPM, after which it is dried at 120 °C in air for 24 hours. After drying, the material is crushed in a mortar and pestle. To carburize the sample, 1 g of crushed and dried material is added to a crucible. The sample is heated at a ramp rate of 15 °C/min to a hold temperature of 600 °C for 0.5 hr under 60 sccm of N2 gas. After carburization, the sample is cooled under 30 sccm of N2 gas until the tube furnace reads below 30 °C. The sample is passivated under 30 sccm of 1% O2/N2 gas for 2 hours. | 600 | 15 | N2 | 0.5 | 0.5 | 60
In the first beaker, 1 g of ammonium heptamolybdate tetrahydrate is dissolved in 4 mL of DI water. In the second beaker, 2 g of sucrose is dissolved in 3.5 mL of DI water. The sucrose solution in the second beaker is poured into the metal precursor solution in the first beaker. This combined solution now in the first beaker is stirred for 15 minutes at 300 RPM, after which it is dried at 120 °C in air for 24 hours. After drying, the material is crushed in a mortar and pestle. To carburize the sample, 1 g of crushed and dried material is added to a crucible. The sample is heated at a ramp rate of 15 °C/min to a hold temperature of 600 °C for 0.5 hr under 100 sccm of N2 gas. After carburization, the sample is cooled under 30 sccm of N2 gas until the tube furnace reads below 30 °C. The sample is passivated under 30 sccm of 1% O2/N2 gas for 2 hours. | 600 | 15 | N2 | 0.5 | 0.5 | 100
In the first beaker, 1 g of ammonium heptamolybdate tetrahydrate is dissolved in 4 mL of DI water. In the second beaker, 2 g of sucrose is dissolved in 3.5 mL of DI water. The sucrose solution in the second beaker is poured into the metal precursor solution in the first beaker. This combined solution now in the first beaker is stirred for 15 minutes at 300 RPM, after which it is dried at 120 °C in air for 24 hours. After drying, the material is crushed in a mortar and pestle. To carburize the sample, 1 g of crushed and dried material is added to a crucible. The sample is heated at a ramp rate of 15 °C/min to a hold temperature of 600 °C for 2 hr under 30 sccm of N2 gas. After carburization, the sample is cooled under 30 sccm of N2 gas until the tube furnace reads below 30 °C. The sample is passivated under 30 sccm of 1% O2/N2 gas for 2 hours. | 600 | 15 | N2 | 0.5 | 2 | 30
In the first beaker, 1 g of ammonium heptamolybdate tetrahydrate is dissolved in 4 mL of DI water. In the second beaker, 2 g of sucrose is dissolved in 3.5 mL of DI water. The sucrose solution in the second beaker is poured into the metal precursor solution in the first beaker. This combined solution now in the first beaker is stirred for 15 minutes at 300 RPM, after which it is dried at 120 °C in air for 24 hours. After drying, the material is crushed in a mortar and pestle. To carburize the sample, 1 g of crushed and dried material is added to a crucible. The sample is heated at a ramp rate of 15 °C/min to a hold temperature of 600 °C for 2 hr under 60 sccm of N2 gas. After carburization, the sample is cooled under 30 sccm of N2 gas until the tube furnace reads below 30 °C. The sample is passivated under 30 sccm of 1% O2/N2 gas for 2 hours. | 600 | 15 | N2 | 0.5 | 2 | 60
In the first beaker, 1 g of ammonium heptamolybdate tetrahydrate is dissolved in 4 mL of DI water. In the second beaker, 2 g of sucrose is dissolved in 3.5 mL of DI water. The sucrose solution in the second beaker is poured into the metal precursor solution in the first beaker. This combined solution now in the first beaker is stirred for 15 minutes at 300 RPM, after which it is dried at 120 °C in air for 24 hours. After drying, the material is crushed in a mortar and pestle. To carburize the sample, 1 g of crushed and dried material is added to a crucible. The sample is heated at a ramp rate of 15 °C/min to a hold temperature of 600 °C for 2 hr under 100 sccm of N2 gas. After carburization, the sample is cooled under 30 sccm of N2 gas until the tube furnace reads below 30 °C. The sample is passivated under 30 sccm of 1% O2/N2 gas for 2 hours. | 600 | 15 | N2 | 0.5 | 2 | 100
In the first beaker, 1 g of ammonium heptamolybdate tetrahydrate is dissolved in 4 mL of DI water. In the second beaker, 2 g of sucrose is dissolved in 3.5 mL of DI water. The sucrose solution in the second beaker is poured into the metal precursor solution in the first beaker. This combined solution now in the first beaker is stirred for 15 minutes at 300 RPM, after which it is dried at 120 °C in air for 24 hours. After drying, the material is crushed in a mortar and pestle. To carburize the sample, 1 g of crushed and dried material is added to a crucible. The sample is heated at a ramp rate of 15 °C/min to a hold temperature of 600 °C for 5 hr under 30 sccm of N2 gas. After carburization, the sample is cooled under 30 sccm of N2 gas until the tube furnace reads below 30 °C. The sample is passivated under 30 sccm of 1% O2/N2 gas for 2 hours. | 600 | 15 | N2 | 0.5 | 5 | 30
In the first beaker, 1 g of ammonium heptamolybdate tetrahydrate is dissolved in 4 mL of DI water. In the second beaker, 2 g of sucrose is dissolved in 3.5 mL of DI water. The sucrose solution in the second beaker is poured into the metal precursor solution in the first beaker. This combined solution now in the first beaker is stirred for 15 minutes at 300 RPM, after which it is dried at 120 °C in air for 24 hours. After drying, the material is crushed in a mortar and pestle. To carburize the sample, 1 g of crushed and dried material is added to a crucible. The sample is heated at a ramp rate of 15 °C/min to a hold temperature of 600 °C for 5 hr under 60 sccm of N2 gas. After carburization, the sample is cooled under 30 sccm of N2 gas until the tube furnace reads below 30 °C. The sample is passivated under 30 sccm of 1% O2/N2 gas for 2 hours. | 600 | 15 | N2 | 0.5 | 5 | 60
In the first beaker, 1 g of ammonium heptamolybdate tetrahydrate is dissolved in 4 mL of DI water. In the second beaker, 2 g of sucrose is dissolved in 3.5 mL of DI water. The sucrose solution in the second beaker is poured into the metal precursor solution in the first beaker. This combined solution now in the first beaker is stirred for 15 minutes at 300 RPM, after which it is dried at 120 °C in air for 24 hours. After drying, the material is crushed in a mortar and pestle. To carburize the sample, 1 g of crushed and dried material is added to a crucible. The sample is heated at a ramp rate of 15 °C/min to a hold temperature of 600 °C for 5 hr under 100 sccm of N2 gas. After carburization, the sample is cooled under 30 sccm of N2 gas until the tube furnace reads below 30 °C. The sample is passivated under 30 sccm of 1% O2/N2 gas for 2 hours. | 600 | 15 | N2 | 0.5 | 5 | 100
In the first beaker, 1 g of ammonium heptamolybdate tetrahydrate is dissolved in 4 mL of DI water. In the second beaker, 2 g of sucrose is dissolved in 3.5 mL of DI water. The sucrose solution in the second beaker is poured into the metal precursor solution in the first beaker. This combined solution now in the first beaker is stirred for 15 minutes at 300 RPM, after which it is dried at 120 °C in air for 24 hours. After drying, the material is crushed in a mortar and pestle. To carburize the sample, 1 g of crushed and dried material is added to a crucible. The sample is heated at a ramp rate of 15 °C/min to a hold temperature of 600 °C for 10 hr under 30 sccm of N2 gas. After carburization, the sample is cooled under 30 sccm of N2 gas until the tube furnace reads below 30 °C. The sample is passivated under 30 sccm of 1% O2/N2 gas for 2 hours. | 600 | 15 | N2 | 0.5 | 10 | 30
In the first beaker, 1 g of ammonium heptamolybdate tetrahydrate is dissolved in 4 mL of DI water. In the second beaker, 2 g of sucrose is dissolved in 3.5 mL of DI water. The sucrose solution in the second beaker is poured into the metal precursor solution in the first beaker. This combined solution now in the first beaker is stirred for 15 minutes at 300 RPM, after which it is dried at 120 °C in air for 24 hours. After drying, the material is crushed in a mortar and pestle. To carburize the sample, 1 g of crushed and dried material is added to a crucible. The sample is heated at a ramp rate of 15 °C/min to a hold temperature of 600 °C for 10 hr under 60 sccm of N2 gas. After carburization, the sample is cooled under 30 sccm of N2 gas until the tube furnace reads below 30 °C. The sample is passivated under 30 sccm of 1% O2/N2 gas for 2 hours. | 600 | 15 | N2 | 0.5 | 10 | 60
In the first beaker, 1 g of ammonium heptamolybdate tetrahydrate is dissolved in 4 mL of DI water. In the second beaker, 2 g of sucrose is dissolved in 3.5 mL of DI water. The sucrose solution in the second beaker is poured into the metal precursor solution in the first beaker. This combined solution now in the first beaker is stirred for 15 minutes at 300 RPM, after which it is dried at 120 °C in air for 24 hours. After drying, the material is crushed in a mortar and pestle. To carburize the sample, 1 g of crushed and dried material is added to a crucible. The sample is heated at a ramp rate of 15 °C/min to a hold temperature of 600 °C for 10 hr under 100 sccm of N2 gas. After carburization, the sample is cooled under 30 sccm of N2 gas until the tube furnace reads below 30 °C. The sample is passivated under 30 sccm of 1% O2/N2 gas for 2 hours. | 600 | 15 | N2 | 0.5 | 10 | 100
In the first beaker, 1 g of ammonium heptamolybdate tetrahydrate is dissolved in 5.5 mL of DI water. In the second beaker, 1 g of sucrose is dissolved in 2 mL of DI water. The sucrose solution in the second beaker is poured into the metal precursor solution in the first beaker. This combined solution now in the first beaker is stirred for 15 minutes at 300 RPM, after which it is dried at 120 °C in air for 24 hours. After drying, the material is crushed in a mortar and pestle. To carburize the sample, 1 g of crushed and dried material is added to a crucible. The sample is heated at a ramp rate of 15 °C/min to a hold temperature of 600 °C for 0.5 hr under 30 sccm of N2 gas. After carburization, the sample is cooled under 30 sccm of N2 gas until the tube furnace reads below 30 °C. The sample is passivated under 30 sccm of 1% O2/N2 gas for 2 hours. | 600 | 15 | N2 | 1 | 0.5 | 30
In the first beaker, 1 g of ammonium heptamolybdate tetrahydrate is dissolved in 5.5 mL of DI water. In the second beaker, 1 g of sucrose is dissolved in 2 mL of DI water. The sucrose solution in the second beaker is poured into the metal precursor solution in the first beaker. This combined solution now in the first beaker is stirred for 15 minutes at 300 RPM, after which it is dried at 120 °C in air for 24 hours. After drying, the material is crushed in a mortar and pestle. To carburize the sample, 1 g of crushed and dried material is added to a crucible. The sample is heated at a ramp rate of 15 °C/min to a hold temperature of 600 °C for 0.5 hr under 60 sccm of N2 gas. After carburization, the sample is cooled under 30 sccm of N2 gas until the tube furnace reads below 30 °C. The sample is passivated under 30 sccm of 1% O2/N2 gas for 2 hours. | 600 | 15 | N2 | 1 | 0.5 | 60
In the first beaker, 1 g of ammonium heptamolybdate tetrahydrate is dissolved in 5.5 mL of DI water. In the second beaker, 1 g of sucrose is dissolved in 2 mL of DI water. The sucrose solution in the second beaker is poured into the metal precursor solution in the first beaker. This combined solution now in the first beaker is stirred for 15 minutes at 300 RPM, after which it is dried at 120 °C in air for 24 hours. After drying, the material is crushed in a mortar and pestle. To carburize the sample, 1 g of crushed and dried material is added to a crucible. The sample is heated at a ramp rate of 15 °C/min to a hold temperature of 600 °C for 0.5 hr under 100 sccm of N2 gas. After carburization, the sample is cooled under 30 sccm of N2 gas until the tube furnace reads below 30 °C. The sample is passivated under 30 sccm of 1% O2/N2 gas for 2 hours. | 600 | 15 | N2 | 1 | 0.5 | 100
In the first beaker, 1 g of ammonium heptamolybdate tetrahydrate is dissolved in 5.5 mL of DI water. In the second beaker, 1 g of sucrose is dissolved in 2 mL of DI water. The sucrose solution in the second beaker is poured into the metal precursor solution in the first beaker. This combined solution now in the first beaker is stirred for 15 minutes at 300 RPM, after which it is dried at 120 °C in air for 24 hours. After drying, the material is crushed in a mortar and pestle. To carburize the sample, 1 g of crushed and dried material is added to a crucible. The sample is heated at a ramp rate of 15 °C/min to a hold temperature of 600 °C for 2 hr under 30 sccm of N2 gas. After carburization, the sample is cooled under 30 sccm of N2 gas until the tube furnace reads below 30 °C. The sample is passivated under 30 sccm of 1% O2/N2 gas for 2 hours. | 600 | 15 | N2 | 1 | 2 | 30
In the first beaker, 1 g of ammonium heptamolybdate tetrahydrate is dissolved in 5.5 mL of DI water. In the second beaker, 1 g of sucrose is dissolved in 2 mL of DI water. The sucrose solution in the second beaker is poured into the metal precursor solution in the first beaker. This combined solution now in the first beaker is stirred for 15 minutes at 300 RPM, after which it is dried at 120 °C in air for 24 hours. After drying, the material is crushed in a mortar and pestle. To carburize the sample, 1 g of crushed and dried material is added to a crucible. The sample is heated at a ramp rate of 15 °C/min to a hold temperature of 600 °C for 2 hr under 60 sccm of N2 gas. After carburization, the sample is cooled under 30 sccm of N2 gas until the tube furnace reads below 30 °C. The sample is passivated under 30 sccm of 1% O2/N2 gas for 2 hours. | 600 | 15 | N2 | 1 | 2 | 60
In the first beaker, 1 g of ammonium heptamolybdate tetrahydrate is dissolved in 5.5 mL of DI water. In the second beaker, 1 g of sucrose is dissolved in 2 mL of DI water. The sucrose solution in the second beaker is poured into the metal precursor solution in the first beaker. This combined solution now in the first beaker is stirred for 15 minutes at 300 RPM, after which it is dried at 120 °C in air for 24 hours. After drying, the material is crushed in a mortar and pestle. To carburize the sample, 1 g of crushed and dried material is added to a crucible. The sample is heated at a ramp rate of 15 °C/min to a hold temperature of 600 °C for 2 hr under 100 sccm of N2 gas. After carburization, the sample is cooled under 30 sccm of N2 gas until the tube furnace reads below 30 °C. The sample is passivated under 30 sccm of 1% O2/N2 gas for 2 hours. | 600 | 15 | N2 | 1 | 2 | 100
In the first beaker, 1 g of ammonium heptamolybdate tetrahydrate is dissolved in 5.5 mL of DI water. In the second beaker, 1 g of sucrose is dissolved in 2 mL of DI water. The sucrose solution in the second beaker is poured into the metal precursor solution in the first beaker. This combined solution now in the first beaker is stirred for 15 minutes at 300 RPM, after which it is dried at 120 °C in air for 24 hours. After drying, the material is crushed in a mortar and pestle. To carburize the sample, 1 g of crushed and dried material is added to a crucible. The sample is heated at a ramp rate of 15 °C/min to a hold temperature of 600 °C for 5 hr under 30 sccm of N2 gas. After carburization, the sample is cooled under 30 sccm of N2 gas until the tube furnace reads below 30 °C. The sample is passivated under 30 sccm of 1% O2/N2 gas for 2 hours. | 600 | 15 | N2 | 1 | 5 | 30
In the first beaker, 1 g of ammonium heptamolybdate tetrahydrate is dissolved in 5.5 mL of DI water. In the second beaker, 1 g of sucrose is dissolved in 2 mL of DI water. The sucrose solution in the second beaker is poured into the metal precursor solution in the first beaker. This combined solution now in the first beaker is stirred for 15 minutes at 300 RPM, after which it is dried at 120 °C in air for 24 hours. After drying, the material is crushed in a mortar and pestle. To carburize the sample, 1 g of crushed and dried material is added to a crucible. The sample is heated at a ramp rate of 15 °C/min to a hold temperature of 600 °C for 5 hr under 60 sccm of N2 gas. After carburization, the sample is cooled under 30 sccm of N2 gas until the tube furnace reads below 30 °C. The sample is passivated under 30 sccm of 1% O2/N2 gas for 2 hours. | 600 | 15 | N2 | 1 | 5 | 60
In the first beaker, 1 g of ammonium heptamolybdate tetrahydrate is dissolved in 5.5 mL of DI water. In the second beaker, 1 g of sucrose is dissolved in 2 mL of DI water. The sucrose solution in the second beaker is poured into the metal precursor solution in the first beaker. This combined solution now in the first beaker is stirred for 15 minutes at 300 RPM, after which it is dried at 120 °C in air for 24 hours. After drying, the material is crushed in a mortar and pestle. To carburize the sample, 1 g of crushed and dried material is added to a crucible. The sample is heated at a ramp rate of 15 °C/min to a hold temperature of 600 °C for 5 hr under 100 sccm of N2 gas. After carburization, the sample is cooled under 30 sccm of N2 gas until the tube furnace reads below 30 °C. The sample is passivated under 30 sccm of 1% O2/N2 gas for 2 hours. | 600 | 15 | N2 | 1 | 5 | 100
In the first beaker, 1 g of ammonium heptamolybdate tetrahydrate is dissolved in 5.5 mL of DI water. In the second beaker, 1 g of sucrose is dissolved in 2 mL of DI water. The sucrose solution in the second beaker is poured into the metal precursor solution in the first beaker. This combined solution now in the first beaker is stirred for 15 minutes at 300 RPM, after which it is dried at 120 °C in air for 24 hours. After drying, the material is crushed in a mortar and pestle. To carburize the sample, 1 g of crushed and dried material is added to a crucible. The sample is heated at a ramp rate of 15 °C/min to a hold temperature of 600 °C for 10 hr under 30 sccm of N2 gas. After carburization, the sample is cooled under 30 sccm of N2 gas until the tube furnace reads below 30 °C. The sample is passivated under 30 sccm of 1% O2/N2 gas for 2 hours. | 600 | 15 | N2 | 1 | 10 | 30
In the first beaker, 1 g of ammonium heptamolybdate tetrahydrate is dissolved in 5.5 mL of DI water. In the second beaker, 1 g of sucrose is dissolved in 2 mL of DI water. The sucrose solution in the second beaker is poured into the metal precursor solution in the first beaker. This combined solution now in the first beaker is stirred for 15 minutes at 300 RPM, after which it is dried at 120 °C in air for 24 hours. After drying, the material is crushed in a mortar and pestle. To carburize the sample, 1 g of crushed and dried material is added to a crucible. The sample is heated at a ramp rate of 15 °C/min to a hold temperature of 600 °C for 10 hr under 60 sccm of N2 gas. After carburization, the sample is cooled under 30 sccm of N2 gas until the tube furnace reads below 30 °C. The sample is passivated under 30 sccm of 1% O2/N2 gas for 2 hours. | 600 | 15 | N2 | 1 | 10 | 60
In the first beaker, 1 g of ammonium heptamolybdate tetrahydrate is dissolved in 5.5 mL of DI water. In the second beaker, 1 g of sucrose is dissolved in 2 mL of DI water. The sucrose solution in the second beaker is poured into the metal precursor solution in the first beaker. This combined solution now in the first beaker is stirred for 15 minutes at 300 RPM, after which it is dried at 120 °C in air for 24 hours. After drying, the material is crushed in a mortar and pestle. To carburize the sample, 1 g of crushed and dried material is added to a crucible. The sample is heated at a ramp rate of 15 °C/min to a hold temperature of 600 °C for 10 hr under 100 sccm of N2 gas. After carburization, the sample is cooled under 30 sccm of N2 gas until the tube furnace reads below 30 °C. The sample is passivated under 30 sccm of 1% O2/N2 gas for 2 hours. | 600 | 15 | N2 | 1 | 10 | 100
In the first beaker, 1 g of ammonium heptamolybdate tetrahydrate is dissolved in 6 mL of DI water. In the second beaker, 0.5 g of sucrose is dissolved in 1.5 mL of DI water. The sucrose solution in the second beaker is poured into the metal precursor solution in the first beaker. This combined solution now in the first beaker is stirred for 15 minutes at 300 RPM, after which it is dried at 120 °C in air for 24 hours. After drying, the material is crushed in a mortar and pestle. To carburize the sample, 1 g of crushed and dried material is added to a crucible. The sample is heated at a ramp rate of 15 °C/min to a hold temperature of 600 °C for 0.5 hr under 30 sccm of N2 gas. After carburization, the sample is cooled under 30 sccm of N2 gas until the tube furnace reads below 30 °C. The sample is passivated under 30 sccm of 1% O2/N2 gas for 2 hours. | 600 | 15 | N2 | 2 | 0.5 | 30
In the first beaker, 1 g of ammonium heptamolybdate tetrahydrate is dissolved in 6 mL of DI water. In the second beaker, 0.5 g of sucrose is dissolved in 1.5 mL of DI water. The sucrose solution in the second beaker is poured into the metal precursor solution in the first beaker. This combined solution now in the first beaker is stirred for 15 minutes at 300 RPM, after which it is dried at 120 °C in air for 24 hours. After drying, the material is crushed in a mortar and pestle. To carburize the sample, 1 g of crushed and dried material is added to a crucible. The sample is heated at a ramp rate of 15 °C/min to a hold temperature of 600 °C for 0.5 hr under 60 sccm of N2 gas. After carburization, the sample is cooled under 30 sccm of N2 gas until the tube furnace reads below 30 °C. The sample is passivated under 30 sccm of 1% O2/N2 gas for 2 hours. | 600 | 15 | N2 | 2 | 0.5 | 60
In the first beaker, 1 g of ammonium heptamolybdate tetrahydrate is dissolved in 6 mL of DI water. In the second beaker, 0.5 g of sucrose is dissolved in 1.5 mL of DI water. The sucrose solution in the second beaker is poured into the metal precursor solution in the first beaker. This combined solution now in the first beaker is stirred for 15 minutes at 300 RPM, after which it is dried at 120 °C in air for 24 hours. After drying, the material is crushed in a mortar and pestle. To carburize the sample, 1 g of crushed and dried material is added to a crucible. The sample is heated at a ramp rate of 15 °C/min to a hold temperature of 600 °C for 0.5 hr under 100 sccm of N2 gas. After carburization, the sample is cooled under 30 sccm of N2 gas until the tube furnace reads below 30 °C. The sample is passivated under 30 sccm of 1% O2/N2 gas for 2 hours. | 600 | 15 | N2 | 2 | 0.5 | 100
In the first beaker, 1 g of ammonium heptamolybdate tetrahydrate is dissolved in 6 mL of DI water. In the second beaker, 0.5 g of sucrose is dissolved in 1.5 mL of DI water. The sucrose solution in the second beaker is poured into the metal precursor solution in the first beaker. This combined solution now in the first beaker is stirred for 15 minutes at 300 RPM, after which it is dried at 120 °C in air for 24 hours. After drying, the material is crushed in a mortar and pestle. To carburize the sample, 1 g of crushed and dried material is added to a crucible. The sample is heated at a ramp rate of 15 °C/min to a hold temperature of 600 °C for 2 hr under 30 sccm of N2 gas. After carburization, the sample is cooled under 30 sccm of N2 gas until the tube furnace reads below 30 °C. The sample is passivated under 30 sccm of 1% O2/N2 gas for 2 hours. | 600 | 15 | N2 | 2 | 2 | 30
In the first beaker, 1 g of ammonium heptamolybdate tetrahydrate is dissolved in 6 mL of DI water. In the second beaker, 0.5 g of sucrose is dissolved in 1.5 mL of DI water. The sucrose solution in the second beaker is poured into the metal precursor solution in the first beaker. This combined solution now in the first beaker is stirred for 15 minutes at 300 RPM, after which it is dried at 120 °C in air for 24 hours. After drying, the material is crushed in a mortar and pestle. To carburize the sample, 1 g of crushed and dried material is added to a crucible. The sample is heated at a ramp rate of 15 °C/min to a hold temperature of 600 °C for 2 hr under 60 sccm of N2 gas. After carburization, the sample is cooled under 30 sccm of N2 gas until the tube furnace reads below 30 °C. The sample is passivated under 30 sccm of 1% O2/N2 gas for 2 hours. | 600 | 15 | N2 | 2 | 2 | 60
In the first beaker, 1 g of ammonium heptamolybdate tetrahydrate is dissolved in 6 mL of DI water. In the second beaker, 0.5 g of sucrose is dissolved in 1.5 mL of DI water. The sucrose solution in the second beaker is poured into the metal precursor solution in the first beaker. This combined solution now in the first beaker is stirred for 15 minutes at 300 RPM, after which it is dried at 120 °C in air for 24 hours. After drying, the material is crushed in a mortar and pestle. To carburize the sample, 1 g of crushed and dried material is added to a crucible. The sample is heated at a ramp rate of 15 °C/min to a hold temperature of 600 °C for 2 hr under 100 sccm of N2 gas. After carburization, the sample is cooled under 30 sccm of N2 gas until the tube furnace reads below 30 °C. The sample is passivated under 30 sccm of 1% O2/N2 gas for 2 hours. | 600 | 15 | N2 | 2 | 2 | 100
In the first beaker, 1 g of ammonium heptamolybdate tetrahydrate is dissolved in 6 mL of DI water. In the second beaker, 0.5 g of sucrose is dissolved in 1.5 mL of DI water. The sucrose solution in the second beaker is poured into the metal precursor solution in the first beaker. This combined solution now in the first beaker is stirred for 15 minutes at 300 RPM, after which it is dried at 120 °C in air for 24 hours. After drying, the material is crushed in a mortar and pestle. To carburize the sample, 1 g of crushed and dried material is added to a crucible. The sample is heated at a ramp rate of 15 °C/min to a hold temperature of 600 °C for 5 hr under 30 sccm of N2 gas. After carburization, the sample is cooled under 30 sccm of N2 gas until the tube furnace reads below 30 °C. The sample is passivated under 30 sccm of 1% O2/N2 gas for 2 hours. | 600 | 15 | N2 | 2 | 5 | 30
In the first beaker, 1 g of ammonium heptamolybdate tetrahydrate is dissolved in 6 mL of DI water. In the second beaker, 0.5 g of sucrose is dissolved in 1.5 mL of DI water. The sucrose solution in the second beaker is poured into the metal precursor solution in the first beaker. This combined solution now in the first beaker is stirred for 15 minutes at 300 RPM, after which it is dried at 120 °C in air for 24 hours. After drying, the material is crushed in a mortar and pestle. To carburize the sample, 1 g of crushed and dried material is added to a crucible. The sample is heated at a ramp rate of 15 °C/min to a hold temperature of 600 °C for 5 hr under 60 sccm of N2 gas. After carburization, the sample is cooled under 30 sccm of N2 gas until the tube furnace reads below 30 °C. The sample is passivated under 30 sccm of 1% O2/N2 gas for 2 hours. | 600 | 15 | N2 | 2 | 5 | 60
In the first beaker, 1 g of ammonium heptamolybdate tetrahydrate is dissolved in 6 mL of DI water. In the second beaker, 0.5 g of sucrose is dissolved in 1.5 mL of DI water. The sucrose solution in the second beaker is poured into the metal precursor solution in the first beaker. This combined solution now in the first beaker is stirred for 15 minutes at 300 RPM, after which it is dried at 120 °C in air for 24 hours. After drying, the material is crushed in a mortar and pestle. To carburize the sample, 1 g of crushed and dried material is added to a crucible. The sample is heated at a ramp rate of 15 °C/min to a hold temperature of 600 °C for 5 hr under 100 sccm of N2 gas. After carburization, the sample is cooled under 30 sccm of N2 gas until the tube furnace reads below 30 °C. The sample is passivated under 30 sccm of 1% O2/N2 gas for 2 hours. | 600 | 15 | N2 | 2 | 5 | 100
In the first beaker, 1 g of ammonium heptamolybdate tetrahydrate is dissolved in 6 mL of DI water. In the second beaker, 0.5 g of sucrose is dissolved in 1.5 mL of DI water. The sucrose solution in the second beaker is poured into the metal precursor solution in the first beaker. This combined solution now in the first beaker is stirred for 15 minutes at 300 RPM, after which it is dried at 120 °C in air for 24 hours. After drying, the material is crushed in a mortar and pestle. To carburize the sample, 1 g of crushed and dried material is added to a crucible. The sample is heated at a ramp rate of 15 °C/min to a hold temperature of 600 °C for 10 hr under 30 sccm of N2 gas. After carburization, the sample is cooled under 30 sccm of N2 gas until the tube furnace reads below 30 °C. The sample is passivated under 30 sccm of 1% O2/N2 gas for 2 hours. | 600 | 15 | N2 | 2 | 10 | 30
In the first beaker, 1 g of ammonium heptamolybdate tetrahydrate is dissolved in 6 mL of DI water. In the second beaker, 0.5 g of sucrose is dissolved in 1.5 mL of DI water. The sucrose solution in the second beaker is poured into the metal precursor solution in the first beaker. This combined solution now in the first beaker is stirred for 15 minutes at 300 RPM, after which it is dried at 120 °C in air for 24 hours. After drying, the material is crushed in a mortar and pestle. To carburize the sample, 1 g of crushed and dried material is added to a crucible. The sample is heated at a ramp rate of 15 °C/min to a hold temperature of 600 °C for 10 hr under 60 sccm of N2 gas. After carburization, the sample is cooled under 30 sccm of N2 gas until the tube furnace reads below 30 °C. The sample is passivated under 30 sccm of 1% O2/N2 gas for 2 hours. | 600 | 15 | N2 | 2 | 10 | 60
In the first beaker, 1 g of ammonium heptamolybdate tetrahydrate is dissolved in 6 mL of DI water. In the second beaker, 0.5 g of sucrose is dissolved in 1.5 mL of DI water. The sucrose solution in the second beaker is poured into the metal precursor solution in the first beaker. This combined solution now in the first beaker is stirred for 15 minutes at 300 RPM, after which it is dried at 120 °C in air for 24 hours. After drying, the material is crushed in a mortar and pestle. To carburize the sample, 1 g of crushed and dried material is added to a crucible. The sample is heated at a ramp rate of 15 °C/min to a hold temperature of 600 °C for 10 hr under 100 sccm of N2 gas. After carburization, the sample is cooled under 30 sccm of N2 gas until the tube furnace reads below 30 °C. The sample is passivated under 30 sccm of 1% O2/N2 gas for 2 hours. | 600 | 15 | N2 | 2 | 10 | 100
In the first beaker, 1 g of ammonium heptamolybdate tetrahydrate is dissolved in 4 mL of DI water. In the second beaker, 2 g of sucrose is dissolved in 3.5 mL of DI water. The sucrose solution in the second beaker is poured into the metal precursor solution in the first beaker. This combined solution now in the first beaker is stirred for 15 minutes at 300 RPM, after which it is dried at 120 °C in air for 24 hours. After drying, the material is crushed in a mortar and pestle. To carburize the sample, 1 g of crushed and dried material is added to a crucible. The sample is heated at a ramp rate of 5 °C/min to a hold temperature of 610 °C for 0.5 hr under 30 sccm of H2 gas. After carburization, the sample is cooled under 30 sccm of N2 gas until the tube furnace reads below 30 °C. The sample is passivated under 30 sccm of 1% O2/N2 gas for 2 hours. | 610 | 5 | H2 | 0.5 | 0.5 | 30
In the first beaker, 1 g of ammonium heptamolybdate tetrahydrate is dissolved in 4 mL of DI water. In the second beaker, 2 g of sucrose is dissolved in 3.5 mL of DI water. The sucrose solution in the second beaker is poured into the metal precursor solution in the first beaker. This combined solution now in the first beaker is stirred for 15 minutes at 300 RPM, after which it is dried at 120 °C in air for 24 hours. After drying, the material is crushed in a mortar and pestle. To carburize the sample, 1 g of crushed and dried material is added to a crucible. The sample is heated at a ramp rate of 5 °C/min to a hold temperature of 610 °C for 0.5 hr under 60 sccm of H2 gas. After carburization, the sample is cooled under 30 sccm of N2 gas until the tube furnace reads below 30 °C. The sample is passivated under 30 sccm of 1% O2/N2 gas for 2 hours. | 610 | 5 | H2 | 0.5 | 0.5 | 60
In the first beaker, 1 g of ammonium heptamolybdate tetrahydrate is dissolved in 4 mL of DI water. In the second beaker, 2 g of sucrose is dissolved in 3.5 mL of DI water. The sucrose solution in the second beaker is poured into the metal precursor solution in the first beaker. This combined solution now in the first beaker is stirred for 15 minutes at 300 RPM, after which it is dried at 120 °C in air for 24 hours. After drying, the material is crushed in a mortar and pestle. To carburize the sample, 1 g of crushed and dried material is added to a crucible. The sample is heated at a ramp rate of 5 °C/min to a hold temperature of 610 °C for 0.5 hr under 100 sccm of H2 gas. After carburization, the sample is cooled under 30 sccm of N2 gas until the tube furnace reads below 30 °C. The sample is passivated under 30 sccm of 1% O2/N2 gas for 2 hours. | 610 | 5 | H2 | 0.5 | 0.5 | 100
In the first beaker, 1 g of ammonium heptamolybdate tetrahydrate is dissolved in 4 mL of DI water. In the second beaker, 2 g of sucrose is dissolved in 3.5 mL of DI water. The sucrose solution in the second beaker is poured into the metal precursor solution in the first beaker. This combined solution now in the first beaker is stirred for 15 minutes at 300 RPM, after which it is dried at 120 °C in air for 24 hours. After drying, the material is crushed in a mortar and pestle. To carburize the sample, 1 g of crushed and dried material is added to a crucible. The sample is heated at a ramp rate of 5 °C/min to a hold temperature of 610 °C for 2 hr under 30 sccm of H2 gas. After carburization, the sample is cooled under 30 sccm of N2 gas until the tube furnace reads below 30 °C. The sample is passivated under 30 sccm of 1% O2/N2 gas for 2 hours. | 610 | 5 | H2 | 0.5 | 2 | 30
In the first beaker, 1 g of ammonium heptamolybdate tetrahydrate is dissolved in 4 mL of DI water. In the second beaker, 2 g of sucrose is dissolved in 3.5 mL of DI water. The sucrose solution in the second beaker is poured into the metal precursor solution in the first beaker. This combined solution now in the first beaker is stirred for 15 minutes at 300 RPM, after which it is dried at 120 °C in air for 24 hours. After drying, the material is crushed in a mortar and pestle. To carburize the sample, 1 g of crushed and dried material is added to a crucible. The sample is heated at a ramp rate of 5 °C/min to a hold temperature of 610 °C for 2 hr under 60 sccm of H2 gas. After carburization, the sample is cooled under 30 sccm of N2 gas until the tube furnace reads below 30 °C. The sample is passivated under 30 sccm of 1% O2/N2 gas for 2 hours. | 610 | 5 | H2 | 0.5 | 2 | 60
In the first beaker, 1 g of ammonium heptamolybdate tetrahydrate is dissolved in 4 mL of DI water. In the second beaker, 2 g of sucrose is dissolved in 3.5 mL of DI water. The sucrose solution in the second beaker is poured into the metal precursor solution in the first beaker. This combined solution now in the first beaker is stirred for 15 minutes at 300 RPM, after which it is dried at 120 °C in air for 24 hours. After drying, the material is crushed in a mortar and pestle. To carburize the sample, 1 g of crushed and dried material is added to a crucible. The sample is heated at a ramp rate of 5 °C/min to a hold temperature of 610 °C for 2 hr under 100 sccm of H2 gas. After carburization, the sample is cooled under 30 sccm of N2 gas until the tube furnace reads below 30 °C. The sample is passivated under 30 sccm of 1% O2/N2 gas for 2 hours. | 610 | 5 | H2 | 0.5 | 2 | 100
In the first beaker, 1 g of ammonium heptamolybdate tetrahydrate is dissolved in 4 mL of DI water. In the second beaker, 2 g of sucrose is dissolved in 3.5 mL of DI water. The sucrose solution in the second beaker is poured into the metal precursor solution in the first beaker. This combined solution now in the first beaker is stirred for 15 minutes at 300 RPM, after which it is dried at 120 °C in air for 24 hours. After drying, the material is crushed in a mortar and pestle. To carburize the sample, 1 g of crushed and dried material is added to a crucible. The sample is heated at a ramp rate of 5 °C/min to a hold temperature of 610 °C for 5 hr under 30 sccm of H2 gas. After carburization, the sample is cooled under 30 sccm of N2 gas until the tube furnace reads below 30 °C. The sample is passivated under 30 sccm of 1% O2/N2 gas for 2 hours. | 610 | 5 | H2 | 0.5 | 5 | 30
In the first beaker, 1 g of ammonium heptamolybdate tetrahydrate is dissolved in 4 mL of DI water. In the second beaker, 2 g of sucrose is dissolved in 3.5 mL of DI water. The sucrose solution in the second beaker is poured into the metal precursor solution in the first beaker. This combined solution now in the first beaker is stirred for 15 minutes at 300 RPM, after which it is dried at 120 °C in air for 24 hours. After drying, the material is crushed in a mortar and pestle. To carburize the sample, 1 g of crushed and dried material is added to a crucible. The sample is heated at a ramp rate of 5 °C/min to a hold temperature of 610 °C for 5 hr under 60 sccm of H2 gas. After carburization, the sample is cooled under 30 sccm of N2 gas until the tube furnace reads below 30 °C. The sample is passivated under 30 sccm of 1% O2/N2 gas for 2 hours. | 610 | 5 | H2 | 0.5 | 5 | 60
In the first beaker, 1 g of ammonium heptamolybdate tetrahydrate is dissolved in 4 mL of DI water. In the second beaker, 2 g of sucrose is dissolved in 3.5 mL of DI water. The sucrose solution in the second beaker is poured into the metal precursor solution in the first beaker. This combined solution now in the first beaker is stirred for 15 minutes at 300 RPM, after which it is dried at 120 °C in air for 24 hours. After drying, the material is crushed in a mortar and pestle. To carburize the sample, 1 g of crushed and dried material is added to a crucible. The sample is heated at a ramp rate of 5 °C/min to a hold temperature of 610 °C for 5 hr under 100 sccm of H2 gas. After carburization, the sample is cooled under 30 sccm of N2 gas until the tube furnace reads below 30 °C. The sample is passivated under 30 sccm of 1% O2/N2 gas for 2 hours. | 610 | 5 | H2 | 0.5 | 5 | 100
In the first beaker, 1 g of ammonium heptamolybdate tetrahydrate is dissolved in 4 mL of DI water. In the second beaker, 2 g of sucrose is dissolved in 3.5 mL of DI water. The sucrose solution in the second beaker is poured into the metal precursor solution in the first beaker. This combined solution now in the first beaker is stirred for 15 minutes at 300 RPM, after which it is dried at 120 °C in air for 24 hours. After drying, the material is crushed in a mortar and pestle. To carburize the sample, 1 g of crushed and dried material is added to a crucible. The sample is heated at a ramp rate of 5 °C/min to a hold temperature of 610 °C for 10 hr under 30 sccm of H2 gas. After carburization, the sample is cooled under 30 sccm of N2 gas until the tube furnace reads below 30 °C. The sample is passivated under 30 sccm of 1% O2/N2 gas for 2 hours. | 610 | 5 | H2 | 0.5 | 10 | 30
In the first beaker, 1 g of ammonium heptamolybdate tetrahydrate is dissolved in 4 mL of DI water. In the second beaker, 2 g of sucrose is dissolved in 3.5 mL of DI water. The sucrose solution in the second beaker is poured into the metal precursor solution in the first beaker. This combined solution now in the first beaker is stirred for 15 minutes at 300 RPM, after which it is dried at 120 °C in air for 24 hours. After drying, the material is crushed in a mortar and pestle. To carburize the sample, 1 g of crushed and dried material is added to a crucible. The sample is heated at a ramp rate of 5 °C/min to a hold temperature of 610 °C for 10 hr under 60 sccm of H2 gas. After carburization, the sample is cooled under 30 sccm of N2 gas until the tube furnace reads below 30 °C. The sample is passivated under 30 sccm of 1% O2/N2 gas for 2 hours. | 610 | 5 | H2 | 0.5 | 10 | 60
In the first beaker, 1 g of ammonium heptamolybdate tetrahydrate is dissolved in 4 mL of DI water. In the second beaker, 2 g of sucrose is dissolved in 3.5 mL of DI water. The sucrose solution in the second beaker is poured into the metal precursor solution in the first beaker. This combined solution now in the first beaker is stirred for 15 minutes at 300 RPM, after which it is dried at 120 °C in air for 24 hours. After drying, the material is crushed in a mortar and pestle. To carburize the sample, 1 g of crushed and dried material is added to a crucible. The sample is heated at a ramp rate of 5 °C/min to a hold temperature of 610 °C for 10 hr under 100 sccm of H2 gas. After carburization, the sample is cooled under 30 sccm of N2 gas until the tube furnace reads below 30 °C. The sample is passivated under 30 sccm of 1% O2/N2 gas for 2 hours. | 610 | 5 | H2 | 0.5 | 10 | 100
In the first beaker, 1 g of ammonium heptamolybdate tetrahydrate is dissolved in 5.5 mL of DI water. In the second beaker, 1 g of sucrose is dissolved in 2 mL of DI water. The sucrose solution in the second beaker is poured into the metal precursor solution in the first beaker. This combined solution now in the first beaker is stirred for 15 minutes at 300 RPM, after which it is dried at 120 °C in air for 24 hours. After drying, the material is crushed in a mortar and pestle. To carburize the sample, 1 g of crushed and dried material is added to a crucible. The sample is heated at a ramp rate of 5 °C/min to a hold temperature of 610 °C for 0.5 hr under 30 sccm of H2 gas. After carburization, the sample is cooled under 30 sccm of N2 gas until the tube furnace reads below 30 °C. The sample is passivated under 30 sccm of 1% O2/N2 gas for 2 hours. | 610 | 5 | H2 | 1 | 0.5 | 30
In the first beaker, 1 g of ammonium heptamolybdate tetrahydrate is dissolved in 5.5 mL of DI water. In the second beaker, 1 g of sucrose is dissolved in 2 mL of DI water. The sucrose solution in the second beaker is poured into the metal precursor solution in the first beaker. This combined solution now in the first beaker is stirred for 15 minutes at 300 RPM, after which it is dried at 120 °C in air for 24 hours. After drying, the material is crushed in a mortar and pestle. To carburize the sample, 1 g of crushed and dried material is added to a crucible. The sample is heated at a ramp rate of 5 °C/min to a hold temperature of 610 °C for 0.5 hr under 60 sccm of H2 gas. After carburization, the sample is cooled under 30 sccm of N2 gas until the tube furnace reads below 30 °C. The sample is passivated under 30 sccm of 1% O2/N2 gas for 2 hours. | 610 | 5 | H2 | 1 | 0.5 | 60
In the first beaker, 1 g of ammonium heptamolybdate tetrahydrate is dissolved in 5.5 mL of DI water. In the second beaker, 1 g of sucrose is dissolved in 2 mL of DI water. The sucrose solution in the second beaker is poured into the metal precursor solution in the first beaker. This combined solution now in the first beaker is stirred for 15 minutes at 300 RPM, after which it is dried at 120 °C in air for 24 hours. After drying, the material is crushed in a mortar and pestle. To carburize the sample, 1 g of crushed and dried material is added to a crucible. The sample is heated at a ramp rate of 5 °C/min to a hold temperature of 610 °C for 0.5 hr under 100 sccm of H2 gas. After carburization, the sample is cooled under 30 sccm of N2 gas until the tube furnace reads below 30 °C. The sample is passivated under 30 sccm of 1% O2/N2 gas for 2 hours. | 610 | 5 | H2 | 1 | 0.5 | 100
In the first beaker, 1 g of ammonium heptamolybdate tetrahydrate is dissolved in 5.5 mL of DI water. In the second beaker, 1 g of sucrose is dissolved in 2 mL of DI water. The sucrose solution in the second beaker is poured into the metal precursor solution in the first beaker. This combined solution now in the first beaker is stirred for 15 minutes at 300 RPM, after which it is dried at 120 °C in air for 24 hours. After drying, the material is crushed in a mortar and pestle. To carburize the sample, 1 g of crushed and dried material is added to a crucible. The sample is heated at a ramp rate of 5 °C/min to a hold temperature of 610 °C for 2 hr under 30 sccm of H2 gas. After carburization, the sample is cooled under 30 sccm of N2 gas until the tube furnace reads below 30 °C. The sample is passivated under 30 sccm of 1% O2/N2 gas for 2 hours. | 610 | 5 | H2 | 1 | 2 | 30
In the first beaker, 1 g of ammonium heptamolybdate tetrahydrate is dissolved in 5.5 mL of DI water. In the second beaker, 1 g of sucrose is dissolved in 2 mL of DI water. The sucrose solution in the second beaker is poured into the metal precursor solution in the first beaker. This combined solution now in the first beaker is stirred for 15 minutes at 300 RPM, after which it is dried at 120 °C in air for 24 hours. After drying, the material is crushed in a mortar and pestle. To carburize the sample, 1 g of crushed and dried material is added to a crucible. The sample is heated at a ramp rate of 5 °C/min to a hold temperature of 610 °C for 2 hr under 60 sccm of H2 gas. After carburization, the sample is cooled under 30 sccm of N2 gas until the tube furnace reads below 30 °C. The sample is passivated under 30 sccm of 1% O2/N2 gas for 2 hours. | 610 | 5 | H2 | 1 | 2 | 60
In the first beaker, 1 g of ammonium heptamolybdate tetrahydrate is dissolved in 5.5 mL of DI water. In the second beaker, 1 g of sucrose is dissolved in 2 mL of DI water. The sucrose solution in the second beaker is poured into the metal precursor solution in the first beaker. This combined solution now in the first beaker is stirred for 15 minutes at 300 RPM, after which it is dried at 120 °C in air for 24 hours. After drying, the material is crushed in a mortar and pestle. To carburize the sample, 1 g of crushed and dried material is added to a crucible. The sample is heated at a ramp rate of 5 °C/min to a hold temperature of 610 °C for 2 hr under 100 sccm of H2 gas. After carburization, the sample is cooled under 30 sccm of N2 gas until the tube furnace reads below 30 °C. The sample is passivated under 30 sccm of 1% O2/N2 gas for 2 hours. | 610 | 5 | H2 | 1 | 2 | 100
In the first beaker, 1 g of ammonium heptamolybdate tetrahydrate is dissolved in 5.5 mL of DI water. In the second beaker, 1 g of sucrose is dissolved in 2 mL of DI water. The sucrose solution in the second beaker is poured into the metal precursor solution in the first beaker. This combined solution now in the first beaker is stirred for 15 minutes at 300 RPM, after which it is dried at 120 °C in air for 24 hours. After drying, the material is crushed in a mortar and pestle. To carburize the sample, 1 g of crushed and dried material is added to a crucible. The sample is heated at a ramp rate of 5 °C/min to a hold temperature of 610 °C for 5 hr under 30 sccm of H2 gas. After carburization, the sample is cooled under 30 sccm of N2 gas until the tube furnace reads below 30 °C. The sample is passivated under 30 sccm of 1% O2/N2 gas for 2 hours. | 610 | 5 | H2 | 1 | 5 | 30
In the first beaker, 1 g of ammonium heptamolybdate tetrahydrate is dissolved in 5.5 mL of DI water. In the second beaker, 1 g of sucrose is dissolved in 2 mL of DI water. The sucrose solution in the second beaker is poured into the metal precursor solution in the first beaker. This combined solution now in the first beaker is stirred for 15 minutes at 300 RPM, after which it is dried at 120 °C in air for 24 hours. After drying, the material is crushed in a mortar and pestle. To carburize the sample, 1 g of crushed and dried material is added to a crucible. The sample is heated at a ramp rate of 5 °C/min to a hold temperature of 610 °C for 5 hr under 60 sccm of H2 gas. After carburization, the sample is cooled under 30 sccm of N2 gas until the tube furnace reads below 30 °C. The sample is passivated under 30 sccm of 1% O2/N2 gas for 2 hours. | 610 | 5 | H2 | 1 | 5 | 60
In the first beaker, 1 g of ammonium heptamolybdate tetrahydrate is dissolved in 5.5 mL of DI water. In the second beaker, 1 g of sucrose is dissolved in 2 mL of DI water. The sucrose solution in the second beaker is poured into the metal precursor solution in the first beaker. This combined solution now in the first beaker is stirred for 15 minutes at 300 RPM, after which it is dried at 120 °C in air for 24 hours. After drying, the material is crushed in a mortar and pestle. To carburize the sample, 1 g of crushed and dried material is added to a crucible. The sample is heated at a ramp rate of 5 °C/min to a hold temperature of 610 °C for 5 hr under 100 sccm of H2 gas. After carburization, the sample is cooled under 30 sccm of N2 gas until the tube furnace reads below 30 °C. The sample is passivated under 30 sccm of 1% O2/N2 gas for 2 hours. | 610 | 5 | H2 | 1 | 5 | 100
In the first beaker, 1 g of ammonium heptamolybdate tetrahydrate is dissolved in 5.5 mL of DI water. In the second beaker, 1 g of sucrose is dissolved in 2 mL of DI water. The sucrose solution in the second beaker is poured into the metal precursor solution in the first beaker. This combined solution now in the first beaker is stirred for 15 minutes at 300 RPM, after which it is dried at 120 °C in air for 24 hours. After drying, the material is crushed in a mortar and pestle. To carburize the sample, 1 g of crushed and dried material is added to a crucible. The sample is heated at a ramp rate of 5 °C/min to a hold temperature of 610 °C for 10 hr under 30 sccm of H2 gas. After carburization, the sample is cooled under 30 sccm of N2 gas until the tube furnace reads below 30 °C. The sample is passivated under 30 sccm of 1% O2/N2 gas for 2 hours. | 610 | 5 | H2 | 1 | 10 | 30
In the first beaker, 1 g of ammonium heptamolybdate tetrahydrate is dissolved in 5.5 mL of DI water. In the second beaker, 1 g of sucrose is dissolved in 2 mL of DI water. The sucrose solution in the second beaker is poured into the metal precursor solution in the first beaker. This combined solution now in the first beaker is stirred for 15 minutes at 300 RPM, after which it is dried at 120 °C in air for 24 hours. After drying, the material is crushed in a mortar and pestle. To carburize the sample, 1 g of crushed and dried material is added to a crucible. The sample is heated at a ramp rate of 5 °C/min to a hold temperature of 610 °C for 10 hr under 60 sccm of H2 gas. After carburization, the sample is cooled under 30 sccm of N2 gas until the tube furnace reads below 30 °C. The sample is passivated under 30 sccm of 1% O2/N2 gas for 2 hours. | 610 | 5 | H2 | 1 | 10 | 60
In the first beaker, 1 g of ammonium heptamolybdate tetrahydrate is dissolved in 5.5 mL of DI water. In the second beaker, 1 g of sucrose is dissolved in 2 mL of DI water. The sucrose solution in the second beaker is poured into the metal precursor solution in the first beaker. This combined solution now in the first beaker is stirred for 15 minutes at 300 RPM, after which it is dried at 120 °C in air for 24 hours. After drying, the material is crushed in a mortar and pestle. To carburize the sample, 1 g of crushed and dried material is added to a crucible. The sample is heated at a ramp rate of 5 °C/min to a hold temperature of 610 °C for 10 hr under 100 sccm of H2 gas. After carburization, the sample is cooled under 30 sccm of N2 gas until the tube furnace reads below 30 °C. The sample is passivated under 30 sccm of 1% O2/N2 gas for 2 hours. | 610 | 5 | H2 | 1 | 10 | 100
In the first beaker, 1 g of ammonium heptamolybdate tetrahydrate is dissolved in 6 mL of DI water. In the second beaker, 0.5 g of sucrose is dissolved in 1.5 mL of DI water. The sucrose solution in the second beaker is poured into the metal precursor solution in the first beaker. This combined solution now in the first beaker is stirred for 15 minutes at 300 RPM, after which it is dried at 120 °C in air for 24 hours. After drying, the material is crushed in a mortar and pestle. To carburize the sample, 1 g of crushed and dried material is added to a crucible. The sample is heated at a ramp rate of 5 °C/min to a hold temperature of 610 °C for 0.5 hr under 30 sccm of H2 gas. After carburization, the sample is cooled under 30 sccm of N2 gas until the tube furnace reads below 30 °C. The sample is passivated under 30 sccm of 1% O2/N2 gas for 2 hours. | 610 | 5 | H2 | 2 | 0.5 | 30
In the first beaker, 1 g of ammonium heptamolybdate tetrahydrate is dissolved in 6 mL of DI water. In the second beaker, 0.5 g of sucrose is dissolved in 1.5 mL of DI water. The sucrose solution in the second beaker is poured into the metal precursor solution in the first beaker. This combined solution now in the first beaker is stirred for 15 minutes at 300 RPM, after which it is dried at 120 °C in air for 24 hours. After drying, the material is crushed in a mortar and pestle. To carburize the sample, 1 g of crushed and dried material is added to a crucible. The sample is heated at a ramp rate of 5 °C/min to a hold temperature of 610 °C for 0.5 hr under 60 sccm of H2 gas. After carburization, the sample is cooled under 30 sccm of N2 gas until the tube furnace reads below 30 °C. The sample is passivated under 30 sccm of 1% O2/N2 gas for 2 hours. | 610 | 5 | H2 | 2 | 0.5 | 60
In the first beaker, 1 g of ammonium heptamolybdate tetrahydrate is dissolved in 6 mL of DI water. In the second beaker, 0.5 g of sucrose is dissolved in 1.5 mL of DI water. The sucrose solution in the second beaker is poured into the metal precursor solution in the first beaker. This combined solution now in the first beaker is stirred for 15 minutes at 300 RPM, after which it is dried at 120 °C in air for 24 hours. After drying, the material is crushed in a mortar and pestle. To carburize the sample, 1 g of crushed and dried material is added to a crucible. The sample is heated at a ramp rate of 5 °C/min to a hold temperature of 610 °C for 0.5 hr under 100 sccm of H2 gas. After carburization, the sample is cooled under 30 sccm of N2 gas until the tube furnace reads below 30 °C. The sample is passivated under 30 sccm of 1% O2/N2 gas for 2 hours. | 610 | 5 | H2 | 2 | 0.5 | 100
In the first beaker, 1 g of ammonium heptamolybdate tetrahydrate is dissolved in 6 mL of DI water. In the second beaker, 0.5 g of sucrose is dissolved in 1.5 mL of DI water. The sucrose solution in the second beaker is poured into the metal precursor solution in the first beaker. This combined solution now in the first beaker is stirred for 15 minutes at 300 RPM, after which it is dried at 120 °C in air for 24 hours. After drying, the material is crushed in a mortar and pestle. To carburize the sample, 1 g of crushed and dried material is added to a crucible. The sample is heated at a ramp rate of 5 °C/min to a hold temperature of 610 °C for 2 hr under 30 sccm of H2 gas. After carburization, the sample is cooled under 30 sccm of N2 gas until the tube furnace reads below 30 °C. The sample is passivated under 30 sccm of 1% O2/N2 gas for 2 hours. | 610 | 5 | H2 | 2 | 2 | 30
In the first beaker, 1 g of ammonium heptamolybdate tetrahydrate is dissolved in 6 mL of DI water. In the second beaker, 0.5 g of sucrose is dissolved in 1.5 mL of DI water. The sucrose solution in the second beaker is poured into the metal precursor solution in the first beaker. This combined solution now in the first beaker is stirred for 15 minutes at 300 RPM, after which it is dried at 120 °C in air for 24 hours. After drying, the material is crushed in a mortar and pestle. To carburize the sample, 1 g of crushed and dried material is added to a crucible. The sample is heated at a ramp rate of 5 °C/min to a hold temperature of 610 °C for 2 hr under 60 sccm of H2 gas. After carburization, the sample is cooled under 30 sccm of N2 gas until the tube furnace reads below 30 °C. The sample is passivated under 30 sccm of 1% O2/N2 gas for 2 hours. | 610 | 5 | H2 | 2 | 2 | 60
In the first beaker, 1 g of ammonium heptamolybdate tetrahydrate is dissolved in 6 mL of DI water. In the second beaker, 0.5 g of sucrose is dissolved in 1.5 mL of DI water. The sucrose solution in the second beaker is poured into the metal precursor solution in the first beaker. This combined solution now in the first beaker is stirred for 15 minutes at 300 RPM, after which it is dried at 120 °C in air for 24 hours. After drying, the material is crushed in a mortar and pestle. To carburize the sample, 1 g of crushed and dried material is added to a crucible. The sample is heated at a ramp rate of 5 °C/min to a hold temperature of 610 °C for 2 hr under 100 sccm of H2 gas. After carburization, the sample is cooled under 30 sccm of N2 gas until the tube furnace reads below 30 °C. The sample is passivated under 30 sccm of 1% O2/N2 gas for 2 hours. | 610 | 5 | H2 | 2 | 2 | 100
In the first beaker, 1 g of ammonium heptamolybdate tetrahydrate is dissolved in 6 mL of DI water. In the second beaker, 0.5 g of sucrose is dissolved in 1.5 mL of DI water. The sucrose solution in the second beaker is poured into the metal precursor solution in the first beaker. This combined solution now in the first beaker is stirred for 15 minutes at 300 RPM, after which it is dried at 120 °C in air for 24 hours. After drying, the material is crushed in a mortar and pestle. To carburize the sample, 1 g of crushed and dried material is added to a crucible. The sample is heated at a ramp rate of 5 °C/min to a hold temperature of 610 °C for 5 hr under 30 sccm of H2 gas. After carburization, the sample is cooled under 30 sccm of N2 gas until the tube furnace reads below 30 °C. The sample is passivated under 30 sccm of 1% O2/N2 gas for 2 hours. | 610 | 5 | H2 | 2 | 5 | 30
In the first beaker, 1 g of ammonium heptamolybdate tetrahydrate is dissolved in 6 mL of DI water. In the second beaker, 0.5 g of sucrose is dissolved in 1.5 mL of DI water. The sucrose solution in the second beaker is poured into the metal precursor solution in the first beaker. This combined solution now in the first beaker is stirred for 15 minutes at 300 RPM, after which it is dried at 120 °C in air for 24 hours. After drying, the material is crushed in a mortar and pestle. To carburize the sample, 1 g of crushed and dried material is added to a crucible. The sample is heated at a ramp rate of 5 °C/min to a hold temperature of 610 °C for 5 hr under 60 sccm of H2 gas. After carburization, the sample is cooled under 30 sccm of N2 gas until the tube furnace reads below 30 °C. The sample is passivated under 30 sccm of 1% O2/N2 gas for 2 hours. | 610 | 5 | H2 | 2 | 5 | 60
In the first beaker, 1 g of ammonium heptamolybdate tetrahydrate is dissolved in 6 mL of DI water. In the second beaker, 0.5 g of sucrose is dissolved in 1.5 mL of DI water. The sucrose solution in the second beaker is poured into the metal precursor solution in the first beaker. This combined solution now in the first beaker is stirred for 15 minutes at 300 RPM, after which it is dried at 120 °C in air for 24 hours. After drying, the material is crushed in a mortar and pestle. To carburize the sample, 1 g of crushed and dried material is added to a crucible. The sample is heated at a ramp rate of 5 °C/min to a hold temperature of 610 °C for 5 hr under 100 sccm of H2 gas. After carburization, the sample is cooled under 30 sccm of N2 gas until the tube furnace reads below 30 °C. The sample is passivated under 30 sccm of 1% O2/N2 gas for 2 hours. | 610 | 5 | H2 | 2 | 5 | 100
In the first beaker, 1 g of ammonium heptamolybdate tetrahydrate is dissolved in 6 mL of DI water. In the second beaker, 0.5 g of sucrose is dissolved in 1.5 mL of DI water. The sucrose solution in the second beaker is poured into the metal precursor solution in the first beaker. This combined solution now in the first beaker is stirred for 15 minutes at 300 RPM, after which it is dried at 120 °C in air for 24 hours. After drying, the material is crushed in a mortar and pestle. To carburize the sample, 1 g of crushed and dried material is added to a crucible. The sample is heated at a ramp rate of 5 °C/min to a hold temperature of 610 °C for 10 hr under 30 sccm of H2 gas. After carburization, the sample is cooled under 30 sccm of N2 gas until the tube furnace reads below 30 °C. The sample is passivated under 30 sccm of 1% O2/N2 gas for 2 hours. | 610 | 5 | H2 | 2 | 10 | 30
In the first beaker, 1 g of ammonium heptamolybdate tetrahydrate is dissolved in 6 mL of DI water. In the second beaker, 0.5 g of sucrose is dissolved in 1.5 mL of DI water. The sucrose solution in the second beaker is poured into the metal precursor solution in the first beaker. This combined solution now in the first beaker is stirred for 15 minutes at 300 RPM, after which it is dried at 120 °C in air for 24 hours. After drying, the material is crushed in a mortar and pestle. To carburize the sample, 1 g of crushed and dried material is added to a crucible. The sample is heated at a ramp rate of 5 °C/min to a hold temperature of 610 °C for 10 hr under 60 sccm of H2 gas. After carburization, the sample is cooled under 30 sccm of N2 gas until the tube furnace reads below 30 °C. The sample is passivated under 30 sccm of 1% O2/N2 gas for 2 hours. | 610 | 5 | H2 | 2 | 10 | 60
In the first beaker, 1 g of ammonium heptamolybdate tetrahydrate is dissolved in 6 mL of DI water. In the second beaker, 0.5 g of sucrose is dissolved in 1.5 mL of DI water. The sucrose solution in the second beaker is poured into the metal precursor solution in the first beaker. This combined solution now in the first beaker is stirred for 15 minutes at 300 RPM, after which it is dried at 120 °C in air for 24 hours. After drying, the material is crushed in a mortar and pestle. To carburize the sample, 1 g of crushed and dried material is added to a crucible. The sample is heated at a ramp rate of 5 °C/min to a hold temperature of 610 °C for 10 hr under 100 sccm of H2 gas. After carburization, the sample is cooled under 30 sccm of N2 gas until the tube furnace reads below 30 °C. The sample is passivated under 30 sccm of 1% O2/N2 gas for 2 hours. | 610 | 5 | H2 | 2 | 10 | 100
In the first beaker, 1 g of ammonium heptamolybdate tetrahydrate is dissolved in 4 mL of DI water. In the second beaker, 2 g of sucrose is dissolved in 3.5 mL of DI water. The sucrose solution in the second beaker is poured into the metal precursor solution in the first beaker. This combined solution now in the first beaker is stirred for 15 minutes at 300 RPM, after which it is dried at 120 °C in air for 24 hours. After drying, the material is crushed in a mortar and pestle. To carburize the sample, 1 g of crushed and dried material is added to a crucible. The sample is heated at a ramp rate of 5 °C/min to a hold temperature of 610 °C for 0.5 hr under 30 sccm of N2 gas. After carburization, the sample is cooled under 30 sccm of N2 gas until the tube furnace reads below 30 °C. The sample is passivated under 30 sccm of 1% O2/N2 gas for 2 hours. | 610 | 5 | N2 | 0.5 | 0.5 | 30
In the first beaker, 1 g of ammonium heptamolybdate tetrahydrate is dissolved in 4 mL of DI water. In the second beaker, 2 g of sucrose is dissolved in 3.5 mL of DI water. The sucrose solution in the second beaker is poured into the metal precursor solution in the first beaker. This combined solution now in the first beaker is stirred for 15 minutes at 300 RPM, after which it is dried at 120 °C in air for 24 hours. After drying, the material is crushed in a mortar and pestle. To carburize the sample, 1 g of crushed and dried material is added to a crucible. The sample is heated at a ramp rate of 5 °C/min to a hold temperature of 610 °C for 0.5 hr under 60 sccm of N2 gas. After carburization, the sample is cooled under 30 sccm of N2 gas until the tube furnace reads below 30 °C. The sample is passivated under 30 sccm of 1% O2/N2 gas for 2 hours. | 610 | 5 | N2 | 0.5 | 0.5 | 60
In the first beaker, 1 g of ammonium heptamolybdate tetrahydrate is dissolved in 4 mL of DI water. In the second beaker, 2 g of sucrose is dissolved in 3.5 mL of DI water. The sucrose solution in the second beaker is poured into the metal precursor solution in the first beaker. This combined solution now in the first beaker is stirred for 15 minutes at 300 RPM, after which it is dried at 120 °C in air for 24 hours. After drying, the material is crushed in a mortar and pestle. To carburize the sample, 1 g of crushed and dried material is added to a crucible. The sample is heated at a ramp rate of 5 °C/min to a hold temperature of 610 °C for 0.5 hr under 100 sccm of N2 gas. After carburization, the sample is cooled under 30 sccm of N2 gas until the tube furnace reads below 30 °C. The sample is passivated under 30 sccm of 1% O2/N2 gas for 2 hours. | 610 | 5 | N2 | 0.5 | 0.5 | 100
In the first beaker, 1 g of ammonium heptamolybdate tetrahydrate is dissolved in 4 mL of DI water. In the second beaker, 2 g of sucrose is dissolved in 3.5 mL of DI water. The sucrose solution in the second beaker is poured into the metal precursor solution in the first beaker. This combined solution now in the first beaker is stirred for 15 minutes at 300 RPM, after which it is dried at 120 °C in air for 24 hours. After drying, the material is crushed in a mortar and pestle. To carburize the sample, 1 g of crushed and dried material is added to a crucible. The sample is heated at a ramp rate of 5 °C/min to a hold temperature of 610 °C for 2 hr under 30 sccm of N2 gas. After carburization, the sample is cooled under 30 sccm of N2 gas until the tube furnace reads below 30 °C. The sample is passivated under 30 sccm of 1% O2/N2 gas for 2 hours. | 610 | 5 | N2 | 0.5 | 2 | 30
In the first beaker, 1 g of ammonium heptamolybdate tetrahydrate is dissolved in 4 mL of DI water. In the second beaker, 2 g of sucrose is dissolved in 3.5 mL of DI water. The sucrose solution in the second beaker is poured into the metal precursor solution in the first beaker. This combined solution now in the first beaker is stirred for 15 minutes at 300 RPM, after which it is dried at 120 °C in air for 24 hours. After drying, the material is crushed in a mortar and pestle. To carburize the sample, 1 g of crushed and dried material is added to a crucible. The sample is heated at a ramp rate of 5 °C/min to a hold temperature of 610 °C for 2 hr under 60 sccm of N2 gas. After carburization, the sample is cooled under 30 sccm of N2 gas until the tube furnace reads below 30 °C. The sample is passivated under 30 sccm of 1% O2/N2 gas for 2 hours. | 610 | 5 | N2 | 0.5 | 2 | 60
In the first beaker, 1 g of ammonium heptamolybdate tetrahydrate is dissolved in 4 mL of DI water. In the second beaker, 2 g of sucrose is dissolved in 3.5 mL of DI water. The sucrose solution in the second beaker is poured into the metal precursor solution in the first beaker. This combined solution now in the first beaker is stirred for 15 minutes at 300 RPM, after which it is dried at 120 °C in air for 24 hours. After drying, the material is crushed in a mortar and pestle. To carburize the sample, 1 g of crushed and dried material is added to a crucible. The sample is heated at a ramp rate of 5 °C/min to a hold temperature of 610 °C for 2 hr under 100 sccm of N2 gas. After carburization, the sample is cooled under 30 sccm of N2 gas until the tube furnace reads below 30 °C. The sample is passivated under 30 sccm of 1% O2/N2 gas for 2 hours. | 610 | 5 | N2 | 0.5 | 2 | 100
In the first beaker, 1 g of ammonium heptamolybdate tetrahydrate is dissolved in 4 mL of DI water. In the second beaker, 2 g of sucrose is dissolved in 3.5 mL of DI water. The sucrose solution in the second beaker is poured into the metal precursor solution in the first beaker. This combined solution now in the first beaker is stirred for 15 minutes at 300 RPM, after which it is dried at 120 °C in air for 24 hours. After drying, the material is crushed in a mortar and pestle. To carburize the sample, 1 g of crushed and dried material is added to a crucible. The sample is heated at a ramp rate of 5 °C/min to a hold temperature of 610 °C for 5 hr under 30 sccm of N2 gas. After carburization, the sample is cooled under 30 sccm of N2 gas until the tube furnace reads below 30 °C. The sample is passivated under 30 sccm of 1% O2/N2 gas for 2 hours. | 610 | 5 | N2 | 0.5 | 5 | 30
In the first beaker, 1 g of ammonium heptamolybdate tetrahydrate is dissolved in 4 mL of DI water. In the second beaker, 2 g of sucrose is dissolved in 3.5 mL of DI water. The sucrose solution in the second beaker is poured into the metal precursor solution in the first beaker. This combined solution now in the first beaker is stirred for 15 minutes at 300 RPM, after which it is dried at 120 °C in air for 24 hours. After drying, the material is crushed in a mortar and pestle. To carburize the sample, 1 g of crushed and dried material is added to a crucible. The sample is heated at a ramp rate of 5 °C/min to a hold temperature of 610 °C for 5 hr under 60 sccm of N2 gas. After carburization, the sample is cooled under 30 sccm of N2 gas until the tube furnace reads below 30 °C. The sample is passivated under 30 sccm of 1% O2/N2 gas for 2 hours. | 610 | 5 | N2 | 0.5 | 5 | 60
In the first beaker, 1 g of ammonium heptamolybdate tetrahydrate is dissolved in 4 mL of DI water. In the second beaker, 2 g of sucrose is dissolved in 3.5 mL of DI water. The sucrose solution in the second beaker is poured into the metal precursor solution in the first beaker. This combined solution now in the first beaker is stirred for 15 minutes at 300 RPM, after which it is dried at 120 °C in air for 24 hours. After drying, the material is crushed in a mortar and pestle. To carburize the sample, 1 g of crushed and dried material is added to a crucible. The sample is heated at a ramp rate of 5 °C/min to a hold temperature of 610 °C for 5 hr under 100 sccm of N2 gas. After carburization, the sample is cooled under 30 sccm of N2 gas until the tube furnace reads below 30 °C. The sample is passivated under 30 sccm of 1% O2/N2 gas for 2 hours. | 610 | 5 | N2 | 0.5 | 5 | 100
In the first beaker, 1 g of ammonium heptamolybdate tetrahydrate is dissolved in 4 mL of DI water. In the second beaker, 2 g of sucrose is dissolved in 3.5 mL of DI water. The sucrose solution in the second beaker is poured into the metal precursor solution in the first beaker. This combined solution now in the first beaker is stirred for 15 minutes at 300 RPM, after which it is dried at 120 °C in air for 24 hours. After drying, the material is crushed in a mortar and pestle. To carburize the sample, 1 g of crushed and dried material is added to a crucible. The sample is heated at a ramp rate of 5 °C/min to a hold temperature of 610 °C for 10 hr under 30 sccm of N2 gas. After carburization, the sample is cooled under 30 sccm of N2 gas until the tube furnace reads below 30 °C. The sample is passivated under 30 sccm of 1% O2/N2 gas for 2 hours. | 610 | 5 | N2 | 0.5 | 10 | 30
In the first beaker, 1 g of ammonium heptamolybdate tetrahydrate is dissolved in 4 mL of DI water. In the second beaker, 2 g of sucrose is dissolved in 3.5 mL of DI water. The sucrose solution in the second beaker is poured into the metal precursor solution in the first beaker. This combined solution now in the first beaker is stirred for 15 minutes at 300 RPM, after which it is dried at 120 °C in air for 24 hours. After drying, the material is crushed in a mortar and pestle. To carburize the sample, 1 g of crushed and dried material is added to a crucible. The sample is heated at a ramp rate of 5 °C/min to a hold temperature of 610 °C for 10 hr under 60 sccm of N2 gas. After carburization, the sample is cooled under 30 sccm of N2 gas until the tube furnace reads below 30 °C. The sample is passivated under 30 sccm of 1% O2/N2 gas for 2 hours. | 610 | 5 | N2 | 0.5 | 10 | 60
In the first beaker, 1 g of ammonium heptamolybdate tetrahydrate is dissolved in 4 mL of DI water. In the second beaker, 2 g of sucrose is dissolved in 3.5 mL of DI water. The sucrose solution in the second beaker is poured into the metal precursor solution in the first beaker. This combined solution now in the first beaker is stirred for 15 minutes at 300 RPM, after which it is dried at 120 °C in air for 24 hours. After drying, the material is crushed in a mortar and pestle. To carburize the sample, 1 g of crushed and dried material is added to a crucible. The sample is heated at a ramp rate of 5 °C/min to a hold temperature of 610 °C for 10 hr under 100 sccm of N2 gas. After carburization, the sample is cooled under 30 sccm of N2 gas until the tube furnace reads below 30 °C. The sample is passivated under 30 sccm of 1% O2/N2 gas for 2 hours. | 610 | 5 | N2 | 0.5 | 10 | 100
In the first beaker, 1 g of ammonium heptamolybdate tetrahydrate is dissolved in 5.5 mL of DI water. In the second beaker, 1 g of sucrose is dissolved in 2 mL of DI water. The sucrose solution in the second beaker is poured into the metal precursor solution in the first beaker. This combined solution now in the first beaker is stirred for 15 minutes at 300 RPM, after which it is dried at 120 °C in air for 24 hours. After drying, the material is crushed in a mortar and pestle. To carburize the sample, 1 g of crushed and dried material is added to a crucible. The sample is heated at a ramp rate of 5 °C/min to a hold temperature of 610 °C for 0.5 hr under 30 sccm of N2 gas. After carburization, the sample is cooled under 30 sccm of N2 gas until the tube furnace reads below 30 °C. The sample is passivated under 30 sccm of 1% O2/N2 gas for 2 hours. | 610 | 5 | N2 | 1 | 0.5 | 30
In the first beaker, 1 g of ammonium heptamolybdate tetrahydrate is dissolved in 5.5 mL of DI water. In the second beaker, 1 g of sucrose is dissolved in 2 mL of DI water. The sucrose solution in the second beaker is poured into the metal precursor solution in the first beaker. This combined solution now in the first beaker is stirred for 15 minutes at 300 RPM, after which it is dried at 120 °C in air for 24 hours. After drying, the material is crushed in a mortar and pestle. To carburize the sample, 1 g of crushed and dried material is added to a crucible. The sample is heated at a ramp rate of 5 °C/min to a hold temperature of 610 °C for 0.5 hr under 60 sccm of N2 gas. After carburization, the sample is cooled under 30 sccm of N2 gas until the tube furnace reads below 30 °C. The sample is passivated under 30 sccm of 1% O2/N2 gas for 2 hours. | 610 | 5 | N2 | 1 | 0.5 | 60
In the first beaker, 1 g of ammonium heptamolybdate tetrahydrate is dissolved in 5.5 mL of DI water. In the second beaker, 1 g of sucrose is dissolved in 2 mL of DI water. The sucrose solution in the second beaker is poured into the metal precursor solution in the first beaker. This combined solution now in the first beaker is stirred for 15 minutes at 300 RPM, after which it is dried at 120 °C in air for 24 hours. After drying, the material is crushed in a mortar and pestle. To carburize the sample, 1 g of crushed and dried material is added to a crucible. The sample is heated at a ramp rate of 5 °C/min to a hold temperature of 610 °C for 0.5 hr under 100 sccm of N2 gas. After carburization, the sample is cooled under 30 sccm of N2 gas until the tube furnace reads below 30 °C. The sample is passivated under 30 sccm of 1% O2/N2 gas for 2 hours. | 610 | 5 | N2 | 1 | 0.5 | 100
In the first beaker, 1 g of ammonium heptamolybdate tetrahydrate is dissolved in 5.5 mL of DI water. In the second beaker, 1 g of sucrose is dissolved in 2 mL of DI water. The sucrose solution in the second beaker is poured into the metal precursor solution in the first beaker. This combined solution now in the first beaker is stirred for 15 minutes at 300 RPM, after which it is dried at 120 °C in air for 24 hours. After drying, the material is crushed in a mortar and pestle. To carburize the sample, 1 g of crushed and dried material is added to a crucible. The sample is heated at a ramp rate of 5 °C/min to a hold temperature of 610 °C for 2 hr under 30 sccm of N2 gas. After carburization, the sample is cooled under 30 sccm of N2 gas until the tube furnace reads below 30 °C. The sample is passivated under 30 sccm of 1% O2/N2 gas for 2 hours. | 610 | 5 | N2 | 1 | 2 | 30
In the first beaker, 1 g of ammonium heptamolybdate tetrahydrate is dissolved in 5.5 mL of DI water. In the second beaker, 1 g of sucrose is dissolved in 2 mL of DI water. The sucrose solution in the second beaker is poured into the metal precursor solution in the first beaker. This combined solution now in the first beaker is stirred for 15 minutes at 300 RPM, after which it is dried at 120 °C in air for 24 hours. After drying, the material is crushed in a mortar and pestle. To carburize the sample, 1 g of crushed and dried material is added to a crucible. The sample is heated at a ramp rate of 5 °C/min to a hold temperature of 610 °C for 2 hr under 60 sccm of N2 gas. After carburization, the sample is cooled under 30 sccm of N2 gas until the tube furnace reads below 30 °C. The sample is passivated under 30 sccm of 1% O2/N2 gas for 2 hours. | 610 | 5 | N2 | 1 | 2 | 60
In the first beaker, 1 g of ammonium heptamolybdate tetrahydrate is dissolved in 5.5 mL of DI water. In the second beaker, 1 g of sucrose is dissolved in 2 mL of DI water. The sucrose solution in the second beaker is poured into the metal precursor solution in the first beaker. This combined solution now in the first beaker is stirred for 15 minutes at 300 RPM, after which it is dried at 120 °C in air for 24 hours. After drying, the material is crushed in a mortar and pestle. To carburize the sample, 1 g of crushed and dried material is added to a crucible. The sample is heated at a ramp rate of 5 °C/min to a hold temperature of 610 °C for 2 hr under 100 sccm of N2 gas. After carburization, the sample is cooled under 30 sccm of N2 gas until the tube furnace reads below 30 °C. The sample is passivated under 30 sccm of 1% O2/N2 gas for 2 hours. | 610 | 5 | N2 | 1 | 2 | 100
In the first beaker, 1 g of ammonium heptamolybdate tetrahydrate is dissolved in 5.5 mL of DI water. In the second beaker, 1 g of sucrose is dissolved in 2 mL of DI water. The sucrose solution in the second beaker is poured into the metal precursor solution in the first beaker. This combined solution now in the first beaker is stirred for 15 minutes at 300 RPM, after which it is dried at 120 °C in air for 24 hours. After drying, the material is crushed in a mortar and pestle. To carburize the sample, 1 g of crushed and dried material is added to a crucible. The sample is heated at a ramp rate of 5 °C/min to a hold temperature of 610 °C for 5 hr under 30 sccm of N2 gas. After carburization, the sample is cooled under 30 sccm of N2 gas until the tube furnace reads below 30 °C. The sample is passivated under 30 sccm of 1% O2/N2 gas for 2 hours. | 610 | 5 | N2 | 1 | 5 | 30
In the first beaker, 1 g of ammonium heptamolybdate tetrahydrate is dissolved in 5.5 mL of DI water. In the second beaker, 1 g of sucrose is dissolved in 2 mL of DI water. The sucrose solution in the second beaker is poured into the metal precursor solution in the first beaker. This combined solution now in the first beaker is stirred for 15 minutes at 300 RPM, after which it is dried at 120 °C in air for 24 hours. After drying, the material is crushed in a mortar and pestle. To carburize the sample, 1 g of crushed and dried material is added to a crucible. The sample is heated at a ramp rate of 5 °C/min to a hold temperature of 610 °C for 5 hr under 60 sccm of N2 gas. After carburization, the sample is cooled under 30 sccm of N2 gas until the tube furnace reads below 30 °C. The sample is passivated under 30 sccm of 1% O2/N2 gas for 2 hours. | 610 | 5 | N2 | 1 | 5 | 60
In the first beaker, 1 g of ammonium heptamolybdate tetrahydrate is dissolved in 5.5 mL of DI water. In the second beaker, 1 g of sucrose is dissolved in 2 mL of DI water. The sucrose solution in the second beaker is poured into the metal precursor solution in the first beaker. This combined solution now in the first beaker is stirred for 15 minutes at 300 RPM, after which it is dried at 120 °C in air for 24 hours. After drying, the material is crushed in a mortar and pestle. To carburize the sample, 1 g of crushed and dried material is added to a crucible. The sample is heated at a ramp rate of 5 °C/min to a hold temperature of 610 °C for 5 hr under 100 sccm of N2 gas. After carburization, the sample is cooled under 30 sccm of N2 gas until the tube furnace reads below 30 °C. The sample is passivated under 30 sccm of 1% O2/N2 gas for 2 hours. | 610 | 5 | N2 | 1 | 5 | 100
In the first beaker, 1 g of ammonium heptamolybdate tetrahydrate is dissolved in 5.5 mL of DI water. In the second beaker, 1 g of sucrose is dissolved in 2 mL of DI water. The sucrose solution in the second beaker is poured into the metal precursor solution in the first beaker. This combined solution now in the first beaker is stirred for 15 minutes at 300 RPM, after which it is dried at 120 °C in air for 24 hours. After drying, the material is crushed in a mortar and pestle. To carburize the sample, 1 g of crushed and dried material is added to a crucible. The sample is heated at a ramp rate of 5 °C/min to a hold temperature of 610 °C for 10 hr under 30 sccm of N2 gas. After carburization, the sample is cooled under 30 sccm of N2 gas until the tube furnace reads below 30 °C. The sample is passivated under 30 sccm of 1% O2/N2 gas for 2 hours. | 610 | 5 | N2 | 1 | 10 | 30
In the first beaker, 1 g of ammonium heptamolybdate tetrahydrate is dissolved in 5.5 mL of DI water. In the second beaker, 1 g of sucrose is dissolved in 2 mL of DI water. The sucrose solution in the second beaker is poured into the metal precursor solution in the first beaker. This combined solution now in the first beaker is stirred for 15 minutes at 300 RPM, after which it is dried at 120 °C in air for 24 hours. After drying, the material is crushed in a mortar and pestle. To carburize the sample, 1 g of crushed and dried material is added to a crucible. The sample is heated at a ramp rate of 5 °C/min to a hold temperature of 610 °C for 10 hr under 60 sccm of N2 gas. After carburization, the sample is cooled under 30 sccm of N2 gas until the tube furnace reads below 30 °C. The sample is passivated under 30 sccm of 1% O2/N2 gas for 2 hours. | 610 | 5 | N2 | 1 | 10 | 60
In the first beaker, 1 g of ammonium heptamolybdate tetrahydrate is dissolved in 5.5 mL of DI water. In the second beaker, 1 g of sucrose is dissolved in 2 mL of DI water. The sucrose solution in the second beaker is poured into the metal precursor solution in the first beaker. This combined solution now in the first beaker is stirred for 15 minutes at 300 RPM, after which it is dried at 120 °C in air for 24 hours. After drying, the material is crushed in a mortar and pestle. To carburize the sample, 1 g of crushed and dried material is added to a crucible. The sample is heated at a ramp rate of 5 °C/min to a hold temperature of 610 °C for 10 hr under 100 sccm of N2 gas. After carburization, the sample is cooled under 30 sccm of N2 gas until the tube furnace reads below 30 °C. The sample is passivated under 30 sccm of 1% O2/N2 gas for 2 hours. | 610 | 5 | N2 | 1 | 10 | 100
In the first beaker, 1 g of ammonium heptamolybdate tetrahydrate is dissolved in 6 mL of DI water. In the second beaker, 0.5 g of sucrose is dissolved in 1.5 mL of DI water. The sucrose solution in the second beaker is poured into the metal precursor solution in the first beaker. This combined solution now in the first beaker is stirred for 15 minutes at 300 RPM, after which it is dried at 120 °C in air for 24 hours. After drying, the material is crushed in a mortar and pestle. To carburize the sample, 1 g of crushed and dried material is added to a crucible. The sample is heated at a ramp rate of 5 °C/min to a hold temperature of 610 °C for 0.5 hr under 30 sccm of N2 gas. After carburization, the sample is cooled under 30 sccm of N2 gas until the tube furnace reads below 30 °C. The sample is passivated under 30 sccm of 1% O2/N2 gas for 2 hours. | 610 | 5 | N2 | 2 | 0.5 | 30
In the first beaker, 1 g of ammonium heptamolybdate tetrahydrate is dissolved in 6 mL of DI water. In the second beaker, 0.5 g of sucrose is dissolved in 1.5 mL of DI water. The sucrose solution in the second beaker is poured into the metal precursor solution in the first beaker. This combined solution now in the first beaker is stirred for 15 minutes at 300 RPM, after which it is dried at 120 °C in air for 24 hours. After drying, the material is crushed in a mortar and pestle. To carburize the sample, 1 g of crushed and dried material is added to a crucible. The sample is heated at a ramp rate of 5 °C/min to a hold temperature of 610 °C for 0.5 hr under 60 sccm of N2 gas. After carburization, the sample is cooled under 30 sccm of N2 gas until the tube furnace reads below 30 °C. The sample is passivated under 30 sccm of 1% O2/N2 gas for 2 hours. | 610 | 5 | N2 | 2 | 0.5 | 60
In the first beaker, 1 g of ammonium heptamolybdate tetrahydrate is dissolved in 6 mL of DI water. In the second beaker, 0.5 g of sucrose is dissolved in 1.5 mL of DI water. The sucrose solution in the second beaker is poured into the metal precursor solution in the first beaker. This combined solution now in the first beaker is stirred for 15 minutes at 300 RPM, after which it is dried at 120 °C in air for 24 hours. After drying, the material is crushed in a mortar and pestle. To carburize the sample, 1 g of crushed and dried material is added to a crucible. The sample is heated at a ramp rate of 5 °C/min to a hold temperature of 610 °C for 0.5 hr under 100 sccm of N2 gas. After carburization, the sample is cooled under 30 sccm of N2 gas until the tube furnace reads below 30 °C. The sample is passivated under 30 sccm of 1% O2/N2 gas for 2 hours. | 610 | 5 | N2 | 2 | 0.5 | 100
In the first beaker, 1 g of ammonium heptamolybdate tetrahydrate is dissolved in 6 mL of DI water. In the second beaker, 0.5 g of sucrose is dissolved in 1.5 mL of DI water. The sucrose solution in the second beaker is poured into the metal precursor solution in the first beaker. This combined solution now in the first beaker is stirred for 15 minutes at 300 RPM, after which it is dried at 120 °C in air for 24 hours. After drying, the material is crushed in a mortar and pestle. To carburize the sample, 1 g of crushed and dried material is added to a crucible. The sample is heated at a ramp rate of 5 °C/min to a hold temperature of 610 °C for 2 hr under 30 sccm of N2 gas. After carburization, the sample is cooled under 30 sccm of N2 gas until the tube furnace reads below 30 °C. The sample is passivated under 30 sccm of 1% O2/N2 gas for 2 hours. | 610 | 5 | N2 | 2 | 2 | 30
In the first beaker, 1 g of ammonium heptamolybdate tetrahydrate is dissolved in 6 mL of DI water. In the second beaker, 0.5 g of sucrose is dissolved in 1.5 mL of DI water. The sucrose solution in the second beaker is poured into the metal precursor solution in the first beaker. This combined solution now in the first beaker is stirred for 15 minutes at 300 RPM, after which it is dried at 120 °C in air for 24 hours. After drying, the material is crushed in a mortar and pestle. To carburize the sample, 1 g of crushed and dried material is added to a crucible. The sample is heated at a ramp rate of 5 °C/min to a hold temperature of 610 °C for 2 hr under 60 sccm of N2 gas. After carburization, the sample is cooled under 30 sccm of N2 gas until the tube furnace reads below 30 °C. The sample is passivated under 30 sccm of 1% O2/N2 gas for 2 hours. | 610 | 5 | N2 | 2 | 2 | 60
In the first beaker, 1 g of ammonium heptamolybdate tetrahydrate is dissolved in 6 mL of DI water. In the second beaker, 0.5 g of sucrose is dissolved in 1.5 mL of DI water. The sucrose solution in the second beaker is poured into the metal precursor solution in the first beaker. This combined solution now in the first beaker is stirred for 15 minutes at 300 RPM, after which it is dried at 120 °C in air for 24 hours. After drying, the material is crushed in a mortar and pestle. To carburize the sample, 1 g of crushed and dried material is added to a crucible. The sample is heated at a ramp rate of 5 °C/min to a hold temperature of 610 °C for 2 hr under 100 sccm of N2 gas. After carburization, the sample is cooled under 30 sccm of N2 gas until the tube furnace reads below 30 °C. The sample is passivated under 30 sccm of 1% O2/N2 gas for 2 hours. | 610 | 5 | N2 | 2 | 2 | 100
In the first beaker, 1 g of ammonium heptamolybdate tetrahydrate is dissolved in 6 mL of DI water. In the second beaker, 0.5 g of sucrose is dissolved in 1.5 mL of DI water. The sucrose solution in the second beaker is poured into the metal precursor solution in the first beaker. This combined solution now in the first beaker is stirred for 15 minutes at 300 RPM, after which it is dried at 120 °C in air for 24 hours. After drying, the material is crushed in a mortar and pestle. To carburize the sample, 1 g of crushed and dried material is added to a crucible. The sample is heated at a ramp rate of 5 °C/min to a hold temperature of 610 °C for 5 hr under 30 sccm of N2 gas. After carburization, the sample is cooled under 30 sccm of N2 gas until the tube furnace reads below 30 °C. The sample is passivated under 30 sccm of 1% O2/N2 gas for 2 hours. | 610 | 5 | N2 | 2 | 5 | 30
In the first beaker, 1 g of ammonium heptamolybdate tetrahydrate is dissolved in 6 mL of DI water. In the second beaker, 0.5 g of sucrose is dissolved in 1.5 mL of DI water. The sucrose solution in the second beaker is poured into the metal precursor solution in the first beaker. This combined solution now in the first beaker is stirred for 15 minutes at 300 RPM, after which it is dried at 120 °C in air for 24 hours. After drying, the material is crushed in a mortar and pestle. To carburize the sample, 1 g of crushed and dried material is added to a crucible. The sample is heated at a ramp rate of 5 °C/min to a hold temperature of 610 °C for 5 hr under 60 sccm of N2 gas. After carburization, the sample is cooled under 30 sccm of N2 gas until the tube furnace reads below 30 °C. The sample is passivated under 30 sccm of 1% O2/N2 gas for 2 hours. | 610 | 5 | N2 | 2 | 5 | 60
In the first beaker, 1 g of ammonium heptamolybdate tetrahydrate is dissolved in 6 mL of DI water. In the second beaker, 0.5 g of sucrose is dissolved in 1.5 mL of DI water. The sucrose solution in the second beaker is poured into the metal precursor solution in the first beaker. This combined solution now in the first beaker is stirred for 15 minutes at 300 RPM, after which it is dried at 120 °C in air for 24 hours. After drying, the material is crushed in a mortar and pestle. To carburize the sample, 1 g of crushed and dried material is added to a crucible. The sample is heated at a ramp rate of 5 °C/min to a hold temperature of 610 °C for 5 hr under 100 sccm of N2 gas. After carburization, the sample is cooled under 30 sccm of N2 gas until the tube furnace reads below 30 °C. The sample is passivated under 30 sccm of 1% O2/N2 gas for 2 hours. | 610 | 5 | N2 | 2 | 5 | 100
In the first beaker, 1 g of ammonium heptamolybdate tetrahydrate is dissolved in 6 mL of DI water. In the second beaker, 0.5 g of sucrose is dissolved in 1.5 mL of DI water. The sucrose solution in the second beaker is poured into the metal precursor solution in the first beaker. This combined solution now in the first beaker is stirred for 15 minutes at 300 RPM, after which it is dried at 120 °C in air for 24 hours. After drying, the material is crushed in a mortar and pestle. To carburize the sample, 1 g of crushed and dried material is added to a crucible. The sample is heated at a ramp rate of 5 °C/min to a hold temperature of 610 °C for 10 hr under 30 sccm of N2 gas. After carburization, the sample is cooled under 30 sccm of N2 gas until the tube furnace reads below 30 °C. The sample is passivated under 30 sccm of 1% O2/N2 gas for 2 hours. | 610 | 5 | N2 | 2 | 10 | 30
In the first beaker, 1 g of ammonium heptamolybdate tetrahydrate is dissolved in 6 mL of DI water. In the second beaker, 0.5 g of sucrose is dissolved in 1.5 mL of DI water. The sucrose solution in the second beaker is poured into the metal precursor solution in the first beaker. This combined solution now in the first beaker is stirred for 15 minutes at 300 RPM, after which it is dried at 120 °C in air for 24 hours. After drying, the material is crushed in a mortar and pestle. To carburize the sample, 1 g of crushed and dried material is added to a crucible. The sample is heated at a ramp rate of 5 °C/min to a hold temperature of 610 °C for 10 hr under 60 sccm of N2 gas. After carburization, the sample is cooled under 30 sccm of N2 gas until the tube furnace reads below 30 °C. The sample is passivated under 30 sccm of 1% O2/N2 gas for 2 hours. | 610 | 5 | N2 | 2 | 10 | 60
In the first beaker, 1 g of ammonium heptamolybdate tetrahydrate is dissolved in 6 mL of DI water. In the second beaker, 0.5 g of sucrose is dissolved in 1.5 mL of DI water. The sucrose solution in the second beaker is poured into the metal precursor solution in the first beaker. This combined solution now in the first beaker is stirred for 15 minutes at 300 RPM, after which it is dried at 120 °C in air for 24 hours. After drying, the material is crushed in a mortar and pestle. To carburize the sample, 1 g of crushed and dried material is added to a crucible. The sample is heated at a ramp rate of 5 °C/min to a hold temperature of 610 °C for 10 hr under 100 sccm of N2 gas. After carburization, the sample is cooled under 30 sccm of N2 gas until the tube furnace reads below 30 °C. The sample is passivated under 30 sccm of 1% O2/N2 gas for 2 hours. | 610 | 5 | N2 | 2 | 10 | 100
In the first beaker, 1 g of ammonium heptamolybdate tetrahydrate is dissolved in 4 mL of DI water. In the second beaker, 2 g of sucrose is dissolved in 3.5 mL of DI water. The sucrose solution in the second beaker is poured into the metal precursor solution in the first beaker. This combined solution now in the first beaker is stirred for 15 minutes at 300 RPM, after which it is dried at 120 °C in air for 24 hours. After drying, the material is crushed in a mortar and pestle. To carburize the sample, 1 g of crushed and dried material is added to a crucible. The sample is heated at a ramp rate of 10 °C/min to a hold temperature of 610 °C for 0.5 hr under 30 sccm of H2 gas. After carburization, the sample is cooled under 30 sccm of N2 gas until the tube furnace reads below 30 °C. The sample is passivated under 30 sccm of 1% O2/N2 gas for 2 hours. | 610 | 10 | H2 | 0.5 | 0.5 | 30
In the first beaker, 1 g of ammonium heptamolybdate tetrahydrate is dissolved in 4 mL of DI water. In the second beaker, 2 g of sucrose is dissolved in 3.5 mL of DI water. The sucrose solution in the second beaker is poured into the metal precursor solution in the first beaker. This combined solution now in the first beaker is stirred for 15 minutes at 300 RPM, after which it is dried at 120 °C in air for 24 hours. After drying, the material is crushed in a mortar and pestle. To carburize the sample, 1 g of crushed and dried material is added to a crucible. The sample is heated at a ramp rate of 10 °C/min to a hold temperature of 610 °C for 0.5 hr under 60 sccm of H2 gas. After carburization, the sample is cooled under 30 sccm of N2 gas until the tube furnace reads below 30 °C. The sample is passivated under 30 sccm of 1% O2/N2 gas for 2 hours. | 610 | 10 | H2 | 0.5 | 0.5 | 60
In the first beaker, 1 g of ammonium heptamolybdate tetrahydrate is dissolved in 4 mL of DI water. In the second beaker, 2 g of sucrose is dissolved in 3.5 mL of DI water. The sucrose solution in the second beaker is poured into the metal precursor solution in the first beaker. This combined solution now in the first beaker is stirred for 15 minutes at 300 RPM, after which it is dried at 120 °C in air for 24 hours. After drying, the material is crushed in a mortar and pestle. To carburize the sample, 1 g of crushed and dried material is added to a crucible. The sample is heated at a ramp rate of 10 °C/min to a hold temperature of 610 °C for 0.5 hr under 100 sccm of H2 gas. After carburization, the sample is cooled under 30 sccm of N2 gas until the tube furnace reads below 30 °C. The sample is passivated under 30 sccm of 1% O2/N2 gas for 2 hours. | 610 | 10 | H2 | 0.5 | 0.5 | 100
In the first beaker, 1 g of ammonium heptamolybdate tetrahydrate is dissolved in 4 mL of DI water. In the second beaker, 2 g of sucrose is dissolved in 3.5 mL of DI water. The sucrose solution in the second beaker is poured into the metal precursor solution in the first beaker. This combined solution now in the first beaker is stirred for 15 minutes at 300 RPM, after which it is dried at 120 °C in air for 24 hours. After drying, the material is crushed in a mortar and pestle. To carburize the sample, 1 g of crushed and dried material is added to a crucible. The sample is heated at a ramp rate of 10 °C/min to a hold temperature of 610 °C for 2 hr under 30 sccm of H2 gas. After carburization, the sample is cooled under 30 sccm of N2 gas until the tube furnace reads below 30 °C. The sample is passivated under 30 sccm of 1% O2/N2 gas for 2 hours. | 610 | 10 | H2 | 0.5 | 2 | 30
In the first beaker, 1 g of ammonium heptamolybdate tetrahydrate is dissolved in 4 mL of DI water. In the second beaker, 2 g of sucrose is dissolved in 3.5 mL of DI water. The sucrose solution in the second beaker is poured into the metal precursor solution in the first beaker. This combined solution now in the first beaker is stirred for 15 minutes at 300 RPM, after which it is dried at 120 °C in air for 24 hours. After drying, the material is crushed in a mortar and pestle. To carburize the sample, 1 g of crushed and dried material is added to a crucible. The sample is heated at a ramp rate of 10 °C/min to a hold temperature of 610 °C for 2 hr under 60 sccm of H2 gas. After carburization, the sample is cooled under 30 sccm of N2 gas until the tube furnace reads below 30 °C. The sample is passivated under 30 sccm of 1% O2/N2 gas for 2 hours. | 610 | 10 | H2 | 0.5 | 2 | 60
In the first beaker, 1 g of ammonium heptamolybdate tetrahydrate is dissolved in 4 mL of DI water. In the second beaker, 2 g of sucrose is dissolved in 3.5 mL of DI water. The sucrose solution in the second beaker is poured into the metal precursor solution in the first beaker. This combined solution now in the first beaker is stirred for 15 minutes at 300 RPM, after which it is dried at 120 °C in air for 24 hours. After drying, the material is crushed in a mortar and pestle. To carburize the sample, 1 g of crushed and dried material is added to a crucible. The sample is heated at a ramp rate of 10 °C/min to a hold temperature of 610 °C for 2 hr under 100 sccm of H2 gas. After carburization, the sample is cooled under 30 sccm of N2 gas until the tube furnace reads below 30 °C. The sample is passivated under 30 sccm of 1% O2/N2 gas for 2 hours. | 610 | 10 | H2 | 0.5 | 2 | 100
In the first beaker, 1 g of ammonium heptamolybdate tetrahydrate is dissolved in 4 mL of DI water. In the second beaker, 2 g of sucrose is dissolved in 3.5 mL of DI water. The sucrose solution in the second beaker is poured into the metal precursor solution in the first beaker. This combined solution now in the first beaker is stirred for 15 minutes at 300 RPM, after which it is dried at 120 °C in air for 24 hours. After drying, the material is crushed in a mortar and pestle. To carburize the sample, 1 g of crushed and dried material is added to a crucible. The sample is heated at a ramp rate of 10 °C/min to a hold temperature of 610 °C for 5 hr under 30 sccm of H2 gas. After carburization, the sample is cooled under 30 sccm of N2 gas until the tube furnace reads below 30 °C. The sample is passivated under 30 sccm of 1% O2/N2 gas for 2 hours. | 610 | 10 | H2 | 0.5 | 5 | 30
In the first beaker, 1 g of ammonium heptamolybdate tetrahydrate is dissolved in 4 mL of DI water. In the second beaker, 2 g of sucrose is dissolved in 3.5 mL of DI water. The sucrose solution in the second beaker is poured into the metal precursor solution in the first beaker. This combined solution now in the first beaker is stirred for 15 minutes at 300 RPM, after which it is dried at 120 °C in air for 24 hours. After drying, the material is crushed in a mortar and pestle. To carburize the sample, 1 g of crushed and dried material is added to a crucible. The sample is heated at a ramp rate of 10 °C/min to a hold temperature of 610 °C for 5 hr under 60 sccm of H2 gas. After carburization, the sample is cooled under 30 sccm of N2 gas until the tube furnace reads below 30 °C. The sample is passivated under 30 sccm of 1% O2/N2 gas for 2 hours. | 610 | 10 | H2 | 0.5 | 5 | 60
In the first beaker, 1 g of ammonium heptamolybdate tetrahydrate is dissolved in 4 mL of DI water. In the second beaker, 2 g of sucrose is dissolved in 3.5 mL of DI water. The sucrose solution in the second beaker is poured into the metal precursor solution in the first beaker. This combined solution now in the first beaker is stirred for 15 minutes at 300 RPM, after which it is dried at 120 °C in air for 24 hours. After drying, the material is crushed in a mortar and pestle. To carburize the sample, 1 g of crushed and dried material is added to a crucible. The sample is heated at a ramp rate of 10 °C/min to a hold temperature of 610 °C for 5 hr under 100 sccm of H2 gas. After carburization, the sample is cooled under 30 sccm of N2 gas until the tube furnace reads below 30 °C. The sample is passivated under 30 sccm of 1% O2/N2 gas for 2 hours. | 610 | 10 | H2 | 0.5 | 5 | 100
In the first beaker, 1 g of ammonium heptamolybdate tetrahydrate is dissolved in 4 mL of DI water. In the second beaker, 2 g of sucrose is dissolved in 3.5 mL of DI water. The sucrose solution in the second beaker is poured into the metal precursor solution in the first beaker. This combined solution now in the first beaker is stirred for 15 minutes at 300 RPM, after which it is dried at 120 °C in air for 24 hours. After drying, the material is crushed in a mortar and pestle. To carburize the sample, 1 g of crushed and dried material is added to a crucible. The sample is heated at a ramp rate of 10 °C/min to a hold temperature of 610 °C for 10 hr under 30 sccm of H2 gas. After carburization, the sample is cooled under 30 sccm of N2 gas until the tube furnace reads below 30 °C. The sample is passivated under 30 sccm of 1% O2/N2 gas for 2 hours. | 610 | 10 | H2 | 0.5 | 10 | 30
In the first beaker, 1 g of ammonium heptamolybdate tetrahydrate is dissolved in 4 mL of DI water. In the second beaker, 2 g of sucrose is dissolved in 3.5 mL of DI water. The sucrose solution in the second beaker is poured into the metal precursor solution in the first beaker. This combined solution now in the first beaker is stirred for 15 minutes at 300 RPM, after which it is dried at 120 °C in air for 24 hours. After drying, the material is crushed in a mortar and pestle. To carburize the sample, 1 g of crushed and dried material is added to a crucible. The sample is heated at a ramp rate of 10 °C/min to a hold temperature of 610 °C for 10 hr under 60 sccm of H2 gas. After carburization, the sample is cooled under 30 sccm of N2 gas until the tube furnace reads below 30 °C. The sample is passivated under 30 sccm of 1% O2/N2 gas for 2 hours. | 610 | 10 | H2 | 0.5 | 10 | 60
In the first beaker, 1 g of ammonium heptamolybdate tetrahydrate is dissolved in 4 mL of DI water. In the second beaker, 2 g of sucrose is dissolved in 3.5 mL of DI water. The sucrose solution in the second beaker is poured into the metal precursor solution in the first beaker. This combined solution now in the first beaker is stirred for 15 minutes at 300 RPM, after which it is dried at 120 °C in air for 24 hours. After drying, the material is crushed in a mortar and pestle. To carburize the sample, 1 g of crushed and dried material is added to a crucible. The sample is heated at a ramp rate of 10 °C/min to a hold temperature of 610 °C for 10 hr under 100 sccm of H2 gas. After carburization, the sample is cooled under 30 sccm of N2 gas until the tube furnace reads below 30 °C. The sample is passivated under 30 sccm of 1% O2/N2 gas for 2 hours. | 610 | 10 | H2 | 0.5 | 10 | 100
In the first beaker, 1 g of ammonium heptamolybdate tetrahydrate is dissolved in 5.5 mL of DI water. In the second beaker, 1 g of sucrose is dissolved in 2 mL of DI water. The sucrose solution in the second beaker is poured into the metal precursor solution in the first beaker. This combined solution now in the first beaker is stirred for 15 minutes at 300 RPM, after which it is dried at 120 °C in air for 24 hours. After drying, the material is crushed in a mortar and pestle. To carburize the sample, 1 g of crushed and dried material is added to a crucible. The sample is heated at a ramp rate of 10 °C/min to a hold temperature of 610 °C for 0.5 hr under 30 sccm of H2 gas. After carburization, the sample is cooled under 30 sccm of N2 gas until the tube furnace reads below 30 °C. The sample is passivated under 30 sccm of 1% O2/N2 gas for 2 hours. | 610 | 10 | H2 | 1 | 0.5 | 30
In the first beaker, 1 g of ammonium heptamolybdate tetrahydrate is dissolved in 5.5 mL of DI water. In the second beaker, 1 g of sucrose is dissolved in 2 mL of DI water. The sucrose solution in the second beaker is poured into the metal precursor solution in the first beaker. This combined solution now in the first beaker is stirred for 15 minutes at 300 RPM, after which it is dried at 120 °C in air for 24 hours. After drying, the material is crushed in a mortar and pestle. To carburize the sample, 1 g of crushed and dried material is added to a crucible. The sample is heated at a ramp rate of 10 °C/min to a hold temperature of 610 °C for 0.5 hr under 60 sccm of H2 gas. After carburization, the sample is cooled under 30 sccm of N2 gas until the tube furnace reads below 30 °C. The sample is passivated under 30 sccm of 1% O2/N2 gas for 2 hours. | 610 | 10 | H2 | 1 | 0.5 | 60
In the first beaker, 1 g of ammonium heptamolybdate tetrahydrate is dissolved in 5.5 mL of DI water. In the second beaker, 1 g of sucrose is dissolved in 2 mL of DI water. The sucrose solution in the second beaker is poured into the metal precursor solution in the first beaker. This combined solution now in the first beaker is stirred for 15 minutes at 300 RPM, after which it is dried at 120 °C in air for 24 hours. After drying, the material is crushed in a mortar and pestle. To carburize the sample, 1 g of crushed and dried material is added to a crucible. The sample is heated at a ramp rate of 10 °C/min to a hold temperature of 610 °C for 0.5 hr under 100 sccm of H2 gas. After carburization, the sample is cooled under 30 sccm of N2 gas until the tube furnace reads below 30 °C. The sample is passivated under 30 sccm of 1% O2/N2 gas for 2 hours. | 610 | 10 | H2 | 1 | 0.5 | 100
In the first beaker, 1 g of ammonium heptamolybdate tetrahydrate is dissolved in 5.5 mL of DI water. In the second beaker, 1 g of sucrose is dissolved in 2 mL of DI water. The sucrose solution in the second beaker is poured into the metal precursor solution in the first beaker. This combined solution now in the first beaker is stirred for 15 minutes at 300 RPM, after which it is dried at 120 °C in air for 24 hours. After drying, the material is crushed in a mortar and pestle. To carburize the sample, 1 g of crushed and dried material is added to a crucible. The sample is heated at a ramp rate of 10 °C/min to a hold temperature of 610 °C for 2 hr under 30 sccm of H2 gas. After carburization, the sample is cooled under 30 sccm of N2 gas until the tube furnace reads below 30 °C. The sample is passivated under 30 sccm of 1% O2/N2 gas for 2 hours. | 610 | 10 | H2 | 1 | 2 | 30
In the first beaker, 1 g of ammonium heptamolybdate tetrahydrate is dissolved in 5.5 mL of DI water. In the second beaker, 1 g of sucrose is dissolved in 2 mL of DI water. The sucrose solution in the second beaker is poured into the metal precursor solution in the first beaker. This combined solution now in the first beaker is stirred for 15 minutes at 300 RPM, after which it is dried at 120 °C in air for 24 hours. After drying, the material is crushed in a mortar and pestle. To carburize the sample, 1 g of crushed and dried material is added to a crucible. The sample is heated at a ramp rate of 10 °C/min to a hold temperature of 610 °C for 2 hr under 60 sccm of H2 gas. After carburization, the sample is cooled under 30 sccm of N2 gas until the tube furnace reads below 30 °C. The sample is passivated under 30 sccm of 1% O2/N2 gas for 2 hours. | 610 | 10 | H2 | 1 | 2 | 60
In the first beaker, 1 g of ammonium heptamolybdate tetrahydrate is dissolved in 5.5 mL of DI water. In the second beaker, 1 g of sucrose is dissolved in 2 mL of DI water. The sucrose solution in the second beaker is poured into the metal precursor solution in the first beaker. This combined solution now in the first beaker is stirred for 15 minutes at 300 RPM, after which it is dried at 120 °C in air for 24 hours. After drying, the material is crushed in a mortar and pestle. To carburize the sample, 1 g of crushed and dried material is added to a crucible. The sample is heated at a ramp rate of 10 °C/min to a hold temperature of 610 °C for 2 hr under 100 sccm of H2 gas. After carburization, the sample is cooled under 30 sccm of N2 gas until the tube furnace reads below 30 °C. The sample is passivated under 30 sccm of 1% O2/N2 gas for 2 hours. | 610 | 10 | H2 | 1 | 2 | 100
In the first beaker, 1 g of ammonium heptamolybdate tetrahydrate is dissolved in 5.5 mL of DI water. In the second beaker, 1 g of sucrose is dissolved in 2 mL of DI water. The sucrose solution in the second beaker is poured into the metal precursor solution in the first beaker. This combined solution now in the first beaker is stirred for 15 minutes at 300 RPM, after which it is dried at 120 °C in air for 24 hours. After drying, the material is crushed in a mortar and pestle. To carburize the sample, 1 g of crushed and dried material is added to a crucible. The sample is heated at a ramp rate of 10 °C/min to a hold temperature of 610 °C for 5 hr under 30 sccm of H2 gas. After carburization, the sample is cooled under 30 sccm of N2 gas until the tube furnace reads below 30 °C. The sample is passivated under 30 sccm of 1% O2/N2 gas for 2 hours. | 610 | 10 | H2 | 1 | 5 | 30
In the first beaker, 1 g of ammonium heptamolybdate tetrahydrate is dissolved in 5.5 mL of DI water. In the second beaker, 1 g of sucrose is dissolved in 2 mL of DI water. The sucrose solution in the second beaker is poured into the metal precursor solution in the first beaker. This combined solution now in the first beaker is stirred for 15 minutes at 300 RPM, after which it is dried at 120 °C in air for 24 hours. After drying, the material is crushed in a mortar and pestle. To carburize the sample, 1 g of crushed and dried material is added to a crucible. The sample is heated at a ramp rate of 10 °C/min to a hold temperature of 610 °C for 5 hr under 60 sccm of H2 gas. After carburization, the sample is cooled under 30 sccm of N2 gas until the tube furnace reads below 30 °C. The sample is passivated under 30 sccm of 1% O2/N2 gas for 2 hours. | 610 | 10 | H2 | 1 | 5 | 60
In the first beaker, 1 g of ammonium heptamolybdate tetrahydrate is dissolved in 5.5 mL of DI water. In the second beaker, 1 g of sucrose is dissolved in 2 mL of DI water. The sucrose solution in the second beaker is poured into the metal precursor solution in the first beaker. This combined solution now in the first beaker is stirred for 15 minutes at 300 RPM, after which it is dried at 120 °C in air for 24 hours. After drying, the material is crushed in a mortar and pestle. To carburize the sample, 1 g of crushed and dried material is added to a crucible. The sample is heated at a ramp rate of 10 °C/min to a hold temperature of 610 °C for 5 hr under 100 sccm of H2 gas. After carburization, the sample is cooled under 30 sccm of N2 gas until the tube furnace reads below 30 °C. The sample is passivated under 30 sccm of 1% O2/N2 gas for 2 hours. | 610 | 10 | H2 | 1 | 5 | 100
In the first beaker, 1 g of ammonium heptamolybdate tetrahydrate is dissolved in 5.5 mL of DI water. In the second beaker, 1 g of sucrose is dissolved in 2 mL of DI water. The sucrose solution in the second beaker is poured into the metal precursor solution in the first beaker. This combined solution now in the first beaker is stirred for 15 minutes at 300 RPM, after which it is dried at 120 °C in air for 24 hours. After drying, the material is crushed in a mortar and pestle. To carburize the sample, 1 g of crushed and dried material is added to a crucible. The sample is heated at a ramp rate of 10 °C/min to a hold temperature of 610 °C for 10 hr under 30 sccm of H2 gas. After carburization, the sample is cooled under 30 sccm of N2 gas until the tube furnace reads below 30 °C. The sample is passivated under 30 sccm of 1% O2/N2 gas for 2 hours. | 610 | 10 | H2 | 1 | 10 | 30
In the first beaker, 1 g of ammonium heptamolybdate tetrahydrate is dissolved in 5.5 mL of DI water. In the second beaker, 1 g of sucrose is dissolved in 2 mL of DI water. The sucrose solution in the second beaker is poured into the metal precursor solution in the first beaker. This combined solution now in the first beaker is stirred for 15 minutes at 300 RPM, after which it is dried at 120 °C in air for 24 hours. After drying, the material is crushed in a mortar and pestle. To carburize the sample, 1 g of crushed and dried material is added to a crucible. The sample is heated at a ramp rate of 10 °C/min to a hold temperature of 610 °C for 10 hr under 60 sccm of H2 gas. After carburization, the sample is cooled under 30 sccm of N2 gas until the tube furnace reads below 30 °C. The sample is passivated under 30 sccm of 1% O2/N2 gas for 2 hours. | 610 | 10 | H2 | 1 | 10 | 60
In the first beaker, 1 g of ammonium heptamolybdate tetrahydrate is dissolved in 5.5 mL of DI water. In the second beaker, 1 g of sucrose is dissolved in 2 mL of DI water. The sucrose solution in the second beaker is poured into the metal precursor solution in the first beaker. This combined solution now in the first beaker is stirred for 15 minutes at 300 RPM, after which it is dried at 120 °C in air for 24 hours. After drying, the material is crushed in a mortar and pestle. To carburize the sample, 1 g of crushed and dried material is added to a crucible. The sample is heated at a ramp rate of 10 °C/min to a hold temperature of 610 °C for 10 hr under 100 sccm of H2 gas. After carburization, the sample is cooled under 30 sccm of N2 gas until the tube furnace reads below 30 °C. The sample is passivated under 30 sccm of 1% O2/N2 gas for 2 hours. | 610 | 10 | H2 | 1 | 10 | 100
In the first beaker, 1 g of ammonium heptamolybdate tetrahydrate is dissolved in 6 mL of DI water. In the second beaker, 0.5 g of sucrose is dissolved in 1.5 mL of DI water. The sucrose solution in the second beaker is poured into the metal precursor solution in the first beaker. This combined solution now in the first beaker is stirred for 15 minutes at 300 RPM, after which it is dried at 120 °C in air for 24 hours. After drying, the material is crushed in a mortar and pestle. To carburize the sample, 1 g of crushed and dried material is added to a crucible. The sample is heated at a ramp rate of 10 °C/min to a hold temperature of 610 °C for 0.5 hr under 30 sccm of H2 gas. After carburization, the sample is cooled under 30 sccm of N2 gas until the tube furnace reads below 30 °C. The sample is passivated under 30 sccm of 1% O2/N2 gas for 2 hours. | 610 | 10 | H2 | 2 | 0.5 | 30
In the first beaker, 1 g of ammonium heptamolybdate tetrahydrate is dissolved in 6 mL of DI water. In the second beaker, 0.5 g of sucrose is dissolved in 1.5 mL of DI water. The sucrose solution in the second beaker is poured into the metal precursor solution in the first beaker. This combined solution now in the first beaker is stirred for 15 minutes at 300 RPM, after which it is dried at 120 °C in air for 24 hours. After drying, the material is crushed in a mortar and pestle. To carburize the sample, 1 g of crushed and dried material is added to a crucible. The sample is heated at a ramp rate of 10 °C/min to a hold temperature of 610 °C for 0.5 hr under 60 sccm of H2 gas. After carburization, the sample is cooled under 30 sccm of N2 gas until the tube furnace reads below 30 °C. The sample is passivated under 30 sccm of 1% O2/N2 gas for 2 hours. | 610 | 10 | H2 | 2 | 0.5 | 60
In the first beaker, 1 g of ammonium heptamolybdate tetrahydrate is dissolved in 6 mL of DI water. In the second beaker, 0.5 g of sucrose is dissolved in 1.5 mL of DI water. The sucrose solution in the second beaker is poured into the metal precursor solution in the first beaker. This combined solution now in the first beaker is stirred for 15 minutes at 300 RPM, after which it is dried at 120 °C in air for 24 hours. After drying, the material is crushed in a mortar and pestle. To carburize the sample, 1 g of crushed and dried material is added to a crucible. The sample is heated at a ramp rate of 10 °C/min to a hold temperature of 610 °C for 0.5 hr under 100 sccm of H2 gas. After carburization, the sample is cooled under 30 sccm of N2 gas until the tube furnace reads below 30 °C. The sample is passivated under 30 sccm of 1% O2/N2 gas for 2 hours. | 610 | 10 | H2 | 2 | 0.5 | 100
In the first beaker, 1 g of ammonium heptamolybdate tetrahydrate is dissolved in 6 mL of DI water. In the second beaker, 0.5 g of sucrose is dissolved in 1.5 mL of DI water. The sucrose solution in the second beaker is poured into the metal precursor solution in the first beaker. This combined solution now in the first beaker is stirred for 15 minutes at 300 RPM, after which it is dried at 120 °C in air for 24 hours. After drying, the material is crushed in a mortar and pestle. To carburize the sample, 1 g of crushed and dried material is added to a crucible. The sample is heated at a ramp rate of 10 °C/min to a hold temperature of 610 °C for 2 hr under 30 sccm of H2 gas. After carburization, the sample is cooled under 30 sccm of N2 gas until the tube furnace reads below 30 °C. The sample is passivated under 30 sccm of 1% O2/N2 gas for 2 hours. | 610 | 10 | H2 | 2 | 2 | 30
In the first beaker, 1 g of ammonium heptamolybdate tetrahydrate is dissolved in 6 mL of DI water. In the second beaker, 0.5 g of sucrose is dissolved in 1.5 mL of DI water. The sucrose solution in the second beaker is poured into the metal precursor solution in the first beaker. This combined solution now in the first beaker is stirred for 15 minutes at 300 RPM, after which it is dried at 120 °C in air for 24 hours. After drying, the material is crushed in a mortar and pestle. To carburize the sample, 1 g of crushed and dried material is added to a crucible. The sample is heated at a ramp rate of 10 °C/min to a hold temperature of 610 °C for 2 hr under 60 sccm of H2 gas. After carburization, the sample is cooled under 30 sccm of N2 gas until the tube furnace reads below 30 °C. The sample is passivated under 30 sccm of 1% O2/N2 gas for 2 hours. | 610 | 10 | H2 | 2 | 2 | 60
In the first beaker, 1 g of ammonium heptamolybdate tetrahydrate is dissolved in 6 mL of DI water. In the second beaker, 0.5 g of sucrose is dissolved in 1.5 mL of DI water. The sucrose solution in the second beaker is poured into the metal precursor solution in the first beaker. This combined solution now in the first beaker is stirred for 15 minutes at 300 RPM, after which it is dried at 120 °C in air for 24 hours. After drying, the material is crushed in a mortar and pestle. To carburize the sample, 1 g of crushed and dried material is added to a crucible. The sample is heated at a ramp rate of 10 °C/min to a hold temperature of 610 °C for 2 hr under 100 sccm of H2 gas. After carburization, the sample is cooled under 30 sccm of N2 gas until the tube furnace reads below 30 °C. The sample is passivated under 30 sccm of 1% O2/N2 gas for 2 hours. | 610 | 10 | H2 | 2 | 2 | 100
In the first beaker, 1 g of ammonium heptamolybdate tetrahydrate is dissolved in 6 mL of DI water. In the second beaker, 0.5 g of sucrose is dissolved in 1.5 mL of DI water. The sucrose solution in the second beaker is poured into the metal precursor solution in the first beaker. This combined solution now in the first beaker is stirred for 15 minutes at 300 RPM, after which it is dried at 120 °C in air for 24 hours. After drying, the material is crushed in a mortar and pestle. To carburize the sample, 1 g of crushed and dried material is added to a crucible. The sample is heated at a ramp rate of 10 °C/min to a hold temperature of 610 °C for 5 hr under 30 sccm of H2 gas. After carburization, the sample is cooled under 30 sccm of N2 gas until the tube furnace reads below 30 °C. The sample is passivated under 30 sccm of 1% O2/N2 gas for 2 hours. | 610 | 10 | H2 | 2 | 5 | 30
In the first beaker, 1 g of ammonium heptamolybdate tetrahydrate is dissolved in 6 mL of DI water. In the second beaker, 0.5 g of sucrose is dissolved in 1.5 mL of DI water. The sucrose solution in the second beaker is poured into the metal precursor solution in the first beaker. This combined solution now in the first beaker is stirred for 15 minutes at 300 RPM, after which it is dried at 120 °C in air for 24 hours. After drying, the material is crushed in a mortar and pestle. To carburize the sample, 1 g of crushed and dried material is added to a crucible. The sample is heated at a ramp rate of 10 °C/min to a hold temperature of 610 °C for 5 hr under 60 sccm of H2 gas. After carburization, the sample is cooled under 30 sccm of N2 gas until the tube furnace reads below 30 °C. The sample is passivated under 30 sccm of 1% O2/N2 gas for 2 hours. | 610 | 10 | H2 | 2 | 5 | 60
In the first beaker, 1 g of ammonium heptamolybdate tetrahydrate is dissolved in 6 mL of DI water. In the second beaker, 0.5 g of sucrose is dissolved in 1.5 mL of DI water. The sucrose solution in the second beaker is poured into the metal precursor solution in the first beaker. This combined solution now in the first beaker is stirred for 15 minutes at 300 RPM, after which it is dried at 120 °C in air for 24 hours. After drying, the material is crushed in a mortar and pestle. To carburize the sample, 1 g of crushed and dried material is added to a crucible. The sample is heated at a ramp rate of 10 °C/min to a hold temperature of 610 °C for 5 hr under 100 sccm of H2 gas. After carburization, the sample is cooled under 30 sccm of N2 gas until the tube furnace reads below 30 °C. The sample is passivated under 30 sccm of 1% O2/N2 gas for 2 hours. | 610 | 10 | H2 | 2 | 5 | 100
In the first beaker, 1 g of ammonium heptamolybdate tetrahydrate is dissolved in 6 mL of DI water. In the second beaker, 0.5 g of sucrose is dissolved in 1.5 mL of DI water. The sucrose solution in the second beaker is poured into the metal precursor solution in the first beaker. This combined solution now in the first beaker is stirred for 15 minutes at 300 RPM, after which it is dried at 120 °C in air for 24 hours. After drying, the material is crushed in a mortar and pestle. To carburize the sample, 1 g of crushed and dried material is added to a crucible. The sample is heated at a ramp rate of 10 °C/min to a hold temperature of 610 °C for 10 hr under 30 sccm of H2 gas. After carburization, the sample is cooled under 30 sccm of N2 gas until the tube furnace reads below 30 °C. The sample is passivated under 30 sccm of 1% O2/N2 gas for 2 hours. | 610 | 10 | H2 | 2 | 10 | 30
In the first beaker, 1 g of ammonium heptamolybdate tetrahydrate is dissolved in 6 mL of DI water. In the second beaker, 0.5 g of sucrose is dissolved in 1.5 mL of DI water. The sucrose solution in the second beaker is poured into the metal precursor solution in the first beaker. This combined solution now in the first beaker is stirred for 15 minutes at 300 RPM, after which it is dried at 120 °C in air for 24 hours. After drying, the material is crushed in a mortar and pestle. To carburize the sample, 1 g of crushed and dried material is added to a crucible. The sample is heated at a ramp rate of 10 °C/min to a hold temperature of 610 °C for 10 hr under 60 sccm of H2 gas. After carburization, the sample is cooled under 30 sccm of N2 gas until the tube furnace reads below 30 °C. The sample is passivated under 30 sccm of 1% O2/N2 gas for 2 hours. | 610 | 10 | H2 | 2 | 10 | 60
In the first beaker, 1 g of ammonium heptamolybdate tetrahydrate is dissolved in 6 mL of DI water. In the second beaker, 0.5 g of sucrose is dissolved in 1.5 mL of DI water. The sucrose solution in the second beaker is poured into the metal precursor solution in the first beaker. This combined solution now in the first beaker is stirred for 15 minutes at 300 RPM, after which it is dried at 120 °C in air for 24 hours. After drying, the material is crushed in a mortar and pestle. To carburize the sample, 1 g of crushed and dried material is added to a crucible. The sample is heated at a ramp rate of 10 °C/min to a hold temperature of 610 °C for 10 hr under 100 sccm of H2 gas. After carburization, the sample is cooled under 30 sccm of N2 gas until the tube furnace reads below 30 °C. The sample is passivated under 30 sccm of 1% O2/N2 gas for 2 hours. | 610 | 10 | H2 | 2 | 10 | 100
In the first beaker, 1 g of ammonium heptamolybdate tetrahydrate is dissolved in 4 mL of DI water. In the second beaker, 2 g of sucrose is dissolved in 3.5 mL of DI water. The sucrose solution in the second beaker is poured into the metal precursor solution in the first beaker. This combined solution now in the first beaker is stirred for 15 minutes at 300 RPM, after which it is dried at 120 °C in air for 24 hours. After drying, the material is crushed in a mortar and pestle. To carburize the sample, 1 g of crushed and dried material is added to a crucible. The sample is heated at a ramp rate of 10 °C/min to a hold temperature of 610 °C for 0.5 hr under 30 sccm of N2 gas. After carburization, the sample is cooled under 30 sccm of N2 gas until the tube furnace reads below 30 °C. The sample is passivated under 30 sccm of 1% O2/N2 gas for 2 hours. | 610 | 10 | N2 | 0.5 | 0.5 | 30
In the first beaker, 1 g of ammonium heptamolybdate tetrahydrate is dissolved in 4 mL of DI water. In the second beaker, 2 g of sucrose is dissolved in 3.5 mL of DI water. The sucrose solution in the second beaker is poured into the metal precursor solution in the first beaker. This combined solution now in the first beaker is stirred for 15 minutes at 300 RPM, after which it is dried at 120 °C in air for 24 hours. After drying, the material is crushed in a mortar and pestle. To carburize the sample, 1 g of crushed and dried material is added to a crucible. The sample is heated at a ramp rate of 10 °C/min to a hold temperature of 610 °C for 0.5 hr under 60 sccm of N2 gas. After carburization, the sample is cooled under 30 sccm of N2 gas until the tube furnace reads below 30 °C. The sample is passivated under 30 sccm of 1% O2/N2 gas for 2 hours. | 610 | 10 | N2 | 0.5 | 0.5 | 60
In the first beaker, 1 g of ammonium heptamolybdate tetrahydrate is dissolved in 4 mL of DI water. In the second beaker, 2 g of sucrose is dissolved in 3.5 mL of DI water. The sucrose solution in the second beaker is poured into the metal precursor solution in the first beaker. This combined solution now in the first beaker is stirred for 15 minutes at 300 RPM, after which it is dried at 120 °C in air for 24 hours. After drying, the material is crushed in a mortar and pestle. To carburize the sample, 1 g of crushed and dried material is added to a crucible. The sample is heated at a ramp rate of 10 °C/min to a hold temperature of 610 °C for 0.5 hr under 100 sccm of N2 gas. After carburization, the sample is cooled under 30 sccm of N2 gas until the tube furnace reads below 30 °C. The sample is passivated under 30 sccm of 1% O2/N2 gas for 2 hours. | 610 | 10 | N2 | 0.5 | 0.5 | 100
In the first beaker, 1 g of ammonium heptamolybdate tetrahydrate is dissolved in 4 mL of DI water. In the second beaker, 2 g of sucrose is dissolved in 3.5 mL of DI water. The sucrose solution in the second beaker is poured into the metal precursor solution in the first beaker. This combined solution now in the first beaker is stirred for 15 minutes at 300 RPM, after which it is dried at 120 °C in air for 24 hours. After drying, the material is crushed in a mortar and pestle. To carburize the sample, 1 g of crushed and dried material is added to a crucible. The sample is heated at a ramp rate of 10 °C/min to a hold temperature of 610 °C for 2 hr under 30 sccm of N2 gas. After carburization, the sample is cooled under 30 sccm of N2 gas until the tube furnace reads below 30 °C. The sample is passivated under 30 sccm of 1% O2/N2 gas for 2 hours. | 610 | 10 | N2 | 0.5 | 2 | 30
In the first beaker, 1 g of ammonium heptamolybdate tetrahydrate is dissolved in 4 mL of DI water. In the second beaker, 2 g of sucrose is dissolved in 3.5 mL of DI water. The sucrose solution in the second beaker is poured into the metal precursor solution in the first beaker. This combined solution now in the first beaker is stirred for 15 minutes at 300 RPM, after which it is dried at 120 °C in air for 24 hours. After drying, the material is crushed in a mortar and pestle. To carburize the sample, 1 g of crushed and dried material is added to a crucible. The sample is heated at a ramp rate of 10 °C/min to a hold temperature of 610 °C for 2 hr under 60 sccm of N2 gas. After carburization, the sample is cooled under 30 sccm of N2 gas until the tube furnace reads below 30 °C. The sample is passivated under 30 sccm of 1% O2/N2 gas for 2 hours. | 610 | 10 | N2 | 0.5 | 2 | 60
In the first beaker, 1 g of ammonium heptamolybdate tetrahydrate is dissolved in 4 mL of DI water. In the second beaker, 2 g of sucrose is dissolved in 3.5 mL of DI water. The sucrose solution in the second beaker is poured into the metal precursor solution in the first beaker. This combined solution now in the first beaker is stirred for 15 minutes at 300 RPM, after which it is dried at 120 °C in air for 24 hours. After drying, the material is crushed in a mortar and pestle. To carburize the sample, 1 g of crushed and dried material is added to a crucible. The sample is heated at a ramp rate of 10 °C/min to a hold temperature of 610 °C for 2 hr under 100 sccm of N2 gas. After carburization, the sample is cooled under 30 sccm of N2 gas until the tube furnace reads below 30 °C. The sample is passivated under 30 sccm of 1% O2/N2 gas for 2 hours. | 610 | 10 | N2 | 0.5 | 2 | 100
In the first beaker, 1 g of ammonium heptamolybdate tetrahydrate is dissolved in 4 mL of DI water. In the second beaker, 2 g of sucrose is dissolved in 3.5 mL of DI water. The sucrose solution in the second beaker is poured into the metal precursor solution in the first beaker. This combined solution now in the first beaker is stirred for 15 minutes at 300 RPM, after which it is dried at 120 °C in air for 24 hours. After drying, the material is crushed in a mortar and pestle. To carburize the sample, 1 g of crushed and dried material is added to a crucible. The sample is heated at a ramp rate of 10 °C/min to a hold temperature of 610 °C for 5 hr under 30 sccm of N2 gas. After carburization, the sample is cooled under 30 sccm of N2 gas until the tube furnace reads below 30 °C. The sample is passivated under 30 sccm of 1% O2/N2 gas for 2 hours. | 610 | 10 | N2 | 0.5 | 5 | 30
In the first beaker, 1 g of ammonium heptamolybdate tetrahydrate is dissolved in 4 mL of DI water. In the second beaker, 2 g of sucrose is dissolved in 3.5 mL of DI water. The sucrose solution in the second beaker is poured into the metal precursor solution in the first beaker. This combined solution now in the first beaker is stirred for 15 minutes at 300 RPM, after which it is dried at 120 °C in air for 24 hours. After drying, the material is crushed in a mortar and pestle. To carburize the sample, 1 g of crushed and dried material is added to a crucible. The sample is heated at a ramp rate of 10 °C/min to a hold temperature of 610 °C for 5 hr under 60 sccm of N2 gas. After carburization, the sample is cooled under 30 sccm of N2 gas until the tube furnace reads below 30 °C. The sample is passivated under 30 sccm of 1% O2/N2 gas for 2 hours. | 610 | 10 | N2 | 0.5 | 5 | 60
In the first beaker, 1 g of ammonium heptamolybdate tetrahydrate is dissolved in 4 mL of DI water. In the second beaker, 2 g of sucrose is dissolved in 3.5 mL of DI water. The sucrose solution in the second beaker is poured into the metal precursor solution in the first beaker. This combined solution now in the first beaker is stirred for 15 minutes at 300 RPM, after which it is dried at 120 °C in air for 24 hours. After drying, the material is crushed in a mortar and pestle. To carburize the sample, 1 g of crushed and dried material is added to a crucible. The sample is heated at a ramp rate of 10 °C/min to a hold temperature of 610 °C for 5 hr under 100 sccm of N2 gas. After carburization, the sample is cooled under 30 sccm of N2 gas until the tube furnace reads below 30 °C. The sample is passivated under 30 sccm of 1% O2/N2 gas for 2 hours. | 610 | 10 | N2 | 0.5 | 5 | 100
In the first beaker, 1 g of ammonium heptamolybdate tetrahydrate is dissolved in 4 mL of DI water. In the second beaker, 2 g of sucrose is dissolved in 3.5 mL of DI water. The sucrose solution in the second beaker is poured into the metal precursor solution in the first beaker. This combined solution now in the first beaker is stirred for 15 minutes at 300 RPM, after which it is dried at 120 °C in air for 24 hours. After drying, the material is crushed in a mortar and pestle. To carburize the sample, 1 g of crushed and dried material is added to a crucible. The sample is heated at a ramp rate of 10 °C/min to a hold temperature of 610 °C for 10 hr under 30 sccm of N2 gas. After carburization, the sample is cooled under 30 sccm of N2 gas until the tube furnace reads below 30 °C. The sample is passivated under 30 sccm of 1% O2/N2 gas for 2 hours. | 610 | 10 | N2 | 0.5 | 10 | 30
In the first beaker, 1 g of ammonium heptamolybdate tetrahydrate is dissolved in 4 mL of DI water. In the second beaker, 2 g of sucrose is dissolved in 3.5 mL of DI water. The sucrose solution in the second beaker is poured into the metal precursor solution in the first beaker. This combined solution now in the first beaker is stirred for 15 minutes at 300 RPM, after which it is dried at 120 °C in air for 24 hours. After drying, the material is crushed in a mortar and pestle. To carburize the sample, 1 g of crushed and dried material is added to a crucible. The sample is heated at a ramp rate of 10 °C/min to a hold temperature of 610 °C for 10 hr under 60 sccm of N2 gas. After carburization, the sample is cooled under 30 sccm of N2 gas until the tube furnace reads below 30 °C. The sample is passivated under 30 sccm of 1% O2/N2 gas for 2 hours. | 610 | 10 | N2 | 0.5 | 10 | 60
In the first beaker, 1 g of ammonium heptamolybdate tetrahydrate is dissolved in 4 mL of DI water. In the second beaker, 2 g of sucrose is dissolved in 3.5 mL of DI water. The sucrose solution in the second beaker is poured into the metal precursor solution in the first beaker. This combined solution now in the first beaker is stirred for 15 minutes at 300 RPM, after which it is dried at 120 °C in air for 24 hours. After drying, the material is crushed in a mortar and pestle. To carburize the sample, 1 g of crushed and dried material is added to a crucible. The sample is heated at a ramp rate of 10 °C/min to a hold temperature of 610 °C for 10 hr under 100 sccm of N2 gas. After carburization, the sample is cooled under 30 sccm of N2 gas until the tube furnace reads below 30 °C. The sample is passivated under 30 sccm of 1% O2/N2 gas for 2 hours. | 610 | 10 | N2 | 0.5 | 10 | 100
In the first beaker, 1 g of ammonium heptamolybdate tetrahydrate is dissolved in 5.5 mL of DI water. In the second beaker, 1 g of sucrose is dissolved in 2 mL of DI water. The sucrose solution in the second beaker is poured into the metal precursor solution in the first beaker. This combined solution now in the first beaker is stirred for 15 minutes at 300 RPM, after which it is dried at 120 °C in air for 24 hours. After drying, the material is crushed in a mortar and pestle. To carburize the sample, 1 g of crushed and dried material is added to a crucible. The sample is heated at a ramp rate of 10 °C/min to a hold temperature of 610 °C for 0.5 hr under 30 sccm of N2 gas. After carburization, the sample is cooled under 30 sccm of N2 gas until the tube furnace reads below 30 °C. The sample is passivated under 30 sccm of 1% O2/N2 gas for 2 hours. | 610 | 10 | N2 | 1 | 0.5 | 30
In the first beaker, 1 g of ammonium heptamolybdate tetrahydrate is dissolved in 5.5 mL of DI water. In the second beaker, 1 g of sucrose is dissolved in 2 mL of DI water. The sucrose solution in the second beaker is poured into the metal precursor solution in the first beaker. This combined solution now in the first beaker is stirred for 15 minutes at 300 RPM, after which it is dried at 120 °C in air for 24 hours. After drying, the material is crushed in a mortar and pestle. To carburize the sample, 1 g of crushed and dried material is added to a crucible. The sample is heated at a ramp rate of 10 °C/min to a hold temperature of 610 °C for 0.5 hr under 60 sccm of N2 gas. After carburization, the sample is cooled under 30 sccm of N2 gas until the tube furnace reads below 30 °C. The sample is passivated under 30 sccm of 1% O2/N2 gas for 2 hours. | 610 | 10 | N2 | 1 | 0.5 | 60
In the first beaker, 1 g of ammonium heptamolybdate tetrahydrate is dissolved in 5.5 mL of DI water. In the second beaker, 1 g of sucrose is dissolved in 2 mL of DI water. The sucrose solution in the second beaker is poured into the metal precursor solution in the first beaker. This combined solution now in the first beaker is stirred for 15 minutes at 300 RPM, after which it is dried at 120 °C in air for 24 hours. After drying, the material is crushed in a mortar and pestle. To carburize the sample, 1 g of crushed and dried material is added to a crucible. The sample is heated at a ramp rate of 10 °C/min to a hold temperature of 610 °C for 0.5 hr under 100 sccm of N2 gas. After carburization, the sample is cooled under 30 sccm of N2 gas until the tube furnace reads below 30 °C. The sample is passivated under 30 sccm of 1% O2/N2 gas for 2 hours. | 610 | 10 | N2 | 1 | 0.5 | 100
In the first beaker, 1 g of ammonium heptamolybdate tetrahydrate is dissolved in 5.5 mL of DI water. In the second beaker, 1 g of sucrose is dissolved in 2 mL of DI water. The sucrose solution in the second beaker is poured into the metal precursor solution in the first beaker. This combined solution now in the first beaker is stirred for 15 minutes at 300 RPM, after which it is dried at 120 °C in air for 24 hours. After drying, the material is crushed in a mortar and pestle. To carburize the sample, 1 g of crushed and dried material is added to a crucible. The sample is heated at a ramp rate of 10 °C/min to a hold temperature of 610 °C for 2 hr under 30 sccm of N2 gas. After carburization, the sample is cooled under 30 sccm of N2 gas until the tube furnace reads below 30 °C. The sample is passivated under 30 sccm of 1% O2/N2 gas for 2 hours. | 610 | 10 | N2 | 1 | 2 | 30
In the first beaker, 1 g of ammonium heptamolybdate tetrahydrate is dissolved in 5.5 mL of DI water. In the second beaker, 1 g of sucrose is dissolved in 2 mL of DI water. The sucrose solution in the second beaker is poured into the metal precursor solution in the first beaker. This combined solution now in the first beaker is stirred for 15 minutes at 300 RPM, after which it is dried at 120 °C in air for 24 hours. After drying, the material is crushed in a mortar and pestle. To carburize the sample, 1 g of crushed and dried material is added to a crucible. The sample is heated at a ramp rate of 10 °C/min to a hold temperature of 610 °C for 2 hr under 60 sccm of N2 gas. After carburization, the sample is cooled under 30 sccm of N2 gas until the tube furnace reads below 30 °C. The sample is passivated under 30 sccm of 1% O2/N2 gas for 2 hours. | 610 | 10 | N2 | 1 | 2 | 60
In the first beaker, 1 g of ammonium heptamolybdate tetrahydrate is dissolved in 5.5 mL of DI water. In the second beaker, 1 g of sucrose is dissolved in 2 mL of DI water. The sucrose solution in the second beaker is poured into the metal precursor solution in the first beaker. This combined solution now in the first beaker is stirred for 15 minutes at 300 RPM, after which it is dried at 120 °C in air for 24 hours. After drying, the material is crushed in a mortar and pestle. To carburize the sample, 1 g of crushed and dried material is added to a crucible. The sample is heated at a ramp rate of 10 °C/min to a hold temperature of 610 °C for 2 hr under 100 sccm of N2 gas. After carburization, the sample is cooled under 30 sccm of N2 gas until the tube furnace reads below 30 °C. The sample is passivated under 30 sccm of 1% O2/N2 gas for 2 hours. | 610 | 10 | N2 | 1 | 2 | 100
In the first beaker, 1 g of ammonium heptamolybdate tetrahydrate is dissolved in 5.5 mL of DI water. In the second beaker, 1 g of sucrose is dissolved in 2 mL of DI water. The sucrose solution in the second beaker is poured into the metal precursor solution in the first beaker. This combined solution now in the first beaker is stirred for 15 minutes at 300 RPM, after which it is dried at 120 °C in air for 24 hours. After drying, the material is crushed in a mortar and pestle. To carburize the sample, 1 g of crushed and dried material is added to a crucible. The sample is heated at a ramp rate of 10 °C/min to a hold temperature of 610 °C for 5 hr under 30 sccm of N2 gas. After carburization, the sample is cooled under 30 sccm of N2 gas until the tube furnace reads below 30 °C. The sample is passivated under 30 sccm of 1% O2/N2 gas for 2 hours. | 610 | 10 | N2 | 1 | 5 | 30
In the first beaker, 1 g of ammonium heptamolybdate tetrahydrate is dissolved in 5.5 mL of DI water. In the second beaker, 1 g of sucrose is dissolved in 2 mL of DI water. The sucrose solution in the second beaker is poured into the metal precursor solution in the first beaker. This combined solution now in the first beaker is stirred for 15 minutes at 300 RPM, after which it is dried at 120 °C in air for 24 hours. After drying, the material is crushed in a mortar and pestle. To carburize the sample, 1 g of crushed and dried material is added to a crucible. The sample is heated at a ramp rate of 10 °C/min to a hold temperature of 610 °C for 5 hr under 60 sccm of N2 gas. After carburization, the sample is cooled under 30 sccm of N2 gas until the tube furnace reads below 30 °C. The sample is passivated under 30 sccm of 1% O2/N2 gas for 2 hours. | 610 | 10 | N2 | 1 | 5 | 60
In the first beaker, 1 g of ammonium heptamolybdate tetrahydrate is dissolved in 5.5 mL of DI water. In the second beaker, 1 g of sucrose is dissolved in 2 mL of DI water. The sucrose solution in the second beaker is poured into the metal precursor solution in the first beaker. This combined solution now in the first beaker is stirred for 15 minutes at 300 RPM, after which it is dried at 120 °C in air for 24 hours. After drying, the material is crushed in a mortar and pestle. To carburize the sample, 1 g of crushed and dried material is added to a crucible. The sample is heated at a ramp rate of 10 °C/min to a hold temperature of 610 °C for 5 hr under 100 sccm of N2 gas. After carburization, the sample is cooled under 30 sccm of N2 gas until the tube furnace reads below 30 °C. The sample is passivated under 30 sccm of 1% O2/N2 gas for 2 hours. | 610 | 10 | N2 | 1 | 5 | 100
In the first beaker, 1 g of ammonium heptamolybdate tetrahydrate is dissolved in 5.5 mL of DI water. In the second beaker, 1 g of sucrose is dissolved in 2 mL of DI water. The sucrose solution in the second beaker is poured into the metal precursor solution in the first beaker. This combined solution now in the first beaker is stirred for 15 minutes at 300 RPM, after which it is dried at 120 °C in air for 24 hours. After drying, the material is crushed in a mortar and pestle. To carburize the sample, 1 g of crushed and dried material is added to a crucible. The sample is heated at a ramp rate of 10 °C/min to a hold temperature of 610 °C for 10 hr under 30 sccm of N2 gas. After carburization, the sample is cooled under 30 sccm of N2 gas until the tube furnace reads below 30 °C. The sample is passivated under 30 sccm of 1% O2/N2 gas for 2 hours. | 610 | 10 | N2 | 1 | 10 | 30
In the first beaker, 1 g of ammonium heptamolybdate tetrahydrate is dissolved in 5.5 mL of DI water. In the second beaker, 1 g of sucrose is dissolved in 2 mL of DI water. The sucrose solution in the second beaker is poured into the metal precursor solution in the first beaker. This combined solution now in the first beaker is stirred for 15 minutes at 300 RPM, after which it is dried at 120 °C in air for 24 hours. After drying, the material is crushed in a mortar and pestle. To carburize the sample, 1 g of crushed and dried material is added to a crucible. The sample is heated at a ramp rate of 10 °C/min to a hold temperature of 610 °C for 10 hr under 60 sccm of N2 gas. After carburization, the sample is cooled under 30 sccm of N2 gas until the tube furnace reads below 30 °C. The sample is passivated under 30 sccm of 1% O2/N2 gas for 2 hours. | 610 | 10 | N2 | 1 | 10 | 60
In the first beaker, 1 g of ammonium heptamolybdate tetrahydrate is dissolved in 5.5 mL of DI water. In the second beaker, 1 g of sucrose is dissolved in 2 mL of DI water. The sucrose solution in the second beaker is poured into the metal precursor solution in the first beaker. This combined solution now in the first beaker is stirred for 15 minutes at 300 RPM, after which it is dried at 120 °C in air for 24 hours. After drying, the material is crushed in a mortar and pestle. To carburize the sample, 1 g of crushed and dried material is added to a crucible. The sample is heated at a ramp rate of 10 °C/min to a hold temperature of 610 °C for 10 hr under 100 sccm of N2 gas. After carburization, the sample is cooled under 30 sccm of N2 gas until the tube furnace reads below 30 °C. The sample is passivated under 30 sccm of 1% O2/N2 gas for 2 hours. | 610 | 10 | N2 | 1 | 10 | 100
In the first beaker, 1 g of ammonium heptamolybdate tetrahydrate is dissolved in 6 mL of DI water. In the second beaker, 0.5 g of sucrose is dissolved in 1.5 mL of DI water. The sucrose solution in the second beaker is poured into the metal precursor solution in the first beaker. This combined solution now in the first beaker is stirred for 15 minutes at 300 RPM, after which it is dried at 120 °C in air for 24 hours. After drying, the material is crushed in a mortar and pestle. To carburize the sample, 1 g of crushed and dried material is added to a crucible. The sample is heated at a ramp rate of 10 °C/min to a hold temperature of 610 °C for 0.5 hr under 30 sccm of N2 gas. After carburization, the sample is cooled under 30 sccm of N2 gas until the tube furnace reads below 30 °C. The sample is passivated under 30 sccm of 1% O2/N2 gas for 2 hours. | 610 | 10 | N2 | 2 | 0.5 | 30
In the first beaker, 1 g of ammonium heptamolybdate tetrahydrate is dissolved in 6 mL of DI water. In the second beaker, 0.5 g of sucrose is dissolved in 1.5 mL of DI water. The sucrose solution in the second beaker is poured into the metal precursor solution in the first beaker. This combined solution now in the first beaker is stirred for 15 minutes at 300 RPM, after which it is dried at 120 °C in air for 24 hours. After drying, the material is crushed in a mortar and pestle. To carburize the sample, 1 g of crushed and dried material is added to a crucible. The sample is heated at a ramp rate of 10 °C/min to a hold temperature of 610 °C for 0.5 hr under 60 sccm of N2 gas. After carburization, the sample is cooled under 30 sccm of N2 gas until the tube furnace reads below 30 °C. The sample is passivated under 30 sccm of 1% O2/N2 gas for 2 hours. | 610 | 10 | N2 | 2 | 0.5 | 60
In the first beaker, 1 g of ammonium heptamolybdate tetrahydrate is dissolved in 6 mL of DI water. In the second beaker, 0.5 g of sucrose is dissolved in 1.5 mL of DI water. The sucrose solution in the second beaker is poured into the metal precursor solution in the first beaker. This combined solution now in the first beaker is stirred for 15 minutes at 300 RPM, after which it is dried at 120 °C in air for 24 hours. After drying, the material is crushed in a mortar and pestle. To carburize the sample, 1 g of crushed and dried material is added to a crucible. The sample is heated at a ramp rate of 10 °C/min to a hold temperature of 610 °C for 0.5 hr under 100 sccm of N2 gas. After carburization, the sample is cooled under 30 sccm of N2 gas until the tube furnace reads below 30 °C. The sample is passivated under 30 sccm of 1% O2/N2 gas for 2 hours. | 610 | 10 | N2 | 2 | 0.5 | 100
In the first beaker, 1 g of ammonium heptamolybdate tetrahydrate is dissolved in 6 mL of DI water. In the second beaker, 0.5 g of sucrose is dissolved in 1.5 mL of DI water. The sucrose solution in the second beaker is poured into the metal precursor solution in the first beaker. This combined solution now in the first beaker is stirred for 15 minutes at 300 RPM, after which it is dried at 120 °C in air for 24 hours. After drying, the material is crushed in a mortar and pestle. To carburize the sample, 1 g of crushed and dried material is added to a crucible. The sample is heated at a ramp rate of 10 °C/min to a hold temperature of 610 °C for 2 hr under 30 sccm of N2 gas. After carburization, the sample is cooled under 30 sccm of N2 gas until the tube furnace reads below 30 °C. The sample is passivated under 30 sccm of 1% O2/N2 gas for 2 hours. | 610 | 10 | N2 | 2 | 2 | 30
In the first beaker, 1 g of ammonium heptamolybdate tetrahydrate is dissolved in 6 mL of DI water. In the second beaker, 0.5 g of sucrose is dissolved in 1.5 mL of DI water. The sucrose solution in the second beaker is poured into the metal precursor solution in the first beaker. This combined solution now in the first beaker is stirred for 15 minutes at 300 RPM, after which it is dried at 120 °C in air for 24 hours. After drying, the material is crushed in a mortar and pestle. To carburize the sample, 1 g of crushed and dried material is added to a crucible. The sample is heated at a ramp rate of 10 °C/min to a hold temperature of 610 °C for 2 hr under 60 sccm of N2 gas. After carburization, the sample is cooled under 30 sccm of N2 gas until the tube furnace reads below 30 °C. The sample is passivated under 30 sccm of 1% O2/N2 gas for 2 hours. | 610 | 10 | N2 | 2 | 2 | 60
In the first beaker, 1 g of ammonium heptamolybdate tetrahydrate is dissolved in 6 mL of DI water. In the second beaker, 0.5 g of sucrose is dissolved in 1.5 mL of DI water. The sucrose solution in the second beaker is poured into the metal precursor solution in the first beaker. This combined solution now in the first beaker is stirred for 15 minutes at 300 RPM, after which it is dried at 120 °C in air for 24 hours. After drying, the material is crushed in a mortar and pestle. To carburize the sample, 1 g of crushed and dried material is added to a crucible. The sample is heated at a ramp rate of 10 °C/min to a hold temperature of 610 °C for 2 hr under 100 sccm of N2 gas. After carburization, the sample is cooled under 30 sccm of N2 gas until the tube furnace reads below 30 °C. The sample is passivated under 30 sccm of 1% O2/N2 gas for 2 hours. | 610 | 10 | N2 | 2 | 2 | 100
In the first beaker, 1 g of ammonium heptamolybdate tetrahydrate is dissolved in 6 mL of DI water. In the second beaker, 0.5 g of sucrose is dissolved in 1.5 mL of DI water. The sucrose solution in the second beaker is poured into the metal precursor solution in the first beaker. This combined solution now in the first beaker is stirred for 15 minutes at 300 RPM, after which it is dried at 120 °C in air for 24 hours. After drying, the material is crushed in a mortar and pestle. To carburize the sample, 1 g of crushed and dried material is added to a crucible. The sample is heated at a ramp rate of 10 °C/min to a hold temperature of 610 °C for 5 hr under 30 sccm of N2 gas. After carburization, the sample is cooled under 30 sccm of N2 gas until the tube furnace reads below 30 °C. The sample is passivated under 30 sccm of 1% O2/N2 gas for 2 hours. | 610 | 10 | N2 | 2 | 5 | 30
In the first beaker, 1 g of ammonium heptamolybdate tetrahydrate is dissolved in 6 mL of DI water. In the second beaker, 0.5 g of sucrose is dissolved in 1.5 mL of DI water. The sucrose solution in the second beaker is poured into the metal precursor solution in the first beaker. This combined solution now in the first beaker is stirred for 15 minutes at 300 RPM, after which it is dried at 120 °C in air for 24 hours. After drying, the material is crushed in a mortar and pestle. To carburize the sample, 1 g of crushed and dried material is added to a crucible. The sample is heated at a ramp rate of 10 °C/min to a hold temperature of 610 °C for 5 hr under 60 sccm of N2 gas. After carburization, the sample is cooled under 30 sccm of N2 gas until the tube furnace reads below 30 °C. The sample is passivated under 30 sccm of 1% O2/N2 gas for 2 hours. | 610 | 10 | N2 | 2 | 5 | 60
In the first beaker, 1 g of ammonium heptamolybdate tetrahydrate is dissolved in 6 mL of DI water. In the second beaker, 0.5 g of sucrose is dissolved in 1.5 mL of DI water. The sucrose solution in the second beaker is poured into the metal precursor solution in the first beaker. This combined solution now in the first beaker is stirred for 15 minutes at 300 RPM, after which it is dried at 120 °C in air for 24 hours. After drying, the material is crushed in a mortar and pestle. To carburize the sample, 1 g of crushed and dried material is added to a crucible. The sample is heated at a ramp rate of 10 °C/min to a hold temperature of 610 °C for 5 hr under 100 sccm of N2 gas. After carburization, the sample is cooled under 30 sccm of N2 gas until the tube furnace reads below 30 °C. The sample is passivated under 30 sccm of 1% O2/N2 gas for 2 hours. | 610 | 10 | N2 | 2 | 5 | 100
In the first beaker, 1 g of ammonium heptamolybdate tetrahydrate is dissolved in 6 mL of DI water. In the second beaker, 0.5 g of sucrose is dissolved in 1.5 mL of DI water. The sucrose solution in the second beaker is poured into the metal precursor solution in the first beaker. This combined solution now in the first beaker is stirred for 15 minutes at 300 RPM, after which it is dried at 120 °C in air for 24 hours. After drying, the material is crushed in a mortar and pestle. To carburize the sample, 1 g of crushed and dried material is added to a crucible. The sample is heated at a ramp rate of 10 °C/min to a hold temperature of 610 °C for 10 hr under 30 sccm of N2 gas. After carburization, the sample is cooled under 30 sccm of N2 gas until the tube furnace reads below 30 °C. The sample is passivated under 30 sccm of 1% O2/N2 gas for 2 hours. | 610 | 10 | N2 | 2 | 10 | 30
In the first beaker, 1 g of ammonium heptamolybdate tetrahydrate is dissolved in 6 mL of DI water. In the second beaker, 0.5 g of sucrose is dissolved in 1.5 mL of DI water. The sucrose solution in the second beaker is poured into the metal precursor solution in the first beaker. This combined solution now in the first beaker is stirred for 15 minutes at 300 RPM, after which it is dried at 120 °C in air for 24 hours. After drying, the material is crushed in a mortar and pestle. To carburize the sample, 1 g of crushed and dried material is added to a crucible. The sample is heated at a ramp rate of 10 °C/min to a hold temperature of 610 °C for 10 hr under 60 sccm of N2 gas. After carburization, the sample is cooled under 30 sccm of N2 gas until the tube furnace reads below 30 °C. The sample is passivated under 30 sccm of 1% O2/N2 gas for 2 hours. | 610 | 10 | N2 | 2 | 10 | 60
In the first beaker, 1 g of ammonium heptamolybdate tetrahydrate is dissolved in 6 mL of DI water. In the second beaker, 0.5 g of sucrose is dissolved in 1.5 mL of DI water. The sucrose solution in the second beaker is poured into the metal precursor solution in the first beaker. This combined solution now in the first beaker is stirred for 15 minutes at 300 RPM, after which it is dried at 120 °C in air for 24 hours. After drying, the material is crushed in a mortar and pestle. To carburize the sample, 1 g of crushed and dried material is added to a crucible. The sample is heated at a ramp rate of 10 °C/min to a hold temperature of 610 °C for 10 hr under 100 sccm of N2 gas. After carburization, the sample is cooled under 30 sccm of N2 gas until the tube furnace reads below 30 °C. The sample is passivated under 30 sccm of 1% O2/N2 gas for 2 hours. | 610 | 10 | N2 | 2 | 10 | 100
In the first beaker, 1 g of ammonium heptamolybdate tetrahydrate is dissolved in 4 mL of DI water. In the second beaker, 2 g of sucrose is dissolved in 3.5 mL of DI water. The sucrose solution in the second beaker is poured into the metal precursor solution in the first beaker. This combined solution now in the first beaker is stirred for 15 minutes at 300 RPM, after which it is dried at 120 °C in air for 24 hours. After drying, the material is crushed in a mortar and pestle. To carburize the sample, 1 g of crushed and dried material is added to a crucible. The sample is heated at a ramp rate of 15 °C/min to a hold temperature of 610 °C for 0.5 hr under 30 sccm of H2 gas. After carburization, the sample is cooled under 30 sccm of N2 gas until the tube furnace reads below 30 °C. The sample is passivated under 30 sccm of 1% O2/N2 gas for 2 hours. | 610 | 15 | H2 | 0.5 | 0.5 | 30
In the first beaker, 1 g of ammonium heptamolybdate tetrahydrate is dissolved in 4 mL of DI water. In the second beaker, 2 g of sucrose is dissolved in 3.5 mL of DI water. The sucrose solution in the second beaker is poured into the metal precursor solution in the first beaker. This combined solution now in the first beaker is stirred for 15 minutes at 300 RPM, after which it is dried at 120 °C in air for 24 hours. After drying, the material is crushed in a mortar and pestle. To carburize the sample, 1 g of crushed and dried material is added to a crucible. The sample is heated at a ramp rate of 15 °C/min to a hold temperature of 610 °C for 0.5 hr under 60 sccm of H2 gas. After carburization, the sample is cooled under 30 sccm of N2 gas until the tube furnace reads below 30 °C. The sample is passivated under 30 sccm of 1% O2/N2 gas for 2 hours. | 610 | 15 | H2 | 0.5 | 0.5 | 60
In the first beaker, 1 g of ammonium heptamolybdate tetrahydrate is dissolved in 4 mL of DI water. In the second beaker, 2 g of sucrose is dissolved in 3.5 mL of DI water. The sucrose solution in the second beaker is poured into the metal precursor solution in the first beaker. This combined solution now in the first beaker is stirred for 15 minutes at 300 RPM, after which it is dried at 120 °C in air for 24 hours. After drying, the material is crushed in a mortar and pestle. To carburize the sample, 1 g of crushed and dried material is added to a crucible. The sample is heated at a ramp rate of 15 °C/min to a hold temperature of 610 °C for 0.5 hr under 100 sccm of H2 gas. After carburization, the sample is cooled under 30 sccm of N2 gas until the tube furnace reads below 30 °C. The sample is passivated under 30 sccm of 1% O2/N2 gas for 2 hours. | 610 | 15 | H2 | 0.5 | 0.5 | 100
In the first beaker, 1 g of ammonium heptamolybdate tetrahydrate is dissolved in 4 mL of DI water. In the second beaker, 2 g of sucrose is dissolved in 3.5 mL of DI water. The sucrose solution in the second beaker is poured into the metal precursor solution in the first beaker. This combined solution now in the first beaker is stirred for 15 minutes at 300 RPM, after which it is dried at 120 °C in air for 24 hours. After drying, the material is crushed in a mortar and pestle. To carburize the sample, 1 g of crushed and dried material is added to a crucible. The sample is heated at a ramp rate of 15 °C/min to a hold temperature of 610 °C for 2 hr under 30 sccm of H2 gas. After carburization, the sample is cooled under 30 sccm of N2 gas until the tube furnace reads below 30 °C. The sample is passivated under 30 sccm of 1% O2/N2 gas for 2 hours. | 610 | 15 | H2 | 0.5 | 2 | 30
In the first beaker, 1 g of ammonium heptamolybdate tetrahydrate is dissolved in 4 mL of DI water. In the second beaker, 2 g of sucrose is dissolved in 3.5 mL of DI water. The sucrose solution in the second beaker is poured into the metal precursor solution in the first beaker. This combined solution now in the first beaker is stirred for 15 minutes at 300 RPM, after which it is dried at 120 °C in air for 24 hours. After drying, the material is crushed in a mortar and pestle. To carburize the sample, 1 g of crushed and dried material is added to a crucible. The sample is heated at a ramp rate of 15 °C/min to a hold temperature of 610 °C for 2 hr under 60 sccm of H2 gas. After carburization, the sample is cooled under 30 sccm of N2 gas until the tube furnace reads below 30 °C. The sample is passivated under 30 sccm of 1% O2/N2 gas for 2 hours. | 610 | 15 | H2 | 0.5 | 2 | 60
In the first beaker, 1 g of ammonium heptamolybdate tetrahydrate is dissolved in 4 mL of DI water. In the second beaker, 2 g of sucrose is dissolved in 3.5 mL of DI water. The sucrose solution in the second beaker is poured into the metal precursor solution in the first beaker. This combined solution now in the first beaker is stirred for 15 minutes at 300 RPM, after which it is dried at 120 °C in air for 24 hours. After drying, the material is crushed in a mortar and pestle. To carburize the sample, 1 g of crushed and dried material is added to a crucible. The sample is heated at a ramp rate of 15 °C/min to a hold temperature of 610 °C for 2 hr under 100 sccm of H2 gas. After carburization, the sample is cooled under 30 sccm of N2 gas until the tube furnace reads below 30 °C. The sample is passivated under 30 sccm of 1% O2/N2 gas for 2 hours. | 610 | 15 | H2 | 0.5 | 2 | 100
In the first beaker, 1 g of ammonium heptamolybdate tetrahydrate is dissolved in 4 mL of DI water. In the second beaker, 2 g of sucrose is dissolved in 3.5 mL of DI water. The sucrose solution in the second beaker is poured into the metal precursor solution in the first beaker. This combined solution now in the first beaker is stirred for 15 minutes at 300 RPM, after which it is dried at 120 °C in air for 24 hours. After drying, the material is crushed in a mortar and pestle. To carburize the sample, 1 g of crushed and dried material is added to a crucible. The sample is heated at a ramp rate of 15 °C/min to a hold temperature of 610 °C for 5 hr under 30 sccm of H2 gas. After carburization, the sample is cooled under 30 sccm of N2 gas until the tube furnace reads below 30 °C. The sample is passivated under 30 sccm of 1% O2/N2 gas for 2 hours. | 610 | 15 | H2 | 0.5 | 5 | 30
In the first beaker, 1 g of ammonium heptamolybdate tetrahydrate is dissolved in 4 mL of DI water. In the second beaker, 2 g of sucrose is dissolved in 3.5 mL of DI water. The sucrose solution in the second beaker is poured into the metal precursor solution in the first beaker. This combined solution now in the first beaker is stirred for 15 minutes at 300 RPM, after which it is dried at 120 °C in air for 24 hours. After drying, the material is crushed in a mortar and pestle. To carburize the sample, 1 g of crushed and dried material is added to a crucible. The sample is heated at a ramp rate of 15 °C/min to a hold temperature of 610 °C for 5 hr under 60 sccm of H2 gas. After carburization, the sample is cooled under 30 sccm of N2 gas until the tube furnace reads below 30 °C. The sample is passivated under 30 sccm of 1% O2/N2 gas for 2 hours. | 610 | 15 | H2 | 0.5 | 5 | 60
In the first beaker, 1 g of ammonium heptamolybdate tetrahydrate is dissolved in 4 mL of DI water. In the second beaker, 2 g of sucrose is dissolved in 3.5 mL of DI water. The sucrose solution in the second beaker is poured into the metal precursor solution in the first beaker. This combined solution now in the first beaker is stirred for 15 minutes at 300 RPM, after which it is dried at 120 °C in air for 24 hours. After drying, the material is crushed in a mortar and pestle. To carburize the sample, 1 g of crushed and dried material is added to a crucible. The sample is heated at a ramp rate of 15 °C/min to a hold temperature of 610 °C for 5 hr under 100 sccm of H2 gas. After carburization, the sample is cooled under 30 sccm of N2 gas until the tube furnace reads below 30 °C. The sample is passivated under 30 sccm of 1% O2/N2 gas for 2 hours. | 610 | 15 | H2 | 0.5 | 5 | 100
In the first beaker, 1 g of ammonium heptamolybdate tetrahydrate is dissolved in 4 mL of DI water. In the second beaker, 2 g of sucrose is dissolved in 3.5 mL of DI water. The sucrose solution in the second beaker is poured into the metal precursor solution in the first beaker. This combined solution now in the first beaker is stirred for 15 minutes at 300 RPM, after which it is dried at 120 °C in air for 24 hours. After drying, the material is crushed in a mortar and pestle. To carburize the sample, 1 g of crushed and dried material is added to a crucible. The sample is heated at a ramp rate of 15 °C/min to a hold temperature of 610 °C for 10 hr under 30 sccm of H2 gas. After carburization, the sample is cooled under 30 sccm of N2 gas until the tube furnace reads below 30 °C. The sample is passivated under 30 sccm of 1% O2/N2 gas for 2 hours. | 610 | 15 | H2 | 0.5 | 10 | 30
In the first beaker, 1 g of ammonium heptamolybdate tetrahydrate is dissolved in 4 mL of DI water. In the second beaker, 2 g of sucrose is dissolved in 3.5 mL of DI water. The sucrose solution in the second beaker is poured into the metal precursor solution in the first beaker. This combined solution now in the first beaker is stirred for 15 minutes at 300 RPM, after which it is dried at 120 °C in air for 24 hours. After drying, the material is crushed in a mortar and pestle. To carburize the sample, 1 g of crushed and dried material is added to a crucible. The sample is heated at a ramp rate of 15 °C/min to a hold temperature of 610 °C for 10 hr under 60 sccm of H2 gas. After carburization, the sample is cooled under 30 sccm of N2 gas until the tube furnace reads below 30 °C. The sample is passivated under 30 sccm of 1% O2/N2 gas for 2 hours. | 610 | 15 | H2 | 0.5 | 10 | 60
In the first beaker, 1 g of ammonium heptamolybdate tetrahydrate is dissolved in 4 mL of DI water. In the second beaker, 2 g of sucrose is dissolved in 3.5 mL of DI water. The sucrose solution in the second beaker is poured into the metal precursor solution in the first beaker. This combined solution now in the first beaker is stirred for 15 minutes at 300 RPM, after which it is dried at 120 °C in air for 24 hours. After drying, the material is crushed in a mortar and pestle. To carburize the sample, 1 g of crushed and dried material is added to a crucible. The sample is heated at a ramp rate of 15 °C/min to a hold temperature of 610 °C for 10 hr under 100 sccm of H2 gas. After carburization, the sample is cooled under 30 sccm of N2 gas until the tube furnace reads below 30 °C. The sample is passivated under 30 sccm of 1% O2/N2 gas for 2 hours. | 610 | 15 | H2 | 0.5 | 10 | 100
In the first beaker, 1 g of ammonium heptamolybdate tetrahydrate is dissolved in 5.5 mL of DI water. In the second beaker, 1 g of sucrose is dissolved in 2 mL of DI water. The sucrose solution in the second beaker is poured into the metal precursor solution in the first beaker. This combined solution now in the first beaker is stirred for 15 minutes at 300 RPM, after which it is dried at 120 °C in air for 24 hours. After drying, the material is crushed in a mortar and pestle. To carburize the sample, 1 g of crushed and dried material is added to a crucible. The sample is heated at a ramp rate of 15 °C/min to a hold temperature of 610 °C for 0.5 hr under 30 sccm of H2 gas. After carburization, the sample is cooled under 30 sccm of N2 gas until the tube furnace reads below 30 °C. The sample is passivated under 30 sccm of 1% O2/N2 gas for 2 hours. | 610 | 15 | H2 | 1 | 0.5 | 30
In the first beaker, 1 g of ammonium heptamolybdate tetrahydrate is dissolved in 5.5 mL of DI water. In the second beaker, 1 g of sucrose is dissolved in 2 mL of DI water. The sucrose solution in the second beaker is poured into the metal precursor solution in the first beaker. This combined solution now in the first beaker is stirred for 15 minutes at 300 RPM, after which it is dried at 120 °C in air for 24 hours. After drying, the material is crushed in a mortar and pestle. To carburize the sample, 1 g of crushed and dried material is added to a crucible. The sample is heated at a ramp rate of 15 °C/min to a hold temperature of 610 °C for 0.5 hr under 60 sccm of H2 gas. After carburization, the sample is cooled under 30 sccm of N2 gas until the tube furnace reads below 30 °C. The sample is passivated under 30 sccm of 1% O2/N2 gas for 2 hours. | 610 | 15 | H2 | 1 | 0.5 | 60
In the first beaker, 1 g of ammonium heptamolybdate tetrahydrate is dissolved in 5.5 mL of DI water. In the second beaker, 1 g of sucrose is dissolved in 2 mL of DI water. The sucrose solution in the second beaker is poured into the metal precursor solution in the first beaker. This combined solution now in the first beaker is stirred for 15 minutes at 300 RPM, after which it is dried at 120 °C in air for 24 hours. After drying, the material is crushed in a mortar and pestle. To carburize the sample, 1 g of crushed and dried material is added to a crucible. The sample is heated at a ramp rate of 15 °C/min to a hold temperature of 610 °C for 0.5 hr under 100 sccm of H2 gas. After carburization, the sample is cooled under 30 sccm of N2 gas until the tube furnace reads below 30 °C. The sample is passivated under 30 sccm of 1% O2/N2 gas for 2 hours. | 610 | 15 | H2 | 1 | 0.5 | 100
In the first beaker, 1 g of ammonium heptamolybdate tetrahydrate is dissolved in 5.5 mL of DI water. In the second beaker, 1 g of sucrose is dissolved in 2 mL of DI water. The sucrose solution in the second beaker is poured into the metal precursor solution in the first beaker. This combined solution now in the first beaker is stirred for 15 minutes at 300 RPM, after which it is dried at 120 °C in air for 24 hours. After drying, the material is crushed in a mortar and pestle. To carburize the sample, 1 g of crushed and dried material is added to a crucible. The sample is heated at a ramp rate of 15 °C/min to a hold temperature of 610 °C for 2 hr under 30 sccm of H2 gas. After carburization, the sample is cooled under 30 sccm of N2 gas until the tube furnace reads below 30 °C. The sample is passivated under 30 sccm of 1% O2/N2 gas for 2 hours. | 610 | 15 | H2 | 1 | 2 | 30
In the first beaker, 1 g of ammonium heptamolybdate tetrahydrate is dissolved in 5.5 mL of DI water. In the second beaker, 1 g of sucrose is dissolved in 2 mL of DI water. The sucrose solution in the second beaker is poured into the metal precursor solution in the first beaker. This combined solution now in the first beaker is stirred for 15 minutes at 300 RPM, after which it is dried at 120 °C in air for 24 hours. After drying, the material is crushed in a mortar and pestle. To carburize the sample, 1 g of crushed and dried material is added to a crucible. The sample is heated at a ramp rate of 15 °C/min to a hold temperature of 610 °C for 2 hr under 60 sccm of H2 gas. After carburization, the sample is cooled under 30 sccm of N2 gas until the tube furnace reads below 30 °C. The sample is passivated under 30 sccm of 1% O2/N2 gas for 2 hours. | 610 | 15 | H2 | 1 | 2 | 60
In the first beaker, 1 g of ammonium heptamolybdate tetrahydrate is dissolved in 5.5 mL of DI water. In the second beaker, 1 g of sucrose is dissolved in 2 mL of DI water. The sucrose solution in the second beaker is poured into the metal precursor solution in the first beaker. This combined solution now in the first beaker is stirred for 15 minutes at 300 RPM, after which it is dried at 120 °C in air for 24 hours. After drying, the material is crushed in a mortar and pestle. To carburize the sample, 1 g of crushed and dried material is added to a crucible. The sample is heated at a ramp rate of 15 °C/min to a hold temperature of 610 °C for 2 hr under 100 sccm of H2 gas. After carburization, the sample is cooled under 30 sccm of N2 gas until the tube furnace reads below 30 °C. The sample is passivated under 30 sccm of 1% O2/N2 gas for 2 hours. | 610 | 15 | H2 | 1 | 2 | 100
In the first beaker, 1 g of ammonium heptamolybdate tetrahydrate is dissolved in 5.5 mL of DI water. In the second beaker, 1 g of sucrose is dissolved in 2 mL of DI water. The sucrose solution in the second beaker is poured into the metal precursor solution in the first beaker. This combined solution now in the first beaker is stirred for 15 minutes at 300 RPM, after which it is dried at 120 °C in air for 24 hours. After drying, the material is crushed in a mortar and pestle. To carburize the sample, 1 g of crushed and dried material is added to a crucible. The sample is heated at a ramp rate of 15 °C/min to a hold temperature of 610 °C for 5 hr under 30 sccm of H2 gas. After carburization, the sample is cooled under 30 sccm of N2 gas until the tube furnace reads below 30 °C. The sample is passivated under 30 sccm of 1% O2/N2 gas for 2 hours. | 610 | 15 | H2 | 1 | 5 | 30
In the first beaker, 1 g of ammonium heptamolybdate tetrahydrate is dissolved in 5.5 mL of DI water. In the second beaker, 1 g of sucrose is dissolved in 2 mL of DI water. The sucrose solution in the second beaker is poured into the metal precursor solution in the first beaker. This combined solution now in the first beaker is stirred for 15 minutes at 300 RPM, after which it is dried at 120 °C in air for 24 hours. After drying, the material is crushed in a mortar and pestle. To carburize the sample, 1 g of crushed and dried material is added to a crucible. The sample is heated at a ramp rate of 15 °C/min to a hold temperature of 610 °C for 5 hr under 60 sccm of H2 gas. After carburization, the sample is cooled under 30 sccm of N2 gas until the tube furnace reads below 30 °C. The sample is passivated under 30 sccm of 1% O2/N2 gas for 2 hours. | 610 | 15 | H2 | 1 | 5 | 60
In the first beaker, 1 g of ammonium heptamolybdate tetrahydrate is dissolved in 5.5 mL of DI water. In the second beaker, 1 g of sucrose is dissolved in 2 mL of DI water. The sucrose solution in the second beaker is poured into the metal precursor solution in the first beaker. This combined solution now in the first beaker is stirred for 15 minutes at 300 RPM, after which it is dried at 120 °C in air for 24 hours. After drying, the material is crushed in a mortar and pestle. To carburize the sample, 1 g of crushed and dried material is added to a crucible. The sample is heated at a ramp rate of 15 °C/min to a hold temperature of 610 °C for 5 hr under 100 sccm of H2 gas. After carburization, the sample is cooled under 30 sccm of N2 gas until the tube furnace reads below 30 °C. The sample is passivated under 30 sccm of 1% O2/N2 gas for 2 hours. | 610 | 15 | H2 | 1 | 5 | 100
In the first beaker, 1 g of ammonium heptamolybdate tetrahydrate is dissolved in 5.5 mL of DI water. In the second beaker, 1 g of sucrose is dissolved in 2 mL of DI water. The sucrose solution in the second beaker is poured into the metal precursor solution in the first beaker. This combined solution now in the first beaker is stirred for 15 minutes at 300 RPM, after which it is dried at 120 °C in air for 24 hours. After drying, the material is crushed in a mortar and pestle. To carburize the sample, 1 g of crushed and dried material is added to a crucible. The sample is heated at a ramp rate of 15 °C/min to a hold temperature of 610 °C for 10 hr under 30 sccm of H2 gas. After carburization, the sample is cooled under 30 sccm of N2 gas until the tube furnace reads below 30 °C. The sample is passivated under 30 sccm of 1% O2/N2 gas for 2 hours. | 610 | 15 | H2 | 1 | 10 | 30
In the first beaker, 1 g of ammonium heptamolybdate tetrahydrate is dissolved in 5.5 mL of DI water. In the second beaker, 1 g of sucrose is dissolved in 2 mL of DI water. The sucrose solution in the second beaker is poured into the metal precursor solution in the first beaker. This combined solution now in the first beaker is stirred for 15 minutes at 300 RPM, after which it is dried at 120 °C in air for 24 hours. After drying, the material is crushed in a mortar and pestle. To carburize the sample, 1 g of crushed and dried material is added to a crucible. The sample is heated at a ramp rate of 15 °C/min to a hold temperature of 610 °C for 10 hr under 60 sccm of H2 gas. After carburization, the sample is cooled under 30 sccm of N2 gas until the tube furnace reads below 30 °C. The sample is passivated under 30 sccm of 1% O2/N2 gas for 2 hours. | 610 | 15 | H2 | 1 | 10 | 60
In the first beaker, 1 g of ammonium heptamolybdate tetrahydrate is dissolved in 5.5 mL of DI water. In the second beaker, 1 g of sucrose is dissolved in 2 mL of DI water. The sucrose solution in the second beaker is poured into the metal precursor solution in the first beaker. This combined solution now in the first beaker is stirred for 15 minutes at 300 RPM, after which it is dried at 120 °C in air for 24 hours. After drying, the material is crushed in a mortar and pestle. To carburize the sample, 1 g of crushed and dried material is added to a crucible. The sample is heated at a ramp rate of 15 °C/min to a hold temperature of 610 °C for 10 hr under 100 sccm of H2 gas. After carburization, the sample is cooled under 30 sccm of N2 gas until the tube furnace reads below 30 °C. The sample is passivated under 30 sccm of 1% O2/N2 gas for 2 hours. | 610 | 15 | H2 | 1 | 10 | 100
In the first beaker, 1 g of ammonium heptamolybdate tetrahydrate is dissolved in 6 mL of DI water. In the second beaker, 0.5 g of sucrose is dissolved in 1.5 mL of DI water. The sucrose solution in the second beaker is poured into the metal precursor solution in the first beaker. This combined solution now in the first beaker is stirred for 15 minutes at 300 RPM, after which it is dried at 120 °C in air for 24 hours. After drying, the material is crushed in a mortar and pestle. To carburize the sample, 1 g of crushed and dried material is added to a crucible. The sample is heated at a ramp rate of 15 °C/min to a hold temperature of 610 °C for 0.5 hr under 30 sccm of H2 gas. After carburization, the sample is cooled under 30 sccm of N2 gas until the tube furnace reads below 30 °C. The sample is passivated under 30 sccm of 1% O2/N2 gas for 2 hours. | 610 | 15 | H2 | 2 | 0.5 | 30
In the first beaker, 1 g of ammonium heptamolybdate tetrahydrate is dissolved in 6 mL of DI water. In the second beaker, 0.5 g of sucrose is dissolved in 1.5 mL of DI water. The sucrose solution in the second beaker is poured into the metal precursor solution in the first beaker. This combined solution now in the first beaker is stirred for 15 minutes at 300 RPM, after which it is dried at 120 °C in air for 24 hours. After drying, the material is crushed in a mortar and pestle. To carburize the sample, 1 g of crushed and dried material is added to a crucible. The sample is heated at a ramp rate of 15 °C/min to a hold temperature of 610 °C for 0.5 hr under 60 sccm of H2 gas. After carburization, the sample is cooled under 30 sccm of N2 gas until the tube furnace reads below 30 °C. The sample is passivated under 30 sccm of 1% O2/N2 gas for 2 hours. | 610 | 15 | H2 | 2 | 0.5 | 60
In the first beaker, 1 g of ammonium heptamolybdate tetrahydrate is dissolved in 6 mL of DI water. In the second beaker, 0.5 g of sucrose is dissolved in 1.5 mL of DI water. The sucrose solution in the second beaker is poured into the metal precursor solution in the first beaker. This combined solution now in the first beaker is stirred for 15 minutes at 300 RPM, after which it is dried at 120 °C in air for 24 hours. After drying, the material is crushed in a mortar and pestle. To carburize the sample, 1 g of crushed and dried material is added to a crucible. The sample is heated at a ramp rate of 15 °C/min to a hold temperature of 610 °C for 0.5 hr under 100 sccm of H2 gas. After carburization, the sample is cooled under 30 sccm of N2 gas until the tube furnace reads below 30 °C. The sample is passivated under 30 sccm of 1% O2/N2 gas for 2 hours. | 610 | 15 | H2 | 2 | 0.5 | 100
In the first beaker, 1 g of ammonium heptamolybdate tetrahydrate is dissolved in 6 mL of DI water. In the second beaker, 0.5 g of sucrose is dissolved in 1.5 mL of DI water. The sucrose solution in the second beaker is poured into the metal precursor solution in the first beaker. This combined solution now in the first beaker is stirred for 15 minutes at 300 RPM, after which it is dried at 120 °C in air for 24 hours. After drying, the material is crushed in a mortar and pestle. To carburize the sample, 1 g of crushed and dried material is added to a crucible. The sample is heated at a ramp rate of 15 °C/min to a hold temperature of 610 °C for 2 hr under 30 sccm of H2 gas. After carburization, the sample is cooled under 30 sccm of N2 gas until the tube furnace reads below 30 °C. The sample is passivated under 30 sccm of 1% O2/N2 gas for 2 hours. | 610 | 15 | H2 | 2 | 2 | 30
In the first beaker, 1 g of ammonium heptamolybdate tetrahydrate is dissolved in 6 mL of DI water. In the second beaker, 0.5 g of sucrose is dissolved in 1.5 mL of DI water. The sucrose solution in the second beaker is poured into the metal precursor solution in the first beaker. This combined solution now in the first beaker is stirred for 15 minutes at 300 RPM, after which it is dried at 120 °C in air for 24 hours. After drying, the material is crushed in a mortar and pestle. To carburize the sample, 1 g of crushed and dried material is added to a crucible. The sample is heated at a ramp rate of 15 °C/min to a hold temperature of 610 °C for 2 hr under 60 sccm of H2 gas. After carburization, the sample is cooled under 30 sccm of N2 gas until the tube furnace reads below 30 °C. The sample is passivated under 30 sccm of 1% O2/N2 gas for 2 hours. | 610 | 15 | H2 | 2 | 2 | 60
In the first beaker, 1 g of ammonium heptamolybdate tetrahydrate is dissolved in 6 mL of DI water. In the second beaker, 0.5 g of sucrose is dissolved in 1.5 mL of DI water. The sucrose solution in the second beaker is poured into the metal precursor solution in the first beaker. This combined solution now in the first beaker is stirred for 15 minutes at 300 RPM, after which it is dried at 120 °C in air for 24 hours. After drying, the material is crushed in a mortar and pestle. To carburize the sample, 1 g of crushed and dried material is added to a crucible. The sample is heated at a ramp rate of 15 °C/min to a hold temperature of 610 °C for 2 hr under 100 sccm of H2 gas. After carburization, the sample is cooled under 30 sccm of N2 gas until the tube furnace reads below 30 °C. The sample is passivated under 30 sccm of 1% O2/N2 gas for 2 hours. | 610 | 15 | H2 | 2 | 2 | 100
In the first beaker, 1 g of ammonium heptamolybdate tetrahydrate is dissolved in 6 mL of DI water. In the second beaker, 0.5 g of sucrose is dissolved in 1.5 mL of DI water. The sucrose solution in the second beaker is poured into the metal precursor solution in the first beaker. This combined solution now in the first beaker is stirred for 15 minutes at 300 RPM, after which it is dried at 120 °C in air for 24 hours. After drying, the material is crushed in a mortar and pestle. To carburize the sample, 1 g of crushed and dried material is added to a crucible. The sample is heated at a ramp rate of 15 °C/min to a hold temperature of 610 °C for 5 hr under 30 sccm of H2 gas. After carburization, the sample is cooled under 30 sccm of N2 gas until the tube furnace reads below 30 °C. The sample is passivated under 30 sccm of 1% O2/N2 gas for 2 hours. | 610 | 15 | H2 | 2 | 5 | 30
In the first beaker, 1 g of ammonium heptamolybdate tetrahydrate is dissolved in 6 mL of DI water. In the second beaker, 0.5 g of sucrose is dissolved in 1.5 mL of DI water. The sucrose solution in the second beaker is poured into the metal precursor solution in the first beaker. This combined solution now in the first beaker is stirred for 15 minutes at 300 RPM, after which it is dried at 120 °C in air for 24 hours. After drying, the material is crushed in a mortar and pestle. To carburize the sample, 1 g of crushed and dried material is added to a crucible. The sample is heated at a ramp rate of 15 °C/min to a hold temperature of 610 °C for 5 hr under 60 sccm of H2 gas. After carburization, the sample is cooled under 30 sccm of N2 gas until the tube furnace reads below 30 °C. The sample is passivated under 30 sccm of 1% O2/N2 gas for 2 hours. | 610 | 15 | H2 | 2 | 5 | 60
In the first beaker, 1 g of ammonium heptamolybdate tetrahydrate is dissolved in 6 mL of DI water. In the second beaker, 0.5 g of sucrose is dissolved in 1.5 mL of DI water. The sucrose solution in the second beaker is poured into the metal precursor solution in the first beaker. This combined solution now in the first beaker is stirred for 15 minutes at 300 RPM, after which it is dried at 120 °C in air for 24 hours. After drying, the material is crushed in a mortar and pestle. To carburize the sample, 1 g of crushed and dried material is added to a crucible. The sample is heated at a ramp rate of 15 °C/min to a hold temperature of 610 °C for 5 hr under 100 sccm of H2 gas. After carburization, the sample is cooled under 30 sccm of N2 gas until the tube furnace reads below 30 °C. The sample is passivated under 30 sccm of 1% O2/N2 gas for 2 hours. | 610 | 15 | H2 | 2 | 5 | 100
In the first beaker, 1 g of ammonium heptamolybdate tetrahydrate is dissolved in 6 mL of DI water. In the second beaker, 0.5 g of sucrose is dissolved in 1.5 mL of DI water. The sucrose solution in the second beaker is poured into the metal precursor solution in the first beaker. This combined solution now in the first beaker is stirred for 15 minutes at 300 RPM, after which it is dried at 120 °C in air for 24 hours. After drying, the material is crushed in a mortar and pestle. To carburize the sample, 1 g of crushed and dried material is added to a crucible. The sample is heated at a ramp rate of 15 °C/min to a hold temperature of 610 °C for 10 hr under 30 sccm of H2 gas. After carburization, the sample is cooled under 30 sccm of N2 gas until the tube furnace reads below 30 °C. The sample is passivated under 30 sccm of 1% O2/N2 gas for 2 hours. | 610 | 15 | H2 | 2 | 10 | 30
In the first beaker, 1 g of ammonium heptamolybdate tetrahydrate is dissolved in 6 mL of DI water. In the second beaker, 0.5 g of sucrose is dissolved in 1.5 mL of DI water. The sucrose solution in the second beaker is poured into the metal precursor solution in the first beaker. This combined solution now in the first beaker is stirred for 15 minutes at 300 RPM, after which it is dried at 120 °C in air for 24 hours. After drying, the material is crushed in a mortar and pestle. To carburize the sample, 1 g of crushed and dried material is added to a crucible. The sample is heated at a ramp rate of 15 °C/min to a hold temperature of 610 °C for 10 hr under 60 sccm of H2 gas. After carburization, the sample is cooled under 30 sccm of N2 gas until the tube furnace reads below 30 °C. The sample is passivated under 30 sccm of 1% O2/N2 gas for 2 hours. | 610 | 15 | H2 | 2 | 10 | 60
In the first beaker, 1 g of ammonium heptamolybdate tetrahydrate is dissolved in 6 mL of DI water. In the second beaker, 0.5 g of sucrose is dissolved in 1.5 mL of DI water. The sucrose solution in the second beaker is poured into the metal precursor solution in the first beaker. This combined solution now in the first beaker is stirred for 15 minutes at 300 RPM, after which it is dried at 120 °C in air for 24 hours. After drying, the material is crushed in a mortar and pestle. To carburize the sample, 1 g of crushed and dried material is added to a crucible. The sample is heated at a ramp rate of 15 °C/min to a hold temperature of 610 °C for 10 hr under 100 sccm of H2 gas. After carburization, the sample is cooled under 30 sccm of N2 gas until the tube furnace reads below 30 °C. The sample is passivated under 30 sccm of 1% O2/N2 gas for 2 hours. | 610 | 15 | H2 | 2 | 10 | 100
In the first beaker, 1 g of ammonium heptamolybdate tetrahydrate is dissolved in 4 mL of DI water. In the second beaker, 2 g of sucrose is dissolved in 3.5 mL of DI water. The sucrose solution in the second beaker is poured into the metal precursor solution in the first beaker. This combined solution now in the first beaker is stirred for 15 minutes at 300 RPM, after which it is dried at 120 °C in air for 24 hours. After drying, the material is crushed in a mortar and pestle. To carburize the sample, 1 g of crushed and dried material is added to a crucible. The sample is heated at a ramp rate of 15 °C/min to a hold temperature of 610 °C for 0.5 hr under 30 sccm of N2 gas. After carburization, the sample is cooled under 30 sccm of N2 gas until the tube furnace reads below 30 °C. The sample is passivated under 30 sccm of 1% O2/N2 gas for 2 hours. | 610 | 15 | N2 | 0.5 | 0.5 | 30
In the first beaker, 1 g of ammonium heptamolybdate tetrahydrate is dissolved in 4 mL of DI water. In the second beaker, 2 g of sucrose is dissolved in 3.5 mL of DI water. The sucrose solution in the second beaker is poured into the metal precursor solution in the first beaker. This combined solution now in the first beaker is stirred for 15 minutes at 300 RPM, after which it is dried at 120 °C in air for 24 hours. After drying, the material is crushed in a mortar and pestle. To carburize the sample, 1 g of crushed and dried material is added to a crucible. The sample is heated at a ramp rate of 15 °C/min to a hold temperature of 610 °C for 0.5 hr under 60 sccm of N2 gas. After carburization, the sample is cooled under 30 sccm of N2 gas until the tube furnace reads below 30 °C. The sample is passivated under 30 sccm of 1% O2/N2 gas for 2 hours. | 610 | 15 | N2 | 0.5 | 0.5 | 60
In the first beaker, 1 g of ammonium heptamolybdate tetrahydrate is dissolved in 4 mL of DI water. In the second beaker, 2 g of sucrose is dissolved in 3.5 mL of DI water. The sucrose solution in the second beaker is poured into the metal precursor solution in the first beaker. This combined solution now in the first beaker is stirred for 15 minutes at 300 RPM, after which it is dried at 120 °C in air for 24 hours. After drying, the material is crushed in a mortar and pestle. To carburize the sample, 1 g of crushed and dried material is added to a crucible. The sample is heated at a ramp rate of 15 °C/min to a hold temperature of 610 °C for 0.5 hr under 100 sccm of N2 gas. After carburization, the sample is cooled under 30 sccm of N2 gas until the tube furnace reads below 30 °C. The sample is passivated under 30 sccm of 1% O2/N2 gas for 2 hours. | 610 | 15 | N2 | 0.5 | 0.5 | 100
In the first beaker, 1 g of ammonium heptamolybdate tetrahydrate is dissolved in 4 mL of DI water. In the second beaker, 2 g of sucrose is dissolved in 3.5 mL of DI water. The sucrose solution in the second beaker is poured into the metal precursor solution in the first beaker. This combined solution now in the first beaker is stirred for 15 minutes at 300 RPM, after which it is dried at 120 °C in air for 24 hours. After drying, the material is crushed in a mortar and pestle. To carburize the sample, 1 g of crushed and dried material is added to a crucible. The sample is heated at a ramp rate of 15 °C/min to a hold temperature of 610 °C for 2 hr under 30 sccm of N2 gas. After carburization, the sample is cooled under 30 sccm of N2 gas until the tube furnace reads below 30 °C. The sample is passivated under 30 sccm of 1% O2/N2 gas for 2 hours. | 610 | 15 | N2 | 0.5 | 2 | 30
In the first beaker, 1 g of ammonium heptamolybdate tetrahydrate is dissolved in 4 mL of DI water. In the second beaker, 2 g of sucrose is dissolved in 3.5 mL of DI water. The sucrose solution in the second beaker is poured into the metal precursor solution in the first beaker. This combined solution now in the first beaker is stirred for 15 minutes at 300 RPM, after which it is dried at 120 °C in air for 24 hours. After drying, the material is crushed in a mortar and pestle. To carburize the sample, 1 g of crushed and dried material is added to a crucible. The sample is heated at a ramp rate of 15 °C/min to a hold temperature of 610 °C for 2 hr under 60 sccm of N2 gas. After carburization, the sample is cooled under 30 sccm of N2 gas until the tube furnace reads below 30 °C. The sample is passivated under 30 sccm of 1% O2/N2 gas for 2 hours. | 610 | 15 | N2 | 0.5 | 2 | 60
In the first beaker, 1 g of ammonium heptamolybdate tetrahydrate is dissolved in 4 mL of DI water. In the second beaker, 2 g of sucrose is dissolved in 3.5 mL of DI water. The sucrose solution in the second beaker is poured into the metal precursor solution in the first beaker. This combined solution now in the first beaker is stirred for 15 minutes at 300 RPM, after which it is dried at 120 °C in air for 24 hours. After drying, the material is crushed in a mortar and pestle. To carburize the sample, 1 g of crushed and dried material is added to a crucible. The sample is heated at a ramp rate of 15 °C/min to a hold temperature of 610 °C for 2 hr under 100 sccm of N2 gas. After carburization, the sample is cooled under 30 sccm of N2 gas until the tube furnace reads below 30 °C. The sample is passivated under 30 sccm of 1% O2/N2 gas for 2 hours. | 610 | 15 | N2 | 0.5 | 2 | 100
In the first beaker, 1 g of ammonium heptamolybdate tetrahydrate is dissolved in 4 mL of DI water. In the second beaker, 2 g of sucrose is dissolved in 3.5 mL of DI water. The sucrose solution in the second beaker is poured into the metal precursor solution in the first beaker. This combined solution now in the first beaker is stirred for 15 minutes at 300 RPM, after which it is dried at 120 °C in air for 24 hours. After drying, the material is crushed in a mortar and pestle. To carburize the sample, 1 g of crushed and dried material is added to a crucible. The sample is heated at a ramp rate of 15 °C/min to a hold temperature of 610 °C for 5 hr under 30 sccm of N2 gas. After carburization, the sample is cooled under 30 sccm of N2 gas until the tube furnace reads below 30 °C. The sample is passivated under 30 sccm of 1% O2/N2 gas for 2 hours. | 610 | 15 | N2 | 0.5 | 5 | 30
In the first beaker, 1 g of ammonium heptamolybdate tetrahydrate is dissolved in 4 mL of DI water. In the second beaker, 2 g of sucrose is dissolved in 3.5 mL of DI water. The sucrose solution in the second beaker is poured into the metal precursor solution in the first beaker. This combined solution now in the first beaker is stirred for 15 minutes at 300 RPM, after which it is dried at 120 °C in air for 24 hours. After drying, the material is crushed in a mortar and pestle. To carburize the sample, 1 g of crushed and dried material is added to a crucible. The sample is heated at a ramp rate of 15 °C/min to a hold temperature of 610 °C for 5 hr under 60 sccm of N2 gas. After carburization, the sample is cooled under 30 sccm of N2 gas until the tube furnace reads below 30 °C. The sample is passivated under 30 sccm of 1% O2/N2 gas for 2 hours. | 610 | 15 | N2 | 0.5 | 5 | 60
In the first beaker, 1 g of ammonium heptamolybdate tetrahydrate is dissolved in 4 mL of DI water. In the second beaker, 2 g of sucrose is dissolved in 3.5 mL of DI water. The sucrose solution in the second beaker is poured into the metal precursor solution in the first beaker. This combined solution now in the first beaker is stirred for 15 minutes at 300 RPM, after which it is dried at 120 °C in air for 24 hours. After drying, the material is crushed in a mortar and pestle. To carburize the sample, 1 g of crushed and dried material is added to a crucible. The sample is heated at a ramp rate of 15 °C/min to a hold temperature of 610 °C for 5 hr under 100 sccm of N2 gas. After carburization, the sample is cooled under 30 sccm of N2 gas until the tube furnace reads below 30 °C. The sample is passivated under 30 sccm of 1% O2/N2 gas for 2 hours. | 610 | 15 | N2 | 0.5 | 5 | 100
In the first beaker, 1 g of ammonium heptamolybdate tetrahydrate is dissolved in 4 mL of DI water. In the second beaker, 2 g of sucrose is dissolved in 3.5 mL of DI water. The sucrose solution in the second beaker is poured into the metal precursor solution in the first beaker. This combined solution now in the first beaker is stirred for 15 minutes at 300 RPM, after which it is dried at 120 °C in air for 24 hours. After drying, the material is crushed in a mortar and pestle. To carburize the sample, 1 g of crushed and dried material is added to a crucible. The sample is heated at a ramp rate of 15 °C/min to a hold temperature of 610 °C for 10 hr under 30 sccm of N2 gas. After carburization, the sample is cooled under 30 sccm of N2 gas until the tube furnace reads below 30 °C. The sample is passivated under 30 sccm of 1% O2/N2 gas for 2 hours. | 610 | 15 | N2 | 0.5 | 10 | 30
In the first beaker, 1 g of ammonium heptamolybdate tetrahydrate is dissolved in 4 mL of DI water. In the second beaker, 2 g of sucrose is dissolved in 3.5 mL of DI water. The sucrose solution in the second beaker is poured into the metal precursor solution in the first beaker. This combined solution now in the first beaker is stirred for 15 minutes at 300 RPM, after which it is dried at 120 °C in air for 24 hours. After drying, the material is crushed in a mortar and pestle. To carburize the sample, 1 g of crushed and dried material is added to a crucible. The sample is heated at a ramp rate of 15 °C/min to a hold temperature of 610 °C for 10 hr under 60 sccm of N2 gas. After carburization, the sample is cooled under 30 sccm of N2 gas until the tube furnace reads below 30 °C. The sample is passivated under 30 sccm of 1% O2/N2 gas for 2 hours. | 610 | 15 | N2 | 0.5 | 10 | 60
In the first beaker, 1 g of ammonium heptamolybdate tetrahydrate is dissolved in 4 mL of DI water. In the second beaker, 2 g of sucrose is dissolved in 3.5 mL of DI water. The sucrose solution in the second beaker is poured into the metal precursor solution in the first beaker. This combined solution now in the first beaker is stirred for 15 minutes at 300 RPM, after which it is dried at 120 °C in air for 24 hours. After drying, the material is crushed in a mortar and pestle. To carburize the sample, 1 g of crushed and dried material is added to a crucible. The sample is heated at a ramp rate of 15 °C/min to a hold temperature of 610 °C for 10 hr under 100 sccm of N2 gas. After carburization, the sample is cooled under 30 sccm of N2 gas until the tube furnace reads below 30 °C. The sample is passivated under 30 sccm of 1% O2/N2 gas for 2 hours. | 610 | 15 | N2 | 0.5 | 10 | 100
In the first beaker, 1 g of ammonium heptamolybdate tetrahydrate is dissolved in 5.5 mL of DI water. In the second beaker, 1 g of sucrose is dissolved in 2 mL of DI water. The sucrose solution in the second beaker is poured into the metal precursor solution in the first beaker. This combined solution now in the first beaker is stirred for 15 minutes at 300 RPM, after which it is dried at 120 °C in air for 24 hours. After drying, the material is crushed in a mortar and pestle. To carburize the sample, 1 g of crushed and dried material is added to a crucible. The sample is heated at a ramp rate of 15 °C/min to a hold temperature of 610 °C for 0.5 hr under 30 sccm of N2 gas. After carburization, the sample is cooled under 30 sccm of N2 gas until the tube furnace reads below 30 °C. The sample is passivated under 30 sccm of 1% O2/N2 gas for 2 hours. | 610 | 15 | N2 | 1 | 0.5 | 30
In the first beaker, 1 g of ammonium heptamolybdate tetrahydrate is dissolved in 5.5 mL of DI water. In the second beaker, 1 g of sucrose is dissolved in 2 mL of DI water. The sucrose solution in the second beaker is poured into the metal precursor solution in the first beaker. This combined solution now in the first beaker is stirred for 15 minutes at 300 RPM, after which it is dried at 120 °C in air for 24 hours. After drying, the material is crushed in a mortar and pestle. To carburize the sample, 1 g of crushed and dried material is added to a crucible. The sample is heated at a ramp rate of 15 °C/min to a hold temperature of 610 °C for 0.5 hr under 60 sccm of N2 gas. After carburization, the sample is cooled under 30 sccm of N2 gas until the tube furnace reads below 30 °C. The sample is passivated under 30 sccm of 1% O2/N2 gas for 2 hours. | 610 | 15 | N2 | 1 | 0.5 | 60
In the first beaker, 1 g of ammonium heptamolybdate tetrahydrate is dissolved in 5.5 mL of DI water. In the second beaker, 1 g of sucrose is dissolved in 2 mL of DI water. The sucrose solution in the second beaker is poured into the metal precursor solution in the first beaker. This combined solution now in the first beaker is stirred for 15 minutes at 300 RPM, after which it is dried at 120 °C in air for 24 hours. After drying, the material is crushed in a mortar and pestle. To carburize the sample, 1 g of crushed and dried material is added to a crucible. The sample is heated at a ramp rate of 15 °C/min to a hold temperature of 610 °C for 0.5 hr under 100 sccm of N2 gas. After carburization, the sample is cooled under 30 sccm of N2 gas until the tube furnace reads below 30 °C. The sample is passivated under 30 sccm of 1% O2/N2 gas for 2 hours. | 610 | 15 | N2 | 1 | 0.5 | 100
In the first beaker, 1 g of ammonium heptamolybdate tetrahydrate is dissolved in 5.5 mL of DI water. In the second beaker, 1 g of sucrose is dissolved in 2 mL of DI water. The sucrose solution in the second beaker is poured into the metal precursor solution in the first beaker. This combined solution now in the first beaker is stirred for 15 minutes at 300 RPM, after which it is dried at 120 °C in air for 24 hours. After drying, the material is crushed in a mortar and pestle. To carburize the sample, 1 g of crushed and dried material is added to a crucible. The sample is heated at a ramp rate of 15 °C/min to a hold temperature of 610 °C for 2 hr under 30 sccm of N2 gas. After carburization, the sample is cooled under 30 sccm of N2 gas until the tube furnace reads below 30 °C. The sample is passivated under 30 sccm of 1% O2/N2 gas for 2 hours. | 610 | 15 | N2 | 1 | 2 | 30
In the first beaker, 1 g of ammonium heptamolybdate tetrahydrate is dissolved in 5.5 mL of DI water. In the second beaker, 1 g of sucrose is dissolved in 2 mL of DI water. The sucrose solution in the second beaker is poured into the metal precursor solution in the first beaker. This combined solution now in the first beaker is stirred for 15 minutes at 300 RPM, after which it is dried at 120 °C in air for 24 hours. After drying, the material is crushed in a mortar and pestle. To carburize the sample, 1 g of crushed and dried material is added to a crucible. The sample is heated at a ramp rate of 15 °C/min to a hold temperature of 610 °C for 2 hr under 60 sccm of N2 gas. After carburization, the sample is cooled under 30 sccm of N2 gas until the tube furnace reads below 30 °C. The sample is passivated under 30 sccm of 1% O2/N2 gas for 2 hours. | 610 | 15 | N2 | 1 | 2 | 60
In the first beaker, 1 g of ammonium heptamolybdate tetrahydrate is dissolved in 5.5 mL of DI water. In the second beaker, 1 g of sucrose is dissolved in 2 mL of DI water. The sucrose solution in the second beaker is poured into the metal precursor solution in the first beaker. This combined solution now in the first beaker is stirred for 15 minutes at 300 RPM, after which it is dried at 120 °C in air for 24 hours. After drying, the material is crushed in a mortar and pestle. To carburize the sample, 1 g of crushed and dried material is added to a crucible. The sample is heated at a ramp rate of 15 °C/min to a hold temperature of 610 °C for 2 hr under 100 sccm of N2 gas. After carburization, the sample is cooled under 30 sccm of N2 gas until the tube furnace reads below 30 °C. The sample is passivated under 30 sccm of 1% O2/N2 gas for 2 hours. | 610 | 15 | N2 | 1 | 2 | 100
In the first beaker, 1 g of ammonium heptamolybdate tetrahydrate is dissolved in 5.5 mL of DI water. In the second beaker, 1 g of sucrose is dissolved in 2 mL of DI water. The sucrose solution in the second beaker is poured into the metal precursor solution in the first beaker. This combined solution now in the first beaker is stirred for 15 minutes at 300 RPM, after which it is dried at 120 °C in air for 24 hours. After drying, the material is crushed in a mortar and pestle. To carburize the sample, 1 g of crushed and dried material is added to a crucible. The sample is heated at a ramp rate of 15 °C/min to a hold temperature of 610 °C for 5 hr under 30 sccm of N2 gas. After carburization, the sample is cooled under 30 sccm of N2 gas until the tube furnace reads below 30 °C. The sample is passivated under 30 sccm of 1% O2/N2 gas for 2 hours. | 610 | 15 | N2 | 1 | 5 | 30
In the first beaker, 1 g of ammonium heptamolybdate tetrahydrate is dissolved in 5.5 mL of DI water. In the second beaker, 1 g of sucrose is dissolved in 2 mL of DI water. The sucrose solution in the second beaker is poured into the metal precursor solution in the first beaker. This combined solution now in the first beaker is stirred for 15 minutes at 300 RPM, after which it is dried at 120 °C in air for 24 hours. After drying, the material is crushed in a mortar and pestle. To carburize the sample, 1 g of crushed and dried material is added to a crucible. The sample is heated at a ramp rate of 15 °C/min to a hold temperature of 610 °C for 5 hr under 60 sccm of N2 gas. After carburization, the sample is cooled under 30 sccm of N2 gas until the tube furnace reads below 30 °C. The sample is passivated under 30 sccm of 1% O2/N2 gas for 2 hours. | 610 | 15 | N2 | 1 | 5 | 60
In the first beaker, 1 g of ammonium heptamolybdate tetrahydrate is dissolved in 5.5 mL of DI water. In the second beaker, 1 g of sucrose is dissolved in 2 mL of DI water. The sucrose solution in the second beaker is poured into the metal precursor solution in the first beaker. This combined solution now in the first beaker is stirred for 15 minutes at 300 RPM, after which it is dried at 120 °C in air for 24 hours. After drying, the material is crushed in a mortar and pestle. To carburize the sample, 1 g of crushed and dried material is added to a crucible. The sample is heated at a ramp rate of 15 °C/min to a hold temperature of 610 °C for 5 hr under 100 sccm of N2 gas. After carburization, the sample is cooled under 30 sccm of N2 gas until the tube furnace reads below 30 °C. The sample is passivated under 30 sccm of 1% O2/N2 gas for 2 hours. | 610 | 15 | N2 | 1 | 5 | 100
In the first beaker, 1 g of ammonium heptamolybdate tetrahydrate is dissolved in 5.5 mL of DI water. In the second beaker, 1 g of sucrose is dissolved in 2 mL of DI water. The sucrose solution in the second beaker is poured into the metal precursor solution in the first beaker. This combined solution now in the first beaker is stirred for 15 minutes at 300 RPM, after which it is dried at 120 °C in air for 24 hours. After drying, the material is crushed in a mortar and pestle. To carburize the sample, 1 g of crushed and dried material is added to a crucible. The sample is heated at a ramp rate of 15 °C/min to a hold temperature of 610 °C for 10 hr under 30 sccm of N2 gas. After carburization, the sample is cooled under 30 sccm of N2 gas until the tube furnace reads below 30 °C. The sample is passivated under 30 sccm of 1% O2/N2 gas for 2 hours. | 610 | 15 | N2 | 1 | 10 | 30
In the first beaker, 1 g of ammonium heptamolybdate tetrahydrate is dissolved in 5.5 mL of DI water. In the second beaker, 1 g of sucrose is dissolved in 2 mL of DI water. The sucrose solution in the second beaker is poured into the metal precursor solution in the first beaker. This combined solution now in the first beaker is stirred for 15 minutes at 300 RPM, after which it is dried at 120 °C in air for 24 hours. After drying, the material is crushed in a mortar and pestle. To carburize the sample, 1 g of crushed and dried material is added to a crucible. The sample is heated at a ramp rate of 15 °C/min to a hold temperature of 610 °C for 10 hr under 60 sccm of N2 gas. After carburization, the sample is cooled under 30 sccm of N2 gas until the tube furnace reads below 30 °C. The sample is passivated under 30 sccm of 1% O2/N2 gas for 2 hours. | 610 | 15 | N2 | 1 | 10 | 60
In the first beaker, 1 g of ammonium heptamolybdate tetrahydrate is dissolved in 5.5 mL of DI water. In the second beaker, 1 g of sucrose is dissolved in 2 mL of DI water. The sucrose solution in the second beaker is poured into the metal precursor solution in the first beaker. This combined solution now in the first beaker is stirred for 15 minutes at 300 RPM, after which it is dried at 120 °C in air for 24 hours. After drying, the material is crushed in a mortar and pestle. To carburize the sample, 1 g of crushed and dried material is added to a crucible. The sample is heated at a ramp rate of 15 °C/min to a hold temperature of 610 °C for 10 hr under 100 sccm of N2 gas. After carburization, the sample is cooled under 30 sccm of N2 gas until the tube furnace reads below 30 °C. The sample is passivated under 30 sccm of 1% O2/N2 gas for 2 hours. | 610 | 15 | N2 | 1 | 10 | 100
In the first beaker, 1 g of ammonium heptamolybdate tetrahydrate is dissolved in 6 mL of DI water. In the second beaker, 0.5 g of sucrose is dissolved in 1.5 mL of DI water. The sucrose solution in the second beaker is poured into the metal precursor solution in the first beaker. This combined solution now in the first beaker is stirred for 15 minutes at 300 RPM, after which it is dried at 120 °C in air for 24 hours. After drying, the material is crushed in a mortar and pestle. To carburize the sample, 1 g of crushed and dried material is added to a crucible. The sample is heated at a ramp rate of 15 °C/min to a hold temperature of 610 °C for 0.5 hr under 30 sccm of N2 gas. After carburization, the sample is cooled under 30 sccm of N2 gas until the tube furnace reads below 30 °C. The sample is passivated under 30 sccm of 1% O2/N2 gas for 2 hours. | 610 | 15 | N2 | 2 | 0.5 | 30
In the first beaker, 1 g of ammonium heptamolybdate tetrahydrate is dissolved in 6 mL of DI water. In the second beaker, 0.5 g of sucrose is dissolved in 1.5 mL of DI water. The sucrose solution in the second beaker is poured into the metal precursor solution in the first beaker. This combined solution now in the first beaker is stirred for 15 minutes at 300 RPM, after which it is dried at 120 °C in air for 24 hours. After drying, the material is crushed in a mortar and pestle. To carburize the sample, 1 g of crushed and dried material is added to a crucible. The sample is heated at a ramp rate of 15 °C/min to a hold temperature of 610 °C for 0.5 hr under 60 sccm of N2 gas. After carburization, the sample is cooled under 30 sccm of N2 gas until the tube furnace reads below 30 °C. The sample is passivated under 30 sccm of 1% O2/N2 gas for 2 hours. | 610 | 15 | N2 | 2 | 0.5 | 60
In the first beaker, 1 g of ammonium heptamolybdate tetrahydrate is dissolved in 6 mL of DI water. In the second beaker, 0.5 g of sucrose is dissolved in 1.5 mL of DI water. The sucrose solution in the second beaker is poured into the metal precursor solution in the first beaker. This combined solution now in the first beaker is stirred for 15 minutes at 300 RPM, after which it is dried at 120 °C in air for 24 hours. After drying, the material is crushed in a mortar and pestle. To carburize the sample, 1 g of crushed and dried material is added to a crucible. The sample is heated at a ramp rate of 15 °C/min to a hold temperature of 610 °C for 0.5 hr under 100 sccm of N2 gas. After carburization, the sample is cooled under 30 sccm of N2 gas until the tube furnace reads below 30 °C. The sample is passivated under 30 sccm of 1% O2/N2 gas for 2 hours. | 610 | 15 | N2 | 2 | 0.5 | 100
In the first beaker, 1 g of ammonium heptamolybdate tetrahydrate is dissolved in 6 mL of DI water. In the second beaker, 0.5 g of sucrose is dissolved in 1.5 mL of DI water. The sucrose solution in the second beaker is poured into the metal precursor solution in the first beaker. This combined solution now in the first beaker is stirred for 15 minutes at 300 RPM, after which it is dried at 120 °C in air for 24 hours. After drying, the material is crushed in a mortar and pestle. To carburize the sample, 1 g of crushed and dried material is added to a crucible. The sample is heated at a ramp rate of 15 °C/min to a hold temperature of 610 °C for 2 hr under 30 sccm of N2 gas. After carburization, the sample is cooled under 30 sccm of N2 gas until the tube furnace reads below 30 °C. The sample is passivated under 30 sccm of 1% O2/N2 gas for 2 hours. | 610 | 15 | N2 | 2 | 2 | 30
In the first beaker, 1 g of ammonium heptamolybdate tetrahydrate is dissolved in 6 mL of DI water. In the second beaker, 0.5 g of sucrose is dissolved in 1.5 mL of DI water. The sucrose solution in the second beaker is poured into the metal precursor solution in the first beaker. This combined solution now in the first beaker is stirred for 15 minutes at 300 RPM, after which it is dried at 120 °C in air for 24 hours. After drying, the material is crushed in a mortar and pestle. To carburize the sample, 1 g of crushed and dried material is added to a crucible. The sample is heated at a ramp rate of 15 °C/min to a hold temperature of 610 °C for 2 hr under 60 sccm of N2 gas. After carburization, the sample is cooled under 30 sccm of N2 gas until the tube furnace reads below 30 °C. The sample is passivated under 30 sccm of 1% O2/N2 gas for 2 hours. | 610 | 15 | N2 | 2 | 2 | 60
In the first beaker, 1 g of ammonium heptamolybdate tetrahydrate is dissolved in 6 mL of DI water. In the second beaker, 0.5 g of sucrose is dissolved in 1.5 mL of DI water. The sucrose solution in the second beaker is poured into the metal precursor solution in the first beaker. This combined solution now in the first beaker is stirred for 15 minutes at 300 RPM, after which it is dried at 120 °C in air for 24 hours. After drying, the material is crushed in a mortar and pestle. To carburize the sample, 1 g of crushed and dried material is added to a crucible. The sample is heated at a ramp rate of 15 °C/min to a hold temperature of 610 °C for 2 hr under 100 sccm of N2 gas. After carburization, the sample is cooled under 30 sccm of N2 gas until the tube furnace reads below 30 °C. The sample is passivated under 30 sccm of 1% O2/N2 gas for 2 hours. | 610 | 15 | N2 | 2 | 2 | 100
In the first beaker, 1 g of ammonium heptamolybdate tetrahydrate is dissolved in 6 mL of DI water. In the second beaker, 0.5 g of sucrose is dissolved in 1.5 mL of DI water. The sucrose solution in the second beaker is poured into the metal precursor solution in the first beaker. This combined solution now in the first beaker is stirred for 15 minutes at 300 RPM, after which it is dried at 120 °C in air for 24 hours. After drying, the material is crushed in a mortar and pestle. To carburize the sample, 1 g of crushed and dried material is added to a crucible. The sample is heated at a ramp rate of 15 °C/min to a hold temperature of 610 °C for 5 hr under 30 sccm of N2 gas. After carburization, the sample is cooled under 30 sccm of N2 gas until the tube furnace reads below 30 °C. The sample is passivated under 30 sccm of 1% O2/N2 gas for 2 hours. | 610 | 15 | N2 | 2 | 5 | 30
In the first beaker, 1 g of ammonium heptamolybdate tetrahydrate is dissolved in 6 mL of DI water. In the second beaker, 0.5 g of sucrose is dissolved in 1.5 mL of DI water. The sucrose solution in the second beaker is poured into the metal precursor solution in the first beaker. This combined solution now in the first beaker is stirred for 15 minutes at 300 RPM, after which it is dried at 120 °C in air for 24 hours. After drying, the material is crushed in a mortar and pestle. To carburize the sample, 1 g of crushed and dried material is added to a crucible. The sample is heated at a ramp rate of 15 °C/min to a hold temperature of 610 °C for 5 hr under 60 sccm of N2 gas. After carburization, the sample is cooled under 30 sccm of N2 gas until the tube furnace reads below 30 °C. The sample is passivated under 30 sccm of 1% O2/N2 gas for 2 hours. | 610 | 15 | N2 | 2 | 5 | 60
In the first beaker, 1 g of ammonium heptamolybdate tetrahydrate is dissolved in 6 mL of DI water. In the second beaker, 0.5 g of sucrose is dissolved in 1.5 mL of DI water. The sucrose solution in the second beaker is poured into the metal precursor solution in the first beaker. This combined solution now in the first beaker is stirred for 15 minutes at 300 RPM, after which it is dried at 120 °C in air for 24 hours. After drying, the material is crushed in a mortar and pestle. To carburize the sample, 1 g of crushed and dried material is added to a crucible. The sample is heated at a ramp rate of 15 °C/min to a hold temperature of 610 °C for 5 hr under 100 sccm of N2 gas. After carburization, the sample is cooled under 30 sccm of N2 gas until the tube furnace reads below 30 °C. The sample is passivated under 30 sccm of 1% O2/N2 gas for 2 hours. | 610 | 15 | N2 | 2 | 5 | 100
In the first beaker, 1 g of ammonium heptamolybdate tetrahydrate is dissolved in 6 mL of DI water. In the second beaker, 0.5 g of sucrose is dissolved in 1.5 mL of DI water. The sucrose solution in the second beaker is poured into the metal precursor solution in the first beaker. This combined solution now in the first beaker is stirred for 15 minutes at 300 RPM, after which it is dried at 120 °C in air for 24 hours. After drying, the material is crushed in a mortar and pestle. To carburize the sample, 1 g of crushed and dried material is added to a crucible. The sample is heated at a ramp rate of 15 °C/min to a hold temperature of 610 °C for 10 hr under 30 sccm of N2 gas. After carburization, the sample is cooled under 30 sccm of N2 gas until the tube furnace reads below 30 °C. The sample is passivated under 30 sccm of 1% O2/N2 gas for 2 hours. | 610 | 15 | N2 | 2 | 10 | 30
In the first beaker, 1 g of ammonium heptamolybdate tetrahydrate is dissolved in 6 mL of DI water. In the second beaker, 0.5 g of sucrose is dissolved in 1.5 mL of DI water. The sucrose solution in the second beaker is poured into the metal precursor solution in the first beaker. This combined solution now in the first beaker is stirred for 15 minutes at 300 RPM, after which it is dried at 120 °C in air for 24 hours. After drying, the material is crushed in a mortar and pestle. To carburize the sample, 1 g of crushed and dried material is added to a crucible. The sample is heated at a ramp rate of 15 °C/min to a hold temperature of 610 °C for 10 hr under 60 sccm of N2 gas. After carburization, the sample is cooled under 30 sccm of N2 gas until the tube furnace reads below 30 °C. The sample is passivated under 30 sccm of 1% O2/N2 gas for 2 hours. | 610 | 15 | N2 | 2 | 10 | 60
In the first beaker, 1 g of ammonium heptamolybdate tetrahydrate is dissolved in 6 mL of DI water. In the second beaker, 0.5 g of sucrose is dissolved in 1.5 mL of DI water. The sucrose solution in the second beaker is poured into the metal precursor solution in the first beaker. This combined solution now in the first beaker is stirred for 15 minutes at 300 RPM, after which it is dried at 120 °C in air for 24 hours. After drying, the material is crushed in a mortar and pestle. To carburize the sample, 1 g of crushed and dried material is added to a crucible. The sample is heated at a ramp rate of 15 °C/min to a hold temperature of 610 °C for 10 hr under 100 sccm of N2 gas. After carburization, the sample is cooled under 30 sccm of N2 gas until the tube furnace reads below 30 °C. The sample is passivated under 30 sccm of 1% O2/N2 gas for 2 hours. | 610 | 15 | N2 | 2 | 10 | 100
In the first beaker, 1 g of ammonium heptamolybdate tetrahydrate is dissolved in 4 mL of DI water. In the second beaker, 2 g of sucrose is dissolved in 3.5 mL of DI water. The sucrose solution in the second beaker is poured into the metal precursor solution in the first beaker. This combined solution now in the first beaker is stirred for 15 minutes at 300 RPM, after which it is dried at 120 °C in air for 24 hours. After drying, the material is crushed in a mortar and pestle. To carburize the sample, 1 g of crushed and dried material is added to a crucible. The sample is heated at a ramp rate of 5 °C/min to a hold temperature of 620 °C for 0.5 hr under 30 sccm of H2 gas. After carburization, the sample is cooled under 30 sccm of N2 gas until the tube furnace reads below 30 °C. The sample is passivated under 30 sccm of 1% O2/N2 gas for 2 hours. | 620 | 5 | H2 | 0.5 | 0.5 | 30
In the first beaker, 1 g of ammonium heptamolybdate tetrahydrate is dissolved in 4 mL of DI water. In the second beaker, 2 g of sucrose is dissolved in 3.5 mL of DI water. The sucrose solution in the second beaker is poured into the metal precursor solution in the first beaker. This combined solution now in the first beaker is stirred for 15 minutes at 300 RPM, after which it is dried at 120 °C in air for 24 hours. After drying, the material is crushed in a mortar and pestle. To carburize the sample, 1 g of crushed and dried material is added to a crucible. The sample is heated at a ramp rate of 5 °C/min to a hold temperature of 620 °C for 0.5 hr under 60 sccm of H2 gas. After carburization, the sample is cooled under 30 sccm of N2 gas until the tube furnace reads below 30 °C. The sample is passivated under 30 sccm of 1% O2/N2 gas for 2 hours. | 620 | 5 | H2 | 0.5 | 0.5 | 60
In the first beaker, 1 g of ammonium heptamolybdate tetrahydrate is dissolved in 4 mL of DI water. In the second beaker, 2 g of sucrose is dissolved in 3.5 mL of DI water. The sucrose solution in the second beaker is poured into the metal precursor solution in the first beaker. This combined solution now in the first beaker is stirred for 15 minutes at 300 RPM, after which it is dried at 120 °C in air for 24 hours. After drying, the material is crushed in a mortar and pestle. To carburize the sample, 1 g of crushed and dried material is added to a crucible. The sample is heated at a ramp rate of 5 °C/min to a hold temperature of 620 °C for 0.5 hr under 100 sccm of H2 gas. After carburization, the sample is cooled under 30 sccm of N2 gas until the tube furnace reads below 30 °C. The sample is passivated under 30 sccm of 1% O2/N2 gas for 2 hours. | 620 | 5 | H2 | 0.5 | 0.5 | 100
In the first beaker, 1 g of ammonium heptamolybdate tetrahydrate is dissolved in 4 mL of DI water. In the second beaker, 2 g of sucrose is dissolved in 3.5 mL of DI water. The sucrose solution in the second beaker is poured into the metal precursor solution in the first beaker. This combined solution now in the first beaker is stirred for 15 minutes at 300 RPM, after which it is dried at 120 °C in air for 24 hours. After drying, the material is crushed in a mortar and pestle. To carburize the sample, 1 g of crushed and dried material is added to a crucible. The sample is heated at a ramp rate of 5 °C/min to a hold temperature of 620 °C for 2 hr under 30 sccm of H2 gas. After carburization, the sample is cooled under 30 sccm of N2 gas until the tube furnace reads below 30 °C. The sample is passivated under 30 sccm of 1% O2/N2 gas for 2 hours. | 620 | 5 | H2 | 0.5 | 2 | 30
In the first beaker, 1 g of ammonium heptamolybdate tetrahydrate is dissolved in 4 mL of DI water. In the second beaker, 2 g of sucrose is dissolved in 3.5 mL of DI water. The sucrose solution in the second beaker is poured into the metal precursor solution in the first beaker. This combined solution now in the first beaker is stirred for 15 minutes at 300 RPM, after which it is dried at 120 °C in air for 24 hours. After drying, the material is crushed in a mortar and pestle. To carburize the sample, 1 g of crushed and dried material is added to a crucible. The sample is heated at a ramp rate of 5 °C/min to a hold temperature of 620 °C for 2 hr under 60 sccm of H2 gas. After carburization, the sample is cooled under 30 sccm of N2 gas until the tube furnace reads below 30 °C. The sample is passivated under 30 sccm of 1% O2/N2 gas for 2 hours. | 620 | 5 | H2 | 0.5 | 2 | 60
In the first beaker, 1 g of ammonium heptamolybdate tetrahydrate is dissolved in 4 mL of DI water. In the second beaker, 2 g of sucrose is dissolved in 3.5 mL of DI water. The sucrose solution in the second beaker is poured into the metal precursor solution in the first beaker. This combined solution now in the first beaker is stirred for 15 minutes at 300 RPM, after which it is dried at 120 °C in air for 24 hours. After drying, the material is crushed in a mortar and pestle. To carburize the sample, 1 g of crushed and dried material is added to a crucible. The sample is heated at a ramp rate of 5 °C/min to a hold temperature of 620 °C for 2 hr under 100 sccm of H2 gas. After carburization, the sample is cooled under 30 sccm of N2 gas until the tube furnace reads below 30 °C. The sample is passivated under 30 sccm of 1% O2/N2 gas for 2 hours. | 620 | 5 | H2 | 0.5 | 2 | 100
In the first beaker, 1 g of ammonium heptamolybdate tetrahydrate is dissolved in 4 mL of DI water. In the second beaker, 2 g of sucrose is dissolved in 3.5 mL of DI water. The sucrose solution in the second beaker is poured into the metal precursor solution in the first beaker. This combined solution now in the first beaker is stirred for 15 minutes at 300 RPM, after which it is dried at 120 °C in air for 24 hours. After drying, the material is crushed in a mortar and pestle. To carburize the sample, 1 g of crushed and dried material is added to a crucible. The sample is heated at a ramp rate of 5 °C/min to a hold temperature of 620 °C for 5 hr under 30 sccm of H2 gas. After carburization, the sample is cooled under 30 sccm of N2 gas until the tube furnace reads below 30 °C. The sample is passivated under 30 sccm of 1% O2/N2 gas for 2 hours. | 620 | 5 | H2 | 0.5 | 5 | 30
In the first beaker, 1 g of ammonium heptamolybdate tetrahydrate is dissolved in 4 mL of DI water. In the second beaker, 2 g of sucrose is dissolved in 3.5 mL of DI water. The sucrose solution in the second beaker is poured into the metal precursor solution in the first beaker. This combined solution now in the first beaker is stirred for 15 minutes at 300 RPM, after which it is dried at 120 °C in air for 24 hours. After drying, the material is crushed in a mortar and pestle. To carburize the sample, 1 g of crushed and dried material is added to a crucible. The sample is heated at a ramp rate of 5 °C/min to a hold temperature of 620 °C for 5 hr under 60 sccm of H2 gas. After carburization, the sample is cooled under 30 sccm of N2 gas until the tube furnace reads below 30 °C. The sample is passivated under 30 sccm of 1% O2/N2 gas for 2 hours. | 620 | 5 | H2 | 0.5 | 5 | 60
In the first beaker, 1 g of ammonium heptamolybdate tetrahydrate is dissolved in 4 mL of DI water. In the second beaker, 2 g of sucrose is dissolved in 3.5 mL of DI water. The sucrose solution in the second beaker is poured into the metal precursor solution in the first beaker. This combined solution now in the first beaker is stirred for 15 minutes at 300 RPM, after which it is dried at 120 °C in air for 24 hours. After drying, the material is crushed in a mortar and pestle. To carburize the sample, 1 g of crushed and dried material is added to a crucible. The sample is heated at a ramp rate of 5 °C/min to a hold temperature of 620 °C for 5 hr under 100 sccm of H2 gas. After carburization, the sample is cooled under 30 sccm of N2 gas until the tube furnace reads below 30 °C. The sample is passivated under 30 sccm of 1% O2/N2 gas for 2 hours. | 620 | 5 | H2 | 0.5 | 5 | 100
In the first beaker, 1 g of ammonium heptamolybdate tetrahydrate is dissolved in 4 mL of DI water. In the second beaker, 2 g of sucrose is dissolved in 3.5 mL of DI water. The sucrose solution in the second beaker is poured into the metal precursor solution in the first beaker. This combined solution now in the first beaker is stirred for 15 minutes at 300 RPM, after which it is dried at 120 °C in air for 24 hours. After drying, the material is crushed in a mortar and pestle. To carburize the sample, 1 g of crushed and dried material is added to a crucible. The sample is heated at a ramp rate of 5 °C/min to a hold temperature of 620 °C for 10 hr under 30 sccm of H2 gas. After carburization, the sample is cooled under 30 sccm of N2 gas until the tube furnace reads below 30 °C. The sample is passivated under 30 sccm of 1% O2/N2 gas for 2 hours. | 620 | 5 | H2 | 0.5 | 10 | 30
In the first beaker, 1 g of ammonium heptamolybdate tetrahydrate is dissolved in 4 mL of DI water. In the second beaker, 2 g of sucrose is dissolved in 3.5 mL of DI water. The sucrose solution in the second beaker is poured into the metal precursor solution in the first beaker. This combined solution now in the first beaker is stirred for 15 minutes at 300 RPM, after which it is dried at 120 °C in air for 24 hours. After drying, the material is crushed in a mortar and pestle. To carburize the sample, 1 g of crushed and dried material is added to a crucible. The sample is heated at a ramp rate of 5 °C/min to a hold temperature of 620 °C for 10 hr under 60 sccm of H2 gas. After carburization, the sample is cooled under 30 sccm of N2 gas until the tube furnace reads below 30 °C. The sample is passivated under 30 sccm of 1% O2/N2 gas for 2 hours. | 620 | 5 | H2 | 0.5 | 10 | 60
In the first beaker, 1 g of ammonium heptamolybdate tetrahydrate is dissolved in 4 mL of DI water. In the second beaker, 2 g of sucrose is dissolved in 3.5 mL of DI water. The sucrose solution in the second beaker is poured into the metal precursor solution in the first beaker. This combined solution now in the first beaker is stirred for 15 minutes at 300 RPM, after which it is dried at 120 °C in air for 24 hours. After drying, the material is crushed in a mortar and pestle. To carburize the sample, 1 g of crushed and dried material is added to a crucible. The sample is heated at a ramp rate of 5 °C/min to a hold temperature of 620 °C for 10 hr under 100 sccm of H2 gas. After carburization, the sample is cooled under 30 sccm of N2 gas until the tube furnace reads below 30 °C. The sample is passivated under 30 sccm of 1% O2/N2 gas for 2 hours. | 620 | 5 | H2 | 0.5 | 10 | 100
In the first beaker, 1 g of ammonium heptamolybdate tetrahydrate is dissolved in 5.5 mL of DI water. In the second beaker, 1 g of sucrose is dissolved in 2 mL of DI water. The sucrose solution in the second beaker is poured into the metal precursor solution in the first beaker. This combined solution now in the first beaker is stirred for 15 minutes at 300 RPM, after which it is dried at 120 °C in air for 24 hours. After drying, the material is crushed in a mortar and pestle. To carburize the sample, 1 g of crushed and dried material is added to a crucible. The sample is heated at a ramp rate of 5 °C/min to a hold temperature of 620 °C for 0.5 hr under 30 sccm of H2 gas. After carburization, the sample is cooled under 30 sccm of N2 gas until the tube furnace reads below 30 °C. The sample is passivated under 30 sccm of 1% O2/N2 gas for 2 hours. | 620 | 5 | H2 | 1 | 0.5 | 30
In the first beaker, 1 g of ammonium heptamolybdate tetrahydrate is dissolved in 5.5 mL of DI water. In the second beaker, 1 g of sucrose is dissolved in 2 mL of DI water. The sucrose solution in the second beaker is poured into the metal precursor solution in the first beaker. This combined solution now in the first beaker is stirred for 15 minutes at 300 RPM, after which it is dried at 120 °C in air for 24 hours. After drying, the material is crushed in a mortar and pestle. To carburize the sample, 1 g of crushed and dried material is added to a crucible. The sample is heated at a ramp rate of 5 °C/min to a hold temperature of 620 °C for 0.5 hr under 60 sccm of H2 gas. After carburization, the sample is cooled under 30 sccm of N2 gas until the tube furnace reads below 30 °C. The sample is passivated under 30 sccm of 1% O2/N2 gas for 2 hours. | 620 | 5 | H2 | 1 | 0.5 | 60
In the first beaker, 1 g of ammonium heptamolybdate tetrahydrate is dissolved in 5.5 mL of DI water. In the second beaker, 1 g of sucrose is dissolved in 2 mL of DI water. The sucrose solution in the second beaker is poured into the metal precursor solution in the first beaker. This combined solution now in the first beaker is stirred for 15 minutes at 300 RPM, after which it is dried at 120 °C in air for 24 hours. After drying, the material is crushed in a mortar and pestle. To carburize the sample, 1 g of crushed and dried material is added to a crucible. The sample is heated at a ramp rate of 5 °C/min to a hold temperature of 620 °C for 0.5 hr under 100 sccm of H2 gas. After carburization, the sample is cooled under 30 sccm of N2 gas until the tube furnace reads below 30 °C. The sample is passivated under 30 sccm of 1% O2/N2 gas for 2 hours. | 620 | 5 | H2 | 1 | 0.5 | 100
In the first beaker, 1 g of ammonium heptamolybdate tetrahydrate is dissolved in 5.5 mL of DI water. In the second beaker, 1 g of sucrose is dissolved in 2 mL of DI water. The sucrose solution in the second beaker is poured into the metal precursor solution in the first beaker. This combined solution now in the first beaker is stirred for 15 minutes at 300 RPM, after which it is dried at 120 °C in air for 24 hours. After drying, the material is crushed in a mortar and pestle. To carburize the sample, 1 g of crushed and dried material is added to a crucible. The sample is heated at a ramp rate of 5 °C/min to a hold temperature of 620 °C for 2 hr under 30 sccm of H2 gas. After carburization, the sample is cooled under 30 sccm of N2 gas until the tube furnace reads below 30 °C. The sample is passivated under 30 sccm of 1% O2/N2 gas for 2 hours. | 620 | 5 | H2 | 1 | 2 | 30
In the first beaker, 1 g of ammonium heptamolybdate tetrahydrate is dissolved in 5.5 mL of DI water. In the second beaker, 1 g of sucrose is dissolved in 2 mL of DI water. The sucrose solution in the second beaker is poured into the metal precursor solution in the first beaker. This combined solution now in the first beaker is stirred for 15 minutes at 300 RPM, after which it is dried at 120 °C in air for 24 hours. After drying, the material is crushed in a mortar and pestle. To carburize the sample, 1 g of crushed and dried material is added to a crucible. The sample is heated at a ramp rate of 5 °C/min to a hold temperature of 620 °C for 2 hr under 60 sccm of H2 gas. After carburization, the sample is cooled under 30 sccm of N2 gas until the tube furnace reads below 30 °C. The sample is passivated under 30 sccm of 1% O2/N2 gas for 2 hours. | 620 | 5 | H2 | 1 | 2 | 60
In the first beaker, 1 g of ammonium heptamolybdate tetrahydrate is dissolved in 5.5 mL of DI water. In the second beaker, 1 g of sucrose is dissolved in 2 mL of DI water. The sucrose solution in the second beaker is poured into the metal precursor solution in the first beaker. This combined solution now in the first beaker is stirred for 15 minutes at 300 RPM, after which it is dried at 120 °C in air for 24 hours. After drying, the material is crushed in a mortar and pestle. To carburize the sample, 1 g of crushed and dried material is added to a crucible. The sample is heated at a ramp rate of 5 °C/min to a hold temperature of 620 °C for 2 hr under 100 sccm of H2 gas. After carburization, the sample is cooled under 30 sccm of N2 gas until the tube furnace reads below 30 °C. The sample is passivated under 30 sccm of 1% O2/N2 gas for 2 hours. | 620 | 5 | H2 | 1 | 2 | 100
In the first beaker, 1 g of ammonium heptamolybdate tetrahydrate is dissolved in 5.5 mL of DI water. In the second beaker, 1 g of sucrose is dissolved in 2 mL of DI water. The sucrose solution in the second beaker is poured into the metal precursor solution in the first beaker. This combined solution now in the first beaker is stirred for 15 minutes at 300 RPM, after which it is dried at 120 °C in air for 24 hours. After drying, the material is crushed in a mortar and pestle. To carburize the sample, 1 g of crushed and dried material is added to a crucible. The sample is heated at a ramp rate of 5 °C/min to a hold temperature of 620 °C for 5 hr under 30 sccm of H2 gas. After carburization, the sample is cooled under 30 sccm of N2 gas until the tube furnace reads below 30 °C. The sample is passivated under 30 sccm of 1% O2/N2 gas for 2 hours. | 620 | 5 | H2 | 1 | 5 | 30
In the first beaker, 1 g of ammonium heptamolybdate tetrahydrate is dissolved in 5.5 mL of DI water. In the second beaker, 1 g of sucrose is dissolved in 2 mL of DI water. The sucrose solution in the second beaker is poured into the metal precursor solution in the first beaker. This combined solution now in the first beaker is stirred for 15 minutes at 300 RPM, after which it is dried at 120 °C in air for 24 hours. After drying, the material is crushed in a mortar and pestle. To carburize the sample, 1 g of crushed and dried material is added to a crucible. The sample is heated at a ramp rate of 5 °C/min to a hold temperature of 620 °C for 5 hr under 60 sccm of H2 gas. After carburization, the sample is cooled under 30 sccm of N2 gas until the tube furnace reads below 30 °C. The sample is passivated under 30 sccm of 1% O2/N2 gas for 2 hours. | 620 | 5 | H2 | 1 | 5 | 60
In the first beaker, 1 g of ammonium heptamolybdate tetrahydrate is dissolved in 5.5 mL of DI water. In the second beaker, 1 g of sucrose is dissolved in 2 mL of DI water. The sucrose solution in the second beaker is poured into the metal precursor solution in the first beaker. This combined solution now in the first beaker is stirred for 15 minutes at 300 RPM, after which it is dried at 120 °C in air for 24 hours. After drying, the material is crushed in a mortar and pestle. To carburize the sample, 1 g of crushed and dried material is added to a crucible. The sample is heated at a ramp rate of 5 °C/min to a hold temperature of 620 °C for 5 hr under 100 sccm of H2 gas. After carburization, the sample is cooled under 30 sccm of N2 gas until the tube furnace reads below 30 °C. The sample is passivated under 30 sccm of 1% O2/N2 gas for 2 hours. | 620 | 5 | H2 | 1 | 5 | 100
In the first beaker, 1 g of ammonium heptamolybdate tetrahydrate is dissolved in 5.5 mL of DI water. In the second beaker, 1 g of sucrose is dissolved in 2 mL of DI water. The sucrose solution in the second beaker is poured into the metal precursor solution in the first beaker. This combined solution now in the first beaker is stirred for 15 minutes at 300 RPM, after which it is dried at 120 °C in air for 24 hours. After drying, the material is crushed in a mortar and pestle. To carburize the sample, 1 g of crushed and dried material is added to a crucible. The sample is heated at a ramp rate of 5 °C/min to a hold temperature of 620 °C for 10 hr under 30 sccm of H2 gas. After carburization, the sample is cooled under 30 sccm of N2 gas until the tube furnace reads below 30 °C. The sample is passivated under 30 sccm of 1% O2/N2 gas for 2 hours. | 620 | 5 | H2 | 1 | 10 | 30
In the first beaker, 1 g of ammonium heptamolybdate tetrahydrate is dissolved in 5.5 mL of DI water. In the second beaker, 1 g of sucrose is dissolved in 2 mL of DI water. The sucrose solution in the second beaker is poured into the metal precursor solution in the first beaker. This combined solution now in the first beaker is stirred for 15 minutes at 300 RPM, after which it is dried at 120 °C in air for 24 hours. After drying, the material is crushed in a mortar and pestle. To carburize the sample, 1 g of crushed and dried material is added to a crucible. The sample is heated at a ramp rate of 5 °C/min to a hold temperature of 620 °C for 10 hr under 60 sccm of H2 gas. After carburization, the sample is cooled under 30 sccm of N2 gas until the tube furnace reads below 30 °C. The sample is passivated under 30 sccm of 1% O2/N2 gas for 2 hours. | 620 | 5 | H2 | 1 | 10 | 60
In the first beaker, 1 g of ammonium heptamolybdate tetrahydrate is dissolved in 5.5 mL of DI water. In the second beaker, 1 g of sucrose is dissolved in 2 mL of DI water. The sucrose solution in the second beaker is poured into the metal precursor solution in the first beaker. This combined solution now in the first beaker is stirred for 15 minutes at 300 RPM, after which it is dried at 120 °C in air for 24 hours. After drying, the material is crushed in a mortar and pestle. To carburize the sample, 1 g of crushed and dried material is added to a crucible. The sample is heated at a ramp rate of 5 °C/min to a hold temperature of 620 °C for 10 hr under 100 sccm of H2 gas. After carburization, the sample is cooled under 30 sccm of N2 gas until the tube furnace reads below 30 °C. The sample is passivated under 30 sccm of 1% O2/N2 gas for 2 hours. | 620 | 5 | H2 | 1 | 10 | 100
In the first beaker, 1 g of ammonium heptamolybdate tetrahydrate is dissolved in 6 mL of DI water. In the second beaker, 0.5 g of sucrose is dissolved in 1.5 mL of DI water. The sucrose solution in the second beaker is poured into the metal precursor solution in the first beaker. This combined solution now in the first beaker is stirred for 15 minutes at 300 RPM, after which it is dried at 120 °C in air for 24 hours. After drying, the material is crushed in a mortar and pestle. To carburize the sample, 1 g of crushed and dried material is added to a crucible. The sample is heated at a ramp rate of 5 °C/min to a hold temperature of 620 °C for 0.5 hr under 30 sccm of H2 gas. After carburization, the sample is cooled under 30 sccm of N2 gas until the tube furnace reads below 30 °C. The sample is passivated under 30 sccm of 1% O2/N2 gas for 2 hours. | 620 | 5 | H2 | 2 | 0.5 | 30
In the first beaker, 1 g of ammonium heptamolybdate tetrahydrate is dissolved in 6 mL of DI water. In the second beaker, 0.5 g of sucrose is dissolved in 1.5 mL of DI water. The sucrose solution in the second beaker is poured into the metal precursor solution in the first beaker. This combined solution now in the first beaker is stirred for 15 minutes at 300 RPM, after which it is dried at 120 °C in air for 24 hours. After drying, the material is crushed in a mortar and pestle. To carburize the sample, 1 g of crushed and dried material is added to a crucible. The sample is heated at a ramp rate of 5 °C/min to a hold temperature of 620 °C for 0.5 hr under 60 sccm of H2 gas. After carburization, the sample is cooled under 30 sccm of N2 gas until the tube furnace reads below 30 °C. The sample is passivated under 30 sccm of 1% O2/N2 gas for 2 hours. | 620 | 5 | H2 | 2 | 0.5 | 60
In the first beaker, 1 g of ammonium heptamolybdate tetrahydrate is dissolved in 6 mL of DI water. In the second beaker, 0.5 g of sucrose is dissolved in 1.5 mL of DI water. The sucrose solution in the second beaker is poured into the metal precursor solution in the first beaker. This combined solution now in the first beaker is stirred for 15 minutes at 300 RPM, after which it is dried at 120 °C in air for 24 hours. After drying, the material is crushed in a mortar and pestle. To carburize the sample, 1 g of crushed and dried material is added to a crucible. The sample is heated at a ramp rate of 5 °C/min to a hold temperature of 620 °C for 0.5 hr under 100 sccm of H2 gas. After carburization, the sample is cooled under 30 sccm of N2 gas until the tube furnace reads below 30 °C. The sample is passivated under 30 sccm of 1% O2/N2 gas for 2 hours. | 620 | 5 | H2 | 2 | 0.5 | 100
In the first beaker, 1 g of ammonium heptamolybdate tetrahydrate is dissolved in 6 mL of DI water. In the second beaker, 0.5 g of sucrose is dissolved in 1.5 mL of DI water. The sucrose solution in the second beaker is poured into the metal precursor solution in the first beaker. This combined solution now in the first beaker is stirred for 15 minutes at 300 RPM, after which it is dried at 120 °C in air for 24 hours. After drying, the material is crushed in a mortar and pestle. To carburize the sample, 1 g of crushed and dried material is added to a crucible. The sample is heated at a ramp rate of 5 °C/min to a hold temperature of 620 °C for 2 hr under 30 sccm of H2 gas. After carburization, the sample is cooled under 30 sccm of N2 gas until the tube furnace reads below 30 °C. The sample is passivated under 30 sccm of 1% O2/N2 gas for 2 hours. | 620 | 5 | H2 | 2 | 2 | 30
In the first beaker, 1 g of ammonium heptamolybdate tetrahydrate is dissolved in 6 mL of DI water. In the second beaker, 0.5 g of sucrose is dissolved in 1.5 mL of DI water. The sucrose solution in the second beaker is poured into the metal precursor solution in the first beaker. This combined solution now in the first beaker is stirred for 15 minutes at 300 RPM, after which it is dried at 120 °C in air for 24 hours. After drying, the material is crushed in a mortar and pestle. To carburize the sample, 1 g of crushed and dried material is added to a crucible. The sample is heated at a ramp rate of 5 °C/min to a hold temperature of 620 °C for 2 hr under 60 sccm of H2 gas. After carburization, the sample is cooled under 30 sccm of N2 gas until the tube furnace reads below 30 °C. The sample is passivated under 30 sccm of 1% O2/N2 gas for 2 hours. | 620 | 5 | H2 | 2 | 2 | 60
In the first beaker, 1 g of ammonium heptamolybdate tetrahydrate is dissolved in 6 mL of DI water. In the second beaker, 0.5 g of sucrose is dissolved in 1.5 mL of DI water. The sucrose solution in the second beaker is poured into the metal precursor solution in the first beaker. This combined solution now in the first beaker is stirred for 15 minutes at 300 RPM, after which it is dried at 120 °C in air for 24 hours. After drying, the material is crushed in a mortar and pestle. To carburize the sample, 1 g of crushed and dried material is added to a crucible. The sample is heated at a ramp rate of 5 °C/min to a hold temperature of 620 °C for 2 hr under 100 sccm of H2 gas. After carburization, the sample is cooled under 30 sccm of N2 gas until the tube furnace reads below 30 °C. The sample is passivated under 30 sccm of 1% O2/N2 gas for 2 hours. | 620 | 5 | H2 | 2 | 2 | 100
In the first beaker, 1 g of ammonium heptamolybdate tetrahydrate is dissolved in 6 mL of DI water. In the second beaker, 0.5 g of sucrose is dissolved in 1.5 mL of DI water. The sucrose solution in the second beaker is poured into the metal precursor solution in the first beaker. This combined solution now in the first beaker is stirred for 15 minutes at 300 RPM, after which it is dried at 120 °C in air for 24 hours. After drying, the material is crushed in a mortar and pestle. To carburize the sample, 1 g of crushed and dried material is added to a crucible. The sample is heated at a ramp rate of 5 °C/min to a hold temperature of 620 °C for 5 hr under 30 sccm of H2 gas. After carburization, the sample is cooled under 30 sccm of N2 gas until the tube furnace reads below 30 °C. The sample is passivated under 30 sccm of 1% O2/N2 gas for 2 hours. | 620 | 5 | H2 | 2 | 5 | 30
In the first beaker, 1 g of ammonium heptamolybdate tetrahydrate is dissolved in 6 mL of DI water. In the second beaker, 0.5 g of sucrose is dissolved in 1.5 mL of DI water. The sucrose solution in the second beaker is poured into the metal precursor solution in the first beaker. This combined solution now in the first beaker is stirred for 15 minutes at 300 RPM, after which it is dried at 120 °C in air for 24 hours. After drying, the material is crushed in a mortar and pestle. To carburize the sample, 1 g of crushed and dried material is added to a crucible. The sample is heated at a ramp rate of 5 °C/min to a hold temperature of 620 °C for 5 hr under 60 sccm of H2 gas. After carburization, the sample is cooled under 30 sccm of N2 gas until the tube furnace reads below 30 °C. The sample is passivated under 30 sccm of 1% O2/N2 gas for 2 hours. | 620 | 5 | H2 | 2 | 5 | 60
In the first beaker, 1 g of ammonium heptamolybdate tetrahydrate is dissolved in 6 mL of DI water. In the second beaker, 0.5 g of sucrose is dissolved in 1.5 mL of DI water. The sucrose solution in the second beaker is poured into the metal precursor solution in the first beaker. This combined solution now in the first beaker is stirred for 15 minutes at 300 RPM, after which it is dried at 120 °C in air for 24 hours. After drying, the material is crushed in a mortar and pestle. To carburize the sample, 1 g of crushed and dried material is added to a crucible. The sample is heated at a ramp rate of 5 °C/min to a hold temperature of 620 °C for 5 hr under 100 sccm of H2 gas. After carburization, the sample is cooled under 30 sccm of N2 gas until the tube furnace reads below 30 °C. The sample is passivated under 30 sccm of 1% O2/N2 gas for 2 hours. | 620 | 5 | H2 | 2 | 5 | 100
In the first beaker, 1 g of ammonium heptamolybdate tetrahydrate is dissolved in 6 mL of DI water. In the second beaker, 0.5 g of sucrose is dissolved in 1.5 mL of DI water. The sucrose solution in the second beaker is poured into the metal precursor solution in the first beaker. This combined solution now in the first beaker is stirred for 15 minutes at 300 RPM, after which it is dried at 120 °C in air for 24 hours. After drying, the material is crushed in a mortar and pestle. To carburize the sample, 1 g of crushed and dried material is added to a crucible. The sample is heated at a ramp rate of 5 °C/min to a hold temperature of 620 °C for 10 hr under 30 sccm of H2 gas. After carburization, the sample is cooled under 30 sccm of N2 gas until the tube furnace reads below 30 °C. The sample is passivated under 30 sccm of 1% O2/N2 gas for 2 hours. | 620 | 5 | H2 | 2 | 10 | 30
In the first beaker, 1 g of ammonium heptamolybdate tetrahydrate is dissolved in 6 mL of DI water. In the second beaker, 0.5 g of sucrose is dissolved in 1.5 mL of DI water. The sucrose solution in the second beaker is poured into the metal precursor solution in the first beaker. This combined solution now in the first beaker is stirred for 15 minutes at 300 RPM, after which it is dried at 120 °C in air for 24 hours. After drying, the material is crushed in a mortar and pestle. To carburize the sample, 1 g of crushed and dried material is added to a crucible. The sample is heated at a ramp rate of 5 °C/min to a hold temperature of 620 °C for 10 hr under 60 sccm of H2 gas. After carburization, the sample is cooled under 30 sccm of N2 gas until the tube furnace reads below 30 °C. The sample is passivated under 30 sccm of 1% O2/N2 gas for 2 hours. | 620 | 5 | H2 | 2 | 10 | 60
In the first beaker, 1 g of ammonium heptamolybdate tetrahydrate is dissolved in 6 mL of DI water. In the second beaker, 0.5 g of sucrose is dissolved in 1.5 mL of DI water. The sucrose solution in the second beaker is poured into the metal precursor solution in the first beaker. This combined solution now in the first beaker is stirred for 15 minutes at 300 RPM, after which it is dried at 120 °C in air for 24 hours. After drying, the material is crushed in a mortar and pestle. To carburize the sample, 1 g of crushed and dried material is added to a crucible. The sample is heated at a ramp rate of 5 °C/min to a hold temperature of 620 °C for 10 hr under 100 sccm of H2 gas. After carburization, the sample is cooled under 30 sccm of N2 gas until the tube furnace reads below 30 °C. The sample is passivated under 30 sccm of 1% O2/N2 gas for 2 hours. | 620 | 5 | H2 | 2 | 10 | 100
In the first beaker, 1 g of ammonium heptamolybdate tetrahydrate is dissolved in 4 mL of DI water. In the second beaker, 2 g of sucrose is dissolved in 3.5 mL of DI water. The sucrose solution in the second beaker is poured into the metal precursor solution in the first beaker. This combined solution now in the first beaker is stirred for 15 minutes at 300 RPM, after which it is dried at 120 °C in air for 24 hours. After drying, the material is crushed in a mortar and pestle. To carburize the sample, 1 g of crushed and dried material is added to a crucible. The sample is heated at a ramp rate of 5 °C/min to a hold temperature of 620 °C for 0.5 hr under 30 sccm of N2 gas. After carburization, the sample is cooled under 30 sccm of N2 gas until the tube furnace reads below 30 °C. The sample is passivated under 30 sccm of 1% O2/N2 gas for 2 hours. | 620 | 5 | N2 | 0.5 | 0.5 | 30
In the first beaker, 1 g of ammonium heptamolybdate tetrahydrate is dissolved in 4 mL of DI water. In the second beaker, 2 g of sucrose is dissolved in 3.5 mL of DI water. The sucrose solution in the second beaker is poured into the metal precursor solution in the first beaker. This combined solution now in the first beaker is stirred for 15 minutes at 300 RPM, after which it is dried at 120 °C in air for 24 hours. After drying, the material is crushed in a mortar and pestle. To carburize the sample, 1 g of crushed and dried material is added to a crucible. The sample is heated at a ramp rate of 5 °C/min to a hold temperature of 620 °C for 0.5 hr under 60 sccm of N2 gas. After carburization, the sample is cooled under 30 sccm of N2 gas until the tube furnace reads below 30 °C. The sample is passivated under 30 sccm of 1% O2/N2 gas for 2 hours. | 620 | 5 | N2 | 0.5 | 0.5 | 60
In the first beaker, 1 g of ammonium heptamolybdate tetrahydrate is dissolved in 4 mL of DI water. In the second beaker, 2 g of sucrose is dissolved in 3.5 mL of DI water. The sucrose solution in the second beaker is poured into the metal precursor solution in the first beaker. This combined solution now in the first beaker is stirred for 15 minutes at 300 RPM, after which it is dried at 120 °C in air for 24 hours. After drying, the material is crushed in a mortar and pestle. To carburize the sample, 1 g of crushed and dried material is added to a crucible. The sample is heated at a ramp rate of 5 °C/min to a hold temperature of 620 °C for 0.5 hr under 100 sccm of N2 gas. After carburization, the sample is cooled under 30 sccm of N2 gas until the tube furnace reads below 30 °C. The sample is passivated under 30 sccm of 1% O2/N2 gas for 2 hours. | 620 | 5 | N2 | 0.5 | 0.5 | 100
In the first beaker, 1 g of ammonium heptamolybdate tetrahydrate is dissolved in 4 mL of DI water. In the second beaker, 2 g of sucrose is dissolved in 3.5 mL of DI water. The sucrose solution in the second beaker is poured into the metal precursor solution in the first beaker. This combined solution now in the first beaker is stirred for 15 minutes at 300 RPM, after which it is dried at 120 °C in air for 24 hours. After drying, the material is crushed in a mortar and pestle. To carburize the sample, 1 g of crushed and dried material is added to a crucible. The sample is heated at a ramp rate of 5 °C/min to a hold temperature of 620 °C for 2 hr under 30 sccm of N2 gas. After carburization, the sample is cooled under 30 sccm of N2 gas until the tube furnace reads below 30 °C. The sample is passivated under 30 sccm of 1% O2/N2 gas for 2 hours. | 620 | 5 | N2 | 0.5 | 2 | 30
In the first beaker, 1 g of ammonium heptamolybdate tetrahydrate is dissolved in 4 mL of DI water. In the second beaker, 2 g of sucrose is dissolved in 3.5 mL of DI water. The sucrose solution in the second beaker is poured into the metal precursor solution in the first beaker. This combined solution now in the first beaker is stirred for 15 minutes at 300 RPM, after which it is dried at 120 °C in air for 24 hours. After drying, the material is crushed in a mortar and pestle. To carburize the sample, 1 g of crushed and dried material is added to a crucible. The sample is heated at a ramp rate of 5 °C/min to a hold temperature of 620 °C for 2 hr under 60 sccm of N2 gas. After carburization, the sample is cooled under 30 sccm of N2 gas until the tube furnace reads below 30 °C. The sample is passivated under 30 sccm of 1% O2/N2 gas for 2 hours. | 620 | 5 | N2 | 0.5 | 2 | 60
In the first beaker, 1 g of ammonium heptamolybdate tetrahydrate is dissolved in 4 mL of DI water. In the second beaker, 2 g of sucrose is dissolved in 3.5 mL of DI water. The sucrose solution in the second beaker is poured into the metal precursor solution in the first beaker. This combined solution now in the first beaker is stirred for 15 minutes at 300 RPM, after which it is dried at 120 °C in air for 24 hours. After drying, the material is crushed in a mortar and pestle. To carburize the sample, 1 g of crushed and dried material is added to a crucible. The sample is heated at a ramp rate of 5 °C/min to a hold temperature of 620 °C for 2 hr under 100 sccm of N2 gas. After carburization, the sample is cooled under 30 sccm of N2 gas until the tube furnace reads below 30 °C. The sample is passivated under 30 sccm of 1% O2/N2 gas for 2 hours. | 620 | 5 | N2 | 0.5 | 2 | 100
In the first beaker, 1 g of ammonium heptamolybdate tetrahydrate is dissolved in 4 mL of DI water. In the second beaker, 2 g of sucrose is dissolved in 3.5 mL of DI water. The sucrose solution in the second beaker is poured into the metal precursor solution in the first beaker. This combined solution now in the first beaker is stirred for 15 minutes at 300 RPM, after which it is dried at 120 °C in air for 24 hours. After drying, the material is crushed in a mortar and pestle. To carburize the sample, 1 g of crushed and dried material is added to a crucible. The sample is heated at a ramp rate of 5 °C/min to a hold temperature of 620 °C for 5 hr under 30 sccm of N2 gas. After carburization, the sample is cooled under 30 sccm of N2 gas until the tube furnace reads below 30 °C. The sample is passivated under 30 sccm of 1% O2/N2 gas for 2 hours. | 620 | 5 | N2 | 0.5 | 5 | 30
In the first beaker, 1 g of ammonium heptamolybdate tetrahydrate is dissolved in 4 mL of DI water. In the second beaker, 2 g of sucrose is dissolved in 3.5 mL of DI water. The sucrose solution in the second beaker is poured into the metal precursor solution in the first beaker. This combined solution now in the first beaker is stirred for 15 minutes at 300 RPM, after which it is dried at 120 °C in air for 24 hours. After drying, the material is crushed in a mortar and pestle. To carburize the sample, 1 g of crushed and dried material is added to a crucible. The sample is heated at a ramp rate of 5 °C/min to a hold temperature of 620 °C for 5 hr under 60 sccm of N2 gas. After carburization, the sample is cooled under 30 sccm of N2 gas until the tube furnace reads below 30 °C. The sample is passivated under 30 sccm of 1% O2/N2 gas for 2 hours. | 620 | 5 | N2 | 0.5 | 5 | 60
In the first beaker, 1 g of ammonium heptamolybdate tetrahydrate is dissolved in 4 mL of DI water. In the second beaker, 2 g of sucrose is dissolved in 3.5 mL of DI water. The sucrose solution in the second beaker is poured into the metal precursor solution in the first beaker. This combined solution now in the first beaker is stirred for 15 minutes at 300 RPM, after which it is dried at 120 °C in air for 24 hours. After drying, the material is crushed in a mortar and pestle. To carburize the sample, 1 g of crushed and dried material is added to a crucible. The sample is heated at a ramp rate of 5 °C/min to a hold temperature of 620 °C for 5 hr under 100 sccm of N2 gas. After carburization, the sample is cooled under 30 sccm of N2 gas until the tube furnace reads below 30 °C. The sample is passivated under 30 sccm of 1% O2/N2 gas for 2 hours. | 620 | 5 | N2 | 0.5 | 5 | 100
In the first beaker, 1 g of ammonium heptamolybdate tetrahydrate is dissolved in 4 mL of DI water. In the second beaker, 2 g of sucrose is dissolved in 3.5 mL of DI water. The sucrose solution in the second beaker is poured into the metal precursor solution in the first beaker. This combined solution now in the first beaker is stirred for 15 minutes at 300 RPM, after which it is dried at 120 °C in air for 24 hours. After drying, the material is crushed in a mortar and pestle. To carburize the sample, 1 g of crushed and dried material is added to a crucible. The sample is heated at a ramp rate of 5 °C/min to a hold temperature of 620 °C for 10 hr under 30 sccm of N2 gas. After carburization, the sample is cooled under 30 sccm of N2 gas until the tube furnace reads below 30 °C. The sample is passivated under 30 sccm of 1% O2/N2 gas for 2 hours. | 620 | 5 | N2 | 0.5 | 10 | 30
In the first beaker, 1 g of ammonium heptamolybdate tetrahydrate is dissolved in 4 mL of DI water. In the second beaker, 2 g of sucrose is dissolved in 3.5 mL of DI water. The sucrose solution in the second beaker is poured into the metal precursor solution in the first beaker. This combined solution now in the first beaker is stirred for 15 minutes at 300 RPM, after which it is dried at 120 °C in air for 24 hours. After drying, the material is crushed in a mortar and pestle. To carburize the sample, 1 g of crushed and dried material is added to a crucible. The sample is heated at a ramp rate of 5 °C/min to a hold temperature of 620 °C for 10 hr under 60 sccm of N2 gas. After carburization, the sample is cooled under 30 sccm of N2 gas until the tube furnace reads below 30 °C. The sample is passivated under 30 sccm of 1% O2/N2 gas for 2 hours. | 620 | 5 | N2 | 0.5 | 10 | 60
In the first beaker, 1 g of ammonium heptamolybdate tetrahydrate is dissolved in 4 mL of DI water. In the second beaker, 2 g of sucrose is dissolved in 3.5 mL of DI water. The sucrose solution in the second beaker is poured into the metal precursor solution in the first beaker. This combined solution now in the first beaker is stirred for 15 minutes at 300 RPM, after which it is dried at 120 °C in air for 24 hours. After drying, the material is crushed in a mortar and pestle. To carburize the sample, 1 g of crushed and dried material is added to a crucible. The sample is heated at a ramp rate of 5 °C/min to a hold temperature of 620 °C for 10 hr under 100 sccm of N2 gas. After carburization, the sample is cooled under 30 sccm of N2 gas until the tube furnace reads below 30 °C. The sample is passivated under 30 sccm of 1% O2/N2 gas for 2 hours. | 620 | 5 | N2 | 0.5 | 10 | 100
In the first beaker, 1 g of ammonium heptamolybdate tetrahydrate is dissolved in 5.5 mL of DI water. In the second beaker, 1 g of sucrose is dissolved in 2 mL of DI water. The sucrose solution in the second beaker is poured into the metal precursor solution in the first beaker. This combined solution now in the first beaker is stirred for 15 minutes at 300 RPM, after which it is dried at 120 °C in air for 24 hours. After drying, the material is crushed in a mortar and pestle. To carburize the sample, 1 g of crushed and dried material is added to a crucible. The sample is heated at a ramp rate of 5 °C/min to a hold temperature of 620 °C for 0.5 hr under 30 sccm of N2 gas. After carburization, the sample is cooled under 30 sccm of N2 gas until the tube furnace reads below 30 °C. The sample is passivated under 30 sccm of 1% O2/N2 gas for 2 hours. | 620 | 5 | N2 | 1 | 0.5 | 30
In the first beaker, 1 g of ammonium heptamolybdate tetrahydrate is dissolved in 5.5 mL of DI water. In the second beaker, 1 g of sucrose is dissolved in 2 mL of DI water. The sucrose solution in the second beaker is poured into the metal precursor solution in the first beaker. This combined solution now in the first beaker is stirred for 15 minutes at 300 RPM, after which it is dried at 120 °C in air for 24 hours. After drying, the material is crushed in a mortar and pestle. To carburize the sample, 1 g of crushed and dried material is added to a crucible. The sample is heated at a ramp rate of 5 °C/min to a hold temperature of 620 °C for 0.5 hr under 60 sccm of N2 gas. After carburization, the sample is cooled under 30 sccm of N2 gas until the tube furnace reads below 30 °C. The sample is passivated under 30 sccm of 1% O2/N2 gas for 2 hours. | 620 | 5 | N2 | 1 | 0.5 | 60
In the first beaker, 1 g of ammonium heptamolybdate tetrahydrate is dissolved in 5.5 mL of DI water. In the second beaker, 1 g of sucrose is dissolved in 2 mL of DI water. The sucrose solution in the second beaker is poured into the metal precursor solution in the first beaker. This combined solution now in the first beaker is stirred for 15 minutes at 300 RPM, after which it is dried at 120 °C in air for 24 hours. After drying, the material is crushed in a mortar and pestle. To carburize the sample, 1 g of crushed and dried material is added to a crucible. The sample is heated at a ramp rate of 5 °C/min to a hold temperature of 620 °C for 0.5 hr under 100 sccm of N2 gas. After carburization, the sample is cooled under 30 sccm of N2 gas until the tube furnace reads below 30 °C. The sample is passivated under 30 sccm of 1% O2/N2 gas for 2 hours. | 620 | 5 | N2 | 1 | 0.5 | 100
In the first beaker, 1 g of ammonium heptamolybdate tetrahydrate is dissolved in 5.5 mL of DI water. In the second beaker, 1 g of sucrose is dissolved in 2 mL of DI water. The sucrose solution in the second beaker is poured into the metal precursor solution in the first beaker. This combined solution now in the first beaker is stirred for 15 minutes at 300 RPM, after which it is dried at 120 °C in air for 24 hours. After drying, the material is crushed in a mortar and pestle. To carburize the sample, 1 g of crushed and dried material is added to a crucible. The sample is heated at a ramp rate of 5 °C/min to a hold temperature of 620 °C for 2 hr under 30 sccm of N2 gas. After carburization, the sample is cooled under 30 sccm of N2 gas until the tube furnace reads below 30 °C. The sample is passivated under 30 sccm of 1% O2/N2 gas for 2 hours. | 620 | 5 | N2 | 1 | 2 | 30
In the first beaker, 1 g of ammonium heptamolybdate tetrahydrate is dissolved in 5.5 mL of DI water. In the second beaker, 1 g of sucrose is dissolved in 2 mL of DI water. The sucrose solution in the second beaker is poured into the metal precursor solution in the first beaker. This combined solution now in the first beaker is stirred for 15 minutes at 300 RPM, after which it is dried at 120 °C in air for 24 hours. After drying, the material is crushed in a mortar and pestle. To carburize the sample, 1 g of crushed and dried material is added to a crucible. The sample is heated at a ramp rate of 5 °C/min to a hold temperature of 620 °C for 2 hr under 60 sccm of N2 gas. After carburization, the sample is cooled under 30 sccm of N2 gas until the tube furnace reads below 30 °C. The sample is passivated under 30 sccm of 1% O2/N2 gas for 2 hours. | 620 | 5 | N2 | 1 | 2 | 60
In the first beaker, 1 g of ammonium heptamolybdate tetrahydrate is dissolved in 5.5 mL of DI water. In the second beaker, 1 g of sucrose is dissolved in 2 mL of DI water. The sucrose solution in the second beaker is poured into the metal precursor solution in the first beaker. This combined solution now in the first beaker is stirred for 15 minutes at 300 RPM, after which it is dried at 120 °C in air for 24 hours. After drying, the material is crushed in a mortar and pestle. To carburize the sample, 1 g of crushed and dried material is added to a crucible. The sample is heated at a ramp rate of 5 °C/min to a hold temperature of 620 °C for 2 hr under 100 sccm of N2 gas. After carburization, the sample is cooled under 30 sccm of N2 gas until the tube furnace reads below 30 °C. The sample is passivated under 30 sccm of 1% O2/N2 gas for 2 hours. | 620 | 5 | N2 | 1 | 2 | 100
In the first beaker, 1 g of ammonium heptamolybdate tetrahydrate is dissolved in 5.5 mL of DI water. In the second beaker, 1 g of sucrose is dissolved in 2 mL of DI water. The sucrose solution in the second beaker is poured into the metal precursor solution in the first beaker. This combined solution now in the first beaker is stirred for 15 minutes at 300 RPM, after which it is dried at 120 °C in air for 24 hours. After drying, the material is crushed in a mortar and pestle. To carburize the sample, 1 g of crushed and dried material is added to a crucible. The sample is heated at a ramp rate of 5 °C/min to a hold temperature of 620 °C for 5 hr under 30 sccm of N2 gas. After carburization, the sample is cooled under 30 sccm of N2 gas until the tube furnace reads below 30 °C. The sample is passivated under 30 sccm of 1% O2/N2 gas for 2 hours. | 620 | 5 | N2 | 1 | 5 | 30
In the first beaker, 1 g of ammonium heptamolybdate tetrahydrate is dissolved in 5.5 mL of DI water. In the second beaker, 1 g of sucrose is dissolved in 2 mL of DI water. The sucrose solution in the second beaker is poured into the metal precursor solution in the first beaker. This combined solution now in the first beaker is stirred for 15 minutes at 300 RPM, after which it is dried at 120 °C in air for 24 hours. After drying, the material is crushed in a mortar and pestle. To carburize the sample, 1 g of crushed and dried material is added to a crucible. The sample is heated at a ramp rate of 5 °C/min to a hold temperature of 620 °C for 5 hr under 60 sccm of N2 gas. After carburization, the sample is cooled under 30 sccm of N2 gas until the tube furnace reads below 30 °C. The sample is passivated under 30 sccm of 1% O2/N2 gas for 2 hours. | 620 | 5 | N2 | 1 | 5 | 60
In the first beaker, 1 g of ammonium heptamolybdate tetrahydrate is dissolved in 5.5 mL of DI water. In the second beaker, 1 g of sucrose is dissolved in 2 mL of DI water. The sucrose solution in the second beaker is poured into the metal precursor solution in the first beaker. This combined solution now in the first beaker is stirred for 15 minutes at 300 RPM, after which it is dried at 120 °C in air for 24 hours. After drying, the material is crushed in a mortar and pestle. To carburize the sample, 1 g of crushed and dried material is added to a crucible. The sample is heated at a ramp rate of 5 °C/min to a hold temperature of 620 °C for 5 hr under 100 sccm of N2 gas. After carburization, the sample is cooled under 30 sccm of N2 gas until the tube furnace reads below 30 °C. The sample is passivated under 30 sccm of 1% O2/N2 gas for 2 hours. | 620 | 5 | N2 | 1 | 5 | 100
In the first beaker, 1 g of ammonium heptamolybdate tetrahydrate is dissolved in 5.5 mL of DI water. In the second beaker, 1 g of sucrose is dissolved in 2 mL of DI water. The sucrose solution in the second beaker is poured into the metal precursor solution in the first beaker. This combined solution now in the first beaker is stirred for 15 minutes at 300 RPM, after which it is dried at 120 °C in air for 24 hours. After drying, the material is crushed in a mortar and pestle. To carburize the sample, 1 g of crushed and dried material is added to a crucible. The sample is heated at a ramp rate of 5 °C/min to a hold temperature of 620 °C for 10 hr under 30 sccm of N2 gas. After carburization, the sample is cooled under 30 sccm of N2 gas until the tube furnace reads below 30 °C. The sample is passivated under 30 sccm of 1% O2/N2 gas for 2 hours. | 620 | 5 | N2 | 1 | 10 | 30
In the first beaker, 1 g of ammonium heptamolybdate tetrahydrate is dissolved in 5.5 mL of DI water. In the second beaker, 1 g of sucrose is dissolved in 2 mL of DI water. The sucrose solution in the second beaker is poured into the metal precursor solution in the first beaker. This combined solution now in the first beaker is stirred for 15 minutes at 300 RPM, after which it is dried at 120 °C in air for 24 hours. After drying, the material is crushed in a mortar and pestle. To carburize the sample, 1 g of crushed and dried material is added to a crucible. The sample is heated at a ramp rate of 5 °C/min to a hold temperature of 620 °C for 10 hr under 60 sccm of N2 gas. After carburization, the sample is cooled under 30 sccm of N2 gas until the tube furnace reads below 30 °C. The sample is passivated under 30 sccm of 1% O2/N2 gas for 2 hours. | 620 | 5 | N2 | 1 | 10 | 60
In the first beaker, 1 g of ammonium heptamolybdate tetrahydrate is dissolved in 5.5 mL of DI water. In the second beaker, 1 g of sucrose is dissolved in 2 mL of DI water. The sucrose solution in the second beaker is poured into the metal precursor solution in the first beaker. This combined solution now in the first beaker is stirred for 15 minutes at 300 RPM, after which it is dried at 120 °C in air for 24 hours. After drying, the material is crushed in a mortar and pestle. To carburize the sample, 1 g of crushed and dried material is added to a crucible. The sample is heated at a ramp rate of 5 °C/min to a hold temperature of 620 °C for 10 hr under 100 sccm of N2 gas. After carburization, the sample is cooled under 30 sccm of N2 gas until the tube furnace reads below 30 °C. The sample is passivated under 30 sccm of 1% O2/N2 gas for 2 hours. | 620 | 5 | N2 | 1 | 10 | 100
In the first beaker, 1 g of ammonium heptamolybdate tetrahydrate is dissolved in 6 mL of DI water. In the second beaker, 0.5 g of sucrose is dissolved in 1.5 mL of DI water. The sucrose solution in the second beaker is poured into the metal precursor solution in the first beaker. This combined solution now in the first beaker is stirred for 15 minutes at 300 RPM, after which it is dried at 120 °C in air for 24 hours. After drying, the material is crushed in a mortar and pestle. To carburize the sample, 1 g of crushed and dried material is added to a crucible. The sample is heated at a ramp rate of 5 °C/min to a hold temperature of 620 °C for 0.5 hr under 30 sccm of N2 gas. After carburization, the sample is cooled under 30 sccm of N2 gas until the tube furnace reads below 30 °C. The sample is passivated under 30 sccm of 1% O2/N2 gas for 2 hours. | 620 | 5 | N2 | 2 | 0.5 | 30
In the first beaker, 1 g of ammonium heptamolybdate tetrahydrate is dissolved in 6 mL of DI water. In the second beaker, 0.5 g of sucrose is dissolved in 1.5 mL of DI water. The sucrose solution in the second beaker is poured into the metal precursor solution in the first beaker. This combined solution now in the first beaker is stirred for 15 minutes at 300 RPM, after which it is dried at 120 °C in air for 24 hours. After drying, the material is crushed in a mortar and pestle. To carburize the sample, 1 g of crushed and dried material is added to a crucible. The sample is heated at a ramp rate of 5 °C/min to a hold temperature of 620 °C for 0.5 hr under 60 sccm of N2 gas. After carburization, the sample is cooled under 30 sccm of N2 gas until the tube furnace reads below 30 °C. The sample is passivated under 30 sccm of 1% O2/N2 gas for 2 hours. | 620 | 5 | N2 | 2 | 0.5 | 60
In the first beaker, 1 g of ammonium heptamolybdate tetrahydrate is dissolved in 6 mL of DI water. In the second beaker, 0.5 g of sucrose is dissolved in 1.5 mL of DI water. The sucrose solution in the second beaker is poured into the metal precursor solution in the first beaker. This combined solution now in the first beaker is stirred for 15 minutes at 300 RPM, after which it is dried at 120 °C in air for 24 hours. After drying, the material is crushed in a mortar and pestle. To carburize the sample, 1 g of crushed and dried material is added to a crucible. The sample is heated at a ramp rate of 5 °C/min to a hold temperature of 620 °C for 0.5 hr under 100 sccm of N2 gas. After carburization, the sample is cooled under 30 sccm of N2 gas until the tube furnace reads below 30 °C. The sample is passivated under 30 sccm of 1% O2/N2 gas for 2 hours. | 620 | 5 | N2 | 2 | 0.5 | 100
In the first beaker, 1 g of ammonium heptamolybdate tetrahydrate is dissolved in 6 mL of DI water. In the second beaker, 0.5 g of sucrose is dissolved in 1.5 mL of DI water. The sucrose solution in the second beaker is poured into the metal precursor solution in the first beaker. This combined solution now in the first beaker is stirred for 15 minutes at 300 RPM, after which it is dried at 120 °C in air for 24 hours. After drying, the material is crushed in a mortar and pestle. To carburize the sample, 1 g of crushed and dried material is added to a crucible. The sample is heated at a ramp rate of 5 °C/min to a hold temperature of 620 °C for 2 hr under 30 sccm of N2 gas. After carburization, the sample is cooled under 30 sccm of N2 gas until the tube furnace reads below 30 °C. The sample is passivated under 30 sccm of 1% O2/N2 gas for 2 hours. | 620 | 5 | N2 | 2 | 2 | 30
In the first beaker, 1 g of ammonium heptamolybdate tetrahydrate is dissolved in 6 mL of DI water. In the second beaker, 0.5 g of sucrose is dissolved in 1.5 mL of DI water. The sucrose solution in the second beaker is poured into the metal precursor solution in the first beaker. This combined solution now in the first beaker is stirred for 15 minutes at 300 RPM, after which it is dried at 120 °C in air for 24 hours. After drying, the material is crushed in a mortar and pestle. To carburize the sample, 1 g of crushed and dried material is added to a crucible. The sample is heated at a ramp rate of 5 °C/min to a hold temperature of 620 °C for 2 hr under 60 sccm of N2 gas. After carburization, the sample is cooled under 30 sccm of N2 gas until the tube furnace reads below 30 °C. The sample is passivated under 30 sccm of 1% O2/N2 gas for 2 hours. | 620 | 5 | N2 | 2 | 2 | 60
In the first beaker, 1 g of ammonium heptamolybdate tetrahydrate is dissolved in 6 mL of DI water. In the second beaker, 0.5 g of sucrose is dissolved in 1.5 mL of DI water. The sucrose solution in the second beaker is poured into the metal precursor solution in the first beaker. This combined solution now in the first beaker is stirred for 15 minutes at 300 RPM, after which it is dried at 120 °C in air for 24 hours. After drying, the material is crushed in a mortar and pestle. To carburize the sample, 1 g of crushed and dried material is added to a crucible. The sample is heated at a ramp rate of 5 °C/min to a hold temperature of 620 °C for 2 hr under 100 sccm of N2 gas. After carburization, the sample is cooled under 30 sccm of N2 gas until the tube furnace reads below 30 °C. The sample is passivated under 30 sccm of 1% O2/N2 gas for 2 hours. | 620 | 5 | N2 | 2 | 2 | 100
In the first beaker, 1 g of ammonium heptamolybdate tetrahydrate is dissolved in 6 mL of DI water. In the second beaker, 0.5 g of sucrose is dissolved in 1.5 mL of DI water. The sucrose solution in the second beaker is poured into the metal precursor solution in the first beaker. This combined solution now in the first beaker is stirred for 15 minutes at 300 RPM, after which it is dried at 120 °C in air for 24 hours. After drying, the material is crushed in a mortar and pestle. To carburize the sample, 1 g of crushed and dried material is added to a crucible. The sample is heated at a ramp rate of 5 °C/min to a hold temperature of 620 °C for 5 hr under 30 sccm of N2 gas. After carburization, the sample is cooled under 30 sccm of N2 gas until the tube furnace reads below 30 °C. The sample is passivated under 30 sccm of 1% O2/N2 gas for 2 hours. | 620 | 5 | N2 | 2 | 5 | 30
In the first beaker, 1 g of ammonium heptamolybdate tetrahydrate is dissolved in 6 mL of DI water. In the second beaker, 0.5 g of sucrose is dissolved in 1.5 mL of DI water. The sucrose solution in the second beaker is poured into the metal precursor solution in the first beaker. This combined solution now in the first beaker is stirred for 15 minutes at 300 RPM, after which it is dried at 120 °C in air for 24 hours. After drying, the material is crushed in a mortar and pestle. To carburize the sample, 1 g of crushed and dried material is added to a crucible. The sample is heated at a ramp rate of 5 °C/min to a hold temperature of 620 °C for 5 hr under 60 sccm of N2 gas. After carburization, the sample is cooled under 30 sccm of N2 gas until the tube furnace reads below 30 °C. The sample is passivated under 30 sccm of 1% O2/N2 gas for 2 hours. | 620 | 5 | N2 | 2 | 5 | 60
In the first beaker, 1 g of ammonium heptamolybdate tetrahydrate is dissolved in 6 mL of DI water. In the second beaker, 0.5 g of sucrose is dissolved in 1.5 mL of DI water. The sucrose solution in the second beaker is poured into the metal precursor solution in the first beaker. This combined solution now in the first beaker is stirred for 15 minutes at 300 RPM, after which it is dried at 120 °C in air for 24 hours. After drying, the material is crushed in a mortar and pestle. To carburize the sample, 1 g of crushed and dried material is added to a crucible. The sample is heated at a ramp rate of 5 °C/min to a hold temperature of 620 °C for 5 hr under 100 sccm of N2 gas. After carburization, the sample is cooled under 30 sccm of N2 gas until the tube furnace reads below 30 °C. The sample is passivated under 30 sccm of 1% O2/N2 gas for 2 hours. | 620 | 5 | N2 | 2 | 5 | 100
In the first beaker, 1 g of ammonium heptamolybdate tetrahydrate is dissolved in 6 mL of DI water. In the second beaker, 0.5 g of sucrose is dissolved in 1.5 mL of DI water. The sucrose solution in the second beaker is poured into the metal precursor solution in the first beaker. This combined solution now in the first beaker is stirred for 15 minutes at 300 RPM, after which it is dried at 120 °C in air for 24 hours. After drying, the material is crushed in a mortar and pestle. To carburize the sample, 1 g of crushed and dried material is added to a crucible. The sample is heated at a ramp rate of 5 °C/min to a hold temperature of 620 °C for 10 hr under 30 sccm of N2 gas. After carburization, the sample is cooled under 30 sccm of N2 gas until the tube furnace reads below 30 °C. The sample is passivated under 30 sccm of 1% O2/N2 gas for 2 hours. | 620 | 5 | N2 | 2 | 10 | 30
In the first beaker, 1 g of ammonium heptamolybdate tetrahydrate is dissolved in 6 mL of DI water. In the second beaker, 0.5 g of sucrose is dissolved in 1.5 mL of DI water. The sucrose solution in the second beaker is poured into the metal precursor solution in the first beaker. This combined solution now in the first beaker is stirred for 15 minutes at 300 RPM, after which it is dried at 120 °C in air for 24 hours. After drying, the material is crushed in a mortar and pestle. To carburize the sample, 1 g of crushed and dried material is added to a crucible. The sample is heated at a ramp rate of 5 °C/min to a hold temperature of 620 °C for 10 hr under 60 sccm of N2 gas. After carburization, the sample is cooled under 30 sccm of N2 gas until the tube furnace reads below 30 °C. The sample is passivated under 30 sccm of 1% O2/N2 gas for 2 hours. | 620 | 5 | N2 | 2 | 10 | 60
In the first beaker, 1 g of ammonium heptamolybdate tetrahydrate is dissolved in 6 mL of DI water. In the second beaker, 0.5 g of sucrose is dissolved in 1.5 mL of DI water. The sucrose solution in the second beaker is poured into the metal precursor solution in the first beaker. This combined solution now in the first beaker is stirred for 15 minutes at 300 RPM, after which it is dried at 120 °C in air for 24 hours. After drying, the material is crushed in a mortar and pestle. To carburize the sample, 1 g of crushed and dried material is added to a crucible. The sample is heated at a ramp rate of 5 °C/min to a hold temperature of 620 °C for 10 hr under 100 sccm of N2 gas. After carburization, the sample is cooled under 30 sccm of N2 gas until the tube furnace reads below 30 °C. The sample is passivated under 30 sccm of 1% O2/N2 gas for 2 hours. | 620 | 5 | N2 | 2 | 10 | 100
In the first beaker, 1 g of ammonium heptamolybdate tetrahydrate is dissolved in 4 mL of DI water. In the second beaker, 2 g of sucrose is dissolved in 3.5 mL of DI water. The sucrose solution in the second beaker is poured into the metal precursor solution in the first beaker. This combined solution now in the first beaker is stirred for 15 minutes at 300 RPM, after which it is dried at 120 °C in air for 24 hours. After drying, the material is crushed in a mortar and pestle. To carburize the sample, 1 g of crushed and dried material is added to a crucible. The sample is heated at a ramp rate of 10 °C/min to a hold temperature of 620 °C for 0.5 hr under 30 sccm of H2 gas. After carburization, the sample is cooled under 30 sccm of N2 gas until the tube furnace reads below 30 °C. The sample is passivated under 30 sccm of 1% O2/N2 gas for 2 hours. | 620 | 10 | H2 | 0.5 | 0.5 | 30
In the first beaker, 1 g of ammonium heptamolybdate tetrahydrate is dissolved in 4 mL of DI water. In the second beaker, 2 g of sucrose is dissolved in 3.5 mL of DI water. The sucrose solution in the second beaker is poured into the metal precursor solution in the first beaker. This combined solution now in the first beaker is stirred for 15 minutes at 300 RPM, after which it is dried at 120 °C in air for 24 hours. After drying, the material is crushed in a mortar and pestle. To carburize the sample, 1 g of crushed and dried material is added to a crucible. The sample is heated at a ramp rate of 10 °C/min to a hold temperature of 620 °C for 0.5 hr under 60 sccm of H2 gas. After carburization, the sample is cooled under 30 sccm of N2 gas until the tube furnace reads below 30 °C. The sample is passivated under 30 sccm of 1% O2/N2 gas for 2 hours. | 620 | 10 | H2 | 0.5 | 0.5 | 60
In the first beaker, 1 g of ammonium heptamolybdate tetrahydrate is dissolved in 4 mL of DI water. In the second beaker, 2 g of sucrose is dissolved in 3.5 mL of DI water. The sucrose solution in the second beaker is poured into the metal precursor solution in the first beaker. This combined solution now in the first beaker is stirred for 15 minutes at 300 RPM, after which it is dried at 120 °C in air for 24 hours. After drying, the material is crushed in a mortar and pestle. To carburize the sample, 1 g of crushed and dried material is added to a crucible. The sample is heated at a ramp rate of 10 °C/min to a hold temperature of 620 °C for 0.5 hr under 100 sccm of H2 gas. After carburization, the sample is cooled under 30 sccm of N2 gas until the tube furnace reads below 30 °C. The sample is passivated under 30 sccm of 1% O2/N2 gas for 2 hours. | 620 | 10 | H2 | 0.5 | 0.5 | 100
In the first beaker, 1 g of ammonium heptamolybdate tetrahydrate is dissolved in 4 mL of DI water. In the second beaker, 2 g of sucrose is dissolved in 3.5 mL of DI water. The sucrose solution in the second beaker is poured into the metal precursor solution in the first beaker. This combined solution now in the first beaker is stirred for 15 minutes at 300 RPM, after which it is dried at 120 °C in air for 24 hours. After drying, the material is crushed in a mortar and pestle. To carburize the sample, 1 g of crushed and dried material is added to a crucible. The sample is heated at a ramp rate of 10 °C/min to a hold temperature of 620 °C for 2 hr under 30 sccm of H2 gas. After carburization, the sample is cooled under 30 sccm of N2 gas until the tube furnace reads below 30 °C. The sample is passivated under 30 sccm of 1% O2/N2 gas for 2 hours. | 620 | 10 | H2 | 0.5 | 2 | 30
In the first beaker, 1 g of ammonium heptamolybdate tetrahydrate is dissolved in 4 mL of DI water. In the second beaker, 2 g of sucrose is dissolved in 3.5 mL of DI water. The sucrose solution in the second beaker is poured into the metal precursor solution in the first beaker. This combined solution now in the first beaker is stirred for 15 minutes at 300 RPM, after which it is dried at 120 °C in air for 24 hours. After drying, the material is crushed in a mortar and pestle. To carburize the sample, 1 g of crushed and dried material is added to a crucible. The sample is heated at a ramp rate of 10 °C/min to a hold temperature of 620 °C for 2 hr under 60 sccm of H2 gas. After carburization, the sample is cooled under 30 sccm of N2 gas until the tube furnace reads below 30 °C. The sample is passivated under 30 sccm of 1% O2/N2 gas for 2 hours. | 620 | 10 | H2 | 0.5 | 2 | 60
In the first beaker, 1 g of ammonium heptamolybdate tetrahydrate is dissolved in 4 mL of DI water. In the second beaker, 2 g of sucrose is dissolved in 3.5 mL of DI water. The sucrose solution in the second beaker is poured into the metal precursor solution in the first beaker. This combined solution now in the first beaker is stirred for 15 minutes at 300 RPM, after which it is dried at 120 °C in air for 24 hours. After drying, the material is crushed in a mortar and pestle. To carburize the sample, 1 g of crushed and dried material is added to a crucible. The sample is heated at a ramp rate of 10 °C/min to a hold temperature of 620 °C for 2 hr under 100 sccm of H2 gas. After carburization, the sample is cooled under 30 sccm of N2 gas until the tube furnace reads below 30 °C. The sample is passivated under 30 sccm of 1% O2/N2 gas for 2 hours. | 620 | 10 | H2 | 0.5 | 2 | 100
In the first beaker, 1 g of ammonium heptamolybdate tetrahydrate is dissolved in 4 mL of DI water. In the second beaker, 2 g of sucrose is dissolved in 3.5 mL of DI water. The sucrose solution in the second beaker is poured into the metal precursor solution in the first beaker. This combined solution now in the first beaker is stirred for 15 minutes at 300 RPM, after which it is dried at 120 °C in air for 24 hours. After drying, the material is crushed in a mortar and pestle. To carburize the sample, 1 g of crushed and dried material is added to a crucible. The sample is heated at a ramp rate of 10 °C/min to a hold temperature of 620 °C for 5 hr under 30 sccm of H2 gas. After carburization, the sample is cooled under 30 sccm of N2 gas until the tube furnace reads below 30 °C. The sample is passivated under 30 sccm of 1% O2/N2 gas for 2 hours. | 620 | 10 | H2 | 0.5 | 5 | 30
In the first beaker, 1 g of ammonium heptamolybdate tetrahydrate is dissolved in 4 mL of DI water. In the second beaker, 2 g of sucrose is dissolved in 3.5 mL of DI water. The sucrose solution in the second beaker is poured into the metal precursor solution in the first beaker. This combined solution now in the first beaker is stirred for 15 minutes at 300 RPM, after which it is dried at 120 °C in air for 24 hours. After drying, the material is crushed in a mortar and pestle. To carburize the sample, 1 g of crushed and dried material is added to a crucible. The sample is heated at a ramp rate of 10 °C/min to a hold temperature of 620 °C for 5 hr under 60 sccm of H2 gas. After carburization, the sample is cooled under 30 sccm of N2 gas until the tube furnace reads below 30 °C. The sample is passivated under 30 sccm of 1% O2/N2 gas for 2 hours. | 620 | 10 | H2 | 0.5 | 5 | 60
In the first beaker, 1 g of ammonium heptamolybdate tetrahydrate is dissolved in 4 mL of DI water. In the second beaker, 2 g of sucrose is dissolved in 3.5 mL of DI water. The sucrose solution in the second beaker is poured into the metal precursor solution in the first beaker. This combined solution now in the first beaker is stirred for 15 minutes at 300 RPM, after which it is dried at 120 °C in air for 24 hours. After drying, the material is crushed in a mortar and pestle. To carburize the sample, 1 g of crushed and dried material is added to a crucible. The sample is heated at a ramp rate of 10 °C/min to a hold temperature of 620 °C for 5 hr under 100 sccm of H2 gas. After carburization, the sample is cooled under 30 sccm of N2 gas until the tube furnace reads below 30 °C. The sample is passivated under 30 sccm of 1% O2/N2 gas for 2 hours. | 620 | 10 | H2 | 0.5 | 5 | 100
In the first beaker, 1 g of ammonium heptamolybdate tetrahydrate is dissolved in 4 mL of DI water. In the second beaker, 2 g of sucrose is dissolved in 3.5 mL of DI water. The sucrose solution in the second beaker is poured into the metal precursor solution in the first beaker. This combined solution now in the first beaker is stirred for 15 minutes at 300 RPM, after which it is dried at 120 °C in air for 24 hours. After drying, the material is crushed in a mortar and pestle. To carburize the sample, 1 g of crushed and dried material is added to a crucible. The sample is heated at a ramp rate of 10 °C/min to a hold temperature of 620 °C for 10 hr under 30 sccm of H2 gas. After carburization, the sample is cooled under 30 sccm of N2 gas until the tube furnace reads below 30 °C. The sample is passivated under 30 sccm of 1% O2/N2 gas for 2 hours. | 620 | 10 | H2 | 0.5 | 10 | 30
In the first beaker, 1 g of ammonium heptamolybdate tetrahydrate is dissolved in 4 mL of DI water. In the second beaker, 2 g of sucrose is dissolved in 3.5 mL of DI water. The sucrose solution in the second beaker is poured into the metal precursor solution in the first beaker. This combined solution now in the first beaker is stirred for 15 minutes at 300 RPM, after which it is dried at 120 °C in air for 24 hours. After drying, the material is crushed in a mortar and pestle. To carburize the sample, 1 g of crushed and dried material is added to a crucible. The sample is heated at a ramp rate of 10 °C/min to a hold temperature of 620 °C for 10 hr under 60 sccm of H2 gas. After carburization, the sample is cooled under 30 sccm of N2 gas until the tube furnace reads below 30 °C. The sample is passivated under 30 sccm of 1% O2/N2 gas for 2 hours. | 620 | 10 | H2 | 0.5 | 10 | 60
In the first beaker, 1 g of ammonium heptamolybdate tetrahydrate is dissolved in 4 mL of DI water. In the second beaker, 2 g of sucrose is dissolved in 3.5 mL of DI water. The sucrose solution in the second beaker is poured into the metal precursor solution in the first beaker. This combined solution now in the first beaker is stirred for 15 minutes at 300 RPM, after which it is dried at 120 °C in air for 24 hours. After drying, the material is crushed in a mortar and pestle. To carburize the sample, 1 g of crushed and dried material is added to a crucible. The sample is heated at a ramp rate of 10 °C/min to a hold temperature of 620 °C for 10 hr under 100 sccm of H2 gas. After carburization, the sample is cooled under 30 sccm of N2 gas until the tube furnace reads below 30 °C. The sample is passivated under 30 sccm of 1% O2/N2 gas for 2 hours. | 620 | 10 | H2 | 0.5 | 10 | 100
In the first beaker, 1 g of ammonium heptamolybdate tetrahydrate is dissolved in 5.5 mL of DI water. In the second beaker, 1 g of sucrose is dissolved in 2 mL of DI water. The sucrose solution in the second beaker is poured into the metal precursor solution in the first beaker. This combined solution now in the first beaker is stirred for 15 minutes at 300 RPM, after which it is dried at 120 °C in air for 24 hours. After drying, the material is crushed in a mortar and pestle. To carburize the sample, 1 g of crushed and dried material is added to a crucible. The sample is heated at a ramp rate of 10 °C/min to a hold temperature of 620 °C for 0.5 hr under 30 sccm of H2 gas. After carburization, the sample is cooled under 30 sccm of N2 gas until the tube furnace reads below 30 °C. The sample is passivated under 30 sccm of 1% O2/N2 gas for 2 hours. | 620 | 10 | H2 | 1 | 0.5 | 30
In the first beaker, 1 g of ammonium heptamolybdate tetrahydrate is dissolved in 5.5 mL of DI water. In the second beaker, 1 g of sucrose is dissolved in 2 mL of DI water. The sucrose solution in the second beaker is poured into the metal precursor solution in the first beaker. This combined solution now in the first beaker is stirred for 15 minutes at 300 RPM, after which it is dried at 120 °C in air for 24 hours. After drying, the material is crushed in a mortar and pestle. To carburize the sample, 1 g of crushed and dried material is added to a crucible. The sample is heated at a ramp rate of 10 °C/min to a hold temperature of 620 °C for 0.5 hr under 60 sccm of H2 gas. After carburization, the sample is cooled under 30 sccm of N2 gas until the tube furnace reads below 30 °C. The sample is passivated under 30 sccm of 1% O2/N2 gas for 2 hours. | 620 | 10 | H2 | 1 | 0.5 | 60
In the first beaker, 1 g of ammonium heptamolybdate tetrahydrate is dissolved in 5.5 mL of DI water. In the second beaker, 1 g of sucrose is dissolved in 2 mL of DI water. The sucrose solution in the second beaker is poured into the metal precursor solution in the first beaker. This combined solution now in the first beaker is stirred for 15 minutes at 300 RPM, after which it is dried at 120 °C in air for 24 hours. After drying, the material is crushed in a mortar and pestle. To carburize the sample, 1 g of crushed and dried material is added to a crucible. The sample is heated at a ramp rate of 10 °C/min to a hold temperature of 620 °C for 0.5 hr under 100 sccm of H2 gas. After carburization, the sample is cooled under 30 sccm of N2 gas until the tube furnace reads below 30 °C. The sample is passivated under 30 sccm of 1% O2/N2 gas for 2 hours. | 620 | 10 | H2 | 1 | 0.5 | 100
In the first beaker, 1 g of ammonium heptamolybdate tetrahydrate is dissolved in 5.5 mL of DI water. In the second beaker, 1 g of sucrose is dissolved in 2 mL of DI water. The sucrose solution in the second beaker is poured into the metal precursor solution in the first beaker. This combined solution now in the first beaker is stirred for 15 minutes at 300 RPM, after which it is dried at 120 °C in air for 24 hours. After drying, the material is crushed in a mortar and pestle. To carburize the sample, 1 g of crushed and dried material is added to a crucible. The sample is heated at a ramp rate of 10 °C/min to a hold temperature of 620 °C for 2 hr under 30 sccm of H2 gas. After carburization, the sample is cooled under 30 sccm of N2 gas until the tube furnace reads below 30 °C. The sample is passivated under 30 sccm of 1% O2/N2 gas for 2 hours. | 620 | 10 | H2 | 1 | 2 | 30
In the first beaker, 1 g of ammonium heptamolybdate tetrahydrate is dissolved in 5.5 mL of DI water. In the second beaker, 1 g of sucrose is dissolved in 2 mL of DI water. The sucrose solution in the second beaker is poured into the metal precursor solution in the first beaker. This combined solution now in the first beaker is stirred for 15 minutes at 300 RPM, after which it is dried at 120 °C in air for 24 hours. After drying, the material is crushed in a mortar and pestle. To carburize the sample, 1 g of crushed and dried material is added to a crucible. The sample is heated at a ramp rate of 10 °C/min to a hold temperature of 620 °C for 2 hr under 60 sccm of H2 gas. After carburization, the sample is cooled under 30 sccm of N2 gas until the tube furnace reads below 30 °C. The sample is passivated under 30 sccm of 1% O2/N2 gas for 2 hours. | 620 | 10 | H2 | 1 | 2 | 60
In the first beaker, 1 g of ammonium heptamolybdate tetrahydrate is dissolved in 5.5 mL of DI water. In the second beaker, 1 g of sucrose is dissolved in 2 mL of DI water. The sucrose solution in the second beaker is poured into the metal precursor solution in the first beaker. This combined solution now in the first beaker is stirred for 15 minutes at 300 RPM, after which it is dried at 120 °C in air for 24 hours. After drying, the material is crushed in a mortar and pestle. To carburize the sample, 1 g of crushed and dried material is added to a crucible. The sample is heated at a ramp rate of 10 °C/min to a hold temperature of 620 °C for 2 hr under 100 sccm of H2 gas. After carburization, the sample is cooled under 30 sccm of N2 gas until the tube furnace reads below 30 °C. The sample is passivated under 30 sccm of 1% O2/N2 gas for 2 hours. | 620 | 10 | H2 | 1 | 2 | 100
In the first beaker, 1 g of ammonium heptamolybdate tetrahydrate is dissolved in 5.5 mL of DI water. In the second beaker, 1 g of sucrose is dissolved in 2 mL of DI water. The sucrose solution in the second beaker is poured into the metal precursor solution in the first beaker. This combined solution now in the first beaker is stirred for 15 minutes at 300 RPM, after which it is dried at 120 °C in air for 24 hours. After drying, the material is crushed in a mortar and pestle. To carburize the sample, 1 g of crushed and dried material is added to a crucible. The sample is heated at a ramp rate of 10 °C/min to a hold temperature of 620 °C for 5 hr under 30 sccm of H2 gas. After carburization, the sample is cooled under 30 sccm of N2 gas until the tube furnace reads below 30 °C. The sample is passivated under 30 sccm of 1% O2/N2 gas for 2 hours. | 620 | 10 | H2 | 1 | 5 | 30
In the first beaker, 1 g of ammonium heptamolybdate tetrahydrate is dissolved in 5.5 mL of DI water. In the second beaker, 1 g of sucrose is dissolved in 2 mL of DI water. The sucrose solution in the second beaker is poured into the metal precursor solution in the first beaker. This combined solution now in the first beaker is stirred for 15 minutes at 300 RPM, after which it is dried at 120 °C in air for 24 hours. After drying, the material is crushed in a mortar and pestle. To carburize the sample, 1 g of crushed and dried material is added to a crucible. The sample is heated at a ramp rate of 10 °C/min to a hold temperature of 620 °C for 5 hr under 60 sccm of H2 gas. After carburization, the sample is cooled under 30 sccm of N2 gas until the tube furnace reads below 30 °C. The sample is passivated under 30 sccm of 1% O2/N2 gas for 2 hours. | 620 | 10 | H2 | 1 | 5 | 60
In the first beaker, 1 g of ammonium heptamolybdate tetrahydrate is dissolved in 5.5 mL of DI water. In the second beaker, 1 g of sucrose is dissolved in 2 mL of DI water. The sucrose solution in the second beaker is poured into the metal precursor solution in the first beaker. This combined solution now in the first beaker is stirred for 15 minutes at 300 RPM, after which it is dried at 120 °C in air for 24 hours. After drying, the material is crushed in a mortar and pestle. To carburize the sample, 1 g of crushed and dried material is added to a crucible. The sample is heated at a ramp rate of 10 °C/min to a hold temperature of 620 °C for 5 hr under 100 sccm of H2 gas. After carburization, the sample is cooled under 30 sccm of N2 gas until the tube furnace reads below 30 °C. The sample is passivated under 30 sccm of 1% O2/N2 gas for 2 hours. | 620 | 10 | H2 | 1 | 5 | 100
In the first beaker, 1 g of ammonium heptamolybdate tetrahydrate is dissolved in 5.5 mL of DI water. In the second beaker, 1 g of sucrose is dissolved in 2 mL of DI water. The sucrose solution in the second beaker is poured into the metal precursor solution in the first beaker. This combined solution now in the first beaker is stirred for 15 minutes at 300 RPM, after which it is dried at 120 °C in air for 24 hours. After drying, the material is crushed in a mortar and pestle. To carburize the sample, 1 g of crushed and dried material is added to a crucible. The sample is heated at a ramp rate of 10 °C/min to a hold temperature of 620 °C for 10 hr under 30 sccm of H2 gas. After carburization, the sample is cooled under 30 sccm of N2 gas until the tube furnace reads below 30 °C. The sample is passivated under 30 sccm of 1% O2/N2 gas for 2 hours. | 620 | 10 | H2 | 1 | 10 | 30
In the first beaker, 1 g of ammonium heptamolybdate tetrahydrate is dissolved in 5.5 mL of DI water. In the second beaker, 1 g of sucrose is dissolved in 2 mL of DI water. The sucrose solution in the second beaker is poured into the metal precursor solution in the first beaker. This combined solution now in the first beaker is stirred for 15 minutes at 300 RPM, after which it is dried at 120 °C in air for 24 hours. After drying, the material is crushed in a mortar and pestle. To carburize the sample, 1 g of crushed and dried material is added to a crucible. The sample is heated at a ramp rate of 10 °C/min to a hold temperature of 620 °C for 10 hr under 60 sccm of H2 gas. After carburization, the sample is cooled under 30 sccm of N2 gas until the tube furnace reads below 30 °C. The sample is passivated under 30 sccm of 1% O2/N2 gas for 2 hours. | 620 | 10 | H2 | 1 | 10 | 60
In the first beaker, 1 g of ammonium heptamolybdate tetrahydrate is dissolved in 5.5 mL of DI water. In the second beaker, 1 g of sucrose is dissolved in 2 mL of DI water. The sucrose solution in the second beaker is poured into the metal precursor solution in the first beaker. This combined solution now in the first beaker is stirred for 15 minutes at 300 RPM, after which it is dried at 120 °C in air for 24 hours. After drying, the material is crushed in a mortar and pestle. To carburize the sample, 1 g of crushed and dried material is added to a crucible. The sample is heated at a ramp rate of 10 °C/min to a hold temperature of 620 °C for 10 hr under 100 sccm of H2 gas. After carburization, the sample is cooled under 30 sccm of N2 gas until the tube furnace reads below 30 °C. The sample is passivated under 30 sccm of 1% O2/N2 gas for 2 hours. | 620 | 10 | H2 | 1 | 10 | 100
In the first beaker, 1 g of ammonium heptamolybdate tetrahydrate is dissolved in 6 mL of DI water. In the second beaker, 0.5 g of sucrose is dissolved in 1.5 mL of DI water. The sucrose solution in the second beaker is poured into the metal precursor solution in the first beaker. This combined solution now in the first beaker is stirred for 15 minutes at 300 RPM, after which it is dried at 120 °C in air for 24 hours. After drying, the material is crushed in a mortar and pestle. To carburize the sample, 1 g of crushed and dried material is added to a crucible. The sample is heated at a ramp rate of 10 °C/min to a hold temperature of 620 °C for 0.5 hr under 30 sccm of H2 gas. After carburization, the sample is cooled under 30 sccm of N2 gas until the tube furnace reads below 30 °C. The sample is passivated under 30 sccm of 1% O2/N2 gas for 2 hours. | 620 | 10 | H2 | 2 | 0.5 | 30
In the first beaker, 1 g of ammonium heptamolybdate tetrahydrate is dissolved in 6 mL of DI water. In the second beaker, 0.5 g of sucrose is dissolved in 1.5 mL of DI water. The sucrose solution in the second beaker is poured into the metal precursor solution in the first beaker. This combined solution now in the first beaker is stirred for 15 minutes at 300 RPM, after which it is dried at 120 °C in air for 24 hours. After drying, the material is crushed in a mortar and pestle. To carburize the sample, 1 g of crushed and dried material is added to a crucible. The sample is heated at a ramp rate of 10 °C/min to a hold temperature of 620 °C for 0.5 hr under 60 sccm of H2 gas. After carburization, the sample is cooled under 30 sccm of N2 gas until the tube furnace reads below 30 °C. The sample is passivated under 30 sccm of 1% O2/N2 gas for 2 hours. | 620 | 10 | H2 | 2 | 0.5 | 60
In the first beaker, 1 g of ammonium heptamolybdate tetrahydrate is dissolved in 6 mL of DI water. In the second beaker, 0.5 g of sucrose is dissolved in 1.5 mL of DI water. The sucrose solution in the second beaker is poured into the metal precursor solution in the first beaker. This combined solution now in the first beaker is stirred for 15 minutes at 300 RPM, after which it is dried at 120 °C in air for 24 hours. After drying, the material is crushed in a mortar and pestle. To carburize the sample, 1 g of crushed and dried material is added to a crucible. The sample is heated at a ramp rate of 10 °C/min to a hold temperature of 620 °C for 0.5 hr under 100 sccm of H2 gas. After carburization, the sample is cooled under 30 sccm of N2 gas until the tube furnace reads below 30 °C. The sample is passivated under 30 sccm of 1% O2/N2 gas for 2 hours. | 620 | 10 | H2 | 2 | 0.5 | 100
In the first beaker, 1 g of ammonium heptamolybdate tetrahydrate is dissolved in 6 mL of DI water. In the second beaker, 0.5 g of sucrose is dissolved in 1.5 mL of DI water. The sucrose solution in the second beaker is poured into the metal precursor solution in the first beaker. This combined solution now in the first beaker is stirred for 15 minutes at 300 RPM, after which it is dried at 120 °C in air for 24 hours. After drying, the material is crushed in a mortar and pestle. To carburize the sample, 1 g of crushed and dried material is added to a crucible. The sample is heated at a ramp rate of 10 °C/min to a hold temperature of 620 °C for 2 hr under 30 sccm of H2 gas. After carburization, the sample is cooled under 30 sccm of N2 gas until the tube furnace reads below 30 °C. The sample is passivated under 30 sccm of 1% O2/N2 gas for 2 hours. | 620 | 10 | H2 | 2 | 2 | 30
In the first beaker, 1 g of ammonium heptamolybdate tetrahydrate is dissolved in 6 mL of DI water. In the second beaker, 0.5 g of sucrose is dissolved in 1.5 mL of DI water. The sucrose solution in the second beaker is poured into the metal precursor solution in the first beaker. This combined solution now in the first beaker is stirred for 15 minutes at 300 RPM, after which it is dried at 120 °C in air for 24 hours. After drying, the material is crushed in a mortar and pestle. To carburize the sample, 1 g of crushed and dried material is added to a crucible. The sample is heated at a ramp rate of 10 °C/min to a hold temperature of 620 °C for 2 hr under 60 sccm of H2 gas. After carburization, the sample is cooled under 30 sccm of N2 gas until the tube furnace reads below 30 °C. The sample is passivated under 30 sccm of 1% O2/N2 gas for 2 hours. | 620 | 10 | H2 | 2 | 2 | 60
In the first beaker, 1 g of ammonium heptamolybdate tetrahydrate is dissolved in 6 mL of DI water. In the second beaker, 0.5 g of sucrose is dissolved in 1.5 mL of DI water. The sucrose solution in the second beaker is poured into the metal precursor solution in the first beaker. This combined solution now in the first beaker is stirred for 15 minutes at 300 RPM, after which it is dried at 120 °C in air for 24 hours. After drying, the material is crushed in a mortar and pestle. To carburize the sample, 1 g of crushed and dried material is added to a crucible. The sample is heated at a ramp rate of 10 °C/min to a hold temperature of 620 °C for 2 hr under 100 sccm of H2 gas. After carburization, the sample is cooled under 30 sccm of N2 gas until the tube furnace reads below 30 °C. The sample is passivated under 30 sccm of 1% O2/N2 gas for 2 hours. | 620 | 10 | H2 | 2 | 2 | 100
In the first beaker, 1 g of ammonium heptamolybdate tetrahydrate is dissolved in 6 mL of DI water. In the second beaker, 0.5 g of sucrose is dissolved in 1.5 mL of DI water. The sucrose solution in the second beaker is poured into the metal precursor solution in the first beaker. This combined solution now in the first beaker is stirred for 15 minutes at 300 RPM, after which it is dried at 120 °C in air for 24 hours. After drying, the material is crushed in a mortar and pestle. To carburize the sample, 1 g of crushed and dried material is added to a crucible. The sample is heated at a ramp rate of 10 °C/min to a hold temperature of 620 °C for 5 hr under 30 sccm of H2 gas. After carburization, the sample is cooled under 30 sccm of N2 gas until the tube furnace reads below 30 °C. The sample is passivated under 30 sccm of 1% O2/N2 gas for 2 hours. | 620 | 10 | H2 | 2 | 5 | 30
In the first beaker, 1 g of ammonium heptamolybdate tetrahydrate is dissolved in 6 mL of DI water. In the second beaker, 0.5 g of sucrose is dissolved in 1.5 mL of DI water. The sucrose solution in the second beaker is poured into the metal precursor solution in the first beaker. This combined solution now in the first beaker is stirred for 15 minutes at 300 RPM, after which it is dried at 120 °C in air for 24 hours. After drying, the material is crushed in a mortar and pestle. To carburize the sample, 1 g of crushed and dried material is added to a crucible. The sample is heated at a ramp rate of 10 °C/min to a hold temperature of 620 °C for 5 hr under 60 sccm of H2 gas. After carburization, the sample is cooled under 30 sccm of N2 gas until the tube furnace reads below 30 °C. The sample is passivated under 30 sccm of 1% O2/N2 gas for 2 hours. | 620 | 10 | H2 | 2 | 5 | 60
In the first beaker, 1 g of ammonium heptamolybdate tetrahydrate is dissolved in 6 mL of DI water. In the second beaker, 0.5 g of sucrose is dissolved in 1.5 mL of DI water. The sucrose solution in the second beaker is poured into the metal precursor solution in the first beaker. This combined solution now in the first beaker is stirred for 15 minutes at 300 RPM, after which it is dried at 120 °C in air for 24 hours. After drying, the material is crushed in a mortar and pestle. To carburize the sample, 1 g of crushed and dried material is added to a crucible. The sample is heated at a ramp rate of 10 °C/min to a hold temperature of 620 °C for 5 hr under 100 sccm of H2 gas. After carburization, the sample is cooled under 30 sccm of N2 gas until the tube furnace reads below 30 °C. The sample is passivated under 30 sccm of 1% O2/N2 gas for 2 hours. | 620 | 10 | H2 | 2 | 5 | 100
In the first beaker, 1 g of ammonium heptamolybdate tetrahydrate is dissolved in 6 mL of DI water. In the second beaker, 0.5 g of sucrose is dissolved in 1.5 mL of DI water. The sucrose solution in the second beaker is poured into the metal precursor solution in the first beaker. This combined solution now in the first beaker is stirred for 15 minutes at 300 RPM, after which it is dried at 120 °C in air for 24 hours. After drying, the material is crushed in a mortar and pestle. To carburize the sample, 1 g of crushed and dried material is added to a crucible. The sample is heated at a ramp rate of 10 °C/min to a hold temperature of 620 °C for 10 hr under 30 sccm of H2 gas. After carburization, the sample is cooled under 30 sccm of N2 gas until the tube furnace reads below 30 °C. The sample is passivated under 30 sccm of 1% O2/N2 gas for 2 hours. | 620 | 10 | H2 | 2 | 10 | 30
In the first beaker, 1 g of ammonium heptamolybdate tetrahydrate is dissolved in 6 mL of DI water. In the second beaker, 0.5 g of sucrose is dissolved in 1.5 mL of DI water. The sucrose solution in the second beaker is poured into the metal precursor solution in the first beaker. This combined solution now in the first beaker is stirred for 15 minutes at 300 RPM, after which it is dried at 120 °C in air for 24 hours. After drying, the material is crushed in a mortar and pestle. To carburize the sample, 1 g of crushed and dried material is added to a crucible. The sample is heated at a ramp rate of 10 °C/min to a hold temperature of 620 °C for 10 hr under 60 sccm of H2 gas. After carburization, the sample is cooled under 30 sccm of N2 gas until the tube furnace reads below 30 °C. The sample is passivated under 30 sccm of 1% O2/N2 gas for 2 hours. | 620 | 10 | H2 | 2 | 10 | 60
In the first beaker, 1 g of ammonium heptamolybdate tetrahydrate is dissolved in 6 mL of DI water. In the second beaker, 0.5 g of sucrose is dissolved in 1.5 mL of DI water. The sucrose solution in the second beaker is poured into the metal precursor solution in the first beaker. This combined solution now in the first beaker is stirred for 15 minutes at 300 RPM, after which it is dried at 120 °C in air for 24 hours. After drying, the material is crushed in a mortar and pestle. To carburize the sample, 1 g of crushed and dried material is added to a crucible. The sample is heated at a ramp rate of 10 °C/min to a hold temperature of 620 °C for 10 hr under 100 sccm of H2 gas. After carburization, the sample is cooled under 30 sccm of N2 gas until the tube furnace reads below 30 °C. The sample is passivated under 30 sccm of 1% O2/N2 gas for 2 hours. | 620 | 10 | H2 | 2 | 10 | 100
In the first beaker, 1 g of ammonium heptamolybdate tetrahydrate is dissolved in 4 mL of DI water. In the second beaker, 2 g of sucrose is dissolved in 3.5 mL of DI water. The sucrose solution in the second beaker is poured into the metal precursor solution in the first beaker. This combined solution now in the first beaker is stirred for 15 minutes at 300 RPM, after which it is dried at 120 °C in air for 24 hours. After drying, the material is crushed in a mortar and pestle. To carburize the sample, 1 g of crushed and dried material is added to a crucible. The sample is heated at a ramp rate of 10 °C/min to a hold temperature of 620 °C for 0.5 hr under 30 sccm of N2 gas. After carburization, the sample is cooled under 30 sccm of N2 gas until the tube furnace reads below 30 °C. The sample is passivated under 30 sccm of 1% O2/N2 gas for 2 hours. | 620 | 10 | N2 | 0.5 | 0.5 | 30
In the first beaker, 1 g of ammonium heptamolybdate tetrahydrate is dissolved in 4 mL of DI water. In the second beaker, 2 g of sucrose is dissolved in 3.5 mL of DI water. The sucrose solution in the second beaker is poured into the metal precursor solution in the first beaker. This combined solution now in the first beaker is stirred for 15 minutes at 300 RPM, after which it is dried at 120 °C in air for 24 hours. After drying, the material is crushed in a mortar and pestle. To carburize the sample, 1 g of crushed and dried material is added to a crucible. The sample is heated at a ramp rate of 10 °C/min to a hold temperature of 620 °C for 0.5 hr under 60 sccm of N2 gas. After carburization, the sample is cooled under 30 sccm of N2 gas until the tube furnace reads below 30 °C. The sample is passivated under 30 sccm of 1% O2/N2 gas for 2 hours. | 620 | 10 | N2 | 0.5 | 0.5 | 60
In the first beaker, 1 g of ammonium heptamolybdate tetrahydrate is dissolved in 4 mL of DI water. In the second beaker, 2 g of sucrose is dissolved in 3.5 mL of DI water. The sucrose solution in the second beaker is poured into the metal precursor solution in the first beaker. This combined solution now in the first beaker is stirred for 15 minutes at 300 RPM, after which it is dried at 120 °C in air for 24 hours. After drying, the material is crushed in a mortar and pestle. To carburize the sample, 1 g of crushed and dried material is added to a crucible. The sample is heated at a ramp rate of 10 °C/min to a hold temperature of 620 °C for 0.5 hr under 100 sccm of N2 gas. After carburization, the sample is cooled under 30 sccm of N2 gas until the tube furnace reads below 30 °C. The sample is passivated under 30 sccm of 1% O2/N2 gas for 2 hours. | 620 | 10 | N2 | 0.5 | 0.5 | 100
In the first beaker, 1 g of ammonium heptamolybdate tetrahydrate is dissolved in 4 mL of DI water. In the second beaker, 2 g of sucrose is dissolved in 3.5 mL of DI water. The sucrose solution in the second beaker is poured into the metal precursor solution in the first beaker. This combined solution now in the first beaker is stirred for 15 minutes at 300 RPM, after which it is dried at 120 °C in air for 24 hours. After drying, the material is crushed in a mortar and pestle. To carburize the sample, 1 g of crushed and dried material is added to a crucible. The sample is heated at a ramp rate of 10 °C/min to a hold temperature of 620 °C for 2 hr under 30 sccm of N2 gas. After carburization, the sample is cooled under 30 sccm of N2 gas until the tube furnace reads below 30 °C. The sample is passivated under 30 sccm of 1% O2/N2 gas for 2 hours. | 620 | 10 | N2 | 0.5 | 2 | 30
In the first beaker, 1 g of ammonium heptamolybdate tetrahydrate is dissolved in 4 mL of DI water. In the second beaker, 2 g of sucrose is dissolved in 3.5 mL of DI water. The sucrose solution in the second beaker is poured into the metal precursor solution in the first beaker. This combined solution now in the first beaker is stirred for 15 minutes at 300 RPM, after which it is dried at 120 °C in air for 24 hours. After drying, the material is crushed in a mortar and pestle. To carburize the sample, 1 g of crushed and dried material is added to a crucible. The sample is heated at a ramp rate of 10 °C/min to a hold temperature of 620 °C for 2 hr under 60 sccm of N2 gas. After carburization, the sample is cooled under 30 sccm of N2 gas until the tube furnace reads below 30 °C. The sample is passivated under 30 sccm of 1% O2/N2 gas for 2 hours. | 620 | 10 | N2 | 0.5 | 2 | 60
In the first beaker, 1 g of ammonium heptamolybdate tetrahydrate is dissolved in 4 mL of DI water. In the second beaker, 2 g of sucrose is dissolved in 3.5 mL of DI water. The sucrose solution in the second beaker is poured into the metal precursor solution in the first beaker. This combined solution now in the first beaker is stirred for 15 minutes at 300 RPM, after which it is dried at 120 °C in air for 24 hours. After drying, the material is crushed in a mortar and pestle. To carburize the sample, 1 g of crushed and dried material is added to a crucible. The sample is heated at a ramp rate of 10 °C/min to a hold temperature of 620 °C for 2 hr under 100 sccm of N2 gas. After carburization, the sample is cooled under 30 sccm of N2 gas until the tube furnace reads below 30 °C. The sample is passivated under 30 sccm of 1% O2/N2 gas for 2 hours. | 620 | 10 | N2 | 0.5 | 2 | 100
In the first beaker, 1 g of ammonium heptamolybdate tetrahydrate is dissolved in 4 mL of DI water. In the second beaker, 2 g of sucrose is dissolved in 3.5 mL of DI water. The sucrose solution in the second beaker is poured into the metal precursor solution in the first beaker. This combined solution now in the first beaker is stirred for 15 minutes at 300 RPM, after which it is dried at 120 °C in air for 24 hours. After drying, the material is crushed in a mortar and pestle. To carburize the sample, 1 g of crushed and dried material is added to a crucible. The sample is heated at a ramp rate of 10 °C/min to a hold temperature of 620 °C for 5 hr under 30 sccm of N2 gas. After carburization, the sample is cooled under 30 sccm of N2 gas until the tube furnace reads below 30 °C. The sample is passivated under 30 sccm of 1% O2/N2 gas for 2 hours. | 620 | 10 | N2 | 0.5 | 5 | 30
In the first beaker, 1 g of ammonium heptamolybdate tetrahydrate is dissolved in 4 mL of DI water. In the second beaker, 2 g of sucrose is dissolved in 3.5 mL of DI water. The sucrose solution in the second beaker is poured into the metal precursor solution in the first beaker. This combined solution now in the first beaker is stirred for 15 minutes at 300 RPM, after which it is dried at 120 °C in air for 24 hours. After drying, the material is crushed in a mortar and pestle. To carburize the sample, 1 g of crushed and dried material is added to a crucible. The sample is heated at a ramp rate of 10 °C/min to a hold temperature of 620 °C for 5 hr under 60 sccm of N2 gas. After carburization, the sample is cooled under 30 sccm of N2 gas until the tube furnace reads below 30 °C. The sample is passivated under 30 sccm of 1% O2/N2 gas for 2 hours. | 620 | 10 | N2 | 0.5 | 5 | 60
In the first beaker, 1 g of ammonium heptamolybdate tetrahydrate is dissolved in 4 mL of DI water. In the second beaker, 2 g of sucrose is dissolved in 3.5 mL of DI water. The sucrose solution in the second beaker is poured into the metal precursor solution in the first beaker. This combined solution now in the first beaker is stirred for 15 minutes at 300 RPM, after which it is dried at 120 °C in air for 24 hours. After drying, the material is crushed in a mortar and pestle. To carburize the sample, 1 g of crushed and dried material is added to a crucible. The sample is heated at a ramp rate of 10 °C/min to a hold temperature of 620 °C for 5 hr under 100 sccm of N2 gas. After carburization, the sample is cooled under 30 sccm of N2 gas until the tube furnace reads below 30 °C. The sample is passivated under 30 sccm of 1% O2/N2 gas for 2 hours. | 620 | 10 | N2 | 0.5 | 5 | 100
In the first beaker, 1 g of ammonium heptamolybdate tetrahydrate is dissolved in 4 mL of DI water. In the second beaker, 2 g of sucrose is dissolved in 3.5 mL of DI water. The sucrose solution in the second beaker is poured into the metal precursor solution in the first beaker. This combined solution now in the first beaker is stirred for 15 minutes at 300 RPM, after which it is dried at 120 °C in air for 24 hours. After drying, the material is crushed in a mortar and pestle. To carburize the sample, 1 g of crushed and dried material is added to a crucible. The sample is heated at a ramp rate of 10 °C/min to a hold temperature of 620 °C for 10 hr under 30 sccm of N2 gas. After carburization, the sample is cooled under 30 sccm of N2 gas until the tube furnace reads below 30 °C. The sample is passivated under 30 sccm of 1% O2/N2 gas for 2 hours. | 620 | 10 | N2 | 0.5 | 10 | 30
In the first beaker, 1 g of ammonium heptamolybdate tetrahydrate is dissolved in 4 mL of DI water. In the second beaker, 2 g of sucrose is dissolved in 3.5 mL of DI water. The sucrose solution in the second beaker is poured into the metal precursor solution in the first beaker. This combined solution now in the first beaker is stirred for 15 minutes at 300 RPM, after which it is dried at 120 °C in air for 24 hours. After drying, the material is crushed in a mortar and pestle. To carburize the sample, 1 g of crushed and dried material is added to a crucible. The sample is heated at a ramp rate of 10 °C/min to a hold temperature of 620 °C for 10 hr under 60 sccm of N2 gas. After carburization, the sample is cooled under 30 sccm of N2 gas until the tube furnace reads below 30 °C. The sample is passivated under 30 sccm of 1% O2/N2 gas for 2 hours. | 620 | 10 | N2 | 0.5 | 10 | 60
In the first beaker, 1 g of ammonium heptamolybdate tetrahydrate is dissolved in 4 mL of DI water. In the second beaker, 2 g of sucrose is dissolved in 3.5 mL of DI water. The sucrose solution in the second beaker is poured into the metal precursor solution in the first beaker. This combined solution now in the first beaker is stirred for 15 minutes at 300 RPM, after which it is dried at 120 °C in air for 24 hours. After drying, the material is crushed in a mortar and pestle. To carburize the sample, 1 g of crushed and dried material is added to a crucible. The sample is heated at a ramp rate of 10 °C/min to a hold temperature of 620 °C for 10 hr under 100 sccm of N2 gas. After carburization, the sample is cooled under 30 sccm of N2 gas until the tube furnace reads below 30 °C. The sample is passivated under 30 sccm of 1% O2/N2 gas for 2 hours. | 620 | 10 | N2 | 0.5 | 10 | 100
In the first beaker, 1 g of ammonium heptamolybdate tetrahydrate is dissolved in 5.5 mL of DI water. In the second beaker, 1 g of sucrose is dissolved in 2 mL of DI water. The sucrose solution in the second beaker is poured into the metal precursor solution in the first beaker. This combined solution now in the first beaker is stirred for 15 minutes at 300 RPM, after which it is dried at 120 °C in air for 24 hours. After drying, the material is crushed in a mortar and pestle. To carburize the sample, 1 g of crushed and dried material is added to a crucible. The sample is heated at a ramp rate of 10 °C/min to a hold temperature of 620 °C for 0.5 hr under 30 sccm of N2 gas. After carburization, the sample is cooled under 30 sccm of N2 gas until the tube furnace reads below 30 °C. The sample is passivated under 30 sccm of 1% O2/N2 gas for 2 hours. | 620 | 10 | N2 | 1 | 0.5 | 30
In the first beaker, 1 g of ammonium heptamolybdate tetrahydrate is dissolved in 5.5 mL of DI water. In the second beaker, 1 g of sucrose is dissolved in 2 mL of DI water. The sucrose solution in the second beaker is poured into the metal precursor solution in the first beaker. This combined solution now in the first beaker is stirred for 15 minutes at 300 RPM, after which it is dried at 120 °C in air for 24 hours. After drying, the material is crushed in a mortar and pestle. To carburize the sample, 1 g of crushed and dried material is added to a crucible. The sample is heated at a ramp rate of 10 °C/min to a hold temperature of 620 °C for 0.5 hr under 60 sccm of N2 gas. After carburization, the sample is cooled under 30 sccm of N2 gas until the tube furnace reads below 30 °C. The sample is passivated under 30 sccm of 1% O2/N2 gas for 2 hours. | 620 | 10 | N2 | 1 | 0.5 | 60
In the first beaker, 1 g of ammonium heptamolybdate tetrahydrate is dissolved in 5.5 mL of DI water. In the second beaker, 1 g of sucrose is dissolved in 2 mL of DI water. The sucrose solution in the second beaker is poured into the metal precursor solution in the first beaker. This combined solution now in the first beaker is stirred for 15 minutes at 300 RPM, after which it is dried at 120 °C in air for 24 hours. After drying, the material is crushed in a mortar and pestle. To carburize the sample, 1 g of crushed and dried material is added to a crucible. The sample is heated at a ramp rate of 10 °C/min to a hold temperature of 620 °C for 0.5 hr under 100 sccm of N2 gas. After carburization, the sample is cooled under 30 sccm of N2 gas until the tube furnace reads below 30 °C. The sample is passivated under 30 sccm of 1% O2/N2 gas for 2 hours. | 620 | 10 | N2 | 1 | 0.5 | 100
In the first beaker, 1 g of ammonium heptamolybdate tetrahydrate is dissolved in 5.5 mL of DI water. In the second beaker, 1 g of sucrose is dissolved in 2 mL of DI water. The sucrose solution in the second beaker is poured into the metal precursor solution in the first beaker. This combined solution now in the first beaker is stirred for 15 minutes at 300 RPM, after which it is dried at 120 °C in air for 24 hours. After drying, the material is crushed in a mortar and pestle. To carburize the sample, 1 g of crushed and dried material is added to a crucible. The sample is heated at a ramp rate of 10 °C/min to a hold temperature of 620 °C for 2 hr under 30 sccm of N2 gas. After carburization, the sample is cooled under 30 sccm of N2 gas until the tube furnace reads below 30 °C. The sample is passivated under 30 sccm of 1% O2/N2 gas for 2 hours. | 620 | 10 | N2 | 1 | 2 | 30
In the first beaker, 1 g of ammonium heptamolybdate tetrahydrate is dissolved in 5.5 mL of DI water. In the second beaker, 1 g of sucrose is dissolved in 2 mL of DI water. The sucrose solution in the second beaker is poured into the metal precursor solution in the first beaker. This combined solution now in the first beaker is stirred for 15 minutes at 300 RPM, after which it is dried at 120 °C in air for 24 hours. After drying, the material is crushed in a mortar and pestle. To carburize the sample, 1 g of crushed and dried material is added to a crucible. The sample is heated at a ramp rate of 10 °C/min to a hold temperature of 620 °C for 2 hr under 60 sccm of N2 gas. After carburization, the sample is cooled under 30 sccm of N2 gas until the tube furnace reads below 30 °C. The sample is passivated under 30 sccm of 1% O2/N2 gas for 2 hours. | 620 | 10 | N2 | 1 | 2 | 60
In the first beaker, 1 g of ammonium heptamolybdate tetrahydrate is dissolved in 5.5 mL of DI water. In the second beaker, 1 g of sucrose is dissolved in 2 mL of DI water. The sucrose solution in the second beaker is poured into the metal precursor solution in the first beaker. This combined solution now in the first beaker is stirred for 15 minutes at 300 RPM, after which it is dried at 120 °C in air for 24 hours. After drying, the material is crushed in a mortar and pestle. To carburize the sample, 1 g of crushed and dried material is added to a crucible. The sample is heated at a ramp rate of 10 °C/min to a hold temperature of 620 °C for 2 hr under 100 sccm of N2 gas. After carburization, the sample is cooled under 30 sccm of N2 gas until the tube furnace reads below 30 °C. The sample is passivated under 30 sccm of 1% O2/N2 gas for 2 hours. | 620 | 10 | N2 | 1 | 2 | 100
In the first beaker, 1 g of ammonium heptamolybdate tetrahydrate is dissolved in 5.5 mL of DI water. In the second beaker, 1 g of sucrose is dissolved in 2 mL of DI water. The sucrose solution in the second beaker is poured into the metal precursor solution in the first beaker. This combined solution now in the first beaker is stirred for 15 minutes at 300 RPM, after which it is dried at 120 °C in air for 24 hours. After drying, the material is crushed in a mortar and pestle. To carburize the sample, 1 g of crushed and dried material is added to a crucible. The sample is heated at a ramp rate of 10 °C/min to a hold temperature of 620 °C for 5 hr under 30 sccm of N2 gas. After carburization, the sample is cooled under 30 sccm of N2 gas until the tube furnace reads below 30 °C. The sample is passivated under 30 sccm of 1% O2/N2 gas for 2 hours. | 620 | 10 | N2 | 1 | 5 | 30
In the first beaker, 1 g of ammonium heptamolybdate tetrahydrate is dissolved in 5.5 mL of DI water. In the second beaker, 1 g of sucrose is dissolved in 2 mL of DI water. The sucrose solution in the second beaker is poured into the metal precursor solution in the first beaker. This combined solution now in the first beaker is stirred for 15 minutes at 300 RPM, after which it is dried at 120 °C in air for 24 hours. After drying, the material is crushed in a mortar and pestle. To carburize the sample, 1 g of crushed and dried material is added to a crucible. The sample is heated at a ramp rate of 10 °C/min to a hold temperature of 620 °C for 5 hr under 60 sccm of N2 gas. After carburization, the sample is cooled under 30 sccm of N2 gas until the tube furnace reads below 30 °C. The sample is passivated under 30 sccm of 1% O2/N2 gas for 2 hours. | 620 | 10 | N2 | 1 | 5 | 60
In the first beaker, 1 g of ammonium heptamolybdate tetrahydrate is dissolved in 5.5 mL of DI water. In the second beaker, 1 g of sucrose is dissolved in 2 mL of DI water. The sucrose solution in the second beaker is poured into the metal precursor solution in the first beaker. This combined solution now in the first beaker is stirred for 15 minutes at 300 RPM, after which it is dried at 120 °C in air for 24 hours. After drying, the material is crushed in a mortar and pestle. To carburize the sample, 1 g of crushed and dried material is added to a crucible. The sample is heated at a ramp rate of 10 °C/min to a hold temperature of 620 °C for 5 hr under 100 sccm of N2 gas. After carburization, the sample is cooled under 30 sccm of N2 gas until the tube furnace reads below 30 °C. The sample is passivated under 30 sccm of 1% O2/N2 gas for 2 hours. | 620 | 10 | N2 | 1 | 5 | 100
In the first beaker, 1 g of ammonium heptamolybdate tetrahydrate is dissolved in 5.5 mL of DI water. In the second beaker, 1 g of sucrose is dissolved in 2 mL of DI water. The sucrose solution in the second beaker is poured into the metal precursor solution in the first beaker. This combined solution now in the first beaker is stirred for 15 minutes at 300 RPM, after which it is dried at 120 °C in air for 24 hours. After drying, the material is crushed in a mortar and pestle. To carburize the sample, 1 g of crushed and dried material is added to a crucible. The sample is heated at a ramp rate of 10 °C/min to a hold temperature of 620 °C for 10 hr under 30 sccm of N2 gas. After carburization, the sample is cooled under 30 sccm of N2 gas until the tube furnace reads below 30 °C. The sample is passivated under 30 sccm of 1% O2/N2 gas for 2 hours. | 620 | 10 | N2 | 1 | 10 | 30
In the first beaker, 1 g of ammonium heptamolybdate tetrahydrate is dissolved in 5.5 mL of DI water. In the second beaker, 1 g of sucrose is dissolved in 2 mL of DI water. The sucrose solution in the second beaker is poured into the metal precursor solution in the first beaker. This combined solution now in the first beaker is stirred for 15 minutes at 300 RPM, after which it is dried at 120 °C in air for 24 hours. After drying, the material is crushed in a mortar and pestle. To carburize the sample, 1 g of crushed and dried material is added to a crucible. The sample is heated at a ramp rate of 10 °C/min to a hold temperature of 620 °C for 10 hr under 60 sccm of N2 gas. After carburization, the sample is cooled under 30 sccm of N2 gas until the tube furnace reads below 30 °C. The sample is passivated under 30 sccm of 1% O2/N2 gas for 2 hours. | 620 | 10 | N2 | 1 | 10 | 60
In the first beaker, 1 g of ammonium heptamolybdate tetrahydrate is dissolved in 5.5 mL of DI water. In the second beaker, 1 g of sucrose is dissolved in 2 mL of DI water. The sucrose solution in the second beaker is poured into the metal precursor solution in the first beaker. This combined solution now in the first beaker is stirred for 15 minutes at 300 RPM, after which it is dried at 120 °C in air for 24 hours. After drying, the material is crushed in a mortar and pestle. To carburize the sample, 1 g of crushed and dried material is added to a crucible. The sample is heated at a ramp rate of 10 °C/min to a hold temperature of 620 °C for 10 hr under 100 sccm of N2 gas. After carburization, the sample is cooled under 30 sccm of N2 gas until the tube furnace reads below 30 °C. The sample is passivated under 30 sccm of 1% O2/N2 gas for 2 hours. | 620 | 10 | N2 | 1 | 10 | 100
In the first beaker, 1 g of ammonium heptamolybdate tetrahydrate is dissolved in 6 mL of DI water. In the second beaker, 0.5 g of sucrose is dissolved in 1.5 mL of DI water. The sucrose solution in the second beaker is poured into the metal precursor solution in the first beaker. This combined solution now in the first beaker is stirred for 15 minutes at 300 RPM, after which it is dried at 120 °C in air for 24 hours. After drying, the material is crushed in a mortar and pestle. To carburize the sample, 1 g of crushed and dried material is added to a crucible. The sample is heated at a ramp rate of 10 °C/min to a hold temperature of 620 °C for 0.5 hr under 30 sccm of N2 gas. After carburization, the sample is cooled under 30 sccm of N2 gas until the tube furnace reads below 30 °C. The sample is passivated under 30 sccm of 1% O2/N2 gas for 2 hours. | 620 | 10 | N2 | 2 | 0.5 | 30
In the first beaker, 1 g of ammonium heptamolybdate tetrahydrate is dissolved in 6 mL of DI water. In the second beaker, 0.5 g of sucrose is dissolved in 1.5 mL of DI water. The sucrose solution in the second beaker is poured into the metal precursor solution in the first beaker. This combined solution now in the first beaker is stirred for 15 minutes at 300 RPM, after which it is dried at 120 °C in air for 24 hours. After drying, the material is crushed in a mortar and pestle. To carburize the sample, 1 g of crushed and dried material is added to a crucible. The sample is heated at a ramp rate of 10 °C/min to a hold temperature of 620 °C for 0.5 hr under 60 sccm of N2 gas. After carburization, the sample is cooled under 30 sccm of N2 gas until the tube furnace reads below 30 °C. The sample is passivated under 30 sccm of 1% O2/N2 gas for 2 hours. | 620 | 10 | N2 | 2 | 0.5 | 60
In the first beaker, 1 g of ammonium heptamolybdate tetrahydrate is dissolved in 6 mL of DI water. In the second beaker, 0.5 g of sucrose is dissolved in 1.5 mL of DI water. The sucrose solution in the second beaker is poured into the metal precursor solution in the first beaker. This combined solution now in the first beaker is stirred for 15 minutes at 300 RPM, after which it is dried at 120 °C in air for 24 hours. After drying, the material is crushed in a mortar and pestle. To carburize the sample, 1 g of crushed and dried material is added to a crucible. The sample is heated at a ramp rate of 10 °C/min to a hold temperature of 620 °C for 0.5 hr under 100 sccm of N2 gas. After carburization, the sample is cooled under 30 sccm of N2 gas until the tube furnace reads below 30 °C. The sample is passivated under 30 sccm of 1% O2/N2 gas for 2 hours. | 620 | 10 | N2 | 2 | 0.5 | 100
In the first beaker, 1 g of ammonium heptamolybdate tetrahydrate is dissolved in 6 mL of DI water. In the second beaker, 0.5 g of sucrose is dissolved in 1.5 mL of DI water. The sucrose solution in the second beaker is poured into the metal precursor solution in the first beaker. This combined solution now in the first beaker is stirred for 15 minutes at 300 RPM, after which it is dried at 120 °C in air for 24 hours. After drying, the material is crushed in a mortar and pestle. To carburize the sample, 1 g of crushed and dried material is added to a crucible. The sample is heated at a ramp rate of 10 °C/min to a hold temperature of 620 °C for 2 hr under 30 sccm of N2 gas. After carburization, the sample is cooled under 30 sccm of N2 gas until the tube furnace reads below 30 °C. The sample is passivated under 30 sccm of 1% O2/N2 gas for 2 hours. | 620 | 10 | N2 | 2 | 2 | 30
In the first beaker, 1 g of ammonium heptamolybdate tetrahydrate is dissolved in 6 mL of DI water. In the second beaker, 0.5 g of sucrose is dissolved in 1.5 mL of DI water. The sucrose solution in the second beaker is poured into the metal precursor solution in the first beaker. This combined solution now in the first beaker is stirred for 15 minutes at 300 RPM, after which it is dried at 120 °C in air for 24 hours. After drying, the material is crushed in a mortar and pestle. To carburize the sample, 1 g of crushed and dried material is added to a crucible. The sample is heated at a ramp rate of 10 °C/min to a hold temperature of 620 °C for 2 hr under 60 sccm of N2 gas. After carburization, the sample is cooled under 30 sccm of N2 gas until the tube furnace reads below 30 °C. The sample is passivated under 30 sccm of 1% O2/N2 gas for 2 hours. | 620 | 10 | N2 | 2 | 2 | 60
In the first beaker, 1 g of ammonium heptamolybdate tetrahydrate is dissolved in 6 mL of DI water. In the second beaker, 0.5 g of sucrose is dissolved in 1.5 mL of DI water. The sucrose solution in the second beaker is poured into the metal precursor solution in the first beaker. This combined solution now in the first beaker is stirred for 15 minutes at 300 RPM, after which it is dried at 120 °C in air for 24 hours. After drying, the material is crushed in a mortar and pestle. To carburize the sample, 1 g of crushed and dried material is added to a crucible. The sample is heated at a ramp rate of 10 °C/min to a hold temperature of 620 °C for 2 hr under 100 sccm of N2 gas. After carburization, the sample is cooled under 30 sccm of N2 gas until the tube furnace reads below 30 °C. The sample is passivated under 30 sccm of 1% O2/N2 gas for 2 hours. | 620 | 10 | N2 | 2 | 2 | 100
In the first beaker, 1 g of ammonium heptamolybdate tetrahydrate is dissolved in 6 mL of DI water. In the second beaker, 0.5 g of sucrose is dissolved in 1.5 mL of DI water. The sucrose solution in the second beaker is poured into the metal precursor solution in the first beaker. This combined solution now in the first beaker is stirred for 15 minutes at 300 RPM, after which it is dried at 120 °C in air for 24 hours. After drying, the material is crushed in a mortar and pestle. To carburize the sample, 1 g of crushed and dried material is added to a crucible. The sample is heated at a ramp rate of 10 °C/min to a hold temperature of 620 °C for 5 hr under 30 sccm of N2 gas. After carburization, the sample is cooled under 30 sccm of N2 gas until the tube furnace reads below 30 °C. The sample is passivated under 30 sccm of 1% O2/N2 gas for 2 hours. | 620 | 10 | N2 | 2 | 5 | 30
In the first beaker, 1 g of ammonium heptamolybdate tetrahydrate is dissolved in 6 mL of DI water. In the second beaker, 0.5 g of sucrose is dissolved in 1.5 mL of DI water. The sucrose solution in the second beaker is poured into the metal precursor solution in the first beaker. This combined solution now in the first beaker is stirred for 15 minutes at 300 RPM, after which it is dried at 120 °C in air for 24 hours. After drying, the material is crushed in a mortar and pestle. To carburize the sample, 1 g of crushed and dried material is added to a crucible. The sample is heated at a ramp rate of 10 °C/min to a hold temperature of 620 °C for 5 hr under 60 sccm of N2 gas. After carburization, the sample is cooled under 30 sccm of N2 gas until the tube furnace reads below 30 °C. The sample is passivated under 30 sccm of 1% O2/N2 gas for 2 hours. | 620 | 10 | N2 | 2 | 5 | 60
In the first beaker, 1 g of ammonium heptamolybdate tetrahydrate is dissolved in 6 mL of DI water. In the second beaker, 0.5 g of sucrose is dissolved in 1.5 mL of DI water. The sucrose solution in the second beaker is poured into the metal precursor solution in the first beaker. This combined solution now in the first beaker is stirred for 15 minutes at 300 RPM, after which it is dried at 120 °C in air for 24 hours. After drying, the material is crushed in a mortar and pestle. To carburize the sample, 1 g of crushed and dried material is added to a crucible. The sample is heated at a ramp rate of 10 °C/min to a hold temperature of 620 °C for 5 hr under 100 sccm of N2 gas. After carburization, the sample is cooled under 30 sccm of N2 gas until the tube furnace reads below 30 °C. The sample is passivated under 30 sccm of 1% O2/N2 gas for 2 hours. | 620 | 10 | N2 | 2 | 5 | 100
In the first beaker, 1 g of ammonium heptamolybdate tetrahydrate is dissolved in 6 mL of DI water. In the second beaker, 0.5 g of sucrose is dissolved in 1.5 mL of DI water. The sucrose solution in the second beaker is poured into the metal precursor solution in the first beaker. This combined solution now in the first beaker is stirred for 15 minutes at 300 RPM, after which it is dried at 120 °C in air for 24 hours. After drying, the material is crushed in a mortar and pestle. To carburize the sample, 1 g of crushed and dried material is added to a crucible. The sample is heated at a ramp rate of 10 °C/min to a hold temperature of 620 °C for 10 hr under 30 sccm of N2 gas. After carburization, the sample is cooled under 30 sccm of N2 gas until the tube furnace reads below 30 °C. The sample is passivated under 30 sccm of 1% O2/N2 gas for 2 hours. | 620 | 10 | N2 | 2 | 10 | 30
In the first beaker, 1 g of ammonium heptamolybdate tetrahydrate is dissolved in 6 mL of DI water. In the second beaker, 0.5 g of sucrose is dissolved in 1.5 mL of DI water. The sucrose solution in the second beaker is poured into the metal precursor solution in the first beaker. This combined solution now in the first beaker is stirred for 15 minutes at 300 RPM, after which it is dried at 120 °C in air for 24 hours. After drying, the material is crushed in a mortar and pestle. To carburize the sample, 1 g of crushed and dried material is added to a crucible. The sample is heated at a ramp rate of 10 °C/min to a hold temperature of 620 °C for 10 hr under 60 sccm of N2 gas. After carburization, the sample is cooled under 30 sccm of N2 gas until the tube furnace reads below 30 °C. The sample is passivated under 30 sccm of 1% O2/N2 gas for 2 hours. | 620 | 10 | N2 | 2 | 10 | 60
In the first beaker, 1 g of ammonium heptamolybdate tetrahydrate is dissolved in 6 mL of DI water. In the second beaker, 0.5 g of sucrose is dissolved in 1.5 mL of DI water. The sucrose solution in the second beaker is poured into the metal precursor solution in the first beaker. This combined solution now in the first beaker is stirred for 15 minutes at 300 RPM, after which it is dried at 120 °C in air for 24 hours. After drying, the material is crushed in a mortar and pestle. To carburize the sample, 1 g of crushed and dried material is added to a crucible. The sample is heated at a ramp rate of 10 °C/min to a hold temperature of 620 °C for 10 hr under 100 sccm of N2 gas. After carburization, the sample is cooled under 30 sccm of N2 gas until the tube furnace reads below 30 °C. The sample is passivated under 30 sccm of 1% O2/N2 gas for 2 hours. | 620 | 10 | N2 | 2 | 10 | 100
In the first beaker, 1 g of ammonium heptamolybdate tetrahydrate is dissolved in 4 mL of DI water. In the second beaker, 2 g of sucrose is dissolved in 3.5 mL of DI water. The sucrose solution in the second beaker is poured into the metal precursor solution in the first beaker. This combined solution now in the first beaker is stirred for 15 minutes at 300 RPM, after which it is dried at 120 °C in air for 24 hours. After drying, the material is crushed in a mortar and pestle. To carburize the sample, 1 g of crushed and dried material is added to a crucible. The sample is heated at a ramp rate of 15 °C/min to a hold temperature of 620 °C for 0.5 hr under 30 sccm of H2 gas. After carburization, the sample is cooled under 30 sccm of N2 gas until the tube furnace reads below 30 °C. The sample is passivated under 30 sccm of 1% O2/N2 gas for 2 hours. | 620 | 15 | H2 | 0.5 | 0.5 | 30
In the first beaker, 1 g of ammonium heptamolybdate tetrahydrate is dissolved in 4 mL of DI water. In the second beaker, 2 g of sucrose is dissolved in 3.5 mL of DI water. The sucrose solution in the second beaker is poured into the metal precursor solution in the first beaker. This combined solution now in the first beaker is stirred for 15 minutes at 300 RPM, after which it is dried at 120 °C in air for 24 hours. After drying, the material is crushed in a mortar and pestle. To carburize the sample, 1 g of crushed and dried material is added to a crucible. The sample is heated at a ramp rate of 15 °C/min to a hold temperature of 620 °C for 0.5 hr under 60 sccm of H2 gas. After carburization, the sample is cooled under 30 sccm of N2 gas until the tube furnace reads below 30 °C. The sample is passivated under 30 sccm of 1% O2/N2 gas for 2 hours. | 620 | 15 | H2 | 0.5 | 0.5 | 60
In the first beaker, 1 g of ammonium heptamolybdate tetrahydrate is dissolved in 4 mL of DI water. In the second beaker, 2 g of sucrose is dissolved in 3.5 mL of DI water. The sucrose solution in the second beaker is poured into the metal precursor solution in the first beaker. This combined solution now in the first beaker is stirred for 15 minutes at 300 RPM, after which it is dried at 120 °C in air for 24 hours. After drying, the material is crushed in a mortar and pestle. To carburize the sample, 1 g of crushed and dried material is added to a crucible. The sample is heated at a ramp rate of 15 °C/min to a hold temperature of 620 °C for 0.5 hr under 100 sccm of H2 gas. After carburization, the sample is cooled under 30 sccm of N2 gas until the tube furnace reads below 30 °C. The sample is passivated under 30 sccm of 1% O2/N2 gas for 2 hours. | 620 | 15 | H2 | 0.5 | 0.5 | 100
In the first beaker, 1 g of ammonium heptamolybdate tetrahydrate is dissolved in 4 mL of DI water. In the second beaker, 2 g of sucrose is dissolved in 3.5 mL of DI water. The sucrose solution in the second beaker is poured into the metal precursor solution in the first beaker. This combined solution now in the first beaker is stirred for 15 minutes at 300 RPM, after which it is dried at 120 °C in air for 24 hours. After drying, the material is crushed in a mortar and pestle. To carburize the sample, 1 g of crushed and dried material is added to a crucible. The sample is heated at a ramp rate of 15 °C/min to a hold temperature of 620 °C for 2 hr under 30 sccm of H2 gas. After carburization, the sample is cooled under 30 sccm of N2 gas until the tube furnace reads below 30 °C. The sample is passivated under 30 sccm of 1% O2/N2 gas for 2 hours. | 620 | 15 | H2 | 0.5 | 2 | 30
In the first beaker, 1 g of ammonium heptamolybdate tetrahydrate is dissolved in 4 mL of DI water. In the second beaker, 2 g of sucrose is dissolved in 3.5 mL of DI water. The sucrose solution in the second beaker is poured into the metal precursor solution in the first beaker. This combined solution now in the first beaker is stirred for 15 minutes at 300 RPM, after which it is dried at 120 °C in air for 24 hours. After drying, the material is crushed in a mortar and pestle. To carburize the sample, 1 g of crushed and dried material is added to a crucible. The sample is heated at a ramp rate of 15 °C/min to a hold temperature of 620 °C for 2 hr under 60 sccm of H2 gas. After carburization, the sample is cooled under 30 sccm of N2 gas until the tube furnace reads below 30 °C. The sample is passivated under 30 sccm of 1% O2/N2 gas for 2 hours. | 620 | 15 | H2 | 0.5 | 2 | 60
In the first beaker, 1 g of ammonium heptamolybdate tetrahydrate is dissolved in 4 mL of DI water. In the second beaker, 2 g of sucrose is dissolved in 3.5 mL of DI water. The sucrose solution in the second beaker is poured into the metal precursor solution in the first beaker. This combined solution now in the first beaker is stirred for 15 minutes at 300 RPM, after which it is dried at 120 °C in air for 24 hours. After drying, the material is crushed in a mortar and pestle. To carburize the sample, 1 g of crushed and dried material is added to a crucible. The sample is heated at a ramp rate of 15 °C/min to a hold temperature of 620 °C for 2 hr under 100 sccm of H2 gas. After carburization, the sample is cooled under 30 sccm of N2 gas until the tube furnace reads below 30 °C. The sample is passivated under 30 sccm of 1% O2/N2 gas for 2 hours. | 620 | 15 | H2 | 0.5 | 2 | 100
In the first beaker, 1 g of ammonium heptamolybdate tetrahydrate is dissolved in 4 mL of DI water. In the second beaker, 2 g of sucrose is dissolved in 3.5 mL of DI water. The sucrose solution in the second beaker is poured into the metal precursor solution in the first beaker. This combined solution now in the first beaker is stirred for 15 minutes at 300 RPM, after which it is dried at 120 °C in air for 24 hours. After drying, the material is crushed in a mortar and pestle. To carburize the sample, 1 g of crushed and dried material is added to a crucible. The sample is heated at a ramp rate of 15 °C/min to a hold temperature of 620 °C for 5 hr under 30 sccm of H2 gas. After carburization, the sample is cooled under 30 sccm of N2 gas until the tube furnace reads below 30 °C. The sample is passivated under 30 sccm of 1% O2/N2 gas for 2 hours. | 620 | 15 | H2 | 0.5 | 5 | 30
In the first beaker, 1 g of ammonium heptamolybdate tetrahydrate is dissolved in 4 mL of DI water. In the second beaker, 2 g of sucrose is dissolved in 3.5 mL of DI water. The sucrose solution in the second beaker is poured into the metal precursor solution in the first beaker. This combined solution now in the first beaker is stirred for 15 minutes at 300 RPM, after which it is dried at 120 °C in air for 24 hours. After drying, the material is crushed in a mortar and pestle. To carburize the sample, 1 g of crushed and dried material is added to a crucible. The sample is heated at a ramp rate of 15 °C/min to a hold temperature of 620 °C for 5 hr under 60 sccm of H2 gas. After carburization, the sample is cooled under 30 sccm of N2 gas until the tube furnace reads below 30 °C. The sample is passivated under 30 sccm of 1% O2/N2 gas for 2 hours. | 620 | 15 | H2 | 0.5 | 5 | 60
In the first beaker, 1 g of ammonium heptamolybdate tetrahydrate is dissolved in 4 mL of DI water. In the second beaker, 2 g of sucrose is dissolved in 3.5 mL of DI water. The sucrose solution in the second beaker is poured into the metal precursor solution in the first beaker. This combined solution now in the first beaker is stirred for 15 minutes at 300 RPM, after which it is dried at 120 °C in air for 24 hours. After drying, the material is crushed in a mortar and pestle. To carburize the sample, 1 g of crushed and dried material is added to a crucible. The sample is heated at a ramp rate of 15 °C/min to a hold temperature of 620 °C for 5 hr under 100 sccm of H2 gas. After carburization, the sample is cooled under 30 sccm of N2 gas until the tube furnace reads below 30 °C. The sample is passivated under 30 sccm of 1% O2/N2 gas for 2 hours. | 620 | 15 | H2 | 0.5 | 5 | 100
In the first beaker, 1 g of ammonium heptamolybdate tetrahydrate is dissolved in 4 mL of DI water. In the second beaker, 2 g of sucrose is dissolved in 3.5 mL of DI water. The sucrose solution in the second beaker is poured into the metal precursor solution in the first beaker. This combined solution now in the first beaker is stirred for 15 minutes at 300 RPM, after which it is dried at 120 °C in air for 24 hours. After drying, the material is crushed in a mortar and pestle. To carburize the sample, 1 g of crushed and dried material is added to a crucible. The sample is heated at a ramp rate of 15 °C/min to a hold temperature of 620 °C for 10 hr under 30 sccm of H2 gas. After carburization, the sample is cooled under 30 sccm of N2 gas until the tube furnace reads below 30 °C. The sample is passivated under 30 sccm of 1% O2/N2 gas for 2 hours. | 620 | 15 | H2 | 0.5 | 10 | 30
In the first beaker, 1 g of ammonium heptamolybdate tetrahydrate is dissolved in 4 mL of DI water. In the second beaker, 2 g of sucrose is dissolved in 3.5 mL of DI water. The sucrose solution in the second beaker is poured into the metal precursor solution in the first beaker. This combined solution now in the first beaker is stirred for 15 minutes at 300 RPM, after which it is dried at 120 °C in air for 24 hours. After drying, the material is crushed in a mortar and pestle. To carburize the sample, 1 g of crushed and dried material is added to a crucible. The sample is heated at a ramp rate of 15 °C/min to a hold temperature of 620 °C for 10 hr under 60 sccm of H2 gas. After carburization, the sample is cooled under 30 sccm of N2 gas until the tube furnace reads below 30 °C. The sample is passivated under 30 sccm of 1% O2/N2 gas for 2 hours. | 620 | 15 | H2 | 0.5 | 10 | 60
In the first beaker, 1 g of ammonium heptamolybdate tetrahydrate is dissolved in 4 mL of DI water. In the second beaker, 2 g of sucrose is dissolved in 3.5 mL of DI water. The sucrose solution in the second beaker is poured into the metal precursor solution in the first beaker. This combined solution now in the first beaker is stirred for 15 minutes at 300 RPM, after which it is dried at 120 °C in air for 24 hours. After drying, the material is crushed in a mortar and pestle. To carburize the sample, 1 g of crushed and dried material is added to a crucible. The sample is heated at a ramp rate of 15 °C/min to a hold temperature of 620 °C for 10 hr under 100 sccm of H2 gas. After carburization, the sample is cooled under 30 sccm of N2 gas until the tube furnace reads below 30 °C. The sample is passivated under 30 sccm of 1% O2/N2 gas for 2 hours. | 620 | 15 | H2 | 0.5 | 10 | 100
In the first beaker, 1 g of ammonium heptamolybdate tetrahydrate is dissolved in 5.5 mL of DI water. In the second beaker, 1 g of sucrose is dissolved in 2 mL of DI water. The sucrose solution in the second beaker is poured into the metal precursor solution in the first beaker. This combined solution now in the first beaker is stirred for 15 minutes at 300 RPM, after which it is dried at 120 °C in air for 24 hours. After drying, the material is crushed in a mortar and pestle. To carburize the sample, 1 g of crushed and dried material is added to a crucible. The sample is heated at a ramp rate of 15 °C/min to a hold temperature of 620 °C for 0.5 hr under 30 sccm of H2 gas. After carburization, the sample is cooled under 30 sccm of N2 gas until the tube furnace reads below 30 °C. The sample is passivated under 30 sccm of 1% O2/N2 gas for 2 hours. | 620 | 15 | H2 | 1 | 0.5 | 30
In the first beaker, 1 g of ammonium heptamolybdate tetrahydrate is dissolved in 5.5 mL of DI water. In the second beaker, 1 g of sucrose is dissolved in 2 mL of DI water. The sucrose solution in the second beaker is poured into the metal precursor solution in the first beaker. This combined solution now in the first beaker is stirred for 15 minutes at 300 RPM, after which it is dried at 120 °C in air for 24 hours. After drying, the material is crushed in a mortar and pestle. To carburize the sample, 1 g of crushed and dried material is added to a crucible. The sample is heated at a ramp rate of 15 °C/min to a hold temperature of 620 °C for 0.5 hr under 60 sccm of H2 gas. After carburization, the sample is cooled under 30 sccm of N2 gas until the tube furnace reads below 30 °C. The sample is passivated under 30 sccm of 1% O2/N2 gas for 2 hours. | 620 | 15 | H2 | 1 | 0.5 | 60
In the first beaker, 1 g of ammonium heptamolybdate tetrahydrate is dissolved in 5.5 mL of DI water. In the second beaker, 1 g of sucrose is dissolved in 2 mL of DI water. The sucrose solution in the second beaker is poured into the metal precursor solution in the first beaker. This combined solution now in the first beaker is stirred for 15 minutes at 300 RPM, after which it is dried at 120 °C in air for 24 hours. After drying, the material is crushed in a mortar and pestle. To carburize the sample, 1 g of crushed and dried material is added to a crucible. The sample is heated at a ramp rate of 15 °C/min to a hold temperature of 620 °C for 0.5 hr under 100 sccm of H2 gas. After carburization, the sample is cooled under 30 sccm of N2 gas until the tube furnace reads below 30 °C. The sample is passivated under 30 sccm of 1% O2/N2 gas for 2 hours. | 620 | 15 | H2 | 1 | 0.5 | 100
In the first beaker, 1 g of ammonium heptamolybdate tetrahydrate is dissolved in 5.5 mL of DI water. In the second beaker, 1 g of sucrose is dissolved in 2 mL of DI water. The sucrose solution in the second beaker is poured into the metal precursor solution in the first beaker. This combined solution now in the first beaker is stirred for 15 minutes at 300 RPM, after which it is dried at 120 °C in air for 24 hours. After drying, the material is crushed in a mortar and pestle. To carburize the sample, 1 g of crushed and dried material is added to a crucible. The sample is heated at a ramp rate of 15 °C/min to a hold temperature of 620 °C for 2 hr under 30 sccm of H2 gas. After carburization, the sample is cooled under 30 sccm of N2 gas until the tube furnace reads below 30 °C. The sample is passivated under 30 sccm of 1% O2/N2 gas for 2 hours. | 620 | 15 | H2 | 1 | 2 | 30
In the first beaker, 1 g of ammonium heptamolybdate tetrahydrate is dissolved in 5.5 mL of DI water. In the second beaker, 1 g of sucrose is dissolved in 2 mL of DI water. The sucrose solution in the second beaker is poured into the metal precursor solution in the first beaker. This combined solution now in the first beaker is stirred for 15 minutes at 300 RPM, after which it is dried at 120 °C in air for 24 hours. After drying, the material is crushed in a mortar and pestle. To carburize the sample, 1 g of crushed and dried material is added to a crucible. The sample is heated at a ramp rate of 15 °C/min to a hold temperature of 620 °C for 2 hr under 60 sccm of H2 gas. After carburization, the sample is cooled under 30 sccm of N2 gas until the tube furnace reads below 30 °C. The sample is passivated under 30 sccm of 1% O2/N2 gas for 2 hours. | 620 | 15 | H2 | 1 | 2 | 60
In the first beaker, 1 g of ammonium heptamolybdate tetrahydrate is dissolved in 5.5 mL of DI water. In the second beaker, 1 g of sucrose is dissolved in 2 mL of DI water. The sucrose solution in the second beaker is poured into the metal precursor solution in the first beaker. This combined solution now in the first beaker is stirred for 15 minutes at 300 RPM, after which it is dried at 120 °C in air for 24 hours. After drying, the material is crushed in a mortar and pestle. To carburize the sample, 1 g of crushed and dried material is added to a crucible. The sample is heated at a ramp rate of 15 °C/min to a hold temperature of 620 °C for 2 hr under 100 sccm of H2 gas. After carburization, the sample is cooled under 30 sccm of N2 gas until the tube furnace reads below 30 °C. The sample is passivated under 30 sccm of 1% O2/N2 gas for 2 hours. | 620 | 15 | H2 | 1 | 2 | 100
In the first beaker, 1 g of ammonium heptamolybdate tetrahydrate is dissolved in 5.5 mL of DI water. In the second beaker, 1 g of sucrose is dissolved in 2 mL of DI water. The sucrose solution in the second beaker is poured into the metal precursor solution in the first beaker. This combined solution now in the first beaker is stirred for 15 minutes at 300 RPM, after which it is dried at 120 °C in air for 24 hours. After drying, the material is crushed in a mortar and pestle. To carburize the sample, 1 g of crushed and dried material is added to a crucible. The sample is heated at a ramp rate of 15 °C/min to a hold temperature of 620 °C for 5 hr under 30 sccm of H2 gas. After carburization, the sample is cooled under 30 sccm of N2 gas until the tube furnace reads below 30 °C. The sample is passivated under 30 sccm of 1% O2/N2 gas for 2 hours. | 620 | 15 | H2 | 1 | 5 | 30
In the first beaker, 1 g of ammonium heptamolybdate tetrahydrate is dissolved in 5.5 mL of DI water. In the second beaker, 1 g of sucrose is dissolved in 2 mL of DI water. The sucrose solution in the second beaker is poured into the metal precursor solution in the first beaker. This combined solution now in the first beaker is stirred for 15 minutes at 300 RPM, after which it is dried at 120 °C in air for 24 hours. After drying, the material is crushed in a mortar and pestle. To carburize the sample, 1 g of crushed and dried material is added to a crucible. The sample is heated at a ramp rate of 15 °C/min to a hold temperature of 620 °C for 5 hr under 60 sccm of H2 gas. After carburization, the sample is cooled under 30 sccm of N2 gas until the tube furnace reads below 30 °C. The sample is passivated under 30 sccm of 1% O2/N2 gas for 2 hours. | 620 | 15 | H2 | 1 | 5 | 60
In the first beaker, 1 g of ammonium heptamolybdate tetrahydrate is dissolved in 5.5 mL of DI water. In the second beaker, 1 g of sucrose is dissolved in 2 mL of DI water. The sucrose solution in the second beaker is poured into the metal precursor solution in the first beaker. This combined solution now in the first beaker is stirred for 15 minutes at 300 RPM, after which it is dried at 120 °C in air for 24 hours. After drying, the material is crushed in a mortar and pestle. To carburize the sample, 1 g of crushed and dried material is added to a crucible. The sample is heated at a ramp rate of 15 °C/min to a hold temperature of 620 °C for 5 hr under 100 sccm of H2 gas. After carburization, the sample is cooled under 30 sccm of N2 gas until the tube furnace reads below 30 °C. The sample is passivated under 30 sccm of 1% O2/N2 gas for 2 hours. | 620 | 15 | H2 | 1 | 5 | 100
In the first beaker, 1 g of ammonium heptamolybdate tetrahydrate is dissolved in 5.5 mL of DI water. In the second beaker, 1 g of sucrose is dissolved in 2 mL of DI water. The sucrose solution in the second beaker is poured into the metal precursor solution in the first beaker. This combined solution now in the first beaker is stirred for 15 minutes at 300 RPM, after which it is dried at 120 °C in air for 24 hours. After drying, the material is crushed in a mortar and pestle. To carburize the sample, 1 g of crushed and dried material is added to a crucible. The sample is heated at a ramp rate of 15 °C/min to a hold temperature of 620 °C for 10 hr under 30 sccm of H2 gas. After carburization, the sample is cooled under 30 sccm of N2 gas until the tube furnace reads below 30 °C. The sample is passivated under 30 sccm of 1% O2/N2 gas for 2 hours. | 620 | 15 | H2 | 1 | 10 | 30
In the first beaker, 1 g of ammonium heptamolybdate tetrahydrate is dissolved in 5.5 mL of DI water. In the second beaker, 1 g of sucrose is dissolved in 2 mL of DI water. The sucrose solution in the second beaker is poured into the metal precursor solution in the first beaker. This combined solution now in the first beaker is stirred for 15 minutes at 300 RPM, after which it is dried at 120 °C in air for 24 hours. After drying, the material is crushed in a mortar and pestle. To carburize the sample, 1 g of crushed and dried material is added to a crucible. The sample is heated at a ramp rate of 15 °C/min to a hold temperature of 620 °C for 10 hr under 60 sccm of H2 gas. After carburization, the sample is cooled under 30 sccm of N2 gas until the tube furnace reads below 30 °C. The sample is passivated under 30 sccm of 1% O2/N2 gas for 2 hours. | 620 | 15 | H2 | 1 | 10 | 60
In the first beaker, 1 g of ammonium heptamolybdate tetrahydrate is dissolved in 5.5 mL of DI water. In the second beaker, 1 g of sucrose is dissolved in 2 mL of DI water. The sucrose solution in the second beaker is poured into the metal precursor solution in the first beaker. This combined solution now in the first beaker is stirred for 15 minutes at 300 RPM, after which it is dried at 120 °C in air for 24 hours. After drying, the material is crushed in a mortar and pestle. To carburize the sample, 1 g of crushed and dried material is added to a crucible. The sample is heated at a ramp rate of 15 °C/min to a hold temperature of 620 °C for 10 hr under 100 sccm of H2 gas. After carburization, the sample is cooled under 30 sccm of N2 gas until the tube furnace reads below 30 °C. The sample is passivated under 30 sccm of 1% O2/N2 gas for 2 hours. | 620 | 15 | H2 | 1 | 10 | 100
In the first beaker, 1 g of ammonium heptamolybdate tetrahydrate is dissolved in 6 mL of DI water. In the second beaker, 0.5 g of sucrose is dissolved in 1.5 mL of DI water. The sucrose solution in the second beaker is poured into the metal precursor solution in the first beaker. This combined solution now in the first beaker is stirred for 15 minutes at 300 RPM, after which it is dried at 120 °C in air for 24 hours. After drying, the material is crushed in a mortar and pestle. To carburize the sample, 1 g of crushed and dried material is added to a crucible. The sample is heated at a ramp rate of 15 °C/min to a hold temperature of 620 °C for 0.5 hr under 30 sccm of H2 gas. After carburization, the sample is cooled under 30 sccm of N2 gas until the tube furnace reads below 30 °C. The sample is passivated under 30 sccm of 1% O2/N2 gas for 2 hours. | 620 | 15 | H2 | 2 | 0.5 | 30
In the first beaker, 1 g of ammonium heptamolybdate tetrahydrate is dissolved in 6 mL of DI water. In the second beaker, 0.5 g of sucrose is dissolved in 1.5 mL of DI water. The sucrose solution in the second beaker is poured into the metal precursor solution in the first beaker. This combined solution now in the first beaker is stirred for 15 minutes at 300 RPM, after which it is dried at 120 °C in air for 24 hours. After drying, the material is crushed in a mortar and pestle. To carburize the sample, 1 g of crushed and dried material is added to a crucible. The sample is heated at a ramp rate of 15 °C/min to a hold temperature of 620 °C for 0.5 hr under 60 sccm of H2 gas. After carburization, the sample is cooled under 30 sccm of N2 gas until the tube furnace reads below 30 °C. The sample is passivated under 30 sccm of 1% O2/N2 gas for 2 hours. | 620 | 15 | H2 | 2 | 0.5 | 60
In the first beaker, 1 g of ammonium heptamolybdate tetrahydrate is dissolved in 6 mL of DI water. In the second beaker, 0.5 g of sucrose is dissolved in 1.5 mL of DI water. The sucrose solution in the second beaker is poured into the metal precursor solution in the first beaker. This combined solution now in the first beaker is stirred for 15 minutes at 300 RPM, after which it is dried at 120 °C in air for 24 hours. After drying, the material is crushed in a mortar and pestle. To carburize the sample, 1 g of crushed and dried material is added to a crucible. The sample is heated at a ramp rate of 15 °C/min to a hold temperature of 620 °C for 0.5 hr under 100 sccm of H2 gas. After carburization, the sample is cooled under 30 sccm of N2 gas until the tube furnace reads below 30 °C. The sample is passivated under 30 sccm of 1% O2/N2 gas for 2 hours. | 620 | 15 | H2 | 2 | 0.5 | 100
In the first beaker, 1 g of ammonium heptamolybdate tetrahydrate is dissolved in 6 mL of DI water. In the second beaker, 0.5 g of sucrose is dissolved in 1.5 mL of DI water. The sucrose solution in the second beaker is poured into the metal precursor solution in the first beaker. This combined solution now in the first beaker is stirred for 15 minutes at 300 RPM, after which it is dried at 120 °C in air for 24 hours. After drying, the material is crushed in a mortar and pestle. To carburize the sample, 1 g of crushed and dried material is added to a crucible. The sample is heated at a ramp rate of 15 °C/min to a hold temperature of 620 °C for 2 hr under 30 sccm of H2 gas. After carburization, the sample is cooled under 30 sccm of N2 gas until the tube furnace reads below 30 °C. The sample is passivated under 30 sccm of 1% O2/N2 gas for 2 hours. | 620 | 15 | H2 | 2 | 2 | 30
In the first beaker, 1 g of ammonium heptamolybdate tetrahydrate is dissolved in 6 mL of DI water. In the second beaker, 0.5 g of sucrose is dissolved in 1.5 mL of DI water. The sucrose solution in the second beaker is poured into the metal precursor solution in the first beaker. This combined solution now in the first beaker is stirred for 15 minutes at 300 RPM, after which it is dried at 120 °C in air for 24 hours. After drying, the material is crushed in a mortar and pestle. To carburize the sample, 1 g of crushed and dried material is added to a crucible. The sample is heated at a ramp rate of 15 °C/min to a hold temperature of 620 °C for 2 hr under 60 sccm of H2 gas. After carburization, the sample is cooled under 30 sccm of N2 gas until the tube furnace reads below 30 °C. The sample is passivated under 30 sccm of 1% O2/N2 gas for 2 hours. | 620 | 15 | H2 | 2 | 2 | 60
In the first beaker, 1 g of ammonium heptamolybdate tetrahydrate is dissolved in 6 mL of DI water. In the second beaker, 0.5 g of sucrose is dissolved in 1.5 mL of DI water. The sucrose solution in the second beaker is poured into the metal precursor solution in the first beaker. This combined solution now in the first beaker is stirred for 15 minutes at 300 RPM, after which it is dried at 120 °C in air for 24 hours. After drying, the material is crushed in a mortar and pestle. To carburize the sample, 1 g of crushed and dried material is added to a crucible. The sample is heated at a ramp rate of 15 °C/min to a hold temperature of 620 °C for 2 hr under 100 sccm of H2 gas. After carburization, the sample is cooled under 30 sccm of N2 gas until the tube furnace reads below 30 °C. The sample is passivated under 30 sccm of 1% O2/N2 gas for 2 hours. | 620 | 15 | H2 | 2 | 2 | 100
In the first beaker, 1 g of ammonium heptamolybdate tetrahydrate is dissolved in 6 mL of DI water. In the second beaker, 0.5 g of sucrose is dissolved in 1.5 mL of DI water. The sucrose solution in the second beaker is poured into the metal precursor solution in the first beaker. This combined solution now in the first beaker is stirred for 15 minutes at 300 RPM, after which it is dried at 120 °C in air for 24 hours. After drying, the material is crushed in a mortar and pestle. To carburize the sample, 1 g of crushed and dried material is added to a crucible. The sample is heated at a ramp rate of 15 °C/min to a hold temperature of 620 °C for 5 hr under 30 sccm of H2 gas. After carburization, the sample is cooled under 30 sccm of N2 gas until the tube furnace reads below 30 °C. The sample is passivated under 30 sccm of 1% O2/N2 gas for 2 hours. | 620 | 15 | H2 | 2 | 5 | 30
In the first beaker, 1 g of ammonium heptamolybdate tetrahydrate is dissolved in 6 mL of DI water. In the second beaker, 0.5 g of sucrose is dissolved in 1.5 mL of DI water. The sucrose solution in the second beaker is poured into the metal precursor solution in the first beaker. This combined solution now in the first beaker is stirred for 15 minutes at 300 RPM, after which it is dried at 120 °C in air for 24 hours. After drying, the material is crushed in a mortar and pestle. To carburize the sample, 1 g of crushed and dried material is added to a crucible. The sample is heated at a ramp rate of 15 °C/min to a hold temperature of 620 °C for 5 hr under 60 sccm of H2 gas. After carburization, the sample is cooled under 30 sccm of N2 gas until the tube furnace reads below 30 °C. The sample is passivated under 30 sccm of 1% O2/N2 gas for 2 hours. | 620 | 15 | H2 | 2 | 5 | 60
In the first beaker, 1 g of ammonium heptamolybdate tetrahydrate is dissolved in 6 mL of DI water. In the second beaker, 0.5 g of sucrose is dissolved in 1.5 mL of DI water. The sucrose solution in the second beaker is poured into the metal precursor solution in the first beaker. This combined solution now in the first beaker is stirred for 15 minutes at 300 RPM, after which it is dried at 120 °C in air for 24 hours. After drying, the material is crushed in a mortar and pestle. To carburize the sample, 1 g of crushed and dried material is added to a crucible. The sample is heated at a ramp rate of 15 °C/min to a hold temperature of 620 °C for 5 hr under 100 sccm of H2 gas. After carburization, the sample is cooled under 30 sccm of N2 gas until the tube furnace reads below 30 °C. The sample is passivated under 30 sccm of 1% O2/N2 gas for 2 hours. | 620 | 15 | H2 | 2 | 5 | 100
In the first beaker, 1 g of ammonium heptamolybdate tetrahydrate is dissolved in 6 mL of DI water. In the second beaker, 0.5 g of sucrose is dissolved in 1.5 mL of DI water. The sucrose solution in the second beaker is poured into the metal precursor solution in the first beaker. This combined solution now in the first beaker is stirred for 15 minutes at 300 RPM, after which it is dried at 120 °C in air for 24 hours. After drying, the material is crushed in a mortar and pestle. To carburize the sample, 1 g of crushed and dried material is added to a crucible. The sample is heated at a ramp rate of 15 °C/min to a hold temperature of 620 °C for 10 hr under 30 sccm of H2 gas. After carburization, the sample is cooled under 30 sccm of N2 gas until the tube furnace reads below 30 °C. The sample is passivated under 30 sccm of 1% O2/N2 gas for 2 hours. | 620 | 15 | H2 | 2 | 10 | 30
In the first beaker, 1 g of ammonium heptamolybdate tetrahydrate is dissolved in 6 mL of DI water. In the second beaker, 0.5 g of sucrose is dissolved in 1.5 mL of DI water. The sucrose solution in the second beaker is poured into the metal precursor solution in the first beaker. This combined solution now in the first beaker is stirred for 15 minutes at 300 RPM, after which it is dried at 120 °C in air for 24 hours. After drying, the material is crushed in a mortar and pestle. To carburize the sample, 1 g of crushed and dried material is added to a crucible. The sample is heated at a ramp rate of 15 °C/min to a hold temperature of 620 °C for 10 hr under 60 sccm of H2 gas. After carburization, the sample is cooled under 30 sccm of N2 gas until the tube furnace reads below 30 °C. The sample is passivated under 30 sccm of 1% O2/N2 gas for 2 hours. | 620 | 15 | H2 | 2 | 10 | 60
In the first beaker, 1 g of ammonium heptamolybdate tetrahydrate is dissolved in 6 mL of DI water. In the second beaker, 0.5 g of sucrose is dissolved in 1.5 mL of DI water. The sucrose solution in the second beaker is poured into the metal precursor solution in the first beaker. This combined solution now in the first beaker is stirred for 15 minutes at 300 RPM, after which it is dried at 120 °C in air for 24 hours. After drying, the material is crushed in a mortar and pestle. To carburize the sample, 1 g of crushed and dried material is added to a crucible. The sample is heated at a ramp rate of 15 °C/min to a hold temperature of 620 °C for 10 hr under 100 sccm of H2 gas. After carburization, the sample is cooled under 30 sccm of N2 gas until the tube furnace reads below 30 °C. The sample is passivated under 30 sccm of 1% O2/N2 gas for 2 hours. | 620 | 15 | H2 | 2 | 10 | 100
In the first beaker, 1 g of ammonium heptamolybdate tetrahydrate is dissolved in 4 mL of DI water. In the second beaker, 2 g of sucrose is dissolved in 3.5 mL of DI water. The sucrose solution in the second beaker is poured into the metal precursor solution in the first beaker. This combined solution now in the first beaker is stirred for 15 minutes at 300 RPM, after which it is dried at 120 °C in air for 24 hours. After drying, the material is crushed in a mortar and pestle. To carburize the sample, 1 g of crushed and dried material is added to a crucible. The sample is heated at a ramp rate of 15 °C/min to a hold temperature of 620 °C for 0.5 hr under 30 sccm of N2 gas. After carburization, the sample is cooled under 30 sccm of N2 gas until the tube furnace reads below 30 °C. The sample is passivated under 30 sccm of 1% O2/N2 gas for 2 hours. | 620 | 15 | N2 | 0.5 | 0.5 | 30
In the first beaker, 1 g of ammonium heptamolybdate tetrahydrate is dissolved in 4 mL of DI water. In the second beaker, 2 g of sucrose is dissolved in 3.5 mL of DI water. The sucrose solution in the second beaker is poured into the metal precursor solution in the first beaker. This combined solution now in the first beaker is stirred for 15 minutes at 300 RPM, after which it is dried at 120 °C in air for 24 hours. After drying, the material is crushed in a mortar and pestle. To carburize the sample, 1 g of crushed and dried material is added to a crucible. The sample is heated at a ramp rate of 15 °C/min to a hold temperature of 620 °C for 0.5 hr under 60 sccm of N2 gas. After carburization, the sample is cooled under 30 sccm of N2 gas until the tube furnace reads below 30 °C. The sample is passivated under 30 sccm of 1% O2/N2 gas for 2 hours. | 620 | 15 | N2 | 0.5 | 0.5 | 60
In the first beaker, 1 g of ammonium heptamolybdate tetrahydrate is dissolved in 4 mL of DI water. In the second beaker, 2 g of sucrose is dissolved in 3.5 mL of DI water. The sucrose solution in the second beaker is poured into the metal precursor solution in the first beaker. This combined solution now in the first beaker is stirred for 15 minutes at 300 RPM, after which it is dried at 120 °C in air for 24 hours. After drying, the material is crushed in a mortar and pestle. To carburize the sample, 1 g of crushed and dried material is added to a crucible. The sample is heated at a ramp rate of 15 °C/min to a hold temperature of 620 °C for 0.5 hr under 100 sccm of N2 gas. After carburization, the sample is cooled under 30 sccm of N2 gas until the tube furnace reads below 30 °C. The sample is passivated under 30 sccm of 1% O2/N2 gas for 2 hours. | 620 | 15 | N2 | 0.5 | 0.5 | 100
In the first beaker, 1 g of ammonium heptamolybdate tetrahydrate is dissolved in 4 mL of DI water. In the second beaker, 2 g of sucrose is dissolved in 3.5 mL of DI water. The sucrose solution in the second beaker is poured into the metal precursor solution in the first beaker. This combined solution now in the first beaker is stirred for 15 minutes at 300 RPM, after which it is dried at 120 °C in air for 24 hours. After drying, the material is crushed in a mortar and pestle. To carburize the sample, 1 g of crushed and dried material is added to a crucible. The sample is heated at a ramp rate of 15 °C/min to a hold temperature of 620 °C for 2 hr under 30 sccm of N2 gas. After carburization, the sample is cooled under 30 sccm of N2 gas until the tube furnace reads below 30 °C. The sample is passivated under 30 sccm of 1% O2/N2 gas for 2 hours. | 620 | 15 | N2 | 0.5 | 2 | 30
In the first beaker, 1 g of ammonium heptamolybdate tetrahydrate is dissolved in 4 mL of DI water. In the second beaker, 2 g of sucrose is dissolved in 3.5 mL of DI water. The sucrose solution in the second beaker is poured into the metal precursor solution in the first beaker. This combined solution now in the first beaker is stirred for 15 minutes at 300 RPM, after which it is dried at 120 °C in air for 24 hours. After drying, the material is crushed in a mortar and pestle. To carburize the sample, 1 g of crushed and dried material is added to a crucible. The sample is heated at a ramp rate of 15 °C/min to a hold temperature of 620 °C for 2 hr under 60 sccm of N2 gas. After carburization, the sample is cooled under 30 sccm of N2 gas until the tube furnace reads below 30 °C. The sample is passivated under 30 sccm of 1% O2/N2 gas for 2 hours. | 620 | 15 | N2 | 0.5 | 2 | 60
In the first beaker, 1 g of ammonium heptamolybdate tetrahydrate is dissolved in 4 mL of DI water. In the second beaker, 2 g of sucrose is dissolved in 3.5 mL of DI water. The sucrose solution in the second beaker is poured into the metal precursor solution in the first beaker. This combined solution now in the first beaker is stirred for 15 minutes at 300 RPM, after which it is dried at 120 °C in air for 24 hours. After drying, the material is crushed in a mortar and pestle. To carburize the sample, 1 g of crushed and dried material is added to a crucible. The sample is heated at a ramp rate of 15 °C/min to a hold temperature of 620 °C for 2 hr under 100 sccm of N2 gas. After carburization, the sample is cooled under 30 sccm of N2 gas until the tube furnace reads below 30 °C. The sample is passivated under 30 sccm of 1% O2/N2 gas for 2 hours. | 620 | 15 | N2 | 0.5 | 2 | 100
In the first beaker, 1 g of ammonium heptamolybdate tetrahydrate is dissolved in 4 mL of DI water. In the second beaker, 2 g of sucrose is dissolved in 3.5 mL of DI water. The sucrose solution in the second beaker is poured into the metal precursor solution in the first beaker. This combined solution now in the first beaker is stirred for 15 minutes at 300 RPM, after which it is dried at 120 °C in air for 24 hours. After drying, the material is crushed in a mortar and pestle. To carburize the sample, 1 g of crushed and dried material is added to a crucible. The sample is heated at a ramp rate of 15 °C/min to a hold temperature of 620 °C for 5 hr under 30 sccm of N2 gas. After carburization, the sample is cooled under 30 sccm of N2 gas until the tube furnace reads below 30 °C. The sample is passivated under 30 sccm of 1% O2/N2 gas for 2 hours. | 620 | 15 | N2 | 0.5 | 5 | 30
In the first beaker, 1 g of ammonium heptamolybdate tetrahydrate is dissolved in 4 mL of DI water. In the second beaker, 2 g of sucrose is dissolved in 3.5 mL of DI water. The sucrose solution in the second beaker is poured into the metal precursor solution in the first beaker. This combined solution now in the first beaker is stirred for 15 minutes at 300 RPM, after which it is dried at 120 °C in air for 24 hours. After drying, the material is crushed in a mortar and pestle. To carburize the sample, 1 g of crushed and dried material is added to a crucible. The sample is heated at a ramp rate of 15 °C/min to a hold temperature of 620 °C for 5 hr under 60 sccm of N2 gas. After carburization, the sample is cooled under 30 sccm of N2 gas until the tube furnace reads below 30 °C. The sample is passivated under 30 sccm of 1% O2/N2 gas for 2 hours. | 620 | 15 | N2 | 0.5 | 5 | 60
In the first beaker, 1 g of ammonium heptamolybdate tetrahydrate is dissolved in 4 mL of DI water. In the second beaker, 2 g of sucrose is dissolved in 3.5 mL of DI water. The sucrose solution in the second beaker is poured into the metal precursor solution in the first beaker. This combined solution now in the first beaker is stirred for 15 minutes at 300 RPM, after which it is dried at 120 °C in air for 24 hours. After drying, the material is crushed in a mortar and pestle. To carburize the sample, 1 g of crushed and dried material is added to a crucible. The sample is heated at a ramp rate of 15 °C/min to a hold temperature of 620 °C for 5 hr under 100 sccm of N2 gas. After carburization, the sample is cooled under 30 sccm of N2 gas until the tube furnace reads below 30 °C. The sample is passivated under 30 sccm of 1% O2/N2 gas for 2 hours. | 620 | 15 | N2 | 0.5 | 5 | 100
In the first beaker, 1 g of ammonium heptamolybdate tetrahydrate is dissolved in 4 mL of DI water. In the second beaker, 2 g of sucrose is dissolved in 3.5 mL of DI water. The sucrose solution in the second beaker is poured into the metal precursor solution in the first beaker. This combined solution now in the first beaker is stirred for 15 minutes at 300 RPM, after which it is dried at 120 °C in air for 24 hours. After drying, the material is crushed in a mortar and pestle. To carburize the sample, 1 g of crushed and dried material is added to a crucible. The sample is heated at a ramp rate of 15 °C/min to a hold temperature of 620 °C for 10 hr under 30 sccm of N2 gas. After carburization, the sample is cooled under 30 sccm of N2 gas until the tube furnace reads below 30 °C. The sample is passivated under 30 sccm of 1% O2/N2 gas for 2 hours. | 620 | 15 | N2 | 0.5 | 10 | 30
In the first beaker, 1 g of ammonium heptamolybdate tetrahydrate is dissolved in 4 mL of DI water. In the second beaker, 2 g of sucrose is dissolved in 3.5 mL of DI water. The sucrose solution in the second beaker is poured into the metal precursor solution in the first beaker. This combined solution now in the first beaker is stirred for 15 minutes at 300 RPM, after which it is dried at 120 °C in air for 24 hours. After drying, the material is crushed in a mortar and pestle. To carburize the sample, 1 g of crushed and dried material is added to a crucible. The sample is heated at a ramp rate of 15 °C/min to a hold temperature of 620 °C for 10 hr under 60 sccm of N2 gas. After carburization, the sample is cooled under 30 sccm of N2 gas until the tube furnace reads below 30 °C. The sample is passivated under 30 sccm of 1% O2/N2 gas for 2 hours. | 620 | 15 | N2 | 0.5 | 10 | 60
In the first beaker, 1 g of ammonium heptamolybdate tetrahydrate is dissolved in 4 mL of DI water. In the second beaker, 2 g of sucrose is dissolved in 3.5 mL of DI water. The sucrose solution in the second beaker is poured into the metal precursor solution in the first beaker. This combined solution now in the first beaker is stirred for 15 minutes at 300 RPM, after which it is dried at 120 °C in air for 24 hours. After drying, the material is crushed in a mortar and pestle. To carburize the sample, 1 g of crushed and dried material is added to a crucible. The sample is heated at a ramp rate of 15 °C/min to a hold temperature of 620 °C for 10 hr under 100 sccm of N2 gas. After carburization, the sample is cooled under 30 sccm of N2 gas until the tube furnace reads below 30 °C. The sample is passivated under 30 sccm of 1% O2/N2 gas for 2 hours. | 620 | 15 | N2 | 0.5 | 10 | 100
In the first beaker, 1 g of ammonium heptamolybdate tetrahydrate is dissolved in 5.5 mL of DI water. In the second beaker, 1 g of sucrose is dissolved in 2 mL of DI water. The sucrose solution in the second beaker is poured into the metal precursor solution in the first beaker. This combined solution now in the first beaker is stirred for 15 minutes at 300 RPM, after which it is dried at 120 °C in air for 24 hours. After drying, the material is crushed in a mortar and pestle. To carburize the sample, 1 g of crushed and dried material is added to a crucible. The sample is heated at a ramp rate of 15 °C/min to a hold temperature of 620 °C for 0.5 hr under 30 sccm of N2 gas. After carburization, the sample is cooled under 30 sccm of N2 gas until the tube furnace reads below 30 °C. The sample is passivated under 30 sccm of 1% O2/N2 gas for 2 hours. | 620 | 15 | N2 | 1 | 0.5 | 30
In the first beaker, 1 g of ammonium heptamolybdate tetrahydrate is dissolved in 5.5 mL of DI water. In the second beaker, 1 g of sucrose is dissolved in 2 mL of DI water. The sucrose solution in the second beaker is poured into the metal precursor solution in the first beaker. This combined solution now in the first beaker is stirred for 15 minutes at 300 RPM, after which it is dried at 120 °C in air for 24 hours. After drying, the material is crushed in a mortar and pestle. To carburize the sample, 1 g of crushed and dried material is added to a crucible. The sample is heated at a ramp rate of 15 °C/min to a hold temperature of 620 °C for 0.5 hr under 60 sccm of N2 gas. After carburization, the sample is cooled under 30 sccm of N2 gas until the tube furnace reads below 30 °C. The sample is passivated under 30 sccm of 1% O2/N2 gas for 2 hours. | 620 | 15 | N2 | 1 | 0.5 | 60
In the first beaker, 1 g of ammonium heptamolybdate tetrahydrate is dissolved in 5.5 mL of DI water. In the second beaker, 1 g of sucrose is dissolved in 2 mL of DI water. The sucrose solution in the second beaker is poured into the metal precursor solution in the first beaker. This combined solution now in the first beaker is stirred for 15 minutes at 300 RPM, after which it is dried at 120 °C in air for 24 hours. After drying, the material is crushed in a mortar and pestle. To carburize the sample, 1 g of crushed and dried material is added to a crucible. The sample is heated at a ramp rate of 15 °C/min to a hold temperature of 620 °C for 0.5 hr under 100 sccm of N2 gas. After carburization, the sample is cooled under 30 sccm of N2 gas until the tube furnace reads below 30 °C. The sample is passivated under 30 sccm of 1% O2/N2 gas for 2 hours. | 620 | 15 | N2 | 1 | 0.5 | 100
In the first beaker, 1 g of ammonium heptamolybdate tetrahydrate is dissolved in 5.5 mL of DI water. In the second beaker, 1 g of sucrose is dissolved in 2 mL of DI water. The sucrose solution in the second beaker is poured into the metal precursor solution in the first beaker. This combined solution now in the first beaker is stirred for 15 minutes at 300 RPM, after which it is dried at 120 °C in air for 24 hours. After drying, the material is crushed in a mortar and pestle. To carburize the sample, 1 g of crushed and dried material is added to a crucible. The sample is heated at a ramp rate of 15 °C/min to a hold temperature of 620 °C for 2 hr under 30 sccm of N2 gas. After carburization, the sample is cooled under 30 sccm of N2 gas until the tube furnace reads below 30 °C. The sample is passivated under 30 sccm of 1% O2/N2 gas for 2 hours. | 620 | 15 | N2 | 1 | 2 | 30
In the first beaker, 1 g of ammonium heptamolybdate tetrahydrate is dissolved in 5.5 mL of DI water. In the second beaker, 1 g of sucrose is dissolved in 2 mL of DI water. The sucrose solution in the second beaker is poured into the metal precursor solution in the first beaker. This combined solution now in the first beaker is stirred for 15 minutes at 300 RPM, after which it is dried at 120 °C in air for 24 hours. After drying, the material is crushed in a mortar and pestle. To carburize the sample, 1 g of crushed and dried material is added to a crucible. The sample is heated at a ramp rate of 15 °C/min to a hold temperature of 620 °C for 2 hr under 60 sccm of N2 gas. After carburization, the sample is cooled under 30 sccm of N2 gas until the tube furnace reads below 30 °C. The sample is passivated under 30 sccm of 1% O2/N2 gas for 2 hours. | 620 | 15 | N2 | 1 | 2 | 60
In the first beaker, 1 g of ammonium heptamolybdate tetrahydrate is dissolved in 5.5 mL of DI water. In the second beaker, 1 g of sucrose is dissolved in 2 mL of DI water. The sucrose solution in the second beaker is poured into the metal precursor solution in the first beaker. This combined solution now in the first beaker is stirred for 15 minutes at 300 RPM, after which it is dried at 120 °C in air for 24 hours. After drying, the material is crushed in a mortar and pestle. To carburize the sample, 1 g of crushed and dried material is added to a crucible. The sample is heated at a ramp rate of 15 °C/min to a hold temperature of 620 °C for 2 hr under 100 sccm of N2 gas. After carburization, the sample is cooled under 30 sccm of N2 gas until the tube furnace reads below 30 °C. The sample is passivated under 30 sccm of 1% O2/N2 gas for 2 hours. | 620 | 15 | N2 | 1 | 2 | 100
In the first beaker, 1 g of ammonium heptamolybdate tetrahydrate is dissolved in 5.5 mL of DI water. In the second beaker, 1 g of sucrose is dissolved in 2 mL of DI water. The sucrose solution in the second beaker is poured into the metal precursor solution in the first beaker. This combined solution now in the first beaker is stirred for 15 minutes at 300 RPM, after which it is dried at 120 °C in air for 24 hours. After drying, the material is crushed in a mortar and pestle. To carburize the sample, 1 g of crushed and dried material is added to a crucible. The sample is heated at a ramp rate of 15 °C/min to a hold temperature of 620 °C for 5 hr under 30 sccm of N2 gas. After carburization, the sample is cooled under 30 sccm of N2 gas until the tube furnace reads below 30 °C. The sample is passivated under 30 sccm of 1% O2/N2 gas for 2 hours. | 620 | 15 | N2 | 1 | 5 | 30
In the first beaker, 1 g of ammonium heptamolybdate tetrahydrate is dissolved in 5.5 mL of DI water. In the second beaker, 1 g of sucrose is dissolved in 2 mL of DI water. The sucrose solution in the second beaker is poured into the metal precursor solution in the first beaker. This combined solution now in the first beaker is stirred for 15 minutes at 300 RPM, after which it is dried at 120 °C in air for 24 hours. After drying, the material is crushed in a mortar and pestle. To carburize the sample, 1 g of crushed and dried material is added to a crucible. The sample is heated at a ramp rate of 15 °C/min to a hold temperature of 620 °C for 5 hr under 60 sccm of N2 gas. After carburization, the sample is cooled under 30 sccm of N2 gas until the tube furnace reads below 30 °C. The sample is passivated under 30 sccm of 1% O2/N2 gas for 2 hours. | 620 | 15 | N2 | 1 | 5 | 60
In the first beaker, 1 g of ammonium heptamolybdate tetrahydrate is dissolved in 5.5 mL of DI water. In the second beaker, 1 g of sucrose is dissolved in 2 mL of DI water. The sucrose solution in the second beaker is poured into the metal precursor solution in the first beaker. This combined solution now in the first beaker is stirred for 15 minutes at 300 RPM, after which it is dried at 120 °C in air for 24 hours. After drying, the material is crushed in a mortar and pestle. To carburize the sample, 1 g of crushed and dried material is added to a crucible. The sample is heated at a ramp rate of 15 °C/min to a hold temperature of 620 °C for 5 hr under 100 sccm of N2 gas. After carburization, the sample is cooled under 30 sccm of N2 gas until the tube furnace reads below 30 °C. The sample is passivated under 30 sccm of 1% O2/N2 gas for 2 hours. | 620 | 15 | N2 | 1 | 5 | 100
In the first beaker, 1 g of ammonium heptamolybdate tetrahydrate is dissolved in 5.5 mL of DI water. In the second beaker, 1 g of sucrose is dissolved in 2 mL of DI water. The sucrose solution in the second beaker is poured into the metal precursor solution in the first beaker. This combined solution now in the first beaker is stirred for 15 minutes at 300 RPM, after which it is dried at 120 °C in air for 24 hours. After drying, the material is crushed in a mortar and pestle. To carburize the sample, 1 g of crushed and dried material is added to a crucible. The sample is heated at a ramp rate of 15 °C/min to a hold temperature of 620 °C for 10 hr under 30 sccm of N2 gas. After carburization, the sample is cooled under 30 sccm of N2 gas until the tube furnace reads below 30 °C. The sample is passivated under 30 sccm of 1% O2/N2 gas for 2 hours. | 620 | 15 | N2 | 1 | 10 | 30
In the first beaker, 1 g of ammonium heptamolybdate tetrahydrate is dissolved in 5.5 mL of DI water. In the second beaker, 1 g of sucrose is dissolved in 2 mL of DI water. The sucrose solution in the second beaker is poured into the metal precursor solution in the first beaker. This combined solution now in the first beaker is stirred for 15 minutes at 300 RPM, after which it is dried at 120 °C in air for 24 hours. After drying, the material is crushed in a mortar and pestle. To carburize the sample, 1 g of crushed and dried material is added to a crucible. The sample is heated at a ramp rate of 15 °C/min to a hold temperature of 620 °C for 10 hr under 60 sccm of N2 gas. After carburization, the sample is cooled under 30 sccm of N2 gas until the tube furnace reads below 30 °C. The sample is passivated under 30 sccm of 1% O2/N2 gas for 2 hours. | 620 | 15 | N2 | 1 | 10 | 60
In the first beaker, 1 g of ammonium heptamolybdate tetrahydrate is dissolved in 5.5 mL of DI water. In the second beaker, 1 g of sucrose is dissolved in 2 mL of DI water. The sucrose solution in the second beaker is poured into the metal precursor solution in the first beaker. This combined solution now in the first beaker is stirred for 15 minutes at 300 RPM, after which it is dried at 120 °C in air for 24 hours. After drying, the material is crushed in a mortar and pestle. To carburize the sample, 1 g of crushed and dried material is added to a crucible. The sample is heated at a ramp rate of 15 °C/min to a hold temperature of 620 °C for 10 hr under 100 sccm of N2 gas. After carburization, the sample is cooled under 30 sccm of N2 gas until the tube furnace reads below 30 °C. The sample is passivated under 30 sccm of 1% O2/N2 gas for 2 hours. | 620 | 15 | N2 | 1 | 10 | 100
In the first beaker, 1 g of ammonium heptamolybdate tetrahydrate is dissolved in 6 mL of DI water. In the second beaker, 0.5 g of sucrose is dissolved in 1.5 mL of DI water. The sucrose solution in the second beaker is poured into the metal precursor solution in the first beaker. This combined solution now in the first beaker is stirred for 15 minutes at 300 RPM, after which it is dried at 120 °C in air for 24 hours. After drying, the material is crushed in a mortar and pestle. To carburize the sample, 1 g of crushed and dried material is added to a crucible. The sample is heated at a ramp rate of 15 °C/min to a hold temperature of 620 °C for 0.5 hr under 30 sccm of N2 gas. After carburization, the sample is cooled under 30 sccm of N2 gas until the tube furnace reads below 30 °C. The sample is passivated under 30 sccm of 1% O2/N2 gas for 2 hours. | 620 | 15 | N2 | 2 | 0.5 | 30
In the first beaker, 1 g of ammonium heptamolybdate tetrahydrate is dissolved in 6 mL of DI water. In the second beaker, 0.5 g of sucrose is dissolved in 1.5 mL of DI water. The sucrose solution in the second beaker is poured into the metal precursor solution in the first beaker. This combined solution now in the first beaker is stirred for 15 minutes at 300 RPM, after which it is dried at 120 °C in air for 24 hours. After drying, the material is crushed in a mortar and pestle. To carburize the sample, 1 g of crushed and dried material is added to a crucible. The sample is heated at a ramp rate of 15 °C/min to a hold temperature of 620 °C for 0.5 hr under 60 sccm of N2 gas. After carburization, the sample is cooled under 30 sccm of N2 gas until the tube furnace reads below 30 °C. The sample is passivated under 30 sccm of 1% O2/N2 gas for 2 hours. | 620 | 15 | N2 | 2 | 0.5 | 60
In the first beaker, 1 g of ammonium heptamolybdate tetrahydrate is dissolved in 6 mL of DI water. In the second beaker, 0.5 g of sucrose is dissolved in 1.5 mL of DI water. The sucrose solution in the second beaker is poured into the metal precursor solution in the first beaker. This combined solution now in the first beaker is stirred for 15 minutes at 300 RPM, after which it is dried at 120 °C in air for 24 hours. After drying, the material is crushed in a mortar and pestle. To carburize the sample, 1 g of crushed and dried material is added to a crucible. The sample is heated at a ramp rate of 15 °C/min to a hold temperature of 620 °C for 0.5 hr under 100 sccm of N2 gas. After carburization, the sample is cooled under 30 sccm of N2 gas until the tube furnace reads below 30 °C. The sample is passivated under 30 sccm of 1% O2/N2 gas for 2 hours. | 620 | 15 | N2 | 2 | 0.5 | 100
In the first beaker, 1 g of ammonium heptamolybdate tetrahydrate is dissolved in 6 mL of DI water. In the second beaker, 0.5 g of sucrose is dissolved in 1.5 mL of DI water. The sucrose solution in the second beaker is poured into the metal precursor solution in the first beaker. This combined solution now in the first beaker is stirred for 15 minutes at 300 RPM, after which it is dried at 120 °C in air for 24 hours. After drying, the material is crushed in a mortar and pestle. To carburize the sample, 1 g of crushed and dried material is added to a crucible. The sample is heated at a ramp rate of 15 °C/min to a hold temperature of 620 °C for 2 hr under 30 sccm of N2 gas. After carburization, the sample is cooled under 30 sccm of N2 gas until the tube furnace reads below 30 °C. The sample is passivated under 30 sccm of 1% O2/N2 gas for 2 hours. | 620 | 15 | N2 | 2 | 2 | 30
In the first beaker, 1 g of ammonium heptamolybdate tetrahydrate is dissolved in 6 mL of DI water. In the second beaker, 0.5 g of sucrose is dissolved in 1.5 mL of DI water. The sucrose solution in the second beaker is poured into the metal precursor solution in the first beaker. This combined solution now in the first beaker is stirred for 15 minutes at 300 RPM, after which it is dried at 120 °C in air for 24 hours. After drying, the material is crushed in a mortar and pestle. To carburize the sample, 1 g of crushed and dried material is added to a crucible. The sample is heated at a ramp rate of 15 °C/min to a hold temperature of 620 °C for 2 hr under 60 sccm of N2 gas. After carburization, the sample is cooled under 30 sccm of N2 gas until the tube furnace reads below 30 °C. The sample is passivated under 30 sccm of 1% O2/N2 gas for 2 hours. | 620 | 15 | N2 | 2 | 2 | 60
In the first beaker, 1 g of ammonium heptamolybdate tetrahydrate is dissolved in 6 mL of DI water. In the second beaker, 0.5 g of sucrose is dissolved in 1.5 mL of DI water. The sucrose solution in the second beaker is poured into the metal precursor solution in the first beaker. This combined solution now in the first beaker is stirred for 15 minutes at 300 RPM, after which it is dried at 120 °C in air for 24 hours. After drying, the material is crushed in a mortar and pestle. To carburize the sample, 1 g of crushed and dried material is added to a crucible. The sample is heated at a ramp rate of 15 °C/min to a hold temperature of 620 °C for 2 hr under 100 sccm of N2 gas. After carburization, the sample is cooled under 30 sccm of N2 gas until the tube furnace reads below 30 °C. The sample is passivated under 30 sccm of 1% O2/N2 gas for 2 hours. | 620 | 15 | N2 | 2 | 2 | 100
In the first beaker, 1 g of ammonium heptamolybdate tetrahydrate is dissolved in 6 mL of DI water. In the second beaker, 0.5 g of sucrose is dissolved in 1.5 mL of DI water. The sucrose solution in the second beaker is poured into the metal precursor solution in the first beaker. This combined solution now in the first beaker is stirred for 15 minutes at 300 RPM, after which it is dried at 120 °C in air for 24 hours. After drying, the material is crushed in a mortar and pestle. To carburize the sample, 1 g of crushed and dried material is added to a crucible. The sample is heated at a ramp rate of 15 °C/min to a hold temperature of 620 °C for 5 hr under 30 sccm of N2 gas. After carburization, the sample is cooled under 30 sccm of N2 gas until the tube furnace reads below 30 °C. The sample is passivated under 30 sccm of 1% O2/N2 gas for 2 hours. | 620 | 15 | N2 | 2 | 5 | 30
In the first beaker, 1 g of ammonium heptamolybdate tetrahydrate is dissolved in 6 mL of DI water. In the second beaker, 0.5 g of sucrose is dissolved in 1.5 mL of DI water. The sucrose solution in the second beaker is poured into the metal precursor solution in the first beaker. This combined solution now in the first beaker is stirred for 15 minutes at 300 RPM, after which it is dried at 120 °C in air for 24 hours. After drying, the material is crushed in a mortar and pestle. To carburize the sample, 1 g of crushed and dried material is added to a crucible. The sample is heated at a ramp rate of 15 °C/min to a hold temperature of 620 °C for 5 hr under 60 sccm of N2 gas. After carburization, the sample is cooled under 30 sccm of N2 gas until the tube furnace reads below 30 °C. The sample is passivated under 30 sccm of 1% O2/N2 gas for 2 hours. | 620 | 15 | N2 | 2 | 5 | 60
In the first beaker, 1 g of ammonium heptamolybdate tetrahydrate is dissolved in 6 mL of DI water. In the second beaker, 0.5 g of sucrose is dissolved in 1.5 mL of DI water. The sucrose solution in the second beaker is poured into the metal precursor solution in the first beaker. This combined solution now in the first beaker is stirred for 15 minutes at 300 RPM, after which it is dried at 120 °C in air for 24 hours. After drying, the material is crushed in a mortar and pestle. To carburize the sample, 1 g of crushed and dried material is added to a crucible. The sample is heated at a ramp rate of 15 °C/min to a hold temperature of 620 °C for 5 hr under 100 sccm of N2 gas. After carburization, the sample is cooled under 30 sccm of N2 gas until the tube furnace reads below 30 °C. The sample is passivated under 30 sccm of 1% O2/N2 gas for 2 hours. | 620 | 15 | N2 | 2 | 5 | 100
In the first beaker, 1 g of ammonium heptamolybdate tetrahydrate is dissolved in 6 mL of DI water. In the second beaker, 0.5 g of sucrose is dissolved in 1.5 mL of DI water. The sucrose solution in the second beaker is poured into the metal precursor solution in the first beaker. This combined solution now in the first beaker is stirred for 15 minutes at 300 RPM, after which it is dried at 120 °C in air for 24 hours. After drying, the material is crushed in a mortar and pestle. To carburize the sample, 1 g of crushed and dried material is added to a crucible. The sample is heated at a ramp rate of 15 °C/min to a hold temperature of 620 °C for 10 hr under 30 sccm of N2 gas. After carburization, the sample is cooled under 30 sccm of N2 gas until the tube furnace reads below 30 °C. The sample is passivated under 30 sccm of 1% O2/N2 gas for 2 hours. | 620 | 15 | N2 | 2 | 10 | 30
In the first beaker, 1 g of ammonium heptamolybdate tetrahydrate is dissolved in 6 mL of DI water. In the second beaker, 0.5 g of sucrose is dissolved in 1.5 mL of DI water. The sucrose solution in the second beaker is poured into the metal precursor solution in the first beaker. This combined solution now in the first beaker is stirred for 15 minutes at 300 RPM, after which it is dried at 120 °C in air for 24 hours. After drying, the material is crushed in a mortar and pestle. To carburize the sample, 1 g of crushed and dried material is added to a crucible. The sample is heated at a ramp rate of 15 °C/min to a hold temperature of 620 °C for 10 hr under 60 sccm of N2 gas. After carburization, the sample is cooled under 30 sccm of N2 gas until the tube furnace reads below 30 °C. The sample is passivated under 30 sccm of 1% O2/N2 gas for 2 hours. | 620 | 15 | N2 | 2 | 10 | 60
In the first beaker, 1 g of ammonium heptamolybdate tetrahydrate is dissolved in 6 mL of DI water. In the second beaker, 0.5 g of sucrose is dissolved in 1.5 mL of DI water. The sucrose solution in the second beaker is poured into the metal precursor solution in the first beaker. This combined solution now in the first beaker is stirred for 15 minutes at 300 RPM, after which it is dried at 120 °C in air for 24 hours. After drying, the material is crushed in a mortar and pestle. To carburize the sample, 1 g of crushed and dried material is added to a crucible. The sample is heated at a ramp rate of 15 °C/min to a hold temperature of 620 °C for 10 hr under 100 sccm of N2 gas. After carburization, the sample is cooled under 30 sccm of N2 gas until the tube furnace reads below 30 °C. The sample is passivated under 30 sccm of 1% O2/N2 gas for 2 hours. | 620 | 15 | N2 | 2 | 10 | 100
In the first beaker, 1 g of ammonium heptamolybdate tetrahydrate is dissolved in 4 mL of DI water. In the second beaker, 2 g of sucrose is dissolved in 3.5 mL of DI water. The sucrose solution in the second beaker is poured into the metal precursor solution in the first beaker. This combined solution now in the first beaker is stirred for 15 minutes at 300 RPM, after which it is dried at 120 °C in air for 24 hours. After drying, the material is crushed in a mortar and pestle. To carburize the sample, 1 g of crushed and dried material is added to a crucible. The sample is heated at a ramp rate of 5 °C/min to a hold temperature of 630 °C for 0.5 hr under 30 sccm of H2 gas. After carburization, the sample is cooled under 30 sccm of N2 gas until the tube furnace reads below 30 °C. The sample is passivated under 30 sccm of 1% O2/N2 gas for 2 hours. | 630 | 5 | H2 | 0.5 | 0.5 | 30
In the first beaker, 1 g of ammonium heptamolybdate tetrahydrate is dissolved in 4 mL of DI water. In the second beaker, 2 g of sucrose is dissolved in 3.5 mL of DI water. The sucrose solution in the second beaker is poured into the metal precursor solution in the first beaker. This combined solution now in the first beaker is stirred for 15 minutes at 300 RPM, after which it is dried at 120 °C in air for 24 hours. After drying, the material is crushed in a mortar and pestle. To carburize the sample, 1 g of crushed and dried material is added to a crucible. The sample is heated at a ramp rate of 5 °C/min to a hold temperature of 630 °C for 0.5 hr under 60 sccm of H2 gas. After carburization, the sample is cooled under 30 sccm of N2 gas until the tube furnace reads below 30 °C. The sample is passivated under 30 sccm of 1% O2/N2 gas for 2 hours. | 630 | 5 | H2 | 0.5 | 0.5 | 60
In the first beaker, 1 g of ammonium heptamolybdate tetrahydrate is dissolved in 4 mL of DI water. In the second beaker, 2 g of sucrose is dissolved in 3.5 mL of DI water. The sucrose solution in the second beaker is poured into the metal precursor solution in the first beaker. This combined solution now in the first beaker is stirred for 15 minutes at 300 RPM, after which it is dried at 120 °C in air for 24 hours. After drying, the material is crushed in a mortar and pestle. To carburize the sample, 1 g of crushed and dried material is added to a crucible. The sample is heated at a ramp rate of 5 °C/min to a hold temperature of 630 °C for 0.5 hr under 100 sccm of H2 gas. After carburization, the sample is cooled under 30 sccm of N2 gas until the tube furnace reads below 30 °C. The sample is passivated under 30 sccm of 1% O2/N2 gas for 2 hours. | 630 | 5 | H2 | 0.5 | 0.5 | 100
In the first beaker, 1 g of ammonium heptamolybdate tetrahydrate is dissolved in 4 mL of DI water. In the second beaker, 2 g of sucrose is dissolved in 3.5 mL of DI water. The sucrose solution in the second beaker is poured into the metal precursor solution in the first beaker. This combined solution now in the first beaker is stirred for 15 minutes at 300 RPM, after which it is dried at 120 °C in air for 24 hours. After drying, the material is crushed in a mortar and pestle. To carburize the sample, 1 g of crushed and dried material is added to a crucible. The sample is heated at a ramp rate of 5 °C/min to a hold temperature of 630 °C for 2 hr under 30 sccm of H2 gas. After carburization, the sample is cooled under 30 sccm of N2 gas until the tube furnace reads below 30 °C. The sample is passivated under 30 sccm of 1% O2/N2 gas for 2 hours. | 630 | 5 | H2 | 0.5 | 2 | 30
In the first beaker, 1 g of ammonium heptamolybdate tetrahydrate is dissolved in 4 mL of DI water. In the second beaker, 2 g of sucrose is dissolved in 3.5 mL of DI water. The sucrose solution in the second beaker is poured into the metal precursor solution in the first beaker. This combined solution now in the first beaker is stirred for 15 minutes at 300 RPM, after which it is dried at 120 °C in air for 24 hours. After drying, the material is crushed in a mortar and pestle. To carburize the sample, 1 g of crushed and dried material is added to a crucible. The sample is heated at a ramp rate of 5 °C/min to a hold temperature of 630 °C for 2 hr under 60 sccm of H2 gas. After carburization, the sample is cooled under 30 sccm of N2 gas until the tube furnace reads below 30 °C. The sample is passivated under 30 sccm of 1% O2/N2 gas for 2 hours. | 630 | 5 | H2 | 0.5 | 2 | 60
In the first beaker, 1 g of ammonium heptamolybdate tetrahydrate is dissolved in 4 mL of DI water. In the second beaker, 2 g of sucrose is dissolved in 3.5 mL of DI water. The sucrose solution in the second beaker is poured into the metal precursor solution in the first beaker. This combined solution now in the first beaker is stirred for 15 minutes at 300 RPM, after which it is dried at 120 °C in air for 24 hours. After drying, the material is crushed in a mortar and pestle. To carburize the sample, 1 g of crushed and dried material is added to a crucible. The sample is heated at a ramp rate of 5 °C/min to a hold temperature of 630 °C for 2 hr under 100 sccm of H2 gas. After carburization, the sample is cooled under 30 sccm of N2 gas until the tube furnace reads below 30 °C. The sample is passivated under 30 sccm of 1% O2/N2 gas for 2 hours. | 630 | 5 | H2 | 0.5 | 2 | 100
In the first beaker, 1 g of ammonium heptamolybdate tetrahydrate is dissolved in 4 mL of DI water. In the second beaker, 2 g of sucrose is dissolved in 3.5 mL of DI water. The sucrose solution in the second beaker is poured into the metal precursor solution in the first beaker. This combined solution now in the first beaker is stirred for 15 minutes at 300 RPM, after which it is dried at 120 °C in air for 24 hours. After drying, the material is crushed in a mortar and pestle. To carburize the sample, 1 g of crushed and dried material is added to a crucible. The sample is heated at a ramp rate of 5 °C/min to a hold temperature of 630 °C for 5 hr under 30 sccm of H2 gas. After carburization, the sample is cooled under 30 sccm of N2 gas until the tube furnace reads below 30 °C. The sample is passivated under 30 sccm of 1% O2/N2 gas for 2 hours. | 630 | 5 | H2 | 0.5 | 5 | 30
In the first beaker, 1 g of ammonium heptamolybdate tetrahydrate is dissolved in 4 mL of DI water. In the second beaker, 2 g of sucrose is dissolved in 3.5 mL of DI water. The sucrose solution in the second beaker is poured into the metal precursor solution in the first beaker. This combined solution now in the first beaker is stirred for 15 minutes at 300 RPM, after which it is dried at 120 °C in air for 24 hours. After drying, the material is crushed in a mortar and pestle. To carburize the sample, 1 g of crushed and dried material is added to a crucible. The sample is heated at a ramp rate of 5 °C/min to a hold temperature of 630 °C for 5 hr under 60 sccm of H2 gas. After carburization, the sample is cooled under 30 sccm of N2 gas until the tube furnace reads below 30 °C. The sample is passivated under 30 sccm of 1% O2/N2 gas for 2 hours. | 630 | 5 | H2 | 0.5 | 5 | 60
In the first beaker, 1 g of ammonium heptamolybdate tetrahydrate is dissolved in 4 mL of DI water. In the second beaker, 2 g of sucrose is dissolved in 3.5 mL of DI water. The sucrose solution in the second beaker is poured into the metal precursor solution in the first beaker. This combined solution now in the first beaker is stirred for 15 minutes at 300 RPM, after which it is dried at 120 °C in air for 24 hours. After drying, the material is crushed in a mortar and pestle. To carburize the sample, 1 g of crushed and dried material is added to a crucible. The sample is heated at a ramp rate of 5 °C/min to a hold temperature of 630 °C for 5 hr under 100 sccm of H2 gas. After carburization, the sample is cooled under 30 sccm of N2 gas until the tube furnace reads below 30 °C. The sample is passivated under 30 sccm of 1% O2/N2 gas for 2 hours. | 630 | 5 | H2 | 0.5 | 5 | 100
In the first beaker, 1 g of ammonium heptamolybdate tetrahydrate is dissolved in 4 mL of DI water. In the second beaker, 2 g of sucrose is dissolved in 3.5 mL of DI water. The sucrose solution in the second beaker is poured into the metal precursor solution in the first beaker. This combined solution now in the first beaker is stirred for 15 minutes at 300 RPM, after which it is dried at 120 °C in air for 24 hours. After drying, the material is crushed in a mortar and pestle. To carburize the sample, 1 g of crushed and dried material is added to a crucible. The sample is heated at a ramp rate of 5 °C/min to a hold temperature of 630 °C for 10 hr under 30 sccm of H2 gas. After carburization, the sample is cooled under 30 sccm of N2 gas until the tube furnace reads below 30 °C. The sample is passivated under 30 sccm of 1% O2/N2 gas for 2 hours. | 630 | 5 | H2 | 0.5 | 10 | 30
In the first beaker, 1 g of ammonium heptamolybdate tetrahydrate is dissolved in 4 mL of DI water. In the second beaker, 2 g of sucrose is dissolved in 3.5 mL of DI water. The sucrose solution in the second beaker is poured into the metal precursor solution in the first beaker. This combined solution now in the first beaker is stirred for 15 minutes at 300 RPM, after which it is dried at 120 °C in air for 24 hours. After drying, the material is crushed in a mortar and pestle. To carburize the sample, 1 g of crushed and dried material is added to a crucible. The sample is heated at a ramp rate of 5 °C/min to a hold temperature of 630 °C for 10 hr under 60 sccm of H2 gas. After carburization, the sample is cooled under 30 sccm of N2 gas until the tube furnace reads below 30 °C. The sample is passivated under 30 sccm of 1% O2/N2 gas for 2 hours. | 630 | 5 | H2 | 0.5 | 10 | 60
In the first beaker, 1 g of ammonium heptamolybdate tetrahydrate is dissolved in 4 mL of DI water. In the second beaker, 2 g of sucrose is dissolved in 3.5 mL of DI water. The sucrose solution in the second beaker is poured into the metal precursor solution in the first beaker. This combined solution now in the first beaker is stirred for 15 minutes at 300 RPM, after which it is dried at 120 °C in air for 24 hours. After drying, the material is crushed in a mortar and pestle. To carburize the sample, 1 g of crushed and dried material is added to a crucible. The sample is heated at a ramp rate of 5 °C/min to a hold temperature of 630 °C for 10 hr under 100 sccm of H2 gas. After carburization, the sample is cooled under 30 sccm of N2 gas until the tube furnace reads below 30 °C. The sample is passivated under 30 sccm of 1% O2/N2 gas for 2 hours. | 630 | 5 | H2 | 0.5 | 10 | 100
In the first beaker, 1 g of ammonium heptamolybdate tetrahydrate is dissolved in 5.5 mL of DI water. In the second beaker, 1 g of sucrose is dissolved in 2 mL of DI water. The sucrose solution in the second beaker is poured into the metal precursor solution in the first beaker. This combined solution now in the first beaker is stirred for 15 minutes at 300 RPM, after which it is dried at 120 °C in air for 24 hours. After drying, the material is crushed in a mortar and pestle. To carburize the sample, 1 g of crushed and dried material is added to a crucible. The sample is heated at a ramp rate of 5 °C/min to a hold temperature of 630 °C for 0.5 hr under 30 sccm of H2 gas. After carburization, the sample is cooled under 30 sccm of N2 gas until the tube furnace reads below 30 °C. The sample is passivated under 30 sccm of 1% O2/N2 gas for 2 hours. | 630 | 5 | H2 | 1 | 0.5 | 30
In the first beaker, 1 g of ammonium heptamolybdate tetrahydrate is dissolved in 5.5 mL of DI water. In the second beaker, 1 g of sucrose is dissolved in 2 mL of DI water. The sucrose solution in the second beaker is poured into the metal precursor solution in the first beaker. This combined solution now in the first beaker is stirred for 15 minutes at 300 RPM, after which it is dried at 120 °C in air for 24 hours. After drying, the material is crushed in a mortar and pestle. To carburize the sample, 1 g of crushed and dried material is added to a crucible. The sample is heated at a ramp rate of 5 °C/min to a hold temperature of 630 °C for 0.5 hr under 60 sccm of H2 gas. After carburization, the sample is cooled under 30 sccm of N2 gas until the tube furnace reads below 30 °C. The sample is passivated under 30 sccm of 1% O2/N2 gas for 2 hours. | 630 | 5 | H2 | 1 | 0.5 | 60
In the first beaker, 1 g of ammonium heptamolybdate tetrahydrate is dissolved in 5.5 mL of DI water. In the second beaker, 1 g of sucrose is dissolved in 2 mL of DI water. The sucrose solution in the second beaker is poured into the metal precursor solution in the first beaker. This combined solution now in the first beaker is stirred for 15 minutes at 300 RPM, after which it is dried at 120 °C in air for 24 hours. After drying, the material is crushed in a mortar and pestle. To carburize the sample, 1 g of crushed and dried material is added to a crucible. The sample is heated at a ramp rate of 5 °C/min to a hold temperature of 630 °C for 0.5 hr under 100 sccm of H2 gas. After carburization, the sample is cooled under 30 sccm of N2 gas until the tube furnace reads below 30 °C. The sample is passivated under 30 sccm of 1% O2/N2 gas for 2 hours. | 630 | 5 | H2 | 1 | 0.5 | 100
In the first beaker, 1 g of ammonium heptamolybdate tetrahydrate is dissolved in 5.5 mL of DI water. In the second beaker, 1 g of sucrose is dissolved in 2 mL of DI water. The sucrose solution in the second beaker is poured into the metal precursor solution in the first beaker. This combined solution now in the first beaker is stirred for 15 minutes at 300 RPM, after which it is dried at 120 °C in air for 24 hours. After drying, the material is crushed in a mortar and pestle. To carburize the sample, 1 g of crushed and dried material is added to a crucible. The sample is heated at a ramp rate of 5 °C/min to a hold temperature of 630 °C for 2 hr under 30 sccm of H2 gas. After carburization, the sample is cooled under 30 sccm of N2 gas until the tube furnace reads below 30 °C. The sample is passivated under 30 sccm of 1% O2/N2 gas for 2 hours. | 630 | 5 | H2 | 1 | 2 | 30
In the first beaker, 1 g of ammonium heptamolybdate tetrahydrate is dissolved in 5.5 mL of DI water. In the second beaker, 1 g of sucrose is dissolved in 2 mL of DI water. The sucrose solution in the second beaker is poured into the metal precursor solution in the first beaker. This combined solution now in the first beaker is stirred for 15 minutes at 300 RPM, after which it is dried at 120 °C in air for 24 hours. After drying, the material is crushed in a mortar and pestle. To carburize the sample, 1 g of crushed and dried material is added to a crucible. The sample is heated at a ramp rate of 5 °C/min to a hold temperature of 630 °C for 2 hr under 60 sccm of H2 gas. After carburization, the sample is cooled under 30 sccm of N2 gas until the tube furnace reads below 30 °C. The sample is passivated under 30 sccm of 1% O2/N2 gas for 2 hours. | 630 | 5 | H2 | 1 | 2 | 60
In the first beaker, 1 g of ammonium heptamolybdate tetrahydrate is dissolved in 5.5 mL of DI water. In the second beaker, 1 g of sucrose is dissolved in 2 mL of DI water. The sucrose solution in the second beaker is poured into the metal precursor solution in the first beaker. This combined solution now in the first beaker is stirred for 15 minutes at 300 RPM, after which it is dried at 120 °C in air for 24 hours. After drying, the material is crushed in a mortar and pestle. To carburize the sample, 1 g of crushed and dried material is added to a crucible. The sample is heated at a ramp rate of 5 °C/min to a hold temperature of 630 °C for 2 hr under 100 sccm of H2 gas. After carburization, the sample is cooled under 30 sccm of N2 gas until the tube furnace reads below 30 °C. The sample is passivated under 30 sccm of 1% O2/N2 gas for 2 hours. | 630 | 5 | H2 | 1 | 2 | 100
In the first beaker, 1 g of ammonium heptamolybdate tetrahydrate is dissolved in 5.5 mL of DI water. In the second beaker, 1 g of sucrose is dissolved in 2 mL of DI water. The sucrose solution in the second beaker is poured into the metal precursor solution in the first beaker. This combined solution now in the first beaker is stirred for 15 minutes at 300 RPM, after which it is dried at 120 °C in air for 24 hours. After drying, the material is crushed in a mortar and pestle. To carburize the sample, 1 g of crushed and dried material is added to a crucible. The sample is heated at a ramp rate of 5 °C/min to a hold temperature of 630 °C for 5 hr under 30 sccm of H2 gas. After carburization, the sample is cooled under 30 sccm of N2 gas until the tube furnace reads below 30 °C. The sample is passivated under 30 sccm of 1% O2/N2 gas for 2 hours. | 630 | 5 | H2 | 1 | 5 | 30
In the first beaker, 1 g of ammonium heptamolybdate tetrahydrate is dissolved in 5.5 mL of DI water. In the second beaker, 1 g of sucrose is dissolved in 2 mL of DI water. The sucrose solution in the second beaker is poured into the metal precursor solution in the first beaker. This combined solution now in the first beaker is stirred for 15 minutes at 300 RPM, after which it is dried at 120 °C in air for 24 hours. After drying, the material is crushed in a mortar and pestle. To carburize the sample, 1 g of crushed and dried material is added to a crucible. The sample is heated at a ramp rate of 5 °C/min to a hold temperature of 630 °C for 5 hr under 60 sccm of H2 gas. After carburization, the sample is cooled under 30 sccm of N2 gas until the tube furnace reads below 30 °C. The sample is passivated under 30 sccm of 1% O2/N2 gas for 2 hours. | 630 | 5 | H2 | 1 | 5 | 60
In the first beaker, 1 g of ammonium heptamolybdate tetrahydrate is dissolved in 5.5 mL of DI water. In the second beaker, 1 g of sucrose is dissolved in 2 mL of DI water. The sucrose solution in the second beaker is poured into the metal precursor solution in the first beaker. This combined solution now in the first beaker is stirred for 15 minutes at 300 RPM, after which it is dried at 120 °C in air for 24 hours. After drying, the material is crushed in a mortar and pestle. To carburize the sample, 1 g of crushed and dried material is added to a crucible. The sample is heated at a ramp rate of 5 °C/min to a hold temperature of 630 °C for 5 hr under 100 sccm of H2 gas. After carburization, the sample is cooled under 30 sccm of N2 gas until the tube furnace reads below 30 °C. The sample is passivated under 30 sccm of 1% O2/N2 gas for 2 hours. | 630 | 5 | H2 | 1 | 5 | 100
In the first beaker, 1 g of ammonium heptamolybdate tetrahydrate is dissolved in 5.5 mL of DI water. In the second beaker, 1 g of sucrose is dissolved in 2 mL of DI water. The sucrose solution in the second beaker is poured into the metal precursor solution in the first beaker. This combined solution now in the first beaker is stirred for 15 minutes at 300 RPM, after which it is dried at 120 °C in air for 24 hours. After drying, the material is crushed in a mortar and pestle. To carburize the sample, 1 g of crushed and dried material is added to a crucible. The sample is heated at a ramp rate of 5 °C/min to a hold temperature of 630 °C for 10 hr under 30 sccm of H2 gas. After carburization, the sample is cooled under 30 sccm of N2 gas until the tube furnace reads below 30 °C. The sample is passivated under 30 sccm of 1% O2/N2 gas for 2 hours. | 630 | 5 | H2 | 1 | 10 | 30
In the first beaker, 1 g of ammonium heptamolybdate tetrahydrate is dissolved in 5.5 mL of DI water. In the second beaker, 1 g of sucrose is dissolved in 2 mL of DI water. The sucrose solution in the second beaker is poured into the metal precursor solution in the first beaker. This combined solution now in the first beaker is stirred for 15 minutes at 300 RPM, after which it is dried at 120 °C in air for 24 hours. After drying, the material is crushed in a mortar and pestle. To carburize the sample, 1 g of crushed and dried material is added to a crucible. The sample is heated at a ramp rate of 5 °C/min to a hold temperature of 630 °C for 10 hr under 60 sccm of H2 gas. After carburization, the sample is cooled under 30 sccm of N2 gas until the tube furnace reads below 30 °C. The sample is passivated under 30 sccm of 1% O2/N2 gas for 2 hours. | 630 | 5 | H2 | 1 | 10 | 60
In the first beaker, 1 g of ammonium heptamolybdate tetrahydrate is dissolved in 5.5 mL of DI water. In the second beaker, 1 g of sucrose is dissolved in 2 mL of DI water. The sucrose solution in the second beaker is poured into the metal precursor solution in the first beaker. This combined solution now in the first beaker is stirred for 15 minutes at 300 RPM, after which it is dried at 120 °C in air for 24 hours. After drying, the material is crushed in a mortar and pestle. To carburize the sample, 1 g of crushed and dried material is added to a crucible. The sample is heated at a ramp rate of 5 °C/min to a hold temperature of 630 °C for 10 hr under 100 sccm of H2 gas. After carburization, the sample is cooled under 30 sccm of N2 gas until the tube furnace reads below 30 °C. The sample is passivated under 30 sccm of 1% O2/N2 gas for 2 hours. | 630 | 5 | H2 | 1 | 10 | 100
In the first beaker, 1 g of ammonium heptamolybdate tetrahydrate is dissolved in 6 mL of DI water. In the second beaker, 0.5 g of sucrose is dissolved in 1.5 mL of DI water. The sucrose solution in the second beaker is poured into the metal precursor solution in the first beaker. This combined solution now in the first beaker is stirred for 15 minutes at 300 RPM, after which it is dried at 120 °C in air for 24 hours. After drying, the material is crushed in a mortar and pestle. To carburize the sample, 1 g of crushed and dried material is added to a crucible. The sample is heated at a ramp rate of 5 °C/min to a hold temperature of 630 °C for 0.5 hr under 30 sccm of H2 gas. After carburization, the sample is cooled under 30 sccm of N2 gas until the tube furnace reads below 30 °C. The sample is passivated under 30 sccm of 1% O2/N2 gas for 2 hours. | 630 | 5 | H2 | 2 | 0.5 | 30
In the first beaker, 1 g of ammonium heptamolybdate tetrahydrate is dissolved in 6 mL of DI water. In the second beaker, 0.5 g of sucrose is dissolved in 1.5 mL of DI water. The sucrose solution in the second beaker is poured into the metal precursor solution in the first beaker. This combined solution now in the first beaker is stirred for 15 minutes at 300 RPM, after which it is dried at 120 °C in air for 24 hours. After drying, the material is crushed in a mortar and pestle. To carburize the sample, 1 g of crushed and dried material is added to a crucible. The sample is heated at a ramp rate of 5 °C/min to a hold temperature of 630 °C for 0.5 hr under 60 sccm of H2 gas. After carburization, the sample is cooled under 30 sccm of N2 gas until the tube furnace reads below 30 °C. The sample is passivated under 30 sccm of 1% O2/N2 gas for 2 hours. | 630 | 5 | H2 | 2 | 0.5 | 60
In the first beaker, 1 g of ammonium heptamolybdate tetrahydrate is dissolved in 6 mL of DI water. In the second beaker, 0.5 g of sucrose is dissolved in 1.5 mL of DI water. The sucrose solution in the second beaker is poured into the metal precursor solution in the first beaker. This combined solution now in the first beaker is stirred for 15 minutes at 300 RPM, after which it is dried at 120 °C in air for 24 hours. After drying, the material is crushed in a mortar and pestle. To carburize the sample, 1 g of crushed and dried material is added to a crucible. The sample is heated at a ramp rate of 5 °C/min to a hold temperature of 630 °C for 0.5 hr under 100 sccm of H2 gas. After carburization, the sample is cooled under 30 sccm of N2 gas until the tube furnace reads below 30 °C. The sample is passivated under 30 sccm of 1% O2/N2 gas for 2 hours. | 630 | 5 | H2 | 2 | 0.5 | 100
In the first beaker, 1 g of ammonium heptamolybdate tetrahydrate is dissolved in 6 mL of DI water. In the second beaker, 0.5 g of sucrose is dissolved in 1.5 mL of DI water. The sucrose solution in the second beaker is poured into the metal precursor solution in the first beaker. This combined solution now in the first beaker is stirred for 15 minutes at 300 RPM, after which it is dried at 120 °C in air for 24 hours. After drying, the material is crushed in a mortar and pestle. To carburize the sample, 1 g of crushed and dried material is added to a crucible. The sample is heated at a ramp rate of 5 °C/min to a hold temperature of 630 °C for 2 hr under 30 sccm of H2 gas. After carburization, the sample is cooled under 30 sccm of N2 gas until the tube furnace reads below 30 °C. The sample is passivated under 30 sccm of 1% O2/N2 gas for 2 hours. | 630 | 5 | H2 | 2 | 2 | 30
In the first beaker, 1 g of ammonium heptamolybdate tetrahydrate is dissolved in 6 mL of DI water. In the second beaker, 0.5 g of sucrose is dissolved in 1.5 mL of DI water. The sucrose solution in the second beaker is poured into the metal precursor solution in the first beaker. This combined solution now in the first beaker is stirred for 15 minutes at 300 RPM, after which it is dried at 120 °C in air for 24 hours. After drying, the material is crushed in a mortar and pestle. To carburize the sample, 1 g of crushed and dried material is added to a crucible. The sample is heated at a ramp rate of 5 °C/min to a hold temperature of 630 °C for 2 hr under 60 sccm of H2 gas. After carburization, the sample is cooled under 30 sccm of N2 gas until the tube furnace reads below 30 °C. The sample is passivated under 30 sccm of 1% O2/N2 gas for 2 hours. | 630 | 5 | H2 | 2 | 2 | 60
In the first beaker, 1 g of ammonium heptamolybdate tetrahydrate is dissolved in 6 mL of DI water. In the second beaker, 0.5 g of sucrose is dissolved in 1.5 mL of DI water. The sucrose solution in the second beaker is poured into the metal precursor solution in the first beaker. This combined solution now in the first beaker is stirred for 15 minutes at 300 RPM, after which it is dried at 120 °C in air for 24 hours. After drying, the material is crushed in a mortar and pestle. To carburize the sample, 1 g of crushed and dried material is added to a crucible. The sample is heated at a ramp rate of 5 °C/min to a hold temperature of 630 °C for 2 hr under 100 sccm of H2 gas. After carburization, the sample is cooled under 30 sccm of N2 gas until the tube furnace reads below 30 °C. The sample is passivated under 30 sccm of 1% O2/N2 gas for 2 hours. | 630 | 5 | H2 | 2 | 2 | 100
In the first beaker, 1 g of ammonium heptamolybdate tetrahydrate is dissolved in 6 mL of DI water. In the second beaker, 0.5 g of sucrose is dissolved in 1.5 mL of DI water. The sucrose solution in the second beaker is poured into the metal precursor solution in the first beaker. This combined solution now in the first beaker is stirred for 15 minutes at 300 RPM, after which it is dried at 120 °C in air for 24 hours. After drying, the material is crushed in a mortar and pestle. To carburize the sample, 1 g of crushed and dried material is added to a crucible. The sample is heated at a ramp rate of 5 °C/min to a hold temperature of 630 °C for 5 hr under 30 sccm of H2 gas. After carburization, the sample is cooled under 30 sccm of N2 gas until the tube furnace reads below 30 °C. The sample is passivated under 30 sccm of 1% O2/N2 gas for 2 hours. | 630 | 5 | H2 | 2 | 5 | 30
In the first beaker, 1 g of ammonium heptamolybdate tetrahydrate is dissolved in 6 mL of DI water. In the second beaker, 0.5 g of sucrose is dissolved in 1.5 mL of DI water. The sucrose solution in the second beaker is poured into the metal precursor solution in the first beaker. This combined solution now in the first beaker is stirred for 15 minutes at 300 RPM, after which it is dried at 120 °C in air for 24 hours. After drying, the material is crushed in a mortar and pestle. To carburize the sample, 1 g of crushed and dried material is added to a crucible. The sample is heated at a ramp rate of 5 °C/min to a hold temperature of 630 °C for 5 hr under 60 sccm of H2 gas. After carburization, the sample is cooled under 30 sccm of N2 gas until the tube furnace reads below 30 °C. The sample is passivated under 30 sccm of 1% O2/N2 gas for 2 hours. | 630 | 5 | H2 | 2 | 5 | 60
In the first beaker, 1 g of ammonium heptamolybdate tetrahydrate is dissolved in 6 mL of DI water. In the second beaker, 0.5 g of sucrose is dissolved in 1.5 mL of DI water. The sucrose solution in the second beaker is poured into the metal precursor solution in the first beaker. This combined solution now in the first beaker is stirred for 15 minutes at 300 RPM, after which it is dried at 120 °C in air for 24 hours. After drying, the material is crushed in a mortar and pestle. To carburize the sample, 1 g of crushed and dried material is added to a crucible. The sample is heated at a ramp rate of 5 °C/min to a hold temperature of 630 °C for 5 hr under 100 sccm of H2 gas. After carburization, the sample is cooled under 30 sccm of N2 gas until the tube furnace reads below 30 °C. The sample is passivated under 30 sccm of 1% O2/N2 gas for 2 hours. | 630 | 5 | H2 | 2 | 5 | 100
In the first beaker, 1 g of ammonium heptamolybdate tetrahydrate is dissolved in 6 mL of DI water. In the second beaker, 0.5 g of sucrose is dissolved in 1.5 mL of DI water. The sucrose solution in the second beaker is poured into the metal precursor solution in the first beaker. This combined solution now in the first beaker is stirred for 15 minutes at 300 RPM, after which it is dried at 120 °C in air for 24 hours. After drying, the material is crushed in a mortar and pestle. To carburize the sample, 1 g of crushed and dried material is added to a crucible. The sample is heated at a ramp rate of 5 °C/min to a hold temperature of 630 °C for 10 hr under 30 sccm of H2 gas. After carburization, the sample is cooled under 30 sccm of N2 gas until the tube furnace reads below 30 °C. The sample is passivated under 30 sccm of 1% O2/N2 gas for 2 hours. | 630 | 5 | H2 | 2 | 10 | 30
In the first beaker, 1 g of ammonium heptamolybdate tetrahydrate is dissolved in 6 mL of DI water. In the second beaker, 0.5 g of sucrose is dissolved in 1.5 mL of DI water. The sucrose solution in the second beaker is poured into the metal precursor solution in the first beaker. This combined solution now in the first beaker is stirred for 15 minutes at 300 RPM, after which it is dried at 120 °C in air for 24 hours. After drying, the material is crushed in a mortar and pestle. To carburize the sample, 1 g of crushed and dried material is added to a crucible. The sample is heated at a ramp rate of 5 °C/min to a hold temperature of 630 °C for 10 hr under 60 sccm of H2 gas. After carburization, the sample is cooled under 30 sccm of N2 gas until the tube furnace reads below 30 °C. The sample is passivated under 30 sccm of 1% O2/N2 gas for 2 hours. | 630 | 5 | H2 | 2 | 10 | 60
In the first beaker, 1 g of ammonium heptamolybdate tetrahydrate is dissolved in 6 mL of DI water. In the second beaker, 0.5 g of sucrose is dissolved in 1.5 mL of DI water. The sucrose solution in the second beaker is poured into the metal precursor solution in the first beaker. This combined solution now in the first beaker is stirred for 15 minutes at 300 RPM, after which it is dried at 120 °C in air for 24 hours. After drying, the material is crushed in a mortar and pestle. To carburize the sample, 1 g of crushed and dried material is added to a crucible. The sample is heated at a ramp rate of 5 °C/min to a hold temperature of 630 °C for 10 hr under 100 sccm of H2 gas. After carburization, the sample is cooled under 30 sccm of N2 gas until the tube furnace reads below 30 °C. The sample is passivated under 30 sccm of 1% O2/N2 gas for 2 hours. | 630 | 5 | H2 | 2 | 10 | 100
In the first beaker, 1 g of ammonium heptamolybdate tetrahydrate is dissolved in 4 mL of DI water. In the second beaker, 2 g of sucrose is dissolved in 3.5 mL of DI water. The sucrose solution in the second beaker is poured into the metal precursor solution in the first beaker. This combined solution now in the first beaker is stirred for 15 minutes at 300 RPM, after which it is dried at 120 °C in air for 24 hours. After drying, the material is crushed in a mortar and pestle. To carburize the sample, 1 g of crushed and dried material is added to a crucible. The sample is heated at a ramp rate of 5 °C/min to a hold temperature of 630 °C for 0.5 hr under 30 sccm of N2 gas. After carburization, the sample is cooled under 30 sccm of N2 gas until the tube furnace reads below 30 °C. The sample is passivated under 30 sccm of 1% O2/N2 gas for 2 hours. | 630 | 5 | N2 | 0.5 | 0.5 | 30
In the first beaker, 1 g of ammonium heptamolybdate tetrahydrate is dissolved in 4 mL of DI water. In the second beaker, 2 g of sucrose is dissolved in 3.5 mL of DI water. The sucrose solution in the second beaker is poured into the metal precursor solution in the first beaker. This combined solution now in the first beaker is stirred for 15 minutes at 300 RPM, after which it is dried at 120 °C in air for 24 hours. After drying, the material is crushed in a mortar and pestle. To carburize the sample, 1 g of crushed and dried material is added to a crucible. The sample is heated at a ramp rate of 5 °C/min to a hold temperature of 630 °C for 0.5 hr under 60 sccm of N2 gas. After carburization, the sample is cooled under 30 sccm of N2 gas until the tube furnace reads below 30 °C. The sample is passivated under 30 sccm of 1% O2/N2 gas for 2 hours. | 630 | 5 | N2 | 0.5 | 0.5 | 60
In the first beaker, 1 g of ammonium heptamolybdate tetrahydrate is dissolved in 4 mL of DI water. In the second beaker, 2 g of sucrose is dissolved in 3.5 mL of DI water. The sucrose solution in the second beaker is poured into the metal precursor solution in the first beaker. This combined solution now in the first beaker is stirred for 15 minutes at 300 RPM, after which it is dried at 120 °C in air for 24 hours. After drying, the material is crushed in a mortar and pestle. To carburize the sample, 1 g of crushed and dried material is added to a crucible. The sample is heated at a ramp rate of 5 °C/min to a hold temperature of 630 °C for 0.5 hr under 100 sccm of N2 gas. After carburization, the sample is cooled under 30 sccm of N2 gas until the tube furnace reads below 30 °C. The sample is passivated under 30 sccm of 1% O2/N2 gas for 2 hours. | 630 | 5 | N2 | 0.5 | 0.5 | 100
In the first beaker, 1 g of ammonium heptamolybdate tetrahydrate is dissolved in 4 mL of DI water. In the second beaker, 2 g of sucrose is dissolved in 3.5 mL of DI water. The sucrose solution in the second beaker is poured into the metal precursor solution in the first beaker. This combined solution now in the first beaker is stirred for 15 minutes at 300 RPM, after which it is dried at 120 °C in air for 24 hours. After drying, the material is crushed in a mortar and pestle. To carburize the sample, 1 g of crushed and dried material is added to a crucible. The sample is heated at a ramp rate of 5 °C/min to a hold temperature of 630 °C for 2 hr under 30 sccm of N2 gas. After carburization, the sample is cooled under 30 sccm of N2 gas until the tube furnace reads below 30 °C. The sample is passivated under 30 sccm of 1% O2/N2 gas for 2 hours. | 630 | 5 | N2 | 0.5 | 2 | 30
In the first beaker, 1 g of ammonium heptamolybdate tetrahydrate is dissolved in 4 mL of DI water. In the second beaker, 2 g of sucrose is dissolved in 3.5 mL of DI water. The sucrose solution in the second beaker is poured into the metal precursor solution in the first beaker. This combined solution now in the first beaker is stirred for 15 minutes at 300 RPM, after which it is dried at 120 °C in air for 24 hours. After drying, the material is crushed in a mortar and pestle. To carburize the sample, 1 g of crushed and dried material is added to a crucible. The sample is heated at a ramp rate of 5 °C/min to a hold temperature of 630 °C for 2 hr under 60 sccm of N2 gas. After carburization, the sample is cooled under 30 sccm of N2 gas until the tube furnace reads below 30 °C. The sample is passivated under 30 sccm of 1% O2/N2 gas for 2 hours. | 630 | 5 | N2 | 0.5 | 2 | 60
In the first beaker, 1 g of ammonium heptamolybdate tetrahydrate is dissolved in 4 mL of DI water. In the second beaker, 2 g of sucrose is dissolved in 3.5 mL of DI water. The sucrose solution in the second beaker is poured into the metal precursor solution in the first beaker. This combined solution now in the first beaker is stirred for 15 minutes at 300 RPM, after which it is dried at 120 °C in air for 24 hours. After drying, the material is crushed in a mortar and pestle. To carburize the sample, 1 g of crushed and dried material is added to a crucible. The sample is heated at a ramp rate of 5 °C/min to a hold temperature of 630 °C for 2 hr under 100 sccm of N2 gas. After carburization, the sample is cooled under 30 sccm of N2 gas until the tube furnace reads below 30 °C. The sample is passivated under 30 sccm of 1% O2/N2 gas for 2 hours. | 630 | 5 | N2 | 0.5 | 2 | 100
In the first beaker, 1 g of ammonium heptamolybdate tetrahydrate is dissolved in 4 mL of DI water. In the second beaker, 2 g of sucrose is dissolved in 3.5 mL of DI water. The sucrose solution in the second beaker is poured into the metal precursor solution in the first beaker. This combined solution now in the first beaker is stirred for 15 minutes at 300 RPM, after which it is dried at 120 °C in air for 24 hours. After drying, the material is crushed in a mortar and pestle. To carburize the sample, 1 g of crushed and dried material is added to a crucible. The sample is heated at a ramp rate of 5 °C/min to a hold temperature of 630 °C for 5 hr under 30 sccm of N2 gas. After carburization, the sample is cooled under 30 sccm of N2 gas until the tube furnace reads below 30 °C. The sample is passivated under 30 sccm of 1% O2/N2 gas for 2 hours. | 630 | 5 | N2 | 0.5 | 5 | 30
In the first beaker, 1 g of ammonium heptamolybdate tetrahydrate is dissolved in 4 mL of DI water. In the second beaker, 2 g of sucrose is dissolved in 3.5 mL of DI water. The sucrose solution in the second beaker is poured into the metal precursor solution in the first beaker. This combined solution now in the first beaker is stirred for 15 minutes at 300 RPM, after which it is dried at 120 °C in air for 24 hours. After drying, the material is crushed in a mortar and pestle. To carburize the sample, 1 g of crushed and dried material is added to a crucible. The sample is heated at a ramp rate of 5 °C/min to a hold temperature of 630 °C for 5 hr under 60 sccm of N2 gas. After carburization, the sample is cooled under 30 sccm of N2 gas until the tube furnace reads below 30 °C. The sample is passivated under 30 sccm of 1% O2/N2 gas for 2 hours. | 630 | 5 | N2 | 0.5 | 5 | 60
In the first beaker, 1 g of ammonium heptamolybdate tetrahydrate is dissolved in 4 mL of DI water. In the second beaker, 2 g of sucrose is dissolved in 3.5 mL of DI water. The sucrose solution in the second beaker is poured into the metal precursor solution in the first beaker. This combined solution now in the first beaker is stirred for 15 minutes at 300 RPM, after which it is dried at 120 °C in air for 24 hours. After drying, the material is crushed in a mortar and pestle. To carburize the sample, 1 g of crushed and dried material is added to a crucible. The sample is heated at a ramp rate of 5 °C/min to a hold temperature of 630 °C for 5 hr under 100 sccm of N2 gas. After carburization, the sample is cooled under 30 sccm of N2 gas until the tube furnace reads below 30 °C. The sample is passivated under 30 sccm of 1% O2/N2 gas for 2 hours. | 630 | 5 | N2 | 0.5 | 5 | 100
In the first beaker, 1 g of ammonium heptamolybdate tetrahydrate is dissolved in 4 mL of DI water. In the second beaker, 2 g of sucrose is dissolved in 3.5 mL of DI water. The sucrose solution in the second beaker is poured into the metal precursor solution in the first beaker. This combined solution now in the first beaker is stirred for 15 minutes at 300 RPM, after which it is dried at 120 °C in air for 24 hours. After drying, the material is crushed in a mortar and pestle. To carburize the sample, 1 g of crushed and dried material is added to a crucible. The sample is heated at a ramp rate of 5 °C/min to a hold temperature of 630 °C for 10 hr under 30 sccm of N2 gas. After carburization, the sample is cooled under 30 sccm of N2 gas until the tube furnace reads below 30 °C. The sample is passivated under 30 sccm of 1% O2/N2 gas for 2 hours. | 630 | 5 | N2 | 0.5 | 10 | 30
In the first beaker, 1 g of ammonium heptamolybdate tetrahydrate is dissolved in 4 mL of DI water. In the second beaker, 2 g of sucrose is dissolved in 3.5 mL of DI water. The sucrose solution in the second beaker is poured into the metal precursor solution in the first beaker. This combined solution now in the first beaker is stirred for 15 minutes at 300 RPM, after which it is dried at 120 °C in air for 24 hours. After drying, the material is crushed in a mortar and pestle. To carburize the sample, 1 g of crushed and dried material is added to a crucible. The sample is heated at a ramp rate of 5 °C/min to a hold temperature of 630 °C for 10 hr under 60 sccm of N2 gas. After carburization, the sample is cooled under 30 sccm of N2 gas until the tube furnace reads below 30 °C. The sample is passivated under 30 sccm of 1% O2/N2 gas for 2 hours. | 630 | 5 | N2 | 0.5 | 10 | 60
In the first beaker, 1 g of ammonium heptamolybdate tetrahydrate is dissolved in 4 mL of DI water. In the second beaker, 2 g of sucrose is dissolved in 3.5 mL of DI water. The sucrose solution in the second beaker is poured into the metal precursor solution in the first beaker. This combined solution now in the first beaker is stirred for 15 minutes at 300 RPM, after which it is dried at 120 °C in air for 24 hours. After drying, the material is crushed in a mortar and pestle. To carburize the sample, 1 g of crushed and dried material is added to a crucible. The sample is heated at a ramp rate of 5 °C/min to a hold temperature of 630 °C for 10 hr under 100 sccm of N2 gas. After carburization, the sample is cooled under 30 sccm of N2 gas until the tube furnace reads below 30 °C. The sample is passivated under 30 sccm of 1% O2/N2 gas for 2 hours. | 630 | 5 | N2 | 0.5 | 10 | 100
In the first beaker, 1 g of ammonium heptamolybdate tetrahydrate is dissolved in 5.5 mL of DI water. In the second beaker, 1 g of sucrose is dissolved in 2 mL of DI water. The sucrose solution in the second beaker is poured into the metal precursor solution in the first beaker. This combined solution now in the first beaker is stirred for 15 minutes at 300 RPM, after which it is dried at 120 °C in air for 24 hours. After drying, the material is crushed in a mortar and pestle. To carburize the sample, 1 g of crushed and dried material is added to a crucible. The sample is heated at a ramp rate of 5 °C/min to a hold temperature of 630 °C for 0.5 hr under 30 sccm of N2 gas. After carburization, the sample is cooled under 30 sccm of N2 gas until the tube furnace reads below 30 °C. The sample is passivated under 30 sccm of 1% O2/N2 gas for 2 hours. | 630 | 5 | N2 | 1 | 0.5 | 30
In the first beaker, 1 g of ammonium heptamolybdate tetrahydrate is dissolved in 5.5 mL of DI water. In the second beaker, 1 g of sucrose is dissolved in 2 mL of DI water. The sucrose solution in the second beaker is poured into the metal precursor solution in the first beaker. This combined solution now in the first beaker is stirred for 15 minutes at 300 RPM, after which it is dried at 120 °C in air for 24 hours. After drying, the material is crushed in a mortar and pestle. To carburize the sample, 1 g of crushed and dried material is added to a crucible. The sample is heated at a ramp rate of 5 °C/min to a hold temperature of 630 °C for 0.5 hr under 60 sccm of N2 gas. After carburization, the sample is cooled under 30 sccm of N2 gas until the tube furnace reads below 30 °C. The sample is passivated under 30 sccm of 1% O2/N2 gas for 2 hours. | 630 | 5 | N2 | 1 | 0.5 | 60
In the first beaker, 1 g of ammonium heptamolybdate tetrahydrate is dissolved in 5.5 mL of DI water. In the second beaker, 1 g of sucrose is dissolved in 2 mL of DI water. The sucrose solution in the second beaker is poured into the metal precursor solution in the first beaker. This combined solution now in the first beaker is stirred for 15 minutes at 300 RPM, after which it is dried at 120 °C in air for 24 hours. After drying, the material is crushed in a mortar and pestle. To carburize the sample, 1 g of crushed and dried material is added to a crucible. The sample is heated at a ramp rate of 5 °C/min to a hold temperature of 630 °C for 0.5 hr under 100 sccm of N2 gas. After carburization, the sample is cooled under 30 sccm of N2 gas until the tube furnace reads below 30 °C. The sample is passivated under 30 sccm of 1% O2/N2 gas for 2 hours. | 630 | 5 | N2 | 1 | 0.5 | 100
In the first beaker, 1 g of ammonium heptamolybdate tetrahydrate is dissolved in 5.5 mL of DI water. In the second beaker, 1 g of sucrose is dissolved in 2 mL of DI water. The sucrose solution in the second beaker is poured into the metal precursor solution in the first beaker. This combined solution now in the first beaker is stirred for 15 minutes at 300 RPM, after which it is dried at 120 °C in air for 24 hours. After drying, the material is crushed in a mortar and pestle. To carburize the sample, 1 g of crushed and dried material is added to a crucible. The sample is heated at a ramp rate of 5 °C/min to a hold temperature of 630 °C for 2 hr under 30 sccm of N2 gas. After carburization, the sample is cooled under 30 sccm of N2 gas until the tube furnace reads below 30 °C. The sample is passivated under 30 sccm of 1% O2/N2 gas for 2 hours. | 630 | 5 | N2 | 1 | 2 | 30
In the first beaker, 1 g of ammonium heptamolybdate tetrahydrate is dissolved in 5.5 mL of DI water. In the second beaker, 1 g of sucrose is dissolved in 2 mL of DI water. The sucrose solution in the second beaker is poured into the metal precursor solution in the first beaker. This combined solution now in the first beaker is stirred for 15 minutes at 300 RPM, after which it is dried at 120 °C in air for 24 hours. After drying, the material is crushed in a mortar and pestle. To carburize the sample, 1 g of crushed and dried material is added to a crucible. The sample is heated at a ramp rate of 5 °C/min to a hold temperature of 630 °C for 2 hr under 60 sccm of N2 gas. After carburization, the sample is cooled under 30 sccm of N2 gas until the tube furnace reads below 30 °C. The sample is passivated under 30 sccm of 1% O2/N2 gas for 2 hours. | 630 | 5 | N2 | 1 | 2 | 60
In the first beaker, 1 g of ammonium heptamolybdate tetrahydrate is dissolved in 5.5 mL of DI water. In the second beaker, 1 g of sucrose is dissolved in 2 mL of DI water. The sucrose solution in the second beaker is poured into the metal precursor solution in the first beaker. This combined solution now in the first beaker is stirred for 15 minutes at 300 RPM, after which it is dried at 120 °C in air for 24 hours. After drying, the material is crushed in a mortar and pestle. To carburize the sample, 1 g of crushed and dried material is added to a crucible. The sample is heated at a ramp rate of 5 °C/min to a hold temperature of 630 °C for 2 hr under 100 sccm of N2 gas. After carburization, the sample is cooled under 30 sccm of N2 gas until the tube furnace reads below 30 °C. The sample is passivated under 30 sccm of 1% O2/N2 gas for 2 hours. | 630 | 5 | N2 | 1 | 2 | 100
In the first beaker, 1 g of ammonium heptamolybdate tetrahydrate is dissolved in 5.5 mL of DI water. In the second beaker, 1 g of sucrose is dissolved in 2 mL of DI water. The sucrose solution in the second beaker is poured into the metal precursor solution in the first beaker. This combined solution now in the first beaker is stirred for 15 minutes at 300 RPM, after which it is dried at 120 °C in air for 24 hours. After drying, the material is crushed in a mortar and pestle. To carburize the sample, 1 g of crushed and dried material is added to a crucible. The sample is heated at a ramp rate of 5 °C/min to a hold temperature of 630 °C for 5 hr under 30 sccm of N2 gas. After carburization, the sample is cooled under 30 sccm of N2 gas until the tube furnace reads below 30 °C. The sample is passivated under 30 sccm of 1% O2/N2 gas for 2 hours. | 630 | 5 | N2 | 1 | 5 | 30
In the first beaker, 1 g of ammonium heptamolybdate tetrahydrate is dissolved in 5.5 mL of DI water. In the second beaker, 1 g of sucrose is dissolved in 2 mL of DI water. The sucrose solution in the second beaker is poured into the metal precursor solution in the first beaker. This combined solution now in the first beaker is stirred for 15 minutes at 300 RPM, after which it is dried at 120 °C in air for 24 hours. After drying, the material is crushed in a mortar and pestle. To carburize the sample, 1 g of crushed and dried material is added to a crucible. The sample is heated at a ramp rate of 5 °C/min to a hold temperature of 630 °C for 5 hr under 60 sccm of N2 gas. After carburization, the sample is cooled under 30 sccm of N2 gas until the tube furnace reads below 30 °C. The sample is passivated under 30 sccm of 1% O2/N2 gas for 2 hours. | 630 | 5 | N2 | 1 | 5 | 60
In the first beaker, 1 g of ammonium heptamolybdate tetrahydrate is dissolved in 5.5 mL of DI water. In the second beaker, 1 g of sucrose is dissolved in 2 mL of DI water. The sucrose solution in the second beaker is poured into the metal precursor solution in the first beaker. This combined solution now in the first beaker is stirred for 15 minutes at 300 RPM, after which it is dried at 120 °C in air for 24 hours. After drying, the material is crushed in a mortar and pestle. To carburize the sample, 1 g of crushed and dried material is added to a crucible. The sample is heated at a ramp rate of 5 °C/min to a hold temperature of 630 °C for 5 hr under 100 sccm of N2 gas. After carburization, the sample is cooled under 30 sccm of N2 gas until the tube furnace reads below 30 °C. The sample is passivated under 30 sccm of 1% O2/N2 gas for 2 hours. | 630 | 5 | N2 | 1 | 5 | 100
In the first beaker, 1 g of ammonium heptamolybdate tetrahydrate is dissolved in 5.5 mL of DI water. In the second beaker, 1 g of sucrose is dissolved in 2 mL of DI water. The sucrose solution in the second beaker is poured into the metal precursor solution in the first beaker. This combined solution now in the first beaker is stirred for 15 minutes at 300 RPM, after which it is dried at 120 °C in air for 24 hours. After drying, the material is crushed in a mortar and pestle. To carburize the sample, 1 g of crushed and dried material is added to a crucible. The sample is heated at a ramp rate of 5 °C/min to a hold temperature of 630 °C for 10 hr under 30 sccm of N2 gas. After carburization, the sample is cooled under 30 sccm of N2 gas until the tube furnace reads below 30 °C. The sample is passivated under 30 sccm of 1% O2/N2 gas for 2 hours. | 630 | 5 | N2 | 1 | 10 | 30
In the first beaker, 1 g of ammonium heptamolybdate tetrahydrate is dissolved in 5.5 mL of DI water. In the second beaker, 1 g of sucrose is dissolved in 2 mL of DI water. The sucrose solution in the second beaker is poured into the metal precursor solution in the first beaker. This combined solution now in the first beaker is stirred for 15 minutes at 300 RPM, after which it is dried at 120 °C in air for 24 hours. After drying, the material is crushed in a mortar and pestle. To carburize the sample, 1 g of crushed and dried material is added to a crucible. The sample is heated at a ramp rate of 5 °C/min to a hold temperature of 630 °C for 10 hr under 60 sccm of N2 gas. After carburization, the sample is cooled under 30 sccm of N2 gas until the tube furnace reads below 30 °C. The sample is passivated under 30 sccm of 1% O2/N2 gas for 2 hours. | 630 | 5 | N2 | 1 | 10 | 60
In the first beaker, 1 g of ammonium heptamolybdate tetrahydrate is dissolved in 5.5 mL of DI water. In the second beaker, 1 g of sucrose is dissolved in 2 mL of DI water. The sucrose solution in the second beaker is poured into the metal precursor solution in the first beaker. This combined solution now in the first beaker is stirred for 15 minutes at 300 RPM, after which it is dried at 120 °C in air for 24 hours. After drying, the material is crushed in a mortar and pestle. To carburize the sample, 1 g of crushed and dried material is added to a crucible. The sample is heated at a ramp rate of 5 °C/min to a hold temperature of 630 °C for 10 hr under 100 sccm of N2 gas. After carburization, the sample is cooled under 30 sccm of N2 gas until the tube furnace reads below 30 °C. The sample is passivated under 30 sccm of 1% O2/N2 gas for 2 hours. | 630 | 5 | N2 | 1 | 10 | 100
In the first beaker, 1 g of ammonium heptamolybdate tetrahydrate is dissolved in 6 mL of DI water. In the second beaker, 0.5 g of sucrose is dissolved in 1.5 mL of DI water. The sucrose solution in the second beaker is poured into the metal precursor solution in the first beaker. This combined solution now in the first beaker is stirred for 15 minutes at 300 RPM, after which it is dried at 120 °C in air for 24 hours. After drying, the material is crushed in a mortar and pestle. To carburize the sample, 1 g of crushed and dried material is added to a crucible. The sample is heated at a ramp rate of 5 °C/min to a hold temperature of 630 °C for 0.5 hr under 30 sccm of N2 gas. After carburization, the sample is cooled under 30 sccm of N2 gas until the tube furnace reads below 30 °C. The sample is passivated under 30 sccm of 1% O2/N2 gas for 2 hours. | 630 | 5 | N2 | 2 | 0.5 | 30
In the first beaker, 1 g of ammonium heptamolybdate tetrahydrate is dissolved in 6 mL of DI water. In the second beaker, 0.5 g of sucrose is dissolved in 1.5 mL of DI water. The sucrose solution in the second beaker is poured into the metal precursor solution in the first beaker. This combined solution now in the first beaker is stirred for 15 minutes at 300 RPM, after which it is dried at 120 °C in air for 24 hours. After drying, the material is crushed in a mortar and pestle. To carburize the sample, 1 g of crushed and dried material is added to a crucible. The sample is heated at a ramp rate of 5 °C/min to a hold temperature of 630 °C for 0.5 hr under 60 sccm of N2 gas. After carburization, the sample is cooled under 30 sccm of N2 gas until the tube furnace reads below 30 °C. The sample is passivated under 30 sccm of 1% O2/N2 gas for 2 hours. | 630 | 5 | N2 | 2 | 0.5 | 60
In the first beaker, 1 g of ammonium heptamolybdate tetrahydrate is dissolved in 6 mL of DI water. In the second beaker, 0.5 g of sucrose is dissolved in 1.5 mL of DI water. The sucrose solution in the second beaker is poured into the metal precursor solution in the first beaker. This combined solution now in the first beaker is stirred for 15 minutes at 300 RPM, after which it is dried at 120 °C in air for 24 hours. After drying, the material is crushed in a mortar and pestle. To carburize the sample, 1 g of crushed and dried material is added to a crucible. The sample is heated at a ramp rate of 5 °C/min to a hold temperature of 630 °C for 0.5 hr under 100 sccm of N2 gas. After carburization, the sample is cooled under 30 sccm of N2 gas until the tube furnace reads below 30 °C. The sample is passivated under 30 sccm of 1% O2/N2 gas for 2 hours. | 630 | 5 | N2 | 2 | 0.5 | 100
In the first beaker, 1 g of ammonium heptamolybdate tetrahydrate is dissolved in 6 mL of DI water. In the second beaker, 0.5 g of sucrose is dissolved in 1.5 mL of DI water. The sucrose solution in the second beaker is poured into the metal precursor solution in the first beaker. This combined solution now in the first beaker is stirred for 15 minutes at 300 RPM, after which it is dried at 120 °C in air for 24 hours. After drying, the material is crushed in a mortar and pestle. To carburize the sample, 1 g of crushed and dried material is added to a crucible. The sample is heated at a ramp rate of 5 °C/min to a hold temperature of 630 °C for 2 hr under 30 sccm of N2 gas. After carburization, the sample is cooled under 30 sccm of N2 gas until the tube furnace reads below 30 °C. The sample is passivated under 30 sccm of 1% O2/N2 gas for 2 hours. | 630 | 5 | N2 | 2 | 2 | 30
In the first beaker, 1 g of ammonium heptamolybdate tetrahydrate is dissolved in 6 mL of DI water. In the second beaker, 0.5 g of sucrose is dissolved in 1.5 mL of DI water. The sucrose solution in the second beaker is poured into the metal precursor solution in the first beaker. This combined solution now in the first beaker is stirred for 15 minutes at 300 RPM, after which it is dried at 120 °C in air for 24 hours. After drying, the material is crushed in a mortar and pestle. To carburize the sample, 1 g of crushed and dried material is added to a crucible. The sample is heated at a ramp rate of 5 °C/min to a hold temperature of 630 °C for 2 hr under 60 sccm of N2 gas. After carburization, the sample is cooled under 30 sccm of N2 gas until the tube furnace reads below 30 °C. The sample is passivated under 30 sccm of 1% O2/N2 gas for 2 hours. | 630 | 5 | N2 | 2 | 2 | 60
In the first beaker, 1 g of ammonium heptamolybdate tetrahydrate is dissolved in 6 mL of DI water. In the second beaker, 0.5 g of sucrose is dissolved in 1.5 mL of DI water. The sucrose solution in the second beaker is poured into the metal precursor solution in the first beaker. This combined solution now in the first beaker is stirred for 15 minutes at 300 RPM, after which it is dried at 120 °C in air for 24 hours. After drying, the material is crushed in a mortar and pestle. To carburize the sample, 1 g of crushed and dried material is added to a crucible. The sample is heated at a ramp rate of 5 °C/min to a hold temperature of 630 °C for 2 hr under 100 sccm of N2 gas. After carburization, the sample is cooled under 30 sccm of N2 gas until the tube furnace reads below 30 °C. The sample is passivated under 30 sccm of 1% O2/N2 gas for 2 hours. | 630 | 5 | N2 | 2 | 2 | 100
In the first beaker, 1 g of ammonium heptamolybdate tetrahydrate is dissolved in 6 mL of DI water. In the second beaker, 0.5 g of sucrose is dissolved in 1.5 mL of DI water. The sucrose solution in the second beaker is poured into the metal precursor solution in the first beaker. This combined solution now in the first beaker is stirred for 15 minutes at 300 RPM, after which it is dried at 120 °C in air for 24 hours. After drying, the material is crushed in a mortar and pestle. To carburize the sample, 1 g of crushed and dried material is added to a crucible. The sample is heated at a ramp rate of 5 °C/min to a hold temperature of 630 °C for 5 hr under 30 sccm of N2 gas. After carburization, the sample is cooled under 30 sccm of N2 gas until the tube furnace reads below 30 °C. The sample is passivated under 30 sccm of 1% O2/N2 gas for 2 hours. | 630 | 5 | N2 | 2 | 5 | 30
In the first beaker, 1 g of ammonium heptamolybdate tetrahydrate is dissolved in 6 mL of DI water. In the second beaker, 0.5 g of sucrose is dissolved in 1.5 mL of DI water. The sucrose solution in the second beaker is poured into the metal precursor solution in the first beaker. This combined solution now in the first beaker is stirred for 15 minutes at 300 RPM, after which it is dried at 120 °C in air for 24 hours. After drying, the material is crushed in a mortar and pestle. To carburize the sample, 1 g of crushed and dried material is added to a crucible. The sample is heated at a ramp rate of 5 °C/min to a hold temperature of 630 °C for 5 hr under 60 sccm of N2 gas. After carburization, the sample is cooled under 30 sccm of N2 gas until the tube furnace reads below 30 °C. The sample is passivated under 30 sccm of 1% O2/N2 gas for 2 hours. | 630 | 5 | N2 | 2 | 5 | 60
In the first beaker, 1 g of ammonium heptamolybdate tetrahydrate is dissolved in 6 mL of DI water. In the second beaker, 0.5 g of sucrose is dissolved in 1.5 mL of DI water. The sucrose solution in the second beaker is poured into the metal precursor solution in the first beaker. This combined solution now in the first beaker is stirred for 15 minutes at 300 RPM, after which it is dried at 120 °C in air for 24 hours. After drying, the material is crushed in a mortar and pestle. To carburize the sample, 1 g of crushed and dried material is added to a crucible. The sample is heated at a ramp rate of 5 °C/min to a hold temperature of 630 °C for 5 hr under 100 sccm of N2 gas. After carburization, the sample is cooled under 30 sccm of N2 gas until the tube furnace reads below 30 °C. The sample is passivated under 30 sccm of 1% O2/N2 gas for 2 hours. | 630 | 5 | N2 | 2 | 5 | 100
In the first beaker, 1 g of ammonium heptamolybdate tetrahydrate is dissolved in 6 mL of DI water. In the second beaker, 0.5 g of sucrose is dissolved in 1.5 mL of DI water. The sucrose solution in the second beaker is poured into the metal precursor solution in the first beaker. This combined solution now in the first beaker is stirred for 15 minutes at 300 RPM, after which it is dried at 120 °C in air for 24 hours. After drying, the material is crushed in a mortar and pestle. To carburize the sample, 1 g of crushed and dried material is added to a crucible. The sample is heated at a ramp rate of 5 °C/min to a hold temperature of 630 °C for 10 hr under 30 sccm of N2 gas. After carburization, the sample is cooled under 30 sccm of N2 gas until the tube furnace reads below 30 °C. The sample is passivated under 30 sccm of 1% O2/N2 gas for 2 hours. | 630 | 5 | N2 | 2 | 10 | 30
In the first beaker, 1 g of ammonium heptamolybdate tetrahydrate is dissolved in 6 mL of DI water. In the second beaker, 0.5 g of sucrose is dissolved in 1.5 mL of DI water. The sucrose solution in the second beaker is poured into the metal precursor solution in the first beaker. This combined solution now in the first beaker is stirred for 15 minutes at 300 RPM, after which it is dried at 120 °C in air for 24 hours. After drying, the material is crushed in a mortar and pestle. To carburize the sample, 1 g of crushed and dried material is added to a crucible. The sample is heated at a ramp rate of 5 °C/min to a hold temperature of 630 °C for 10 hr under 60 sccm of N2 gas. After carburization, the sample is cooled under 30 sccm of N2 gas until the tube furnace reads below 30 °C. The sample is passivated under 30 sccm of 1% O2/N2 gas for 2 hours. | 630 | 5 | N2 | 2 | 10 | 60
In the first beaker, 1 g of ammonium heptamolybdate tetrahydrate is dissolved in 6 mL of DI water. In the second beaker, 0.5 g of sucrose is dissolved in 1.5 mL of DI water. The sucrose solution in the second beaker is poured into the metal precursor solution in the first beaker. This combined solution now in the first beaker is stirred for 15 minutes at 300 RPM, after which it is dried at 120 °C in air for 24 hours. After drying, the material is crushed in a mortar and pestle. To carburize the sample, 1 g of crushed and dried material is added to a crucible. The sample is heated at a ramp rate of 5 °C/min to a hold temperature of 630 °C for 10 hr under 100 sccm of N2 gas. After carburization, the sample is cooled under 30 sccm of N2 gas until the tube furnace reads below 30 °C. The sample is passivated under 30 sccm of 1% O2/N2 gas for 2 hours. | 630 | 5 | N2 | 2 | 10 | 100
In the first beaker, 1 g of ammonium heptamolybdate tetrahydrate is dissolved in 4 mL of DI water. In the second beaker, 2 g of sucrose is dissolved in 3.5 mL of DI water. The sucrose solution in the second beaker is poured into the metal precursor solution in the first beaker. This combined solution now in the first beaker is stirred for 15 minutes at 300 RPM, after which it is dried at 120 °C in air for 24 hours. After drying, the material is crushed in a mortar and pestle. To carburize the sample, 1 g of crushed and dried material is added to a crucible. The sample is heated at a ramp rate of 10 °C/min to a hold temperature of 630 °C for 0.5 hr under 30 sccm of H2 gas. After carburization, the sample is cooled under 30 sccm of N2 gas until the tube furnace reads below 30 °C. The sample is passivated under 30 sccm of 1% O2/N2 gas for 2 hours. | 630 | 10 | H2 | 0.5 | 0.5 | 30
In the first beaker, 1 g of ammonium heptamolybdate tetrahydrate is dissolved in 4 mL of DI water. In the second beaker, 2 g of sucrose is dissolved in 3.5 mL of DI water. The sucrose solution in the second beaker is poured into the metal precursor solution in the first beaker. This combined solution now in the first beaker is stirred for 15 minutes at 300 RPM, after which it is dried at 120 °C in air for 24 hours. After drying, the material is crushed in a mortar and pestle. To carburize the sample, 1 g of crushed and dried material is added to a crucible. The sample is heated at a ramp rate of 10 °C/min to a hold temperature of 630 °C for 0.5 hr under 60 sccm of H2 gas. After carburization, the sample is cooled under 30 sccm of N2 gas until the tube furnace reads below 30 °C. The sample is passivated under 30 sccm of 1% O2/N2 gas for 2 hours. | 630 | 10 | H2 | 0.5 | 0.5 | 60
In the first beaker, 1 g of ammonium heptamolybdate tetrahydrate is dissolved in 4 mL of DI water. In the second beaker, 2 g of sucrose is dissolved in 3.5 mL of DI water. The sucrose solution in the second beaker is poured into the metal precursor solution in the first beaker. This combined solution now in the first beaker is stirred for 15 minutes at 300 RPM, after which it is dried at 120 °C in air for 24 hours. After drying, the material is crushed in a mortar and pestle. To carburize the sample, 1 g of crushed and dried material is added to a crucible. The sample is heated at a ramp rate of 10 °C/min to a hold temperature of 630 °C for 0.5 hr under 100 sccm of H2 gas. After carburization, the sample is cooled under 30 sccm of N2 gas until the tube furnace reads below 30 °C. The sample is passivated under 30 sccm of 1% O2/N2 gas for 2 hours. | 630 | 10 | H2 | 0.5 | 0.5 | 100
In the first beaker, 1 g of ammonium heptamolybdate tetrahydrate is dissolved in 4 mL of DI water. In the second beaker, 2 g of sucrose is dissolved in 3.5 mL of DI water. The sucrose solution in the second beaker is poured into the metal precursor solution in the first beaker. This combined solution now in the first beaker is stirred for 15 minutes at 300 RPM, after which it is dried at 120 °C in air for 24 hours. After drying, the material is crushed in a mortar and pestle. To carburize the sample, 1 g of crushed and dried material is added to a crucible. The sample is heated at a ramp rate of 10 °C/min to a hold temperature of 630 °C for 2 hr under 30 sccm of H2 gas. After carburization, the sample is cooled under 30 sccm of N2 gas until the tube furnace reads below 30 °C. The sample is passivated under 30 sccm of 1% O2/N2 gas for 2 hours. | 630 | 10 | H2 | 0.5 | 2 | 30
In the first beaker, 1 g of ammonium heptamolybdate tetrahydrate is dissolved in 4 mL of DI water. In the second beaker, 2 g of sucrose is dissolved in 3.5 mL of DI water. The sucrose solution in the second beaker is poured into the metal precursor solution in the first beaker. This combined solution now in the first beaker is stirred for 15 minutes at 300 RPM, after which it is dried at 120 °C in air for 24 hours. After drying, the material is crushed in a mortar and pestle. To carburize the sample, 1 g of crushed and dried material is added to a crucible. The sample is heated at a ramp rate of 10 °C/min to a hold temperature of 630 °C for 2 hr under 60 sccm of H2 gas. After carburization, the sample is cooled under 30 sccm of N2 gas until the tube furnace reads below 30 °C. The sample is passivated under 30 sccm of 1% O2/N2 gas for 2 hours. | 630 | 10 | H2 | 0.5 | 2 | 60
In the first beaker, 1 g of ammonium heptamolybdate tetrahydrate is dissolved in 4 mL of DI water. In the second beaker, 2 g of sucrose is dissolved in 3.5 mL of DI water. The sucrose solution in the second beaker is poured into the metal precursor solution in the first beaker. This combined solution now in the first beaker is stirred for 15 minutes at 300 RPM, after which it is dried at 120 °C in air for 24 hours. After drying, the material is crushed in a mortar and pestle. To carburize the sample, 1 g of crushed and dried material is added to a crucible. The sample is heated at a ramp rate of 10 °C/min to a hold temperature of 630 °C for 2 hr under 100 sccm of H2 gas. After carburization, the sample is cooled under 30 sccm of N2 gas until the tube furnace reads below 30 °C. The sample is passivated under 30 sccm of 1% O2/N2 gas for 2 hours. | 630 | 10 | H2 | 0.5 | 2 | 100
In the first beaker, 1 g of ammonium heptamolybdate tetrahydrate is dissolved in 4 mL of DI water. In the second beaker, 2 g of sucrose is dissolved in 3.5 mL of DI water. The sucrose solution in the second beaker is poured into the metal precursor solution in the first beaker. This combined solution now in the first beaker is stirred for 15 minutes at 300 RPM, after which it is dried at 120 °C in air for 24 hours. After drying, the material is crushed in a mortar and pestle. To carburize the sample, 1 g of crushed and dried material is added to a crucible. The sample is heated at a ramp rate of 10 °C/min to a hold temperature of 630 °C for 5 hr under 30 sccm of H2 gas. After carburization, the sample is cooled under 30 sccm of N2 gas until the tube furnace reads below 30 °C. The sample is passivated under 30 sccm of 1% O2/N2 gas for 2 hours. | 630 | 10 | H2 | 0.5 | 5 | 30
In the first beaker, 1 g of ammonium heptamolybdate tetrahydrate is dissolved in 4 mL of DI water. In the second beaker, 2 g of sucrose is dissolved in 3.5 mL of DI water. The sucrose solution in the second beaker is poured into the metal precursor solution in the first beaker. This combined solution now in the first beaker is stirred for 15 minutes at 300 RPM, after which it is dried at 120 °C in air for 24 hours. After drying, the material is crushed in a mortar and pestle. To carburize the sample, 1 g of crushed and dried material is added to a crucible. The sample is heated at a ramp rate of 10 °C/min to a hold temperature of 630 °C for 5 hr under 60 sccm of H2 gas. After carburization, the sample is cooled under 30 sccm of N2 gas until the tube furnace reads below 30 °C. The sample is passivated under 30 sccm of 1% O2/N2 gas for 2 hours. | 630 | 10 | H2 | 0.5 | 5 | 60
In the first beaker, 1 g of ammonium heptamolybdate tetrahydrate is dissolved in 4 mL of DI water. In the second beaker, 2 g of sucrose is dissolved in 3.5 mL of DI water. The sucrose solution in the second beaker is poured into the metal precursor solution in the first beaker. This combined solution now in the first beaker is stirred for 15 minutes at 300 RPM, after which it is dried at 120 °C in air for 24 hours. After drying, the material is crushed in a mortar and pestle. To carburize the sample, 1 g of crushed and dried material is added to a crucible. The sample is heated at a ramp rate of 10 °C/min to a hold temperature of 630 °C for 5 hr under 100 sccm of H2 gas. After carburization, the sample is cooled under 30 sccm of N2 gas until the tube furnace reads below 30 °C. The sample is passivated under 30 sccm of 1% O2/N2 gas for 2 hours. | 630 | 10 | H2 | 0.5 | 5 | 100
In the first beaker, 1 g of ammonium heptamolybdate tetrahydrate is dissolved in 4 mL of DI water. In the second beaker, 2 g of sucrose is dissolved in 3.5 mL of DI water. The sucrose solution in the second beaker is poured into the metal precursor solution in the first beaker. This combined solution now in the first beaker is stirred for 15 minutes at 300 RPM, after which it is dried at 120 °C in air for 24 hours. After drying, the material is crushed in a mortar and pestle. To carburize the sample, 1 g of crushed and dried material is added to a crucible. The sample is heated at a ramp rate of 10 °C/min to a hold temperature of 630 °C for 10 hr under 30 sccm of H2 gas. After carburization, the sample is cooled under 30 sccm of N2 gas until the tube furnace reads below 30 °C. The sample is passivated under 30 sccm of 1% O2/N2 gas for 2 hours. | 630 | 10 | H2 | 0.5 | 10 | 30
In the first beaker, 1 g of ammonium heptamolybdate tetrahydrate is dissolved in 4 mL of DI water. In the second beaker, 2 g of sucrose is dissolved in 3.5 mL of DI water. The sucrose solution in the second beaker is poured into the metal precursor solution in the first beaker. This combined solution now in the first beaker is stirred for 15 minutes at 300 RPM, after which it is dried at 120 °C in air for 24 hours. After drying, the material is crushed in a mortar and pestle. To carburize the sample, 1 g of crushed and dried material is added to a crucible. The sample is heated at a ramp rate of 10 °C/min to a hold temperature of 630 °C for 10 hr under 60 sccm of H2 gas. After carburization, the sample is cooled under 30 sccm of N2 gas until the tube furnace reads below 30 °C. The sample is passivated under 30 sccm of 1% O2/N2 gas for 2 hours. | 630 | 10 | H2 | 0.5 | 10 | 60
In the first beaker, 1 g of ammonium heptamolybdate tetrahydrate is dissolved in 4 mL of DI water. In the second beaker, 2 g of sucrose is dissolved in 3.5 mL of DI water. The sucrose solution in the second beaker is poured into the metal precursor solution in the first beaker. This combined solution now in the first beaker is stirred for 15 minutes at 300 RPM, after which it is dried at 120 °C in air for 24 hours. After drying, the material is crushed in a mortar and pestle. To carburize the sample, 1 g of crushed and dried material is added to a crucible. The sample is heated at a ramp rate of 10 °C/min to a hold temperature of 630 °C for 10 hr under 100 sccm of H2 gas. After carburization, the sample is cooled under 30 sccm of N2 gas until the tube furnace reads below 30 °C. The sample is passivated under 30 sccm of 1% O2/N2 gas for 2 hours. | 630 | 10 | H2 | 0.5 | 10 | 100
In the first beaker, 1 g of ammonium heptamolybdate tetrahydrate is dissolved in 5.5 mL of DI water. In the second beaker, 1 g of sucrose is dissolved in 2 mL of DI water. The sucrose solution in the second beaker is poured into the metal precursor solution in the first beaker. This combined solution now in the first beaker is stirred for 15 minutes at 300 RPM, after which it is dried at 120 °C in air for 24 hours. After drying, the material is crushed in a mortar and pestle. To carburize the sample, 1 g of crushed and dried material is added to a crucible. The sample is heated at a ramp rate of 10 °C/min to a hold temperature of 630 °C for 0.5 hr under 30 sccm of H2 gas. After carburization, the sample is cooled under 30 sccm of N2 gas until the tube furnace reads below 30 °C. The sample is passivated under 30 sccm of 1% O2/N2 gas for 2 hours. | 630 | 10 | H2 | 1 | 0.5 | 30
In the first beaker, 1 g of ammonium heptamolybdate tetrahydrate is dissolved in 5.5 mL of DI water. In the second beaker, 1 g of sucrose is dissolved in 2 mL of DI water. The sucrose solution in the second beaker is poured into the metal precursor solution in the first beaker. This combined solution now in the first beaker is stirred for 15 minutes at 300 RPM, after which it is dried at 120 °C in air for 24 hours. After drying, the material is crushed in a mortar and pestle. To carburize the sample, 1 g of crushed and dried material is added to a crucible. The sample is heated at a ramp rate of 10 °C/min to a hold temperature of 630 °C for 0.5 hr under 60 sccm of H2 gas. After carburization, the sample is cooled under 30 sccm of N2 gas until the tube furnace reads below 30 °C. The sample is passivated under 30 sccm of 1% O2/N2 gas for 2 hours. | 630 | 10 | H2 | 1 | 0.5 | 60
In the first beaker, 1 g of ammonium heptamolybdate tetrahydrate is dissolved in 5.5 mL of DI water. In the second beaker, 1 g of sucrose is dissolved in 2 mL of DI water. The sucrose solution in the second beaker is poured into the metal precursor solution in the first beaker. This combined solution now in the first beaker is stirred for 15 minutes at 300 RPM, after which it is dried at 120 °C in air for 24 hours. After drying, the material is crushed in a mortar and pestle. To carburize the sample, 1 g of crushed and dried material is added to a crucible. The sample is heated at a ramp rate of 10 °C/min to a hold temperature of 630 °C for 0.5 hr under 100 sccm of H2 gas. After carburization, the sample is cooled under 30 sccm of N2 gas until the tube furnace reads below 30 °C. The sample is passivated under 30 sccm of 1% O2/N2 gas for 2 hours. | 630 | 10 | H2 | 1 | 0.5 | 100
In the first beaker, 1 g of ammonium heptamolybdate tetrahydrate is dissolved in 5.5 mL of DI water. In the second beaker, 1 g of sucrose is dissolved in 2 mL of DI water. The sucrose solution in the second beaker is poured into the metal precursor solution in the first beaker. This combined solution now in the first beaker is stirred for 15 minutes at 300 RPM, after which it is dried at 120 °C in air for 24 hours. After drying, the material is crushed in a mortar and pestle. To carburize the sample, 1 g of crushed and dried material is added to a crucible. The sample is heated at a ramp rate of 10 °C/min to a hold temperature of 630 °C for 2 hr under 30 sccm of H2 gas. After carburization, the sample is cooled under 30 sccm of N2 gas until the tube furnace reads below 30 °C. The sample is passivated under 30 sccm of 1% O2/N2 gas for 2 hours. | 630 | 10 | H2 | 1 | 2 | 30
In the first beaker, 1 g of ammonium heptamolybdate tetrahydrate is dissolved in 5.5 mL of DI water. In the second beaker, 1 g of sucrose is dissolved in 2 mL of DI water. The sucrose solution in the second beaker is poured into the metal precursor solution in the first beaker. This combined solution now in the first beaker is stirred for 15 minutes at 300 RPM, after which it is dried at 120 °C in air for 24 hours. After drying, the material is crushed in a mortar and pestle. To carburize the sample, 1 g of crushed and dried material is added to a crucible. The sample is heated at a ramp rate of 10 °C/min to a hold temperature of 630 °C for 2 hr under 60 sccm of H2 gas. After carburization, the sample is cooled under 30 sccm of N2 gas until the tube furnace reads below 30 °C. The sample is passivated under 30 sccm of 1% O2/N2 gas for 2 hours. | 630 | 10 | H2 | 1 | 2 | 60
In the first beaker, 1 g of ammonium heptamolybdate tetrahydrate is dissolved in 5.5 mL of DI water. In the second beaker, 1 g of sucrose is dissolved in 2 mL of DI water. The sucrose solution in the second beaker is poured into the metal precursor solution in the first beaker. This combined solution now in the first beaker is stirred for 15 minutes at 300 RPM, after which it is dried at 120 °C in air for 24 hours. After drying, the material is crushed in a mortar and pestle. To carburize the sample, 1 g of crushed and dried material is added to a crucible. The sample is heated at a ramp rate of 10 °C/min to a hold temperature of 630 °C for 2 hr under 100 sccm of H2 gas. After carburization, the sample is cooled under 30 sccm of N2 gas until the tube furnace reads below 30 °C. The sample is passivated under 30 sccm of 1% O2/N2 gas for 2 hours. | 630 | 10 | H2 | 1 | 2 | 100
In the first beaker, 1 g of ammonium heptamolybdate tetrahydrate is dissolved in 5.5 mL of DI water. In the second beaker, 1 g of sucrose is dissolved in 2 mL of DI water. The sucrose solution in the second beaker is poured into the metal precursor solution in the first beaker. This combined solution now in the first beaker is stirred for 15 minutes at 300 RPM, after which it is dried at 120 °C in air for 24 hours. After drying, the material is crushed in a mortar and pestle. To carburize the sample, 1 g of crushed and dried material is added to a crucible. The sample is heated at a ramp rate of 10 °C/min to a hold temperature of 630 °C for 5 hr under 30 sccm of H2 gas. After carburization, the sample is cooled under 30 sccm of N2 gas until the tube furnace reads below 30 °C. The sample is passivated under 30 sccm of 1% O2/N2 gas for 2 hours. | 630 | 10 | H2 | 1 | 5 | 30
In the first beaker, 1 g of ammonium heptamolybdate tetrahydrate is dissolved in 5.5 mL of DI water. In the second beaker, 1 g of sucrose is dissolved in 2 mL of DI water. The sucrose solution in the second beaker is poured into the metal precursor solution in the first beaker. This combined solution now in the first beaker is stirred for 15 minutes at 300 RPM, after which it is dried at 120 °C in air for 24 hours. After drying, the material is crushed in a mortar and pestle. To carburize the sample, 1 g of crushed and dried material is added to a crucible. The sample is heated at a ramp rate of 10 °C/min to a hold temperature of 630 °C for 5 hr under 60 sccm of H2 gas. After carburization, the sample is cooled under 30 sccm of N2 gas until the tube furnace reads below 30 °C. The sample is passivated under 30 sccm of 1% O2/N2 gas for 2 hours. | 630 | 10 | H2 | 1 | 5 | 60
In the first beaker, 1 g of ammonium heptamolybdate tetrahydrate is dissolved in 5.5 mL of DI water. In the second beaker, 1 g of sucrose is dissolved in 2 mL of DI water. The sucrose solution in the second beaker is poured into the metal precursor solution in the first beaker. This combined solution now in the first beaker is stirred for 15 minutes at 300 RPM, after which it is dried at 120 °C in air for 24 hours. After drying, the material is crushed in a mortar and pestle. To carburize the sample, 1 g of crushed and dried material is added to a crucible. The sample is heated at a ramp rate of 10 °C/min to a hold temperature of 630 °C for 5 hr under 100 sccm of H2 gas. After carburization, the sample is cooled under 30 sccm of N2 gas until the tube furnace reads below 30 °C. The sample is passivated under 30 sccm of 1% O2/N2 gas for 2 hours. | 630 | 10 | H2 | 1 | 5 | 100
In the first beaker, 1 g of ammonium heptamolybdate tetrahydrate is dissolved in 5.5 mL of DI water. In the second beaker, 1 g of sucrose is dissolved in 2 mL of DI water. The sucrose solution in the second beaker is poured into the metal precursor solution in the first beaker. This combined solution now in the first beaker is stirred for 15 minutes at 300 RPM, after which it is dried at 120 °C in air for 24 hours. After drying, the material is crushed in a mortar and pestle. To carburize the sample, 1 g of crushed and dried material is added to a crucible. The sample is heated at a ramp rate of 10 °C/min to a hold temperature of 630 °C for 10 hr under 30 sccm of H2 gas. After carburization, the sample is cooled under 30 sccm of N2 gas until the tube furnace reads below 30 °C. The sample is passivated under 30 sccm of 1% O2/N2 gas for 2 hours. | 630 | 10 | H2 | 1 | 10 | 30
In the first beaker, 1 g of ammonium heptamolybdate tetrahydrate is dissolved in 5.5 mL of DI water. In the second beaker, 1 g of sucrose is dissolved in 2 mL of DI water. The sucrose solution in the second beaker is poured into the metal precursor solution in the first beaker. This combined solution now in the first beaker is stirred for 15 minutes at 300 RPM, after which it is dried at 120 °C in air for 24 hours. After drying, the material is crushed in a mortar and pestle. To carburize the sample, 1 g of crushed and dried material is added to a crucible. The sample is heated at a ramp rate of 10 °C/min to a hold temperature of 630 °C for 10 hr under 60 sccm of H2 gas. After carburization, the sample is cooled under 30 sccm of N2 gas until the tube furnace reads below 30 °C. The sample is passivated under 30 sccm of 1% O2/N2 gas for 2 hours. | 630 | 10 | H2 | 1 | 10 | 60
In the first beaker, 1 g of ammonium heptamolybdate tetrahydrate is dissolved in 5.5 mL of DI water. In the second beaker, 1 g of sucrose is dissolved in 2 mL of DI water. The sucrose solution in the second beaker is poured into the metal precursor solution in the first beaker. This combined solution now in the first beaker is stirred for 15 minutes at 300 RPM, after which it is dried at 120 °C in air for 24 hours. After drying, the material is crushed in a mortar and pestle. To carburize the sample, 1 g of crushed and dried material is added to a crucible. The sample is heated at a ramp rate of 10 °C/min to a hold temperature of 630 °C for 10 hr under 100 sccm of H2 gas. After carburization, the sample is cooled under 30 sccm of N2 gas until the tube furnace reads below 30 °C. The sample is passivated under 30 sccm of 1% O2/N2 gas for 2 hours. | 630 | 10 | H2 | 1 | 10 | 100
In the first beaker, 1 g of ammonium heptamolybdate tetrahydrate is dissolved in 6 mL of DI water. In the second beaker, 0.5 g of sucrose is dissolved in 1.5 mL of DI water. The sucrose solution in the second beaker is poured into the metal precursor solution in the first beaker. This combined solution now in the first beaker is stirred for 15 minutes at 300 RPM, after which it is dried at 120 °C in air for 24 hours. After drying, the material is crushed in a mortar and pestle. To carburize the sample, 1 g of crushed and dried material is added to a crucible. The sample is heated at a ramp rate of 10 °C/min to a hold temperature of 630 °C for 0.5 hr under 30 sccm of H2 gas. After carburization, the sample is cooled under 30 sccm of N2 gas until the tube furnace reads below 30 °C. The sample is passivated under 30 sccm of 1% O2/N2 gas for 2 hours. | 630 | 10 | H2 | 2 | 0.5 | 30
In the first beaker, 1 g of ammonium heptamolybdate tetrahydrate is dissolved in 6 mL of DI water. In the second beaker, 0.5 g of sucrose is dissolved in 1.5 mL of DI water. The sucrose solution in the second beaker is poured into the metal precursor solution in the first beaker. This combined solution now in the first beaker is stirred for 15 minutes at 300 RPM, after which it is dried at 120 °C in air for 24 hours. After drying, the material is crushed in a mortar and pestle. To carburize the sample, 1 g of crushed and dried material is added to a crucible. The sample is heated at a ramp rate of 10 °C/min to a hold temperature of 630 °C for 0.5 hr under 60 sccm of H2 gas. After carburization, the sample is cooled under 30 sccm of N2 gas until the tube furnace reads below 30 °C. The sample is passivated under 30 sccm of 1% O2/N2 gas for 2 hours. | 630 | 10 | H2 | 2 | 0.5 | 60
In the first beaker, 1 g of ammonium heptamolybdate tetrahydrate is dissolved in 6 mL of DI water. In the second beaker, 0.5 g of sucrose is dissolved in 1.5 mL of DI water. The sucrose solution in the second beaker is poured into the metal precursor solution in the first beaker. This combined solution now in the first beaker is stirred for 15 minutes at 300 RPM, after which it is dried at 120 °C in air for 24 hours. After drying, the material is crushed in a mortar and pestle. To carburize the sample, 1 g of crushed and dried material is added to a crucible. The sample is heated at a ramp rate of 10 °C/min to a hold temperature of 630 °C for 0.5 hr under 100 sccm of H2 gas. After carburization, the sample is cooled under 30 sccm of N2 gas until the tube furnace reads below 30 °C. The sample is passivated under 30 sccm of 1% O2/N2 gas for 2 hours. | 630 | 10 | H2 | 2 | 0.5 | 100
In the first beaker, 1 g of ammonium heptamolybdate tetrahydrate is dissolved in 6 mL of DI water. In the second beaker, 0.5 g of sucrose is dissolved in 1.5 mL of DI water. The sucrose solution in the second beaker is poured into the metal precursor solution in the first beaker. This combined solution now in the first beaker is stirred for 15 minutes at 300 RPM, after which it is dried at 120 °C in air for 24 hours. After drying, the material is crushed in a mortar and pestle. To carburize the sample, 1 g of crushed and dried material is added to a crucible. The sample is heated at a ramp rate of 10 °C/min to a hold temperature of 630 °C for 2 hr under 30 sccm of H2 gas. After carburization, the sample is cooled under 30 sccm of N2 gas until the tube furnace reads below 30 °C. The sample is passivated under 30 sccm of 1% O2/N2 gas for 2 hours. | 630 | 10 | H2 | 2 | 2 | 30
In the first beaker, 1 g of ammonium heptamolybdate tetrahydrate is dissolved in 6 mL of DI water. In the second beaker, 0.5 g of sucrose is dissolved in 1.5 mL of DI water. The sucrose solution in the second beaker is poured into the metal precursor solution in the first beaker. This combined solution now in the first beaker is stirred for 15 minutes at 300 RPM, after which it is dried at 120 °C in air for 24 hours. After drying, the material is crushed in a mortar and pestle. To carburize the sample, 1 g of crushed and dried material is added to a crucible. The sample is heated at a ramp rate of 10 °C/min to a hold temperature of 630 °C for 2 hr under 60 sccm of H2 gas. After carburization, the sample is cooled under 30 sccm of N2 gas until the tube furnace reads below 30 °C. The sample is passivated under 30 sccm of 1% O2/N2 gas for 2 hours. | 630 | 10 | H2 | 2 | 2 | 60
In the first beaker, 1 g of ammonium heptamolybdate tetrahydrate is dissolved in 6 mL of DI water. In the second beaker, 0.5 g of sucrose is dissolved in 1.5 mL of DI water. The sucrose solution in the second beaker is poured into the metal precursor solution in the first beaker. This combined solution now in the first beaker is stirred for 15 minutes at 300 RPM, after which it is dried at 120 °C in air for 24 hours. After drying, the material is crushed in a mortar and pestle. To carburize the sample, 1 g of crushed and dried material is added to a crucible. The sample is heated at a ramp rate of 10 °C/min to a hold temperature of 630 °C for 2 hr under 100 sccm of H2 gas. After carburization, the sample is cooled under 30 sccm of N2 gas until the tube furnace reads below 30 °C. The sample is passivated under 30 sccm of 1% O2/N2 gas for 2 hours. | 630 | 10 | H2 | 2 | 2 | 100
In the first beaker, 1 g of ammonium heptamolybdate tetrahydrate is dissolved in 6 mL of DI water. In the second beaker, 0.5 g of sucrose is dissolved in 1.5 mL of DI water. The sucrose solution in the second beaker is poured into the metal precursor solution in the first beaker. This combined solution now in the first beaker is stirred for 15 minutes at 300 RPM, after which it is dried at 120 °C in air for 24 hours. After drying, the material is crushed in a mortar and pestle. To carburize the sample, 1 g of crushed and dried material is added to a crucible. The sample is heated at a ramp rate of 10 °C/min to a hold temperature of 630 °C for 5 hr under 30 sccm of H2 gas. After carburization, the sample is cooled under 30 sccm of N2 gas until the tube furnace reads below 30 °C. The sample is passivated under 30 sccm of 1% O2/N2 gas for 2 hours. | 630 | 10 | H2 | 2 | 5 | 30
In the first beaker, 1 g of ammonium heptamolybdate tetrahydrate is dissolved in 6 mL of DI water. In the second beaker, 0.5 g of sucrose is dissolved in 1.5 mL of DI water. The sucrose solution in the second beaker is poured into the metal precursor solution in the first beaker. This combined solution now in the first beaker is stirred for 15 minutes at 300 RPM, after which it is dried at 120 °C in air for 24 hours. After drying, the material is crushed in a mortar and pestle. To carburize the sample, 1 g of crushed and dried material is added to a crucible. The sample is heated at a ramp rate of 10 °C/min to a hold temperature of 630 °C for 5 hr under 60 sccm of H2 gas. After carburization, the sample is cooled under 30 sccm of N2 gas until the tube furnace reads below 30 °C. The sample is passivated under 30 sccm of 1% O2/N2 gas for 2 hours. | 630 | 10 | H2 | 2 | 5 | 60
In the first beaker, 1 g of ammonium heptamolybdate tetrahydrate is dissolved in 6 mL of DI water. In the second beaker, 0.5 g of sucrose is dissolved in 1.5 mL of DI water. The sucrose solution in the second beaker is poured into the metal precursor solution in the first beaker. This combined solution now in the first beaker is stirred for 15 minutes at 300 RPM, after which it is dried at 120 °C in air for 24 hours. After drying, the material is crushed in a mortar and pestle. To carburize the sample, 1 g of crushed and dried material is added to a crucible. The sample is heated at a ramp rate of 10 °C/min to a hold temperature of 630 °C for 5 hr under 100 sccm of H2 gas. After carburization, the sample is cooled under 30 sccm of N2 gas until the tube furnace reads below 30 °C. The sample is passivated under 30 sccm of 1% O2/N2 gas for 2 hours. | 630 | 10 | H2 | 2 | 5 | 100
In the first beaker, 1 g of ammonium heptamolybdate tetrahydrate is dissolved in 6 mL of DI water. In the second beaker, 0.5 g of sucrose is dissolved in 1.5 mL of DI water. The sucrose solution in the second beaker is poured into the metal precursor solution in the first beaker. This combined solution now in the first beaker is stirred for 15 minutes at 300 RPM, after which it is dried at 120 °C in air for 24 hours. After drying, the material is crushed in a mortar and pestle. To carburize the sample, 1 g of crushed and dried material is added to a crucible. The sample is heated at a ramp rate of 10 °C/min to a hold temperature of 630 °C for 10 hr under 30 sccm of H2 gas. After carburization, the sample is cooled under 30 sccm of N2 gas until the tube furnace reads below 30 °C. The sample is passivated under 30 sccm of 1% O2/N2 gas for 2 hours. | 630 | 10 | H2 | 2 | 10 | 30
In the first beaker, 1 g of ammonium heptamolybdate tetrahydrate is dissolved in 6 mL of DI water. In the second beaker, 0.5 g of sucrose is dissolved in 1.5 mL of DI water. The sucrose solution in the second beaker is poured into the metal precursor solution in the first beaker. This combined solution now in the first beaker is stirred for 15 minutes at 300 RPM, after which it is dried at 120 °C in air for 24 hours. After drying, the material is crushed in a mortar and pestle. To carburize the sample, 1 g of crushed and dried material is added to a crucible. The sample is heated at a ramp rate of 10 °C/min to a hold temperature of 630 °C for 10 hr under 60 sccm of H2 gas. After carburization, the sample is cooled under 30 sccm of N2 gas until the tube furnace reads below 30 °C. The sample is passivated under 30 sccm of 1% O2/N2 gas for 2 hours. | 630 | 10 | H2 | 2 | 10 | 60
In the first beaker, 1 g of ammonium heptamolybdate tetrahydrate is dissolved in 6 mL of DI water. In the second beaker, 0.5 g of sucrose is dissolved in 1.5 mL of DI water. The sucrose solution in the second beaker is poured into the metal precursor solution in the first beaker. This combined solution now in the first beaker is stirred for 15 minutes at 300 RPM, after which it is dried at 120 °C in air for 24 hours. After drying, the material is crushed in a mortar and pestle. To carburize the sample, 1 g of crushed and dried material is added to a crucible. The sample is heated at a ramp rate of 10 °C/min to a hold temperature of 630 °C for 10 hr under 100 sccm of H2 gas. After carburization, the sample is cooled under 30 sccm of N2 gas until the tube furnace reads below 30 °C. The sample is passivated under 30 sccm of 1% O2/N2 gas for 2 hours. | 630 | 10 | H2 | 2 | 10 | 100
In the first beaker, 1 g of ammonium heptamolybdate tetrahydrate is dissolved in 4 mL of DI water. In the second beaker, 2 g of sucrose is dissolved in 3.5 mL of DI water. The sucrose solution in the second beaker is poured into the metal precursor solution in the first beaker. This combined solution now in the first beaker is stirred for 15 minutes at 300 RPM, after which it is dried at 120 °C in air for 24 hours. After drying, the material is crushed in a mortar and pestle. To carburize the sample, 1 g of crushed and dried material is added to a crucible. The sample is heated at a ramp rate of 10 °C/min to a hold temperature of 630 °C for 0.5 hr under 30 sccm of N2 gas. After carburization, the sample is cooled under 30 sccm of N2 gas until the tube furnace reads below 30 °C. The sample is passivated under 30 sccm of 1% O2/N2 gas for 2 hours. | 630 | 10 | N2 | 0.5 | 0.5 | 30
In the first beaker, 1 g of ammonium heptamolybdate tetrahydrate is dissolved in 4 mL of DI water. In the second beaker, 2 g of sucrose is dissolved in 3.5 mL of DI water. The sucrose solution in the second beaker is poured into the metal precursor solution in the first beaker. This combined solution now in the first beaker is stirred for 15 minutes at 300 RPM, after which it is dried at 120 °C in air for 24 hours. After drying, the material is crushed in a mortar and pestle. To carburize the sample, 1 g of crushed and dried material is added to a crucible. The sample is heated at a ramp rate of 10 °C/min to a hold temperature of 630 °C for 0.5 hr under 60 sccm of N2 gas. After carburization, the sample is cooled under 30 sccm of N2 gas until the tube furnace reads below 30 °C. The sample is passivated under 30 sccm of 1% O2/N2 gas for 2 hours. | 630 | 10 | N2 | 0.5 | 0.5 | 60
In the first beaker, 1 g of ammonium heptamolybdate tetrahydrate is dissolved in 4 mL of DI water. In the second beaker, 2 g of sucrose is dissolved in 3.5 mL of DI water. The sucrose solution in the second beaker is poured into the metal precursor solution in the first beaker. This combined solution now in the first beaker is stirred for 15 minutes at 300 RPM, after which it is dried at 120 °C in air for 24 hours. After drying, the material is crushed in a mortar and pestle. To carburize the sample, 1 g of crushed and dried material is added to a crucible. The sample is heated at a ramp rate of 10 °C/min to a hold temperature of 630 °C for 0.5 hr under 100 sccm of N2 gas. After carburization, the sample is cooled under 30 sccm of N2 gas until the tube furnace reads below 30 °C. The sample is passivated under 30 sccm of 1% O2/N2 gas for 2 hours. | 630 | 10 | N2 | 0.5 | 0.5 | 100
In the first beaker, 1 g of ammonium heptamolybdate tetrahydrate is dissolved in 4 mL of DI water. In the second beaker, 2 g of sucrose is dissolved in 3.5 mL of DI water. The sucrose solution in the second beaker is poured into the metal precursor solution in the first beaker. This combined solution now in the first beaker is stirred for 15 minutes at 300 RPM, after which it is dried at 120 °C in air for 24 hours. After drying, the material is crushed in a mortar and pestle. To carburize the sample, 1 g of crushed and dried material is added to a crucible. The sample is heated at a ramp rate of 10 °C/min to a hold temperature of 630 °C for 2 hr under 30 sccm of N2 gas. After carburization, the sample is cooled under 30 sccm of N2 gas until the tube furnace reads below 30 °C. The sample is passivated under 30 sccm of 1% O2/N2 gas for 2 hours. | 630 | 10 | N2 | 0.5 | 2 | 30
In the first beaker, 1 g of ammonium heptamolybdate tetrahydrate is dissolved in 4 mL of DI water. In the second beaker, 2 g of sucrose is dissolved in 3.5 mL of DI water. The sucrose solution in the second beaker is poured into the metal precursor solution in the first beaker. This combined solution now in the first beaker is stirred for 15 minutes at 300 RPM, after which it is dried at 120 °C in air for 24 hours. After drying, the material is crushed in a mortar and pestle. To carburize the sample, 1 g of crushed and dried material is added to a crucible. The sample is heated at a ramp rate of 10 °C/min to a hold temperature of 630 °C for 2 hr under 60 sccm of N2 gas. After carburization, the sample is cooled under 30 sccm of N2 gas until the tube furnace reads below 30 °C. The sample is passivated under 30 sccm of 1% O2/N2 gas for 2 hours. | 630 | 10 | N2 | 0.5 | 2 | 60
In the first beaker, 1 g of ammonium heptamolybdate tetrahydrate is dissolved in 4 mL of DI water. In the second beaker, 2 g of sucrose is dissolved in 3.5 mL of DI water. The sucrose solution in the second beaker is poured into the metal precursor solution in the first beaker. This combined solution now in the first beaker is stirred for 15 minutes at 300 RPM, after which it is dried at 120 °C in air for 24 hours. After drying, the material is crushed in a mortar and pestle. To carburize the sample, 1 g of crushed and dried material is added to a crucible. The sample is heated at a ramp rate of 10 °C/min to a hold temperature of 630 °C for 2 hr under 100 sccm of N2 gas. After carburization, the sample is cooled under 30 sccm of N2 gas until the tube furnace reads below 30 °C. The sample is passivated under 30 sccm of 1% O2/N2 gas for 2 hours. | 630 | 10 | N2 | 0.5 | 2 | 100
In the first beaker, 1 g of ammonium heptamolybdate tetrahydrate is dissolved in 4 mL of DI water. In the second beaker, 2 g of sucrose is dissolved in 3.5 mL of DI water. The sucrose solution in the second beaker is poured into the metal precursor solution in the first beaker. This combined solution now in the first beaker is stirred for 15 minutes at 300 RPM, after which it is dried at 120 °C in air for 24 hours. After drying, the material is crushed in a mortar and pestle. To carburize the sample, 1 g of crushed and dried material is added to a crucible. The sample is heated at a ramp rate of 10 °C/min to a hold temperature of 630 °C for 5 hr under 30 sccm of N2 gas. After carburization, the sample is cooled under 30 sccm of N2 gas until the tube furnace reads below 30 °C. The sample is passivated under 30 sccm of 1% O2/N2 gas for 2 hours. | 630 | 10 | N2 | 0.5 | 5 | 30
In the first beaker, 1 g of ammonium heptamolybdate tetrahydrate is dissolved in 4 mL of DI water. In the second beaker, 2 g of sucrose is dissolved in 3.5 mL of DI water. The sucrose solution in the second beaker is poured into the metal precursor solution in the first beaker. This combined solution now in the first beaker is stirred for 15 minutes at 300 RPM, after which it is dried at 120 °C in air for 24 hours. After drying, the material is crushed in a mortar and pestle. To carburize the sample, 1 g of crushed and dried material is added to a crucible. The sample is heated at a ramp rate of 10 °C/min to a hold temperature of 630 °C for 5 hr under 60 sccm of N2 gas. After carburization, the sample is cooled under 30 sccm of N2 gas until the tube furnace reads below 30 °C. The sample is passivated under 30 sccm of 1% O2/N2 gas for 2 hours. | 630 | 10 | N2 | 0.5 | 5 | 60
In the first beaker, 1 g of ammonium heptamolybdate tetrahydrate is dissolved in 4 mL of DI water. In the second beaker, 2 g of sucrose is dissolved in 3.5 mL of DI water. The sucrose solution in the second beaker is poured into the metal precursor solution in the first beaker. This combined solution now in the first beaker is stirred for 15 minutes at 300 RPM, after which it is dried at 120 °C in air for 24 hours. After drying, the material is crushed in a mortar and pestle. To carburize the sample, 1 g of crushed and dried material is added to a crucible. The sample is heated at a ramp rate of 10 °C/min to a hold temperature of 630 °C for 5 hr under 100 sccm of N2 gas. After carburization, the sample is cooled under 30 sccm of N2 gas until the tube furnace reads below 30 °C. The sample is passivated under 30 sccm of 1% O2/N2 gas for 2 hours. | 630 | 10 | N2 | 0.5 | 5 | 100
In the first beaker, 1 g of ammonium heptamolybdate tetrahydrate is dissolved in 4 mL of DI water. In the second beaker, 2 g of sucrose is dissolved in 3.5 mL of DI water. The sucrose solution in the second beaker is poured into the metal precursor solution in the first beaker. This combined solution now in the first beaker is stirred for 15 minutes at 300 RPM, after which it is dried at 120 °C in air for 24 hours. After drying, the material is crushed in a mortar and pestle. To carburize the sample, 1 g of crushed and dried material is added to a crucible. The sample is heated at a ramp rate of 10 °C/min to a hold temperature of 630 °C for 10 hr under 30 sccm of N2 gas. After carburization, the sample is cooled under 30 sccm of N2 gas until the tube furnace reads below 30 °C. The sample is passivated under 30 sccm of 1% O2/N2 gas for 2 hours. | 630 | 10 | N2 | 0.5 | 10 | 30
In the first beaker, 1 g of ammonium heptamolybdate tetrahydrate is dissolved in 4 mL of DI water. In the second beaker, 2 g of sucrose is dissolved in 3.5 mL of DI water. The sucrose solution in the second beaker is poured into the metal precursor solution in the first beaker. This combined solution now in the first beaker is stirred for 15 minutes at 300 RPM, after which it is dried at 120 °C in air for 24 hours. After drying, the material is crushed in a mortar and pestle. To carburize the sample, 1 g of crushed and dried material is added to a crucible. The sample is heated at a ramp rate of 10 °C/min to a hold temperature of 630 °C for 10 hr under 60 sccm of N2 gas. After carburization, the sample is cooled under 30 sccm of N2 gas until the tube furnace reads below 30 °C. The sample is passivated under 30 sccm of 1% O2/N2 gas for 2 hours. | 630 | 10 | N2 | 0.5 | 10 | 60
In the first beaker, 1 g of ammonium heptamolybdate tetrahydrate is dissolved in 4 mL of DI water. In the second beaker, 2 g of sucrose is dissolved in 3.5 mL of DI water. The sucrose solution in the second beaker is poured into the metal precursor solution in the first beaker. This combined solution now in the first beaker is stirred for 15 minutes at 300 RPM, after which it is dried at 120 °C in air for 24 hours. After drying, the material is crushed in a mortar and pestle. To carburize the sample, 1 g of crushed and dried material is added to a crucible. The sample is heated at a ramp rate of 10 °C/min to a hold temperature of 630 °C for 10 hr under 100 sccm of N2 gas. After carburization, the sample is cooled under 30 sccm of N2 gas until the tube furnace reads below 30 °C. The sample is passivated under 30 sccm of 1% O2/N2 gas for 2 hours. | 630 | 10 | N2 | 0.5 | 10 | 100
In the first beaker, 1 g of ammonium heptamolybdate tetrahydrate is dissolved in 5.5 mL of DI water. In the second beaker, 1 g of sucrose is dissolved in 2 mL of DI water. The sucrose solution in the second beaker is poured into the metal precursor solution in the first beaker. This combined solution now in the first beaker is stirred for 15 minutes at 300 RPM, after which it is dried at 120 °C in air for 24 hours. After drying, the material is crushed in a mortar and pestle. To carburize the sample, 1 g of crushed and dried material is added to a crucible. The sample is heated at a ramp rate of 10 °C/min to a hold temperature of 630 °C for 0.5 hr under 30 sccm of N2 gas. After carburization, the sample is cooled under 30 sccm of N2 gas until the tube furnace reads below 30 °C. The sample is passivated under 30 sccm of 1% O2/N2 gas for 2 hours. | 630 | 10 | N2 | 1 | 0.5 | 30
In the first beaker, 1 g of ammonium heptamolybdate tetrahydrate is dissolved in 5.5 mL of DI water. In the second beaker, 1 g of sucrose is dissolved in 2 mL of DI water. The sucrose solution in the second beaker is poured into the metal precursor solution in the first beaker. This combined solution now in the first beaker is stirred for 15 minutes at 300 RPM, after which it is dried at 120 °C in air for 24 hours. After drying, the material is crushed in a mortar and pestle. To carburize the sample, 1 g of crushed and dried material is added to a crucible. The sample is heated at a ramp rate of 10 °C/min to a hold temperature of 630 °C for 0.5 hr under 60 sccm of N2 gas. After carburization, the sample is cooled under 30 sccm of N2 gas until the tube furnace reads below 30 °C. The sample is passivated under 30 sccm of 1% O2/N2 gas for 2 hours. | 630 | 10 | N2 | 1 | 0.5 | 60
In the first beaker, 1 g of ammonium heptamolybdate tetrahydrate is dissolved in 5.5 mL of DI water. In the second beaker, 1 g of sucrose is dissolved in 2 mL of DI water. The sucrose solution in the second beaker is poured into the metal precursor solution in the first beaker. This combined solution now in the first beaker is stirred for 15 minutes at 300 RPM, after which it is dried at 120 °C in air for 24 hours. After drying, the material is crushed in a mortar and pestle. To carburize the sample, 1 g of crushed and dried material is added to a crucible. The sample is heated at a ramp rate of 10 °C/min to a hold temperature of 630 °C for 0.5 hr under 100 sccm of N2 gas. After carburization, the sample is cooled under 30 sccm of N2 gas until the tube furnace reads below 30 °C. The sample is passivated under 30 sccm of 1% O2/N2 gas for 2 hours. | 630 | 10 | N2 | 1 | 0.5 | 100
In the first beaker, 1 g of ammonium heptamolybdate tetrahydrate is dissolved in 5.5 mL of DI water. In the second beaker, 1 g of sucrose is dissolved in 2 mL of DI water. The sucrose solution in the second beaker is poured into the metal precursor solution in the first beaker. This combined solution now in the first beaker is stirred for 15 minutes at 300 RPM, after which it is dried at 120 °C in air for 24 hours. After drying, the material is crushed in a mortar and pestle. To carburize the sample, 1 g of crushed and dried material is added to a crucible. The sample is heated at a ramp rate of 10 °C/min to a hold temperature of 630 °C for 2 hr under 30 sccm of N2 gas. After carburization, the sample is cooled under 30 sccm of N2 gas until the tube furnace reads below 30 °C. The sample is passivated under 30 sccm of 1% O2/N2 gas for 2 hours. | 630 | 10 | N2 | 1 | 2 | 30
In the first beaker, 1 g of ammonium heptamolybdate tetrahydrate is dissolved in 5.5 mL of DI water. In the second beaker, 1 g of sucrose is dissolved in 2 mL of DI water. The sucrose solution in the second beaker is poured into the metal precursor solution in the first beaker. This combined solution now in the first beaker is stirred for 15 minutes at 300 RPM, after which it is dried at 120 °C in air for 24 hours. After drying, the material is crushed in a mortar and pestle. To carburize the sample, 1 g of crushed and dried material is added to a crucible. The sample is heated at a ramp rate of 10 °C/min to a hold temperature of 630 °C for 2 hr under 60 sccm of N2 gas. After carburization, the sample is cooled under 30 sccm of N2 gas until the tube furnace reads below 30 °C. The sample is passivated under 30 sccm of 1% O2/N2 gas for 2 hours. | 630 | 10 | N2 | 1 | 2 | 60
In the first beaker, 1 g of ammonium heptamolybdate tetrahydrate is dissolved in 5.5 mL of DI water. In the second beaker, 1 g of sucrose is dissolved in 2 mL of DI water. The sucrose solution in the second beaker is poured into the metal precursor solution in the first beaker. This combined solution now in the first beaker is stirred for 15 minutes at 300 RPM, after which it is dried at 120 °C in air for 24 hours. After drying, the material is crushed in a mortar and pestle. To carburize the sample, 1 g of crushed and dried material is added to a crucible. The sample is heated at a ramp rate of 10 °C/min to a hold temperature of 630 °C for 2 hr under 100 sccm of N2 gas. After carburization, the sample is cooled under 30 sccm of N2 gas until the tube furnace reads below 30 °C. The sample is passivated under 30 sccm of 1% O2/N2 gas for 2 hours. | 630 | 10 | N2 | 1 | 2 | 100
In the first beaker, 1 g of ammonium heptamolybdate tetrahydrate is dissolved in 5.5 mL of DI water. In the second beaker, 1 g of sucrose is dissolved in 2 mL of DI water. The sucrose solution in the second beaker is poured into the metal precursor solution in the first beaker. This combined solution now in the first beaker is stirred for 15 minutes at 300 RPM, after which it is dried at 120 °C in air for 24 hours. After drying, the material is crushed in a mortar and pestle. To carburize the sample, 1 g of crushed and dried material is added to a crucible. The sample is heated at a ramp rate of 10 °C/min to a hold temperature of 630 °C for 5 hr under 30 sccm of N2 gas. After carburization, the sample is cooled under 30 sccm of N2 gas until the tube furnace reads below 30 °C. The sample is passivated under 30 sccm of 1% O2/N2 gas for 2 hours. | 630 | 10 | N2 | 1 | 5 | 30
In the first beaker, 1 g of ammonium heptamolybdate tetrahydrate is dissolved in 5.5 mL of DI water. In the second beaker, 1 g of sucrose is dissolved in 2 mL of DI water. The sucrose solution in the second beaker is poured into the metal precursor solution in the first beaker. This combined solution now in the first beaker is stirred for 15 minutes at 300 RPM, after which it is dried at 120 °C in air for 24 hours. After drying, the material is crushed in a mortar and pestle. To carburize the sample, 1 g of crushed and dried material is added to a crucible. The sample is heated at a ramp rate of 10 °C/min to a hold temperature of 630 °C for 5 hr under 60 sccm of N2 gas. After carburization, the sample is cooled under 30 sccm of N2 gas until the tube furnace reads below 30 °C. The sample is passivated under 30 sccm of 1% O2/N2 gas for 2 hours. | 630 | 10 | N2 | 1 | 5 | 60
In the first beaker, 1 g of ammonium heptamolybdate tetrahydrate is dissolved in 5.5 mL of DI water. In the second beaker, 1 g of sucrose is dissolved in 2 mL of DI water. The sucrose solution in the second beaker is poured into the metal precursor solution in the first beaker. This combined solution now in the first beaker is stirred for 15 minutes at 300 RPM, after which it is dried at 120 °C in air for 24 hours. After drying, the material is crushed in a mortar and pestle. To carburize the sample, 1 g of crushed and dried material is added to a crucible. The sample is heated at a ramp rate of 10 °C/min to a hold temperature of 630 °C for 5 hr under 100 sccm of N2 gas. After carburization, the sample is cooled under 30 sccm of N2 gas until the tube furnace reads below 30 °C. The sample is passivated under 30 sccm of 1% O2/N2 gas for 2 hours. | 630 | 10 | N2 | 1 | 5 | 100
In the first beaker, 1 g of ammonium heptamolybdate tetrahydrate is dissolved in 5.5 mL of DI water. In the second beaker, 1 g of sucrose is dissolved in 2 mL of DI water. The sucrose solution in the second beaker is poured into the metal precursor solution in the first beaker. This combined solution now in the first beaker is stirred for 15 minutes at 300 RPM, after which it is dried at 120 °C in air for 24 hours. After drying, the material is crushed in a mortar and pestle. To carburize the sample, 1 g of crushed and dried material is added to a crucible. The sample is heated at a ramp rate of 10 °C/min to a hold temperature of 630 °C for 10 hr under 30 sccm of N2 gas. After carburization, the sample is cooled under 30 sccm of N2 gas until the tube furnace reads below 30 °C. The sample is passivated under 30 sccm of 1% O2/N2 gas for 2 hours. | 630 | 10 | N2 | 1 | 10 | 30
In the first beaker, 1 g of ammonium heptamolybdate tetrahydrate is dissolved in 5.5 mL of DI water. In the second beaker, 1 g of sucrose is dissolved in 2 mL of DI water. The sucrose solution in the second beaker is poured into the metal precursor solution in the first beaker. This combined solution now in the first beaker is stirred for 15 minutes at 300 RPM, after which it is dried at 120 °C in air for 24 hours. After drying, the material is crushed in a mortar and pestle. To carburize the sample, 1 g of crushed and dried material is added to a crucible. The sample is heated at a ramp rate of 10 °C/min to a hold temperature of 630 °C for 10 hr under 60 sccm of N2 gas. After carburization, the sample is cooled under 30 sccm of N2 gas until the tube furnace reads below 30 °C. The sample is passivated under 30 sccm of 1% O2/N2 gas for 2 hours. | 630 | 10 | N2 | 1 | 10 | 60
In the first beaker, 1 g of ammonium heptamolybdate tetrahydrate is dissolved in 5.5 mL of DI water. In the second beaker, 1 g of sucrose is dissolved in 2 mL of DI water. The sucrose solution in the second beaker is poured into the metal precursor solution in the first beaker. This combined solution now in the first beaker is stirred for 15 minutes at 300 RPM, after which it is dried at 120 °C in air for 24 hours. After drying, the material is crushed in a mortar and pestle. To carburize the sample, 1 g of crushed and dried material is added to a crucible. The sample is heated at a ramp rate of 10 °C/min to a hold temperature of 630 °C for 10 hr under 100 sccm of N2 gas. After carburization, the sample is cooled under 30 sccm of N2 gas until the tube furnace reads below 30 °C. The sample is passivated under 30 sccm of 1% O2/N2 gas for 2 hours. | 630 | 10 | N2 | 1 | 10 | 100
In the first beaker, 1 g of ammonium heptamolybdate tetrahydrate is dissolved in 6 mL of DI water. In the second beaker, 0.5 g of sucrose is dissolved in 1.5 mL of DI water. The sucrose solution in the second beaker is poured into the metal precursor solution in the first beaker. This combined solution now in the first beaker is stirred for 15 minutes at 300 RPM, after which it is dried at 120 °C in air for 24 hours. After drying, the material is crushed in a mortar and pestle. To carburize the sample, 1 g of crushed and dried material is added to a crucible. The sample is heated at a ramp rate of 10 °C/min to a hold temperature of 630 °C for 0.5 hr under 30 sccm of N2 gas. After carburization, the sample is cooled under 30 sccm of N2 gas until the tube furnace reads below 30 °C. The sample is passivated under 30 sccm of 1% O2/N2 gas for 2 hours. | 630 | 10 | N2 | 2 | 0.5 | 30
In the first beaker, 1 g of ammonium heptamolybdate tetrahydrate is dissolved in 6 mL of DI water. In the second beaker, 0.5 g of sucrose is dissolved in 1.5 mL of DI water. The sucrose solution in the second beaker is poured into the metal precursor solution in the first beaker. This combined solution now in the first beaker is stirred for 15 minutes at 300 RPM, after which it is dried at 120 °C in air for 24 hours. After drying, the material is crushed in a mortar and pestle. To carburize the sample, 1 g of crushed and dried material is added to a crucible. The sample is heated at a ramp rate of 10 °C/min to a hold temperature of 630 °C for 0.5 hr under 60 sccm of N2 gas. After carburization, the sample is cooled under 30 sccm of N2 gas until the tube furnace reads below 30 °C. The sample is passivated under 30 sccm of 1% O2/N2 gas for 2 hours. | 630 | 10 | N2 | 2 | 0.5 | 60
In the first beaker, 1 g of ammonium heptamolybdate tetrahydrate is dissolved in 6 mL of DI water. In the second beaker, 0.5 g of sucrose is dissolved in 1.5 mL of DI water. The sucrose solution in the second beaker is poured into the metal precursor solution in the first beaker. This combined solution now in the first beaker is stirred for 15 minutes at 300 RPM, after which it is dried at 120 °C in air for 24 hours. After drying, the material is crushed in a mortar and pestle. To carburize the sample, 1 g of crushed and dried material is added to a crucible. The sample is heated at a ramp rate of 10 °C/min to a hold temperature of 630 °C for 0.5 hr under 100 sccm of N2 gas. After carburization, the sample is cooled under 30 sccm of N2 gas until the tube furnace reads below 30 °C. The sample is passivated under 30 sccm of 1% O2/N2 gas for 2 hours. | 630 | 10 | N2 | 2 | 0.5 | 100
In the first beaker, 1 g of ammonium heptamolybdate tetrahydrate is dissolved in 6 mL of DI water. In the second beaker, 0.5 g of sucrose is dissolved in 1.5 mL of DI water. The sucrose solution in the second beaker is poured into the metal precursor solution in the first beaker. This combined solution now in the first beaker is stirred for 15 minutes at 300 RPM, after which it is dried at 120 °C in air for 24 hours. After drying, the material is crushed in a mortar and pestle. To carburize the sample, 1 g of crushed and dried material is added to a crucible. The sample is heated at a ramp rate of 10 °C/min to a hold temperature of 630 °C for 2 hr under 30 sccm of N2 gas. After carburization, the sample is cooled under 30 sccm of N2 gas until the tube furnace reads below 30 °C. The sample is passivated under 30 sccm of 1% O2/N2 gas for 2 hours. | 630 | 10 | N2 | 2 | 2 | 30
In the first beaker, 1 g of ammonium heptamolybdate tetrahydrate is dissolved in 6 mL of DI water. In the second beaker, 0.5 g of sucrose is dissolved in 1.5 mL of DI water. The sucrose solution in the second beaker is poured into the metal precursor solution in the first beaker. This combined solution now in the first beaker is stirred for 15 minutes at 300 RPM, after which it is dried at 120 °C in air for 24 hours. After drying, the material is crushed in a mortar and pestle. To carburize the sample, 1 g of crushed and dried material is added to a crucible. The sample is heated at a ramp rate of 10 °C/min to a hold temperature of 630 °C for 2 hr under 60 sccm of N2 gas. After carburization, the sample is cooled under 30 sccm of N2 gas until the tube furnace reads below 30 °C. The sample is passivated under 30 sccm of 1% O2/N2 gas for 2 hours. | 630 | 10 | N2 | 2 | 2 | 60
In the first beaker, 1 g of ammonium heptamolybdate tetrahydrate is dissolved in 6 mL of DI water. In the second beaker, 0.5 g of sucrose is dissolved in 1.5 mL of DI water. The sucrose solution in the second beaker is poured into the metal precursor solution in the first beaker. This combined solution now in the first beaker is stirred for 15 minutes at 300 RPM, after which it is dried at 120 °C in air for 24 hours. After drying, the material is crushed in a mortar and pestle. To carburize the sample, 1 g of crushed and dried material is added to a crucible. The sample is heated at a ramp rate of 10 °C/min to a hold temperature of 630 °C for 2 hr under 100 sccm of N2 gas. After carburization, the sample is cooled under 30 sccm of N2 gas until the tube furnace reads below 30 °C. The sample is passivated under 30 sccm of 1% O2/N2 gas for 2 hours. | 630 | 10 | N2 | 2 | 2 | 100
In the first beaker, 1 g of ammonium heptamolybdate tetrahydrate is dissolved in 6 mL of DI water. In the second beaker, 0.5 g of sucrose is dissolved in 1.5 mL of DI water. The sucrose solution in the second beaker is poured into the metal precursor solution in the first beaker. This combined solution now in the first beaker is stirred for 15 minutes at 300 RPM, after which it is dried at 120 °C in air for 24 hours. After drying, the material is crushed in a mortar and pestle. To carburize the sample, 1 g of crushed and dried material is added to a crucible. The sample is heated at a ramp rate of 10 °C/min to a hold temperature of 630 °C for 5 hr under 30 sccm of N2 gas. After carburization, the sample is cooled under 30 sccm of N2 gas until the tube furnace reads below 30 °C. The sample is passivated under 30 sccm of 1% O2/N2 gas for 2 hours. | 630 | 10 | N2 | 2 | 5 | 30
In the first beaker, 1 g of ammonium heptamolybdate tetrahydrate is dissolved in 6 mL of DI water. In the second beaker, 0.5 g of sucrose is dissolved in 1.5 mL of DI water. The sucrose solution in the second beaker is poured into the metal precursor solution in the first beaker. This combined solution now in the first beaker is stirred for 15 minutes at 300 RPM, after which it is dried at 120 °C in air for 24 hours. After drying, the material is crushed in a mortar and pestle. To carburize the sample, 1 g of crushed and dried material is added to a crucible. The sample is heated at a ramp rate of 10 °C/min to a hold temperature of 630 °C for 5 hr under 60 sccm of N2 gas. After carburization, the sample is cooled under 30 sccm of N2 gas until the tube furnace reads below 30 °C. The sample is passivated under 30 sccm of 1% O2/N2 gas for 2 hours. | 630 | 10 | N2 | 2 | 5 | 60
In the first beaker, 1 g of ammonium heptamolybdate tetrahydrate is dissolved in 6 mL of DI water. In the second beaker, 0.5 g of sucrose is dissolved in 1.5 mL of DI water. The sucrose solution in the second beaker is poured into the metal precursor solution in the first beaker. This combined solution now in the first beaker is stirred for 15 minutes at 300 RPM, after which it is dried at 120 °C in air for 24 hours. After drying, the material is crushed in a mortar and pestle. To carburize the sample, 1 g of crushed and dried material is added to a crucible. The sample is heated at a ramp rate of 10 °C/min to a hold temperature of 630 °C for 5 hr under 100 sccm of N2 gas. After carburization, the sample is cooled under 30 sccm of N2 gas until the tube furnace reads below 30 °C. The sample is passivated under 30 sccm of 1% O2/N2 gas for 2 hours. | 630 | 10 | N2 | 2 | 5 | 100
In the first beaker, 1 g of ammonium heptamolybdate tetrahydrate is dissolved in 6 mL of DI water. In the second beaker, 0.5 g of sucrose is dissolved in 1.5 mL of DI water. The sucrose solution in the second beaker is poured into the metal precursor solution in the first beaker. This combined solution now in the first beaker is stirred for 15 minutes at 300 RPM, after which it is dried at 120 °C in air for 24 hours. After drying, the material is crushed in a mortar and pestle. To carburize the sample, 1 g of crushed and dried material is added to a crucible. The sample is heated at a ramp rate of 10 °C/min to a hold temperature of 630 °C for 10 hr under 30 sccm of N2 gas. After carburization, the sample is cooled under 30 sccm of N2 gas until the tube furnace reads below 30 °C. The sample is passivated under 30 sccm of 1% O2/N2 gas for 2 hours. | 630 | 10 | N2 | 2 | 10 | 30
In the first beaker, 1 g of ammonium heptamolybdate tetrahydrate is dissolved in 6 mL of DI water. In the second beaker, 0.5 g of sucrose is dissolved in 1.5 mL of DI water. The sucrose solution in the second beaker is poured into the metal precursor solution in the first beaker. This combined solution now in the first beaker is stirred for 15 minutes at 300 RPM, after which it is dried at 120 °C in air for 24 hours. After drying, the material is crushed in a mortar and pestle. To carburize the sample, 1 g of crushed and dried material is added to a crucible. The sample is heated at a ramp rate of 10 °C/min to a hold temperature of 630 °C for 10 hr under 60 sccm of N2 gas. After carburization, the sample is cooled under 30 sccm of N2 gas until the tube furnace reads below 30 °C. The sample is passivated under 30 sccm of 1% O2/N2 gas for 2 hours. | 630 | 10 | N2 | 2 | 10 | 60
In the first beaker, 1 g of ammonium heptamolybdate tetrahydrate is dissolved in 6 mL of DI water. In the second beaker, 0.5 g of sucrose is dissolved in 1.5 mL of DI water. The sucrose solution in the second beaker is poured into the metal precursor solution in the first beaker. This combined solution now in the first beaker is stirred for 15 minutes at 300 RPM, after which it is dried at 120 °C in air for 24 hours. After drying, the material is crushed in a mortar and pestle. To carburize the sample, 1 g of crushed and dried material is added to a crucible. The sample is heated at a ramp rate of 10 °C/min to a hold temperature of 630 °C for 10 hr under 100 sccm of N2 gas. After carburization, the sample is cooled under 30 sccm of N2 gas until the tube furnace reads below 30 °C. The sample is passivated under 30 sccm of 1% O2/N2 gas for 2 hours. | 630 | 10 | N2 | 2 | 10 | 100
In the first beaker, 1 g of ammonium heptamolybdate tetrahydrate is dissolved in 4 mL of DI water. In the second beaker, 2 g of sucrose is dissolved in 3.5 mL of DI water. The sucrose solution in the second beaker is poured into the metal precursor solution in the first beaker. This combined solution now in the first beaker is stirred for 15 minutes at 300 RPM, after which it is dried at 120 °C in air for 24 hours. After drying, the material is crushed in a mortar and pestle. To carburize the sample, 1 g of crushed and dried material is added to a crucible. The sample is heated at a ramp rate of 15 °C/min to a hold temperature of 630 °C for 0.5 hr under 30 sccm of H2 gas. After carburization, the sample is cooled under 30 sccm of N2 gas until the tube furnace reads below 30 °C. The sample is passivated under 30 sccm of 1% O2/N2 gas for 2 hours. | 630 | 15 | H2 | 0.5 | 0.5 | 30
In the first beaker, 1 g of ammonium heptamolybdate tetrahydrate is dissolved in 4 mL of DI water. In the second beaker, 2 g of sucrose is dissolved in 3.5 mL of DI water. The sucrose solution in the second beaker is poured into the metal precursor solution in the first beaker. This combined solution now in the first beaker is stirred for 15 minutes at 300 RPM, after which it is dried at 120 °C in air for 24 hours. After drying, the material is crushed in a mortar and pestle. To carburize the sample, 1 g of crushed and dried material is added to a crucible. The sample is heated at a ramp rate of 15 °C/min to a hold temperature of 630 °C for 0.5 hr under 60 sccm of H2 gas. After carburization, the sample is cooled under 30 sccm of N2 gas until the tube furnace reads below 30 °C. The sample is passivated under 30 sccm of 1% O2/N2 gas for 2 hours. | 630 | 15 | H2 | 0.5 | 0.5 | 60
In the first beaker, 1 g of ammonium heptamolybdate tetrahydrate is dissolved in 4 mL of DI water. In the second beaker, 2 g of sucrose is dissolved in 3.5 mL of DI water. The sucrose solution in the second beaker is poured into the metal precursor solution in the first beaker. This combined solution now in the first beaker is stirred for 15 minutes at 300 RPM, after which it is dried at 120 °C in air for 24 hours. After drying, the material is crushed in a mortar and pestle. To carburize the sample, 1 g of crushed and dried material is added to a crucible. The sample is heated at a ramp rate of 15 °C/min to a hold temperature of 630 °C for 0.5 hr under 100 sccm of H2 gas. After carburization, the sample is cooled under 30 sccm of N2 gas until the tube furnace reads below 30 °C. The sample is passivated under 30 sccm of 1% O2/N2 gas for 2 hours. | 630 | 15 | H2 | 0.5 | 0.5 | 100
In the first beaker, 1 g of ammonium heptamolybdate tetrahydrate is dissolved in 4 mL of DI water. In the second beaker, 2 g of sucrose is dissolved in 3.5 mL of DI water. The sucrose solution in the second beaker is poured into the metal precursor solution in the first beaker. This combined solution now in the first beaker is stirred for 15 minutes at 300 RPM, after which it is dried at 120 °C in air for 24 hours. After drying, the material is crushed in a mortar and pestle. To carburize the sample, 1 g of crushed and dried material is added to a crucible. The sample is heated at a ramp rate of 15 °C/min to a hold temperature of 630 °C for 2 hr under 30 sccm of H2 gas. After carburization, the sample is cooled under 30 sccm of N2 gas until the tube furnace reads below 30 °C. The sample is passivated under 30 sccm of 1% O2/N2 gas for 2 hours. | 630 | 15 | H2 | 0.5 | 2 | 30
In the first beaker, 1 g of ammonium heptamolybdate tetrahydrate is dissolved in 4 mL of DI water. In the second beaker, 2 g of sucrose is dissolved in 3.5 mL of DI water. The sucrose solution in the second beaker is poured into the metal precursor solution in the first beaker. This combined solution now in the first beaker is stirred for 15 minutes at 300 RPM, after which it is dried at 120 °C in air for 24 hours. After drying, the material is crushed in a mortar and pestle. To carburize the sample, 1 g of crushed and dried material is added to a crucible. The sample is heated at a ramp rate of 15 °C/min to a hold temperature of 630 °C for 2 hr under 60 sccm of H2 gas. After carburization, the sample is cooled under 30 sccm of N2 gas until the tube furnace reads below 30 °C. The sample is passivated under 30 sccm of 1% O2/N2 gas for 2 hours. | 630 | 15 | H2 | 0.5 | 2 | 60
In the first beaker, 1 g of ammonium heptamolybdate tetrahydrate is dissolved in 4 mL of DI water. In the second beaker, 2 g of sucrose is dissolved in 3.5 mL of DI water. The sucrose solution in the second beaker is poured into the metal precursor solution in the first beaker. This combined solution now in the first beaker is stirred for 15 minutes at 300 RPM, after which it is dried at 120 °C in air for 24 hours. After drying, the material is crushed in a mortar and pestle. To carburize the sample, 1 g of crushed and dried material is added to a crucible. The sample is heated at a ramp rate of 15 °C/min to a hold temperature of 630 °C for 2 hr under 100 sccm of H2 gas. After carburization, the sample is cooled under 30 sccm of N2 gas until the tube furnace reads below 30 °C. The sample is passivated under 30 sccm of 1% O2/N2 gas for 2 hours. | 630 | 15 | H2 | 0.5 | 2 | 100
In the first beaker, 1 g of ammonium heptamolybdate tetrahydrate is dissolved in 4 mL of DI water. In the second beaker, 2 g of sucrose is dissolved in 3.5 mL of DI water. The sucrose solution in the second beaker is poured into the metal precursor solution in the first beaker. This combined solution now in the first beaker is stirred for 15 minutes at 300 RPM, after which it is dried at 120 °C in air for 24 hours. After drying, the material is crushed in a mortar and pestle. To carburize the sample, 1 g of crushed and dried material is added to a crucible. The sample is heated at a ramp rate of 15 °C/min to a hold temperature of 630 °C for 5 hr under 30 sccm of H2 gas. After carburization, the sample is cooled under 30 sccm of N2 gas until the tube furnace reads below 30 °C. The sample is passivated under 30 sccm of 1% O2/N2 gas for 2 hours. | 630 | 15 | H2 | 0.5 | 5 | 30
In the first beaker, 1 g of ammonium heptamolybdate tetrahydrate is dissolved in 4 mL of DI water. In the second beaker, 2 g of sucrose is dissolved in 3.5 mL of DI water. The sucrose solution in the second beaker is poured into the metal precursor solution in the first beaker. This combined solution now in the first beaker is stirred for 15 minutes at 300 RPM, after which it is dried at 120 °C in air for 24 hours. After drying, the material is crushed in a mortar and pestle. To carburize the sample, 1 g of crushed and dried material is added to a crucible. The sample is heated at a ramp rate of 15 °C/min to a hold temperature of 630 °C for 5 hr under 60 sccm of H2 gas. After carburization, the sample is cooled under 30 sccm of N2 gas until the tube furnace reads below 30 °C. The sample is passivated under 30 sccm of 1% O2/N2 gas for 2 hours. | 630 | 15 | H2 | 0.5 | 5 | 60
In the first beaker, 1 g of ammonium heptamolybdate tetrahydrate is dissolved in 4 mL of DI water. In the second beaker, 2 g of sucrose is dissolved in 3.5 mL of DI water. The sucrose solution in the second beaker is poured into the metal precursor solution in the first beaker. This combined solution now in the first beaker is stirred for 15 minutes at 300 RPM, after which it is dried at 120 °C in air for 24 hours. After drying, the material is crushed in a mortar and pestle. To carburize the sample, 1 g of crushed and dried material is added to a crucible. The sample is heated at a ramp rate of 15 °C/min to a hold temperature of 630 °C for 5 hr under 100 sccm of H2 gas. After carburization, the sample is cooled under 30 sccm of N2 gas until the tube furnace reads below 30 °C. The sample is passivated under 30 sccm of 1% O2/N2 gas for 2 hours. | 630 | 15 | H2 | 0.5 | 5 | 100
In the first beaker, 1 g of ammonium heptamolybdate tetrahydrate is dissolved in 4 mL of DI water. In the second beaker, 2 g of sucrose is dissolved in 3.5 mL of DI water. The sucrose solution in the second beaker is poured into the metal precursor solution in the first beaker. This combined solution now in the first beaker is stirred for 15 minutes at 300 RPM, after which it is dried at 120 °C in air for 24 hours. After drying, the material is crushed in a mortar and pestle. To carburize the sample, 1 g of crushed and dried material is added to a crucible. The sample is heated at a ramp rate of 15 °C/min to a hold temperature of 630 °C for 10 hr under 30 sccm of H2 gas. After carburization, the sample is cooled under 30 sccm of N2 gas until the tube furnace reads below 30 °C. The sample is passivated under 30 sccm of 1% O2/N2 gas for 2 hours. | 630 | 15 | H2 | 0.5 | 10 | 30
In the first beaker, 1 g of ammonium heptamolybdate tetrahydrate is dissolved in 4 mL of DI water. In the second beaker, 2 g of sucrose is dissolved in 3.5 mL of DI water. The sucrose solution in the second beaker is poured into the metal precursor solution in the first beaker. This combined solution now in the first beaker is stirred for 15 minutes at 300 RPM, after which it is dried at 120 °C in air for 24 hours. After drying, the material is crushed in a mortar and pestle. To carburize the sample, 1 g of crushed and dried material is added to a crucible. The sample is heated at a ramp rate of 15 °C/min to a hold temperature of 630 °C for 10 hr under 60 sccm of H2 gas. After carburization, the sample is cooled under 30 sccm of N2 gas until the tube furnace reads below 30 °C. The sample is passivated under 30 sccm of 1% O2/N2 gas for 2 hours. | 630 | 15 | H2 | 0.5 | 10 | 60
In the first beaker, 1 g of ammonium heptamolybdate tetrahydrate is dissolved in 4 mL of DI water. In the second beaker, 2 g of sucrose is dissolved in 3.5 mL of DI water. The sucrose solution in the second beaker is poured into the metal precursor solution in the first beaker. This combined solution now in the first beaker is stirred for 15 minutes at 300 RPM, after which it is dried at 120 °C in air for 24 hours. After drying, the material is crushed in a mortar and pestle. To carburize the sample, 1 g of crushed and dried material is added to a crucible. The sample is heated at a ramp rate of 15 °C/min to a hold temperature of 630 °C for 10 hr under 100 sccm of H2 gas. After carburization, the sample is cooled under 30 sccm of N2 gas until the tube furnace reads below 30 °C. The sample is passivated under 30 sccm of 1% O2/N2 gas for 2 hours. | 630 | 15 | H2 | 0.5 | 10 | 100
In the first beaker, 1 g of ammonium heptamolybdate tetrahydrate is dissolved in 5.5 mL of DI water. In the second beaker, 1 g of sucrose is dissolved in 2 mL of DI water. The sucrose solution in the second beaker is poured into the metal precursor solution in the first beaker. This combined solution now in the first beaker is stirred for 15 minutes at 300 RPM, after which it is dried at 120 °C in air for 24 hours. After drying, the material is crushed in a mortar and pestle. To carburize the sample, 1 g of crushed and dried material is added to a crucible. The sample is heated at a ramp rate of 15 °C/min to a hold temperature of 630 °C for 0.5 hr under 30 sccm of H2 gas. After carburization, the sample is cooled under 30 sccm of N2 gas until the tube furnace reads below 30 °C. The sample is passivated under 30 sccm of 1% O2/N2 gas for 2 hours. | 630 | 15 | H2 | 1 | 0.5 | 30
In the first beaker, 1 g of ammonium heptamolybdate tetrahydrate is dissolved in 5.5 mL of DI water. In the second beaker, 1 g of sucrose is dissolved in 2 mL of DI water. The sucrose solution in the second beaker is poured into the metal precursor solution in the first beaker. This combined solution now in the first beaker is stirred for 15 minutes at 300 RPM, after which it is dried at 120 °C in air for 24 hours. After drying, the material is crushed in a mortar and pestle. To carburize the sample, 1 g of crushed and dried material is added to a crucible. The sample is heated at a ramp rate of 15 °C/min to a hold temperature of 630 °C for 0.5 hr under 60 sccm of H2 gas. After carburization, the sample is cooled under 30 sccm of N2 gas until the tube furnace reads below 30 °C. The sample is passivated under 30 sccm of 1% O2/N2 gas for 2 hours. | 630 | 15 | H2 | 1 | 0.5 | 60
In the first beaker, 1 g of ammonium heptamolybdate tetrahydrate is dissolved in 5.5 mL of DI water. In the second beaker, 1 g of sucrose is dissolved in 2 mL of DI water. The sucrose solution in the second beaker is poured into the metal precursor solution in the first beaker. This combined solution now in the first beaker is stirred for 15 minutes at 300 RPM, after which it is dried at 120 °C in air for 24 hours. After drying, the material is crushed in a mortar and pestle. To carburize the sample, 1 g of crushed and dried material is added to a crucible. The sample is heated at a ramp rate of 15 °C/min to a hold temperature of 630 °C for 0.5 hr under 100 sccm of H2 gas. After carburization, the sample is cooled under 30 sccm of N2 gas until the tube furnace reads below 30 °C. The sample is passivated under 30 sccm of 1% O2/N2 gas for 2 hours. | 630 | 15 | H2 | 1 | 0.5 | 100
In the first beaker, 1 g of ammonium heptamolybdate tetrahydrate is dissolved in 5.5 mL of DI water. In the second beaker, 1 g of sucrose is dissolved in 2 mL of DI water. The sucrose solution in the second beaker is poured into the metal precursor solution in the first beaker. This combined solution now in the first beaker is stirred for 15 minutes at 300 RPM, after which it is dried at 120 °C in air for 24 hours. After drying, the material is crushed in a mortar and pestle. To carburize the sample, 1 g of crushed and dried material is added to a crucible. The sample is heated at a ramp rate of 15 °C/min to a hold temperature of 630 °C for 2 hr under 30 sccm of H2 gas. After carburization, the sample is cooled under 30 sccm of N2 gas until the tube furnace reads below 30 °C. The sample is passivated under 30 sccm of 1% O2/N2 gas for 2 hours. | 630 | 15 | H2 | 1 | 2 | 30
In the first beaker, 1 g of ammonium heptamolybdate tetrahydrate is dissolved in 5.5 mL of DI water. In the second beaker, 1 g of sucrose is dissolved in 2 mL of DI water. The sucrose solution in the second beaker is poured into the metal precursor solution in the first beaker. This combined solution now in the first beaker is stirred for 15 minutes at 300 RPM, after which it is dried at 120 °C in air for 24 hours. After drying, the material is crushed in a mortar and pestle. To carburize the sample, 1 g of crushed and dried material is added to a crucible. The sample is heated at a ramp rate of 15 °C/min to a hold temperature of 630 °C for 2 hr under 60 sccm of H2 gas. After carburization, the sample is cooled under 30 sccm of N2 gas until the tube furnace reads below 30 °C. The sample is passivated under 30 sccm of 1% O2/N2 gas for 2 hours. | 630 | 15 | H2 | 1 | 2 | 60
In the first beaker, 1 g of ammonium heptamolybdate tetrahydrate is dissolved in 5.5 mL of DI water. In the second beaker, 1 g of sucrose is dissolved in 2 mL of DI water. The sucrose solution in the second beaker is poured into the metal precursor solution in the first beaker. This combined solution now in the first beaker is stirred for 15 minutes at 300 RPM, after which it is dried at 120 °C in air for 24 hours. After drying, the material is crushed in a mortar and pestle. To carburize the sample, 1 g of crushed and dried material is added to a crucible. The sample is heated at a ramp rate of 15 °C/min to a hold temperature of 630 °C for 2 hr under 100 sccm of H2 gas. After carburization, the sample is cooled under 30 sccm of N2 gas until the tube furnace reads below 30 °C. The sample is passivated under 30 sccm of 1% O2/N2 gas for 2 hours. | 630 | 15 | H2 | 1 | 2 | 100
In the first beaker, 1 g of ammonium heptamolybdate tetrahydrate is dissolved in 5.5 mL of DI water. In the second beaker, 1 g of sucrose is dissolved in 2 mL of DI water. The sucrose solution in the second beaker is poured into the metal precursor solution in the first beaker. This combined solution now in the first beaker is stirred for 15 minutes at 300 RPM, after which it is dried at 120 °C in air for 24 hours. After drying, the material is crushed in a mortar and pestle. To carburize the sample, 1 g of crushed and dried material is added to a crucible. The sample is heated at a ramp rate of 15 °C/min to a hold temperature of 630 °C for 5 hr under 30 sccm of H2 gas. After carburization, the sample is cooled under 30 sccm of N2 gas until the tube furnace reads below 30 °C. The sample is passivated under 30 sccm of 1% O2/N2 gas for 2 hours. | 630 | 15 | H2 | 1 | 5 | 30
In the first beaker, 1 g of ammonium heptamolybdate tetrahydrate is dissolved in 5.5 mL of DI water. In the second beaker, 1 g of sucrose is dissolved in 2 mL of DI water. The sucrose solution in the second beaker is poured into the metal precursor solution in the first beaker. This combined solution now in the first beaker is stirred for 15 minutes at 300 RPM, after which it is dried at 120 °C in air for 24 hours. After drying, the material is crushed in a mortar and pestle. To carburize the sample, 1 g of crushed and dried material is added to a crucible. The sample is heated at a ramp rate of 15 °C/min to a hold temperature of 630 °C for 5 hr under 60 sccm of H2 gas. After carburization, the sample is cooled under 30 sccm of N2 gas until the tube furnace reads below 30 °C. The sample is passivated under 30 sccm of 1% O2/N2 gas for 2 hours. | 630 | 15 | H2 | 1 | 5 | 60
In the first beaker, 1 g of ammonium heptamolybdate tetrahydrate is dissolved in 5.5 mL of DI water. In the second beaker, 1 g of sucrose is dissolved in 2 mL of DI water. The sucrose solution in the second beaker is poured into the metal precursor solution in the first beaker. This combined solution now in the first beaker is stirred for 15 minutes at 300 RPM, after which it is dried at 120 °C in air for 24 hours. After drying, the material is crushed in a mortar and pestle. To carburize the sample, 1 g of crushed and dried material is added to a crucible. The sample is heated at a ramp rate of 15 °C/min to a hold temperature of 630 °C for 5 hr under 100 sccm of H2 gas. After carburization, the sample is cooled under 30 sccm of N2 gas until the tube furnace reads below 30 °C. The sample is passivated under 30 sccm of 1% O2/N2 gas for 2 hours. | 630 | 15 | H2 | 1 | 5 | 100
In the first beaker, 1 g of ammonium heptamolybdate tetrahydrate is dissolved in 5.5 mL of DI water. In the second beaker, 1 g of sucrose is dissolved in 2 mL of DI water. The sucrose solution in the second beaker is poured into the metal precursor solution in the first beaker. This combined solution now in the first beaker is stirred for 15 minutes at 300 RPM, after which it is dried at 120 °C in air for 24 hours. After drying, the material is crushed in a mortar and pestle. To carburize the sample, 1 g of crushed and dried material is added to a crucible. The sample is heated at a ramp rate of 15 °C/min to a hold temperature of 630 °C for 10 hr under 30 sccm of H2 gas. After carburization, the sample is cooled under 30 sccm of N2 gas until the tube furnace reads below 30 °C. The sample is passivated under 30 sccm of 1% O2/N2 gas for 2 hours. | 630 | 15 | H2 | 1 | 10 | 30
In the first beaker, 1 g of ammonium heptamolybdate tetrahydrate is dissolved in 5.5 mL of DI water. In the second beaker, 1 g of sucrose is dissolved in 2 mL of DI water. The sucrose solution in the second beaker is poured into the metal precursor solution in the first beaker. This combined solution now in the first beaker is stirred for 15 minutes at 300 RPM, after which it is dried at 120 °C in air for 24 hours. After drying, the material is crushed in a mortar and pestle. To carburize the sample, 1 g of crushed and dried material is added to a crucible. The sample is heated at a ramp rate of 15 °C/min to a hold temperature of 630 °C for 10 hr under 60 sccm of H2 gas. After carburization, the sample is cooled under 30 sccm of N2 gas until the tube furnace reads below 30 °C. The sample is passivated under 30 sccm of 1% O2/N2 gas for 2 hours. | 630 | 15 | H2 | 1 | 10 | 60
In the first beaker, 1 g of ammonium heptamolybdate tetrahydrate is dissolved in 5.5 mL of DI water. In the second beaker, 1 g of sucrose is dissolved in 2 mL of DI water. The sucrose solution in the second beaker is poured into the metal precursor solution in the first beaker. This combined solution now in the first beaker is stirred for 15 minutes at 300 RPM, after which it is dried at 120 °C in air for 24 hours. After drying, the material is crushed in a mortar and pestle. To carburize the sample, 1 g of crushed and dried material is added to a crucible. The sample is heated at a ramp rate of 15 °C/min to a hold temperature of 630 °C for 10 hr under 100 sccm of H2 gas. After carburization, the sample is cooled under 30 sccm of N2 gas until the tube furnace reads below 30 °C. The sample is passivated under 30 sccm of 1% O2/N2 gas for 2 hours. | 630 | 15 | H2 | 1 | 10 | 100
In the first beaker, 1 g of ammonium heptamolybdate tetrahydrate is dissolved in 6 mL of DI water. In the second beaker, 0.5 g of sucrose is dissolved in 1.5 mL of DI water. The sucrose solution in the second beaker is poured into the metal precursor solution in the first beaker. This combined solution now in the first beaker is stirred for 15 minutes at 300 RPM, after which it is dried at 120 °C in air for 24 hours. After drying, the material is crushed in a mortar and pestle. To carburize the sample, 1 g of crushed and dried material is added to a crucible. The sample is heated at a ramp rate of 15 °C/min to a hold temperature of 630 °C for 0.5 hr under 30 sccm of H2 gas. After carburization, the sample is cooled under 30 sccm of N2 gas until the tube furnace reads below 30 °C. The sample is passivated under 30 sccm of 1% O2/N2 gas for 2 hours. | 630 | 15 | H2 | 2 | 0.5 | 30
In the first beaker, 1 g of ammonium heptamolybdate tetrahydrate is dissolved in 6 mL of DI water. In the second beaker, 0.5 g of sucrose is dissolved in 1.5 mL of DI water. The sucrose solution in the second beaker is poured into the metal precursor solution in the first beaker. This combined solution now in the first beaker is stirred for 15 minutes at 300 RPM, after which it is dried at 120 °C in air for 24 hours. After drying, the material is crushed in a mortar and pestle. To carburize the sample, 1 g of crushed and dried material is added to a crucible. The sample is heated at a ramp rate of 15 °C/min to a hold temperature of 630 °C for 0.5 hr under 60 sccm of H2 gas. After carburization, the sample is cooled under 30 sccm of N2 gas until the tube furnace reads below 30 °C. The sample is passivated under 30 sccm of 1% O2/N2 gas for 2 hours. | 630 | 15 | H2 | 2 | 0.5 | 60
In the first beaker, 1 g of ammonium heptamolybdate tetrahydrate is dissolved in 6 mL of DI water. In the second beaker, 0.5 g of sucrose is dissolved in 1.5 mL of DI water. The sucrose solution in the second beaker is poured into the metal precursor solution in the first beaker. This combined solution now in the first beaker is stirred for 15 minutes at 300 RPM, after which it is dried at 120 °C in air for 24 hours. After drying, the material is crushed in a mortar and pestle. To carburize the sample, 1 g of crushed and dried material is added to a crucible. The sample is heated at a ramp rate of 15 °C/min to a hold temperature of 630 °C for 0.5 hr under 100 sccm of H2 gas. After carburization, the sample is cooled under 30 sccm of N2 gas until the tube furnace reads below 30 °C. The sample is passivated under 30 sccm of 1% O2/N2 gas for 2 hours. | 630 | 15 | H2 | 2 | 0.5 | 100
In the first beaker, 1 g of ammonium heptamolybdate tetrahydrate is dissolved in 6 mL of DI water. In the second beaker, 0.5 g of sucrose is dissolved in 1.5 mL of DI water. The sucrose solution in the second beaker is poured into the metal precursor solution in the first beaker. This combined solution now in the first beaker is stirred for 15 minutes at 300 RPM, after which it is dried at 120 °C in air for 24 hours. After drying, the material is crushed in a mortar and pestle. To carburize the sample, 1 g of crushed and dried material is added to a crucible. The sample is heated at a ramp rate of 15 °C/min to a hold temperature of 630 °C for 2 hr under 30 sccm of H2 gas. After carburization, the sample is cooled under 30 sccm of N2 gas until the tube furnace reads below 30 °C. The sample is passivated under 30 sccm of 1% O2/N2 gas for 2 hours. | 630 | 15 | H2 | 2 | 2 | 30
In the first beaker, 1 g of ammonium heptamolybdate tetrahydrate is dissolved in 6 mL of DI water. In the second beaker, 0.5 g of sucrose is dissolved in 1.5 mL of DI water. The sucrose solution in the second beaker is poured into the metal precursor solution in the first beaker. This combined solution now in the first beaker is stirred for 15 minutes at 300 RPM, after which it is dried at 120 °C in air for 24 hours. After drying, the material is crushed in a mortar and pestle. To carburize the sample, 1 g of crushed and dried material is added to a crucible. The sample is heated at a ramp rate of 15 °C/min to a hold temperature of 630 °C for 2 hr under 60 sccm of H2 gas. After carburization, the sample is cooled under 30 sccm of N2 gas until the tube furnace reads below 30 °C. The sample is passivated under 30 sccm of 1% O2/N2 gas for 2 hours. | 630 | 15 | H2 | 2 | 2 | 60
In the first beaker, 1 g of ammonium heptamolybdate tetrahydrate is dissolved in 6 mL of DI water. In the second beaker, 0.5 g of sucrose is dissolved in 1.5 mL of DI water. The sucrose solution in the second beaker is poured into the metal precursor solution in the first beaker. This combined solution now in the first beaker is stirred for 15 minutes at 300 RPM, after which it is dried at 120 °C in air for 24 hours. After drying, the material is crushed in a mortar and pestle. To carburize the sample, 1 g of crushed and dried material is added to a crucible. The sample is heated at a ramp rate of 15 °C/min to a hold temperature of 630 °C for 2 hr under 100 sccm of H2 gas. After carburization, the sample is cooled under 30 sccm of N2 gas until the tube furnace reads below 30 °C. The sample is passivated under 30 sccm of 1% O2/N2 gas for 2 hours. | 630 | 15 | H2 | 2 | 2 | 100
In the first beaker, 1 g of ammonium heptamolybdate tetrahydrate is dissolved in 6 mL of DI water. In the second beaker, 0.5 g of sucrose is dissolved in 1.5 mL of DI water. The sucrose solution in the second beaker is poured into the metal precursor solution in the first beaker. This combined solution now in the first beaker is stirred for 15 minutes at 300 RPM, after which it is dried at 120 °C in air for 24 hours. After drying, the material is crushed in a mortar and pestle. To carburize the sample, 1 g of crushed and dried material is added to a crucible. The sample is heated at a ramp rate of 15 °C/min to a hold temperature of 630 °C for 5 hr under 30 sccm of H2 gas. After carburization, the sample is cooled under 30 sccm of N2 gas until the tube furnace reads below 30 °C. The sample is passivated under 30 sccm of 1% O2/N2 gas for 2 hours. | 630 | 15 | H2 | 2 | 5 | 30
In the first beaker, 1 g of ammonium heptamolybdate tetrahydrate is dissolved in 6 mL of DI water. In the second beaker, 0.5 g of sucrose is dissolved in 1.5 mL of DI water. The sucrose solution in the second beaker is poured into the metal precursor solution in the first beaker. This combined solution now in the first beaker is stirred for 15 minutes at 300 RPM, after which it is dried at 120 °C in air for 24 hours. After drying, the material is crushed in a mortar and pestle. To carburize the sample, 1 g of crushed and dried material is added to a crucible. The sample is heated at a ramp rate of 15 °C/min to a hold temperature of 630 °C for 5 hr under 60 sccm of H2 gas. After carburization, the sample is cooled under 30 sccm of N2 gas until the tube furnace reads below 30 °C. The sample is passivated under 30 sccm of 1% O2/N2 gas for 2 hours. | 630 | 15 | H2 | 2 | 5 | 60
In the first beaker, 1 g of ammonium heptamolybdate tetrahydrate is dissolved in 6 mL of DI water. In the second beaker, 0.5 g of sucrose is dissolved in 1.5 mL of DI water. The sucrose solution in the second beaker is poured into the metal precursor solution in the first beaker. This combined solution now in the first beaker is stirred for 15 minutes at 300 RPM, after which it is dried at 120 °C in air for 24 hours. After drying, the material is crushed in a mortar and pestle. To carburize the sample, 1 g of crushed and dried material is added to a crucible. The sample is heated at a ramp rate of 15 °C/min to a hold temperature of 630 °C for 5 hr under 100 sccm of H2 gas. After carburization, the sample is cooled under 30 sccm of N2 gas until the tube furnace reads below 30 °C. The sample is passivated under 30 sccm of 1% O2/N2 gas for 2 hours. | 630 | 15 | H2 | 2 | 5 | 100
In the first beaker, 1 g of ammonium heptamolybdate tetrahydrate is dissolved in 6 mL of DI water. In the second beaker, 0.5 g of sucrose is dissolved in 1.5 mL of DI water. The sucrose solution in the second beaker is poured into the metal precursor solution in the first beaker. This combined solution now in the first beaker is stirred for 15 minutes at 300 RPM, after which it is dried at 120 °C in air for 24 hours. After drying, the material is crushed in a mortar and pestle. To carburize the sample, 1 g of crushed and dried material is added to a crucible. The sample is heated at a ramp rate of 15 °C/min to a hold temperature of 630 °C for 10 hr under 30 sccm of H2 gas. After carburization, the sample is cooled under 30 sccm of N2 gas until the tube furnace reads below 30 °C. The sample is passivated under 30 sccm of 1% O2/N2 gas for 2 hours. | 630 | 15 | H2 | 2 | 10 | 30
In the first beaker, 1 g of ammonium heptamolybdate tetrahydrate is dissolved in 6 mL of DI water. In the second beaker, 0.5 g of sucrose is dissolved in 1.5 mL of DI water. The sucrose solution in the second beaker is poured into the metal precursor solution in the first beaker. This combined solution now in the first beaker is stirred for 15 minutes at 300 RPM, after which it is dried at 120 °C in air for 24 hours. After drying, the material is crushed in a mortar and pestle. To carburize the sample, 1 g of crushed and dried material is added to a crucible. The sample is heated at a ramp rate of 15 °C/min to a hold temperature of 630 °C for 10 hr under 60 sccm of H2 gas. After carburization, the sample is cooled under 30 sccm of N2 gas until the tube furnace reads below 30 °C. The sample is passivated under 30 sccm of 1% O2/N2 gas for 2 hours. | 630 | 15 | H2 | 2 | 10 | 60
In the first beaker, 1 g of ammonium heptamolybdate tetrahydrate is dissolved in 6 mL of DI water. In the second beaker, 0.5 g of sucrose is dissolved in 1.5 mL of DI water. The sucrose solution in the second beaker is poured into the metal precursor solution in the first beaker. This combined solution now in the first beaker is stirred for 15 minutes at 300 RPM, after which it is dried at 120 °C in air for 24 hours. After drying, the material is crushed in a mortar and pestle. To carburize the sample, 1 g of crushed and dried material is added to a crucible. The sample is heated at a ramp rate of 15 °C/min to a hold temperature of 630 °C for 10 hr under 100 sccm of H2 gas. After carburization, the sample is cooled under 30 sccm of N2 gas until the tube furnace reads below 30 °C. The sample is passivated under 30 sccm of 1% O2/N2 gas for 2 hours. | 630 | 15 | H2 | 2 | 10 | 100
In the first beaker, 1 g of ammonium heptamolybdate tetrahydrate is dissolved in 4 mL of DI water. In the second beaker, 2 g of sucrose is dissolved in 3.5 mL of DI water. The sucrose solution in the second beaker is poured into the metal precursor solution in the first beaker. This combined solution now in the first beaker is stirred for 15 minutes at 300 RPM, after which it is dried at 120 °C in air for 24 hours. After drying, the material is crushed in a mortar and pestle. To carburize the sample, 1 g of crushed and dried material is added to a crucible. The sample is heated at a ramp rate of 15 °C/min to a hold temperature of 630 °C for 0.5 hr under 30 sccm of N2 gas. After carburization, the sample is cooled under 30 sccm of N2 gas until the tube furnace reads below 30 °C. The sample is passivated under 30 sccm of 1% O2/N2 gas for 2 hours. | 630 | 15 | N2 | 0.5 | 0.5 | 30
In the first beaker, 1 g of ammonium heptamolybdate tetrahydrate is dissolved in 4 mL of DI water. In the second beaker, 2 g of sucrose is dissolved in 3.5 mL of DI water. The sucrose solution in the second beaker is poured into the metal precursor solution in the first beaker. This combined solution now in the first beaker is stirred for 15 minutes at 300 RPM, after which it is dried at 120 °C in air for 24 hours. After drying, the material is crushed in a mortar and pestle. To carburize the sample, 1 g of crushed and dried material is added to a crucible. The sample is heated at a ramp rate of 15 °C/min to a hold temperature of 630 °C for 0.5 hr under 60 sccm of N2 gas. After carburization, the sample is cooled under 30 sccm of N2 gas until the tube furnace reads below 30 °C. The sample is passivated under 30 sccm of 1% O2/N2 gas for 2 hours. | 630 | 15 | N2 | 0.5 | 0.5 | 60
In the first beaker, 1 g of ammonium heptamolybdate tetrahydrate is dissolved in 4 mL of DI water. In the second beaker, 2 g of sucrose is dissolved in 3.5 mL of DI water. The sucrose solution in the second beaker is poured into the metal precursor solution in the first beaker. This combined solution now in the first beaker is stirred for 15 minutes at 300 RPM, after which it is dried at 120 °C in air for 24 hours. After drying, the material is crushed in a mortar and pestle. To carburize the sample, 1 g of crushed and dried material is added to a crucible. The sample is heated at a ramp rate of 15 °C/min to a hold temperature of 630 °C for 0.5 hr under 100 sccm of N2 gas. After carburization, the sample is cooled under 30 sccm of N2 gas until the tube furnace reads below 30 °C. The sample is passivated under 30 sccm of 1% O2/N2 gas for 2 hours. | 630 | 15 | N2 | 0.5 | 0.5 | 100
In the first beaker, 1 g of ammonium heptamolybdate tetrahydrate is dissolved in 4 mL of DI water. In the second beaker, 2 g of sucrose is dissolved in 3.5 mL of DI water. The sucrose solution in the second beaker is poured into the metal precursor solution in the first beaker. This combined solution now in the first beaker is stirred for 15 minutes at 300 RPM, after which it is dried at 120 °C in air for 24 hours. After drying, the material is crushed in a mortar and pestle. To carburize the sample, 1 g of crushed and dried material is added to a crucible. The sample is heated at a ramp rate of 15 °C/min to a hold temperature of 630 °C for 2 hr under 30 sccm of N2 gas. After carburization, the sample is cooled under 30 sccm of N2 gas until the tube furnace reads below 30 °C. The sample is passivated under 30 sccm of 1% O2/N2 gas for 2 hours. | 630 | 15 | N2 | 0.5 | 2 | 30
In the first beaker, 1 g of ammonium heptamolybdate tetrahydrate is dissolved in 4 mL of DI water. In the second beaker, 2 g of sucrose is dissolved in 3.5 mL of DI water. The sucrose solution in the second beaker is poured into the metal precursor solution in the first beaker. This combined solution now in the first beaker is stirred for 15 minutes at 300 RPM, after which it is dried at 120 °C in air for 24 hours. After drying, the material is crushed in a mortar and pestle. To carburize the sample, 1 g of crushed and dried material is added to a crucible. The sample is heated at a ramp rate of 15 °C/min to a hold temperature of 630 °C for 2 hr under 60 sccm of N2 gas. After carburization, the sample is cooled under 30 sccm of N2 gas until the tube furnace reads below 30 °C. The sample is passivated under 30 sccm of 1% O2/N2 gas for 2 hours. | 630 | 15 | N2 | 0.5 | 2 | 60
In the first beaker, 1 g of ammonium heptamolybdate tetrahydrate is dissolved in 4 mL of DI water. In the second beaker, 2 g of sucrose is dissolved in 3.5 mL of DI water. The sucrose solution in the second beaker is poured into the metal precursor solution in the first beaker. This combined solution now in the first beaker is stirred for 15 minutes at 300 RPM, after which it is dried at 120 °C in air for 24 hours. After drying, the material is crushed in a mortar and pestle. To carburize the sample, 1 g of crushed and dried material is added to a crucible. The sample is heated at a ramp rate of 15 °C/min to a hold temperature of 630 °C for 2 hr under 100 sccm of N2 gas. After carburization, the sample is cooled under 30 sccm of N2 gas until the tube furnace reads below 30 °C. The sample is passivated under 30 sccm of 1% O2/N2 gas for 2 hours. | 630 | 15 | N2 | 0.5 | 2 | 100
In the first beaker, 1 g of ammonium heptamolybdate tetrahydrate is dissolved in 4 mL of DI water. In the second beaker, 2 g of sucrose is dissolved in 3.5 mL of DI water. The sucrose solution in the second beaker is poured into the metal precursor solution in the first beaker. This combined solution now in the first beaker is stirred for 15 minutes at 300 RPM, after which it is dried at 120 °C in air for 24 hours. After drying, the material is crushed in a mortar and pestle. To carburize the sample, 1 g of crushed and dried material is added to a crucible. The sample is heated at a ramp rate of 15 °C/min to a hold temperature of 630 °C for 5 hr under 30 sccm of N2 gas. After carburization, the sample is cooled under 30 sccm of N2 gas until the tube furnace reads below 30 °C. The sample is passivated under 30 sccm of 1% O2/N2 gas for 2 hours. | 630 | 15 | N2 | 0.5 | 5 | 30
In the first beaker, 1 g of ammonium heptamolybdate tetrahydrate is dissolved in 4 mL of DI water. In the second beaker, 2 g of sucrose is dissolved in 3.5 mL of DI water. The sucrose solution in the second beaker is poured into the metal precursor solution in the first beaker. This combined solution now in the first beaker is stirred for 15 minutes at 300 RPM, after which it is dried at 120 °C in air for 24 hours. After drying, the material is crushed in a mortar and pestle. To carburize the sample, 1 g of crushed and dried material is added to a crucible. The sample is heated at a ramp rate of 15 °C/min to a hold temperature of 630 °C for 5 hr under 60 sccm of N2 gas. After carburization, the sample is cooled under 30 sccm of N2 gas until the tube furnace reads below 30 °C. The sample is passivated under 30 sccm of 1% O2/N2 gas for 2 hours. | 630 | 15 | N2 | 0.5 | 5 | 60
In the first beaker, 1 g of ammonium heptamolybdate tetrahydrate is dissolved in 4 mL of DI water. In the second beaker, 2 g of sucrose is dissolved in 3.5 mL of DI water. The sucrose solution in the second beaker is poured into the metal precursor solution in the first beaker. This combined solution now in the first beaker is stirred for 15 minutes at 300 RPM, after which it is dried at 120 °C in air for 24 hours. After drying, the material is crushed in a mortar and pestle. To carburize the sample, 1 g of crushed and dried material is added to a crucible. The sample is heated at a ramp rate of 15 °C/min to a hold temperature of 630 °C for 5 hr under 100 sccm of N2 gas. After carburization, the sample is cooled under 30 sccm of N2 gas until the tube furnace reads below 30 °C. The sample is passivated under 30 sccm of 1% O2/N2 gas for 2 hours. | 630 | 15 | N2 | 0.5 | 5 | 100
In the first beaker, 1 g of ammonium heptamolybdate tetrahydrate is dissolved in 4 mL of DI water. In the second beaker, 2 g of sucrose is dissolved in 3.5 mL of DI water. The sucrose solution in the second beaker is poured into the metal precursor solution in the first beaker. This combined solution now in the first beaker is stirred for 15 minutes at 300 RPM, after which it is dried at 120 °C in air for 24 hours. After drying, the material is crushed in a mortar and pestle. To carburize the sample, 1 g of crushed and dried material is added to a crucible. The sample is heated at a ramp rate of 15 °C/min to a hold temperature of 630 °C for 10 hr under 30 sccm of N2 gas. After carburization, the sample is cooled under 30 sccm of N2 gas until the tube furnace reads below 30 °C. The sample is passivated under 30 sccm of 1% O2/N2 gas for 2 hours. | 630 | 15 | N2 | 0.5 | 10 | 30
In the first beaker, 1 g of ammonium heptamolybdate tetrahydrate is dissolved in 4 mL of DI water. In the second beaker, 2 g of sucrose is dissolved in 3.5 mL of DI water. The sucrose solution in the second beaker is poured into the metal precursor solution in the first beaker. This combined solution now in the first beaker is stirred for 15 minutes at 300 RPM, after which it is dried at 120 °C in air for 24 hours. After drying, the material is crushed in a mortar and pestle. To carburize the sample, 1 g of crushed and dried material is added to a crucible. The sample is heated at a ramp rate of 15 °C/min to a hold temperature of 630 °C for 10 hr under 60 sccm of N2 gas. After carburization, the sample is cooled under 30 sccm of N2 gas until the tube furnace reads below 30 °C. The sample is passivated under 30 sccm of 1% O2/N2 gas for 2 hours. | 630 | 15 | N2 | 0.5 | 10 | 60
In the first beaker, 1 g of ammonium heptamolybdate tetrahydrate is dissolved in 4 mL of DI water. In the second beaker, 2 g of sucrose is dissolved in 3.5 mL of DI water. The sucrose solution in the second beaker is poured into the metal precursor solution in the first beaker. This combined solution now in the first beaker is stirred for 15 minutes at 300 RPM, after which it is dried at 120 °C in air for 24 hours. After drying, the material is crushed in a mortar and pestle. To carburize the sample, 1 g of crushed and dried material is added to a crucible. The sample is heated at a ramp rate of 15 °C/min to a hold temperature of 630 °C for 10 hr under 100 sccm of N2 gas. After carburization, the sample is cooled under 30 sccm of N2 gas until the tube furnace reads below 30 °C. The sample is passivated under 30 sccm of 1% O2/N2 gas for 2 hours. | 630 | 15 | N2 | 0.5 | 10 | 100
In the first beaker, 1 g of ammonium heptamolybdate tetrahydrate is dissolved in 5.5 mL of DI water. In the second beaker, 1 g of sucrose is dissolved in 2 mL of DI water. The sucrose solution in the second beaker is poured into the metal precursor solution in the first beaker. This combined solution now in the first beaker is stirred for 15 minutes at 300 RPM, after which it is dried at 120 °C in air for 24 hours. After drying, the material is crushed in a mortar and pestle. To carburize the sample, 1 g of crushed and dried material is added to a crucible. The sample is heated at a ramp rate of 15 °C/min to a hold temperature of 630 °C for 0.5 hr under 30 sccm of N2 gas. After carburization, the sample is cooled under 30 sccm of N2 gas until the tube furnace reads below 30 °C. The sample is passivated under 30 sccm of 1% O2/N2 gas for 2 hours. | 630 | 15 | N2 | 1 | 0.5 | 30
In the first beaker, 1 g of ammonium heptamolybdate tetrahydrate is dissolved in 5.5 mL of DI water. In the second beaker, 1 g of sucrose is dissolved in 2 mL of DI water. The sucrose solution in the second beaker is poured into the metal precursor solution in the first beaker. This combined solution now in the first beaker is stirred for 15 minutes at 300 RPM, after which it is dried at 120 °C in air for 24 hours. After drying, the material is crushed in a mortar and pestle. To carburize the sample, 1 g of crushed and dried material is added to a crucible. The sample is heated at a ramp rate of 15 °C/min to a hold temperature of 630 °C for 0.5 hr under 60 sccm of N2 gas. After carburization, the sample is cooled under 30 sccm of N2 gas until the tube furnace reads below 30 °C. The sample is passivated under 30 sccm of 1% O2/N2 gas for 2 hours. | 630 | 15 | N2 | 1 | 0.5 | 60
In the first beaker, 1 g of ammonium heptamolybdate tetrahydrate is dissolved in 5.5 mL of DI water. In the second beaker, 1 g of sucrose is dissolved in 2 mL of DI water. The sucrose solution in the second beaker is poured into the metal precursor solution in the first beaker. This combined solution now in the first beaker is stirred for 15 minutes at 300 RPM, after which it is dried at 120 °C in air for 24 hours. After drying, the material is crushed in a mortar and pestle. To carburize the sample, 1 g of crushed and dried material is added to a crucible. The sample is heated at a ramp rate of 15 °C/min to a hold temperature of 630 °C for 0.5 hr under 100 sccm of N2 gas. After carburization, the sample is cooled under 30 sccm of N2 gas until the tube furnace reads below 30 °C. The sample is passivated under 30 sccm of 1% O2/N2 gas for 2 hours. | 630 | 15 | N2 | 1 | 0.5 | 100
In the first beaker, 1 g of ammonium heptamolybdate tetrahydrate is dissolved in 5.5 mL of DI water. In the second beaker, 1 g of sucrose is dissolved in 2 mL of DI water. The sucrose solution in the second beaker is poured into the metal precursor solution in the first beaker. This combined solution now in the first beaker is stirred for 15 minutes at 300 RPM, after which it is dried at 120 °C in air for 24 hours. After drying, the material is crushed in a mortar and pestle. To carburize the sample, 1 g of crushed and dried material is added to a crucible. The sample is heated at a ramp rate of 15 °C/min to a hold temperature of 630 °C for 2 hr under 30 sccm of N2 gas. After carburization, the sample is cooled under 30 sccm of N2 gas until the tube furnace reads below 30 °C. The sample is passivated under 30 sccm of 1% O2/N2 gas for 2 hours. | 630 | 15 | N2 | 1 | 2 | 30
In the first beaker, 1 g of ammonium heptamolybdate tetrahydrate is dissolved in 5.5 mL of DI water. In the second beaker, 1 g of sucrose is dissolved in 2 mL of DI water. The sucrose solution in the second beaker is poured into the metal precursor solution in the first beaker. This combined solution now in the first beaker is stirred for 15 minutes at 300 RPM, after which it is dried at 120 °C in air for 24 hours. After drying, the material is crushed in a mortar and pestle. To carburize the sample, 1 g of crushed and dried material is added to a crucible. The sample is heated at a ramp rate of 15 °C/min to a hold temperature of 630 °C for 2 hr under 60 sccm of N2 gas. After carburization, the sample is cooled under 30 sccm of N2 gas until the tube furnace reads below 30 °C. The sample is passivated under 30 sccm of 1% O2/N2 gas for 2 hours. | 630 | 15 | N2 | 1 | 2 | 60
In the first beaker, 1 g of ammonium heptamolybdate tetrahydrate is dissolved in 5.5 mL of DI water. In the second beaker, 1 g of sucrose is dissolved in 2 mL of DI water. The sucrose solution in the second beaker is poured into the metal precursor solution in the first beaker. This combined solution now in the first beaker is stirred for 15 minutes at 300 RPM, after which it is dried at 120 °C in air for 24 hours. After drying, the material is crushed in a mortar and pestle. To carburize the sample, 1 g of crushed and dried material is added to a crucible. The sample is heated at a ramp rate of 15 °C/min to a hold temperature of 630 °C for 2 hr under 100 sccm of N2 gas. After carburization, the sample is cooled under 30 sccm of N2 gas until the tube furnace reads below 30 °C. The sample is passivated under 30 sccm of 1% O2/N2 gas for 2 hours. | 630 | 15 | N2 | 1 | 2 | 100
In the first beaker, 1 g of ammonium heptamolybdate tetrahydrate is dissolved in 5.5 mL of DI water. In the second beaker, 1 g of sucrose is dissolved in 2 mL of DI water. The sucrose solution in the second beaker is poured into the metal precursor solution in the first beaker. This combined solution now in the first beaker is stirred for 15 minutes at 300 RPM, after which it is dried at 120 °C in air for 24 hours. After drying, the material is crushed in a mortar and pestle. To carburize the sample, 1 g of crushed and dried material is added to a crucible. The sample is heated at a ramp rate of 15 °C/min to a hold temperature of 630 °C for 5 hr under 30 sccm of N2 gas. After carburization, the sample is cooled under 30 sccm of N2 gas until the tube furnace reads below 30 °C. The sample is passivated under 30 sccm of 1% O2/N2 gas for 2 hours. | 630 | 15 | N2 | 1 | 5 | 30
In the first beaker, 1 g of ammonium heptamolybdate tetrahydrate is dissolved in 5.5 mL of DI water. In the second beaker, 1 g of sucrose is dissolved in 2 mL of DI water. The sucrose solution in the second beaker is poured into the metal precursor solution in the first beaker. This combined solution now in the first beaker is stirred for 15 minutes at 300 RPM, after which it is dried at 120 °C in air for 24 hours. After drying, the material is crushed in a mortar and pestle. To carburize the sample, 1 g of crushed and dried material is added to a crucible. The sample is heated at a ramp rate of 15 °C/min to a hold temperature of 630 °C for 5 hr under 60 sccm of N2 gas. After carburization, the sample is cooled under 30 sccm of N2 gas until the tube furnace reads below 30 °C. The sample is passivated under 30 sccm of 1% O2/N2 gas for 2 hours. | 630 | 15 | N2 | 1 | 5 | 60
In the first beaker, 1 g of ammonium heptamolybdate tetrahydrate is dissolved in 5.5 mL of DI water. In the second beaker, 1 g of sucrose is dissolved in 2 mL of DI water. The sucrose solution in the second beaker is poured into the metal precursor solution in the first beaker. This combined solution now in the first beaker is stirred for 15 minutes at 300 RPM, after which it is dried at 120 °C in air for 24 hours. After drying, the material is crushed in a mortar and pestle. To carburize the sample, 1 g of crushed and dried material is added to a crucible. The sample is heated at a ramp rate of 15 °C/min to a hold temperature of 630 °C for 5 hr under 100 sccm of N2 gas. After carburization, the sample is cooled under 30 sccm of N2 gas until the tube furnace reads below 30 °C. The sample is passivated under 30 sccm of 1% O2/N2 gas for 2 hours. | 630 | 15 | N2 | 1 | 5 | 100
In the first beaker, 1 g of ammonium heptamolybdate tetrahydrate is dissolved in 5.5 mL of DI water. In the second beaker, 1 g of sucrose is dissolved in 2 mL of DI water. The sucrose solution in the second beaker is poured into the metal precursor solution in the first beaker. This combined solution now in the first beaker is stirred for 15 minutes at 300 RPM, after which it is dried at 120 °C in air for 24 hours. After drying, the material is crushed in a mortar and pestle. To carburize the sample, 1 g of crushed and dried material is added to a crucible. The sample is heated at a ramp rate of 15 °C/min to a hold temperature of 630 °C for 10 hr under 30 sccm of N2 gas. After carburization, the sample is cooled under 30 sccm of N2 gas until the tube furnace reads below 30 °C. The sample is passivated under 30 sccm of 1% O2/N2 gas for 2 hours. | 630 | 15 | N2 | 1 | 10 | 30
In the first beaker, 1 g of ammonium heptamolybdate tetrahydrate is dissolved in 5.5 mL of DI water. In the second beaker, 1 g of sucrose is dissolved in 2 mL of DI water. The sucrose solution in the second beaker is poured into the metal precursor solution in the first beaker. This combined solution now in the first beaker is stirred for 15 minutes at 300 RPM, after which it is dried at 120 °C in air for 24 hours. After drying, the material is crushed in a mortar and pestle. To carburize the sample, 1 g of crushed and dried material is added to a crucible. The sample is heated at a ramp rate of 15 °C/min to a hold temperature of 630 °C for 10 hr under 60 sccm of N2 gas. After carburization, the sample is cooled under 30 sccm of N2 gas until the tube furnace reads below 30 °C. The sample is passivated under 30 sccm of 1% O2/N2 gas for 2 hours. | 630 | 15 | N2 | 1 | 10 | 60
In the first beaker, 1 g of ammonium heptamolybdate tetrahydrate is dissolved in 5.5 mL of DI water. In the second beaker, 1 g of sucrose is dissolved in 2 mL of DI water. The sucrose solution in the second beaker is poured into the metal precursor solution in the first beaker. This combined solution now in the first beaker is stirred for 15 minutes at 300 RPM, after which it is dried at 120 °C in air for 24 hours. After drying, the material is crushed in a mortar and pestle. To carburize the sample, 1 g of crushed and dried material is added to a crucible. The sample is heated at a ramp rate of 15 °C/min to a hold temperature of 630 °C for 10 hr under 100 sccm of N2 gas. After carburization, the sample is cooled under 30 sccm of N2 gas until the tube furnace reads below 30 °C. The sample is passivated under 30 sccm of 1% O2/N2 gas for 2 hours. | 630 | 15 | N2 | 1 | 10 | 100
In the first beaker, 1 g of ammonium heptamolybdate tetrahydrate is dissolved in 6 mL of DI water. In the second beaker, 0.5 g of sucrose is dissolved in 1.5 mL of DI water. The sucrose solution in the second beaker is poured into the metal precursor solution in the first beaker. This combined solution now in the first beaker is stirred for 15 minutes at 300 RPM, after which it is dried at 120 °C in air for 24 hours. After drying, the material is crushed in a mortar and pestle. To carburize the sample, 1 g of crushed and dried material is added to a crucible. The sample is heated at a ramp rate of 15 °C/min to a hold temperature of 630 °C for 0.5 hr under 30 sccm of N2 gas. After carburization, the sample is cooled under 30 sccm of N2 gas until the tube furnace reads below 30 °C. The sample is passivated under 30 sccm of 1% O2/N2 gas for 2 hours. | 630 | 15 | N2 | 2 | 0.5 | 30
In the first beaker, 1 g of ammonium heptamolybdate tetrahydrate is dissolved in 6 mL of DI water. In the second beaker, 0.5 g of sucrose is dissolved in 1.5 mL of DI water. The sucrose solution in the second beaker is poured into the metal precursor solution in the first beaker. This combined solution now in the first beaker is stirred for 15 minutes at 300 RPM, after which it is dried at 120 °C in air for 24 hours. After drying, the material is crushed in a mortar and pestle. To carburize the sample, 1 g of crushed and dried material is added to a crucible. The sample is heated at a ramp rate of 15 °C/min to a hold temperature of 630 °C for 0.5 hr under 60 sccm of N2 gas. After carburization, the sample is cooled under 30 sccm of N2 gas until the tube furnace reads below 30 °C. The sample is passivated under 30 sccm of 1% O2/N2 gas for 2 hours. | 630 | 15 | N2 | 2 | 0.5 | 60
In the first beaker, 1 g of ammonium heptamolybdate tetrahydrate is dissolved in 6 mL of DI water. In the second beaker, 0.5 g of sucrose is dissolved in 1.5 mL of DI water. The sucrose solution in the second beaker is poured into the metal precursor solution in the first beaker. This combined solution now in the first beaker is stirred for 15 minutes at 300 RPM, after which it is dried at 120 °C in air for 24 hours. After drying, the material is crushed in a mortar and pestle. To carburize the sample, 1 g of crushed and dried material is added to a crucible. The sample is heated at a ramp rate of 15 °C/min to a hold temperature of 630 °C for 0.5 hr under 100 sccm of N2 gas. After carburization, the sample is cooled under 30 sccm of N2 gas until the tube furnace reads below 30 °C. The sample is passivated under 30 sccm of 1% O2/N2 gas for 2 hours. | 630 | 15 | N2 | 2 | 0.5 | 100
In the first beaker, 1 g of ammonium heptamolybdate tetrahydrate is dissolved in 6 mL of DI water. In the second beaker, 0.5 g of sucrose is dissolved in 1.5 mL of DI water. The sucrose solution in the second beaker is poured into the metal precursor solution in the first beaker. This combined solution now in the first beaker is stirred for 15 minutes at 300 RPM, after which it is dried at 120 °C in air for 24 hours. After drying, the material is crushed in a mortar and pestle. To carburize the sample, 1 g of crushed and dried material is added to a crucible. The sample is heated at a ramp rate of 15 °C/min to a hold temperature of 630 °C for 2 hr under 30 sccm of N2 gas. After carburization, the sample is cooled under 30 sccm of N2 gas until the tube furnace reads below 30 °C. The sample is passivated under 30 sccm of 1% O2/N2 gas for 2 hours. | 630 | 15 | N2 | 2 | 2 | 30
In the first beaker, 1 g of ammonium heptamolybdate tetrahydrate is dissolved in 6 mL of DI water. In the second beaker, 0.5 g of sucrose is dissolved in 1.5 mL of DI water. The sucrose solution in the second beaker is poured into the metal precursor solution in the first beaker. This combined solution now in the first beaker is stirred for 15 minutes at 300 RPM, after which it is dried at 120 °C in air for 24 hours. After drying, the material is crushed in a mortar and pestle. To carburize the sample, 1 g of crushed and dried material is added to a crucible. The sample is heated at a ramp rate of 15 °C/min to a hold temperature of 630 °C for 2 hr under 60 sccm of N2 gas. After carburization, the sample is cooled under 30 sccm of N2 gas until the tube furnace reads below 30 °C. The sample is passivated under 30 sccm of 1% O2/N2 gas for 2 hours. | 630 | 15 | N2 | 2 | 2 | 60
In the first beaker, 1 g of ammonium heptamolybdate tetrahydrate is dissolved in 6 mL of DI water. In the second beaker, 0.5 g of sucrose is dissolved in 1.5 mL of DI water. The sucrose solution in the second beaker is poured into the metal precursor solution in the first beaker. This combined solution now in the first beaker is stirred for 15 minutes at 300 RPM, after which it is dried at 120 °C in air for 24 hours. After drying, the material is crushed in a mortar and pestle. To carburize the sample, 1 g of crushed and dried material is added to a crucible. The sample is heated at a ramp rate of 15 °C/min to a hold temperature of 630 °C for 2 hr under 100 sccm of N2 gas. After carburization, the sample is cooled under 30 sccm of N2 gas until the tube furnace reads below 30 °C. The sample is passivated under 30 sccm of 1% O2/N2 gas for 2 hours. | 630 | 15 | N2 | 2 | 2 | 100
In the first beaker, 1 g of ammonium heptamolybdate tetrahydrate is dissolved in 6 mL of DI water. In the second beaker, 0.5 g of sucrose is dissolved in 1.5 mL of DI water. The sucrose solution in the second beaker is poured into the metal precursor solution in the first beaker. This combined solution now in the first beaker is stirred for 15 minutes at 300 RPM, after which it is dried at 120 °C in air for 24 hours. After drying, the material is crushed in a mortar and pestle. To carburize the sample, 1 g of crushed and dried material is added to a crucible. The sample is heated at a ramp rate of 15 °C/min to a hold temperature of 630 °C for 5 hr under 30 sccm of N2 gas. After carburization, the sample is cooled under 30 sccm of N2 gas until the tube furnace reads below 30 °C. The sample is passivated under 30 sccm of 1% O2/N2 gas for 2 hours. | 630 | 15 | N2 | 2 | 5 | 30
In the first beaker, 1 g of ammonium heptamolybdate tetrahydrate is dissolved in 6 mL of DI water. In the second beaker, 0.5 g of sucrose is dissolved in 1.5 mL of DI water. The sucrose solution in the second beaker is poured into the metal precursor solution in the first beaker. This combined solution now in the first beaker is stirred for 15 minutes at 300 RPM, after which it is dried at 120 °C in air for 24 hours. After drying, the material is crushed in a mortar and pestle. To carburize the sample, 1 g of crushed and dried material is added to a crucible. The sample is heated at a ramp rate of 15 °C/min to a hold temperature of 630 °C for 5 hr under 60 sccm of N2 gas. After carburization, the sample is cooled under 30 sccm of N2 gas until the tube furnace reads below 30 °C. The sample is passivated under 30 sccm of 1% O2/N2 gas for 2 hours. | 630 | 15 | N2 | 2 | 5 | 60
In the first beaker, 1 g of ammonium heptamolybdate tetrahydrate is dissolved in 6 mL of DI water. In the second beaker, 0.5 g of sucrose is dissolved in 1.5 mL of DI water. The sucrose solution in the second beaker is poured into the metal precursor solution in the first beaker. This combined solution now in the first beaker is stirred for 15 minutes at 300 RPM, after which it is dried at 120 °C in air for 24 hours. After drying, the material is crushed in a mortar and pestle. To carburize the sample, 1 g of crushed and dried material is added to a crucible. The sample is heated at a ramp rate of 15 °C/min to a hold temperature of 630 °C for 5 hr under 100 sccm of N2 gas. After carburization, the sample is cooled under 30 sccm of N2 gas until the tube furnace reads below 30 °C. The sample is passivated under 30 sccm of 1% O2/N2 gas for 2 hours. | 630 | 15 | N2 | 2 | 5 | 100
In the first beaker, 1 g of ammonium heptamolybdate tetrahydrate is dissolved in 6 mL of DI water. In the second beaker, 0.5 g of sucrose is dissolved in 1.5 mL of DI water. The sucrose solution in the second beaker is poured into the metal precursor solution in the first beaker. This combined solution now in the first beaker is stirred for 15 minutes at 300 RPM, after which it is dried at 120 °C in air for 24 hours. After drying, the material is crushed in a mortar and pestle. To carburize the sample, 1 g of crushed and dried material is added to a crucible. The sample is heated at a ramp rate of 15 °C/min to a hold temperature of 630 °C for 10 hr under 30 sccm of N2 gas. After carburization, the sample is cooled under 30 sccm of N2 gas until the tube furnace reads below 30 °C. The sample is passivated under 30 sccm of 1% O2/N2 gas for 2 hours. | 630 | 15 | N2 | 2 | 10 | 30
In the first beaker, 1 g of ammonium heptamolybdate tetrahydrate is dissolved in 6 mL of DI water. In the second beaker, 0.5 g of sucrose is dissolved in 1.5 mL of DI water. The sucrose solution in the second beaker is poured into the metal precursor solution in the first beaker. This combined solution now in the first beaker is stirred for 15 minutes at 300 RPM, after which it is dried at 120 °C in air for 24 hours. After drying, the material is crushed in a mortar and pestle. To carburize the sample, 1 g of crushed and dried material is added to a crucible. The sample is heated at a ramp rate of 15 °C/min to a hold temperature of 630 °C for 10 hr under 60 sccm of N2 gas. After carburization, the sample is cooled under 30 sccm of N2 gas until the tube furnace reads below 30 °C. The sample is passivated under 30 sccm of 1% O2/N2 gas for 2 hours. | 630 | 15 | N2 | 2 | 10 | 60
In the first beaker, 1 g of ammonium heptamolybdate tetrahydrate is dissolved in 6 mL of DI water. In the second beaker, 0.5 g of sucrose is dissolved in 1.5 mL of DI water. The sucrose solution in the second beaker is poured into the metal precursor solution in the first beaker. This combined solution now in the first beaker is stirred for 15 minutes at 300 RPM, after which it is dried at 120 °C in air for 24 hours. After drying, the material is crushed in a mortar and pestle. To carburize the sample, 1 g of crushed and dried material is added to a crucible. The sample is heated at a ramp rate of 15 °C/min to a hold temperature of 630 °C for 10 hr under 100 sccm of N2 gas. After carburization, the sample is cooled under 30 sccm of N2 gas until the tube furnace reads below 30 °C. The sample is passivated under 30 sccm of 1% O2/N2 gas for 2 hours. | 630 | 15 | N2 | 2 | 10 | 100
In the first beaker, 1 g of ammonium heptamolybdate tetrahydrate is dissolved in 4 mL of DI water. In the second beaker, 2 g of sucrose is dissolved in 3.5 mL of DI water. The sucrose solution in the second beaker is poured into the metal precursor solution in the first beaker. This combined solution now in the first beaker is stirred for 15 minutes at 300 RPM, after which it is dried at 120 °C in air for 24 hours. After drying, the material is crushed in a mortar and pestle. To carburize the sample, 1 g of crushed and dried material is added to a crucible. The sample is heated at a ramp rate of 5 °C/min to a hold temperature of 640 °C for 0.5 hr under 30 sccm of H2 gas. After carburization, the sample is cooled under 30 sccm of N2 gas until the tube furnace reads below 30 °C. The sample is passivated under 30 sccm of 1% O2/N2 gas for 2 hours. | 640 | 5 | H2 | 0.5 | 0.5 | 30
In the first beaker, 1 g of ammonium heptamolybdate tetrahydrate is dissolved in 4 mL of DI water. In the second beaker, 2 g of sucrose is dissolved in 3.5 mL of DI water. The sucrose solution in the second beaker is poured into the metal precursor solution in the first beaker. This combined solution now in the first beaker is stirred for 15 minutes at 300 RPM, after which it is dried at 120 °C in air for 24 hours. After drying, the material is crushed in a mortar and pestle. To carburize the sample, 1 g of crushed and dried material is added to a crucible. The sample is heated at a ramp rate of 5 °C/min to a hold temperature of 640 °C for 0.5 hr under 60 sccm of H2 gas. After carburization, the sample is cooled under 30 sccm of N2 gas until the tube furnace reads below 30 °C. The sample is passivated under 30 sccm of 1% O2/N2 gas for 2 hours. | 640 | 5 | H2 | 0.5 | 0.5 | 60
In the first beaker, 1 g of ammonium heptamolybdate tetrahydrate is dissolved in 4 mL of DI water. In the second beaker, 2 g of sucrose is dissolved in 3.5 mL of DI water. The sucrose solution in the second beaker is poured into the metal precursor solution in the first beaker. This combined solution now in the first beaker is stirred for 15 minutes at 300 RPM, after which it is dried at 120 °C in air for 24 hours. After drying, the material is crushed in a mortar and pestle. To carburize the sample, 1 g of crushed and dried material is added to a crucible. The sample is heated at a ramp rate of 5 °C/min to a hold temperature of 640 °C for 0.5 hr under 100 sccm of H2 gas. After carburization, the sample is cooled under 30 sccm of N2 gas until the tube furnace reads below 30 °C. The sample is passivated under 30 sccm of 1% O2/N2 gas for 2 hours. | 640 | 5 | H2 | 0.5 | 0.5 | 100
In the first beaker, 1 g of ammonium heptamolybdate tetrahydrate is dissolved in 4 mL of DI water. In the second beaker, 2 g of sucrose is dissolved in 3.5 mL of DI water. The sucrose solution in the second beaker is poured into the metal precursor solution in the first beaker. This combined solution now in the first beaker is stirred for 15 minutes at 300 RPM, after which it is dried at 120 °C in air for 24 hours. After drying, the material is crushed in a mortar and pestle. To carburize the sample, 1 g of crushed and dried material is added to a crucible. The sample is heated at a ramp rate of 5 °C/min to a hold temperature of 640 °C for 2 hr under 30 sccm of H2 gas. After carburization, the sample is cooled under 30 sccm of N2 gas until the tube furnace reads below 30 °C. The sample is passivated under 30 sccm of 1% O2/N2 gas for 2 hours. | 640 | 5 | H2 | 0.5 | 2 | 30
In the first beaker, 1 g of ammonium heptamolybdate tetrahydrate is dissolved in 4 mL of DI water. In the second beaker, 2 g of sucrose is dissolved in 3.5 mL of DI water. The sucrose solution in the second beaker is poured into the metal precursor solution in the first beaker. This combined solution now in the first beaker is stirred for 15 minutes at 300 RPM, after which it is dried at 120 °C in air for 24 hours. After drying, the material is crushed in a mortar and pestle. To carburize the sample, 1 g of crushed and dried material is added to a crucible. The sample is heated at a ramp rate of 5 °C/min to a hold temperature of 640 °C for 2 hr under 60 sccm of H2 gas. After carburization, the sample is cooled under 30 sccm of N2 gas until the tube furnace reads below 30 °C. The sample is passivated under 30 sccm of 1% O2/N2 gas for 2 hours. | 640 | 5 | H2 | 0.5 | 2 | 60
In the first beaker, 1 g of ammonium heptamolybdate tetrahydrate is dissolved in 4 mL of DI water. In the second beaker, 2 g of sucrose is dissolved in 3.5 mL of DI water. The sucrose solution in the second beaker is poured into the metal precursor solution in the first beaker. This combined solution now in the first beaker is stirred for 15 minutes at 300 RPM, after which it is dried at 120 °C in air for 24 hours. After drying, the material is crushed in a mortar and pestle. To carburize the sample, 1 g of crushed and dried material is added to a crucible. The sample is heated at a ramp rate of 5 °C/min to a hold temperature of 640 °C for 2 hr under 100 sccm of H2 gas. After carburization, the sample is cooled under 30 sccm of N2 gas until the tube furnace reads below 30 °C. The sample is passivated under 30 sccm of 1% O2/N2 gas for 2 hours. | 640 | 5 | H2 | 0.5 | 2 | 100
In the first beaker, 1 g of ammonium heptamolybdate tetrahydrate is dissolved in 4 mL of DI water. In the second beaker, 2 g of sucrose is dissolved in 3.5 mL of DI water. The sucrose solution in the second beaker is poured into the metal precursor solution in the first beaker. This combined solution now in the first beaker is stirred for 15 minutes at 300 RPM, after which it is dried at 120 °C in air for 24 hours. After drying, the material is crushed in a mortar and pestle. To carburize the sample, 1 g of crushed and dried material is added to a crucible. The sample is heated at a ramp rate of 5 °C/min to a hold temperature of 640 °C for 5 hr under 30 sccm of H2 gas. After carburization, the sample is cooled under 30 sccm of N2 gas until the tube furnace reads below 30 °C. The sample is passivated under 30 sccm of 1% O2/N2 gas for 2 hours. | 640 | 5 | H2 | 0.5 | 5 | 30
In the first beaker, 1 g of ammonium heptamolybdate tetrahydrate is dissolved in 4 mL of DI water. In the second beaker, 2 g of sucrose is dissolved in 3.5 mL of DI water. The sucrose solution in the second beaker is poured into the metal precursor solution in the first beaker. This combined solution now in the first beaker is stirred for 15 minutes at 300 RPM, after which it is dried at 120 °C in air for 24 hours. After drying, the material is crushed in a mortar and pestle. To carburize the sample, 1 g of crushed and dried material is added to a crucible. The sample is heated at a ramp rate of 5 °C/min to a hold temperature of 640 °C for 5 hr under 60 sccm of H2 gas. After carburization, the sample is cooled under 30 sccm of N2 gas until the tube furnace reads below 30 °C. The sample is passivated under 30 sccm of 1% O2/N2 gas for 2 hours. | 640 | 5 | H2 | 0.5 | 5 | 60
In the first beaker, 1 g of ammonium heptamolybdate tetrahydrate is dissolved in 4 mL of DI water. In the second beaker, 2 g of sucrose is dissolved in 3.5 mL of DI water. The sucrose solution in the second beaker is poured into the metal precursor solution in the first beaker. This combined solution now in the first beaker is stirred for 15 minutes at 300 RPM, after which it is dried at 120 °C in air for 24 hours. After drying, the material is crushed in a mortar and pestle. To carburize the sample, 1 g of crushed and dried material is added to a crucible. The sample is heated at a ramp rate of 5 °C/min to a hold temperature of 640 °C for 5 hr under 100 sccm of H2 gas. After carburization, the sample is cooled under 30 sccm of N2 gas until the tube furnace reads below 30 °C. The sample is passivated under 30 sccm of 1% O2/N2 gas for 2 hours. | 640 | 5 | H2 | 0.5 | 5 | 100
In the first beaker, 1 g of ammonium heptamolybdate tetrahydrate is dissolved in 4 mL of DI water. In the second beaker, 2 g of sucrose is dissolved in 3.5 mL of DI water. The sucrose solution in the second beaker is poured into the metal precursor solution in the first beaker. This combined solution now in the first beaker is stirred for 15 minutes at 300 RPM, after which it is dried at 120 °C in air for 24 hours. After drying, the material is crushed in a mortar and pestle. To carburize the sample, 1 g of crushed and dried material is added to a crucible. The sample is heated at a ramp rate of 5 °C/min to a hold temperature of 640 °C for 10 hr under 30 sccm of H2 gas. After carburization, the sample is cooled under 30 sccm of N2 gas until the tube furnace reads below 30 °C. The sample is passivated under 30 sccm of 1% O2/N2 gas for 2 hours. | 640 | 5 | H2 | 0.5 | 10 | 30
In the first beaker, 1 g of ammonium heptamolybdate tetrahydrate is dissolved in 4 mL of DI water. In the second beaker, 2 g of sucrose is dissolved in 3.5 mL of DI water. The sucrose solution in the second beaker is poured into the metal precursor solution in the first beaker. This combined solution now in the first beaker is stirred for 15 minutes at 300 RPM, after which it is dried at 120 °C in air for 24 hours. After drying, the material is crushed in a mortar and pestle. To carburize the sample, 1 g of crushed and dried material is added to a crucible. The sample is heated at a ramp rate of 5 °C/min to a hold temperature of 640 °C for 10 hr under 60 sccm of H2 gas. After carburization, the sample is cooled under 30 sccm of N2 gas until the tube furnace reads below 30 °C. The sample is passivated under 30 sccm of 1% O2/N2 gas for 2 hours. | 640 | 5 | H2 | 0.5 | 10 | 60
In the first beaker, 1 g of ammonium heptamolybdate tetrahydrate is dissolved in 4 mL of DI water. In the second beaker, 2 g of sucrose is dissolved in 3.5 mL of DI water. The sucrose solution in the second beaker is poured into the metal precursor solution in the first beaker. This combined solution now in the first beaker is stirred for 15 minutes at 300 RPM, after which it is dried at 120 °C in air for 24 hours. After drying, the material is crushed in a mortar and pestle. To carburize the sample, 1 g of crushed and dried material is added to a crucible. The sample is heated at a ramp rate of 5 °C/min to a hold temperature of 640 °C for 10 hr under 100 sccm of H2 gas. After carburization, the sample is cooled under 30 sccm of N2 gas until the tube furnace reads below 30 °C. The sample is passivated under 30 sccm of 1% O2/N2 gas for 2 hours. | 640 | 5 | H2 | 0.5 | 10 | 100
In the first beaker, 1 g of ammonium heptamolybdate tetrahydrate is dissolved in 5.5 mL of DI water. In the second beaker, 1 g of sucrose is dissolved in 2 mL of DI water. The sucrose solution in the second beaker is poured into the metal precursor solution in the first beaker. This combined solution now in the first beaker is stirred for 15 minutes at 300 RPM, after which it is dried at 120 °C in air for 24 hours. After drying, the material is crushed in a mortar and pestle. To carburize the sample, 1 g of crushed and dried material is added to a crucible. The sample is heated at a ramp rate of 5 °C/min to a hold temperature of 640 °C for 0.5 hr under 30 sccm of H2 gas. After carburization, the sample is cooled under 30 sccm of N2 gas until the tube furnace reads below 30 °C. The sample is passivated under 30 sccm of 1% O2/N2 gas for 2 hours. | 640 | 5 | H2 | 1 | 0.5 | 30
In the first beaker, 1 g of ammonium heptamolybdate tetrahydrate is dissolved in 5.5 mL of DI water. In the second beaker, 1 g of sucrose is dissolved in 2 mL of DI water. The sucrose solution in the second beaker is poured into the metal precursor solution in the first beaker. This combined solution now in the first beaker is stirred for 15 minutes at 300 RPM, after which it is dried at 120 °C in air for 24 hours. After drying, the material is crushed in a mortar and pestle. To carburize the sample, 1 g of crushed and dried material is added to a crucible. The sample is heated at a ramp rate of 5 °C/min to a hold temperature of 640 °C for 0.5 hr under 60 sccm of H2 gas. After carburization, the sample is cooled under 30 sccm of N2 gas until the tube furnace reads below 30 °C. The sample is passivated under 30 sccm of 1% O2/N2 gas for 2 hours. | 640 | 5 | H2 | 1 | 0.5 | 60
In the first beaker, 1 g of ammonium heptamolybdate tetrahydrate is dissolved in 5.5 mL of DI water. In the second beaker, 1 g of sucrose is dissolved in 2 mL of DI water. The sucrose solution in the second beaker is poured into the metal precursor solution in the first beaker. This combined solution now in the first beaker is stirred for 15 minutes at 300 RPM, after which it is dried at 120 °C in air for 24 hours. After drying, the material is crushed in a mortar and pestle. To carburize the sample, 1 g of crushed and dried material is added to a crucible. The sample is heated at a ramp rate of 5 °C/min to a hold temperature of 640 °C for 0.5 hr under 100 sccm of H2 gas. After carburization, the sample is cooled under 30 sccm of N2 gas until the tube furnace reads below 30 °C. The sample is passivated under 30 sccm of 1% O2/N2 gas for 2 hours. | 640 | 5 | H2 | 1 | 0.5 | 100
In the first beaker, 1 g of ammonium heptamolybdate tetrahydrate is dissolved in 5.5 mL of DI water. In the second beaker, 1 g of sucrose is dissolved in 2 mL of DI water. The sucrose solution in the second beaker is poured into the metal precursor solution in the first beaker. This combined solution now in the first beaker is stirred for 15 minutes at 300 RPM, after which it is dried at 120 °C in air for 24 hours. After drying, the material is crushed in a mortar and pestle. To carburize the sample, 1 g of crushed and dried material is added to a crucible. The sample is heated at a ramp rate of 5 °C/min to a hold temperature of 640 °C for 2 hr under 30 sccm of H2 gas. After carburization, the sample is cooled under 30 sccm of N2 gas until the tube furnace reads below 30 °C. The sample is passivated under 30 sccm of 1% O2/N2 gas for 2 hours. | 640 | 5 | H2 | 1 | 2 | 30
In the first beaker, 1 g of ammonium heptamolybdate tetrahydrate is dissolved in 5.5 mL of DI water. In the second beaker, 1 g of sucrose is dissolved in 2 mL of DI water. The sucrose solution in the second beaker is poured into the metal precursor solution in the first beaker. This combined solution now in the first beaker is stirred for 15 minutes at 300 RPM, after which it is dried at 120 °C in air for 24 hours. After drying, the material is crushed in a mortar and pestle. To carburize the sample, 1 g of crushed and dried material is added to a crucible. The sample is heated at a ramp rate of 5 °C/min to a hold temperature of 640 °C for 2 hr under 60 sccm of H2 gas. After carburization, the sample is cooled under 30 sccm of N2 gas until the tube furnace reads below 30 °C. The sample is passivated under 30 sccm of 1% O2/N2 gas for 2 hours. | 640 | 5 | H2 | 1 | 2 | 60
In the first beaker, 1 g of ammonium heptamolybdate tetrahydrate is dissolved in 5.5 mL of DI water. In the second beaker, 1 g of sucrose is dissolved in 2 mL of DI water. The sucrose solution in the second beaker is poured into the metal precursor solution in the first beaker. This combined solution now in the first beaker is stirred for 15 minutes at 300 RPM, after which it is dried at 120 °C in air for 24 hours. After drying, the material is crushed in a mortar and pestle. To carburize the sample, 1 g of crushed and dried material is added to a crucible. The sample is heated at a ramp rate of 5 °C/min to a hold temperature of 640 °C for 2 hr under 100 sccm of H2 gas. After carburization, the sample is cooled under 30 sccm of N2 gas until the tube furnace reads below 30 °C. The sample is passivated under 30 sccm of 1% O2/N2 gas for 2 hours. | 640 | 5 | H2 | 1 | 2 | 100
In the first beaker, 1 g of ammonium heptamolybdate tetrahydrate is dissolved in 5.5 mL of DI water. In the second beaker, 1 g of sucrose is dissolved in 2 mL of DI water. The sucrose solution in the second beaker is poured into the metal precursor solution in the first beaker. This combined solution now in the first beaker is stirred for 15 minutes at 300 RPM, after which it is dried at 120 °C in air for 24 hours. After drying, the material is crushed in a mortar and pestle. To carburize the sample, 1 g of crushed and dried material is added to a crucible. The sample is heated at a ramp rate of 5 °C/min to a hold temperature of 640 °C for 5 hr under 30 sccm of H2 gas. After carburization, the sample is cooled under 30 sccm of N2 gas until the tube furnace reads below 30 °C. The sample is passivated under 30 sccm of 1% O2/N2 gas for 2 hours. | 640 | 5 | H2 | 1 | 5 | 30
In the first beaker, 1 g of ammonium heptamolybdate tetrahydrate is dissolved in 5.5 mL of DI water. In the second beaker, 1 g of sucrose is dissolved in 2 mL of DI water. The sucrose solution in the second beaker is poured into the metal precursor solution in the first beaker. This combined solution now in the first beaker is stirred for 15 minutes at 300 RPM, after which it is dried at 120 °C in air for 24 hours. After drying, the material is crushed in a mortar and pestle. To carburize the sample, 1 g of crushed and dried material is added to a crucible. The sample is heated at a ramp rate of 5 °C/min to a hold temperature of 640 °C for 5 hr under 60 sccm of H2 gas. After carburization, the sample is cooled under 30 sccm of N2 gas until the tube furnace reads below 30 °C. The sample is passivated under 30 sccm of 1% O2/N2 gas for 2 hours. | 640 | 5 | H2 | 1 | 5 | 60
In the first beaker, 1 g of ammonium heptamolybdate tetrahydrate is dissolved in 5.5 mL of DI water. In the second beaker, 1 g of sucrose is dissolved in 2 mL of DI water. The sucrose solution in the second beaker is poured into the metal precursor solution in the first beaker. This combined solution now in the first beaker is stirred for 15 minutes at 300 RPM, after which it is dried at 120 °C in air for 24 hours. After drying, the material is crushed in a mortar and pestle. To carburize the sample, 1 g of crushed and dried material is added to a crucible. The sample is heated at a ramp rate of 5 °C/min to a hold temperature of 640 °C for 5 hr under 100 sccm of H2 gas. After carburization, the sample is cooled under 30 sccm of N2 gas until the tube furnace reads below 30 °C. The sample is passivated under 30 sccm of 1% O2/N2 gas for 2 hours. | 640 | 5 | H2 | 1 | 5 | 100
In the first beaker, 1 g of ammonium heptamolybdate tetrahydrate is dissolved in 5.5 mL of DI water. In the second beaker, 1 g of sucrose is dissolved in 2 mL of DI water. The sucrose solution in the second beaker is poured into the metal precursor solution in the first beaker. This combined solution now in the first beaker is stirred for 15 minutes at 300 RPM, after which it is dried at 120 °C in air for 24 hours. After drying, the material is crushed in a mortar and pestle. To carburize the sample, 1 g of crushed and dried material is added to a crucible. The sample is heated at a ramp rate of 5 °C/min to a hold temperature of 640 °C for 10 hr under 30 sccm of H2 gas. After carburization, the sample is cooled under 30 sccm of N2 gas until the tube furnace reads below 30 °C. The sample is passivated under 30 sccm of 1% O2/N2 gas for 2 hours. | 640 | 5 | H2 | 1 | 10 | 30
In the first beaker, 1 g of ammonium heptamolybdate tetrahydrate is dissolved in 5.5 mL of DI water. In the second beaker, 1 g of sucrose is dissolved in 2 mL of DI water. The sucrose solution in the second beaker is poured into the metal precursor solution in the first beaker. This combined solution now in the first beaker is stirred for 15 minutes at 300 RPM, after which it is dried at 120 °C in air for 24 hours. After drying, the material is crushed in a mortar and pestle. To carburize the sample, 1 g of crushed and dried material is added to a crucible. The sample is heated at a ramp rate of 5 °C/min to a hold temperature of 640 °C for 10 hr under 60 sccm of H2 gas. After carburization, the sample is cooled under 30 sccm of N2 gas until the tube furnace reads below 30 °C. The sample is passivated under 30 sccm of 1% O2/N2 gas for 2 hours. | 640 | 5 | H2 | 1 | 10 | 60
In the first beaker, 1 g of ammonium heptamolybdate tetrahydrate is dissolved in 5.5 mL of DI water. In the second beaker, 1 g of sucrose is dissolved in 2 mL of DI water. The sucrose solution in the second beaker is poured into the metal precursor solution in the first beaker. This combined solution now in the first beaker is stirred for 15 minutes at 300 RPM, after which it is dried at 120 °C in air for 24 hours. After drying, the material is crushed in a mortar and pestle. To carburize the sample, 1 g of crushed and dried material is added to a crucible. The sample is heated at a ramp rate of 5 °C/min to a hold temperature of 640 °C for 10 hr under 100 sccm of H2 gas. After carburization, the sample is cooled under 30 sccm of N2 gas until the tube furnace reads below 30 °C. The sample is passivated under 30 sccm of 1% O2/N2 gas for 2 hours. | 640 | 5 | H2 | 1 | 10 | 100
In the first beaker, 1 g of ammonium heptamolybdate tetrahydrate is dissolved in 6 mL of DI water. In the second beaker, 0.5 g of sucrose is dissolved in 1.5 mL of DI water. The sucrose solution in the second beaker is poured into the metal precursor solution in the first beaker. This combined solution now in the first beaker is stirred for 15 minutes at 300 RPM, after which it is dried at 120 °C in air for 24 hours. After drying, the material is crushed in a mortar and pestle. To carburize the sample, 1 g of crushed and dried material is added to a crucible. The sample is heated at a ramp rate of 5 °C/min to a hold temperature of 640 °C for 0.5 hr under 30 sccm of H2 gas. After carburization, the sample is cooled under 30 sccm of N2 gas until the tube furnace reads below 30 °C. The sample is passivated under 30 sccm of 1% O2/N2 gas for 2 hours. | 640 | 5 | H2 | 2 | 0.5 | 30
In the first beaker, 1 g of ammonium heptamolybdate tetrahydrate is dissolved in 6 mL of DI water. In the second beaker, 0.5 g of sucrose is dissolved in 1.5 mL of DI water. The sucrose solution in the second beaker is poured into the metal precursor solution in the first beaker. This combined solution now in the first beaker is stirred for 15 minutes at 300 RPM, after which it is dried at 120 °C in air for 24 hours. After drying, the material is crushed in a mortar and pestle. To carburize the sample, 1 g of crushed and dried material is added to a crucible. The sample is heated at a ramp rate of 5 °C/min to a hold temperature of 640 °C for 0.5 hr under 60 sccm of H2 gas. After carburization, the sample is cooled under 30 sccm of N2 gas until the tube furnace reads below 30 °C. The sample is passivated under 30 sccm of 1% O2/N2 gas for 2 hours. | 640 | 5 | H2 | 2 | 0.5 | 60
In the first beaker, 1 g of ammonium heptamolybdate tetrahydrate is dissolved in 6 mL of DI water. In the second beaker, 0.5 g of sucrose is dissolved in 1.5 mL of DI water. The sucrose solution in the second beaker is poured into the metal precursor solution in the first beaker. This combined solution now in the first beaker is stirred for 15 minutes at 300 RPM, after which it is dried at 120 °C in air for 24 hours. After drying, the material is crushed in a mortar and pestle. To carburize the sample, 1 g of crushed and dried material is added to a crucible. The sample is heated at a ramp rate of 5 °C/min to a hold temperature of 640 °C for 0.5 hr under 100 sccm of H2 gas. After carburization, the sample is cooled under 30 sccm of N2 gas until the tube furnace reads below 30 °C. The sample is passivated under 30 sccm of 1% O2/N2 gas for 2 hours. | 640 | 5 | H2 | 2 | 0.5 | 100
In the first beaker, 1 g of ammonium heptamolybdate tetrahydrate is dissolved in 6 mL of DI water. In the second beaker, 0.5 g of sucrose is dissolved in 1.5 mL of DI water. The sucrose solution in the second beaker is poured into the metal precursor solution in the first beaker. This combined solution now in the first beaker is stirred for 15 minutes at 300 RPM, after which it is dried at 120 °C in air for 24 hours. After drying, the material is crushed in a mortar and pestle. To carburize the sample, 1 g of crushed and dried material is added to a crucible. The sample is heated at a ramp rate of 5 °C/min to a hold temperature of 640 °C for 2 hr under 30 sccm of H2 gas. After carburization, the sample is cooled under 30 sccm of N2 gas until the tube furnace reads below 30 °C. The sample is passivated under 30 sccm of 1% O2/N2 gas for 2 hours. | 640 | 5 | H2 | 2 | 2 | 30
In the first beaker, 1 g of ammonium heptamolybdate tetrahydrate is dissolved in 6 mL of DI water. In the second beaker, 0.5 g of sucrose is dissolved in 1.5 mL of DI water. The sucrose solution in the second beaker is poured into the metal precursor solution in the first beaker. This combined solution now in the first beaker is stirred for 15 minutes at 300 RPM, after which it is dried at 120 °C in air for 24 hours. After drying, the material is crushed in a mortar and pestle. To carburize the sample, 1 g of crushed and dried material is added to a crucible. The sample is heated at a ramp rate of 5 °C/min to a hold temperature of 640 °C for 2 hr under 60 sccm of H2 gas. After carburization, the sample is cooled under 30 sccm of N2 gas until the tube furnace reads below 30 °C. The sample is passivated under 30 sccm of 1% O2/N2 gas for 2 hours. | 640 | 5 | H2 | 2 | 2 | 60
In the first beaker, 1 g of ammonium heptamolybdate tetrahydrate is dissolved in 6 mL of DI water. In the second beaker, 0.5 g of sucrose is dissolved in 1.5 mL of DI water. The sucrose solution in the second beaker is poured into the metal precursor solution in the first beaker. This combined solution now in the first beaker is stirred for 15 minutes at 300 RPM, after which it is dried at 120 °C in air for 24 hours. After drying, the material is crushed in a mortar and pestle. To carburize the sample, 1 g of crushed and dried material is added to a crucible. The sample is heated at a ramp rate of 5 °C/min to a hold temperature of 640 °C for 2 hr under 100 sccm of H2 gas. After carburization, the sample is cooled under 30 sccm of N2 gas until the tube furnace reads below 30 °C. The sample is passivated under 30 sccm of 1% O2/N2 gas for 2 hours. | 640 | 5 | H2 | 2 | 2 | 100
In the first beaker, 1 g of ammonium heptamolybdate tetrahydrate is dissolved in 6 mL of DI water. In the second beaker, 0.5 g of sucrose is dissolved in 1.5 mL of DI water. The sucrose solution in the second beaker is poured into the metal precursor solution in the first beaker. This combined solution now in the first beaker is stirred for 15 minutes at 300 RPM, after which it is dried at 120 °C in air for 24 hours. After drying, the material is crushed in a mortar and pestle. To carburize the sample, 1 g of crushed and dried material is added to a crucible. The sample is heated at a ramp rate of 5 °C/min to a hold temperature of 640 °C for 5 hr under 30 sccm of H2 gas. After carburization, the sample is cooled under 30 sccm of N2 gas until the tube furnace reads below 30 °C. The sample is passivated under 30 sccm of 1% O2/N2 gas for 2 hours. | 640 | 5 | H2 | 2 | 5 | 30
In the first beaker, 1 g of ammonium heptamolybdate tetrahydrate is dissolved in 6 mL of DI water. In the second beaker, 0.5 g of sucrose is dissolved in 1.5 mL of DI water. The sucrose solution in the second beaker is poured into the metal precursor solution in the first beaker. This combined solution now in the first beaker is stirred for 15 minutes at 300 RPM, after which it is dried at 120 °C in air for 24 hours. After drying, the material is crushed in a mortar and pestle. To carburize the sample, 1 g of crushed and dried material is added to a crucible. The sample is heated at a ramp rate of 5 °C/min to a hold temperature of 640 °C for 5 hr under 60 sccm of H2 gas. After carburization, the sample is cooled under 30 sccm of N2 gas until the tube furnace reads below 30 °C. The sample is passivated under 30 sccm of 1% O2/N2 gas for 2 hours. | 640 | 5 | H2 | 2 | 5 | 60
In the first beaker, 1 g of ammonium heptamolybdate tetrahydrate is dissolved in 6 mL of DI water. In the second beaker, 0.5 g of sucrose is dissolved in 1.5 mL of DI water. The sucrose solution in the second beaker is poured into the metal precursor solution in the first beaker. This combined solution now in the first beaker is stirred for 15 minutes at 300 RPM, after which it is dried at 120 °C in air for 24 hours. After drying, the material is crushed in a mortar and pestle. To carburize the sample, 1 g of crushed and dried material is added to a crucible. The sample is heated at a ramp rate of 5 °C/min to a hold temperature of 640 °C for 5 hr under 100 sccm of H2 gas. After carburization, the sample is cooled under 30 sccm of N2 gas until the tube furnace reads below 30 °C. The sample is passivated under 30 sccm of 1% O2/N2 gas for 2 hours. | 640 | 5 | H2 | 2 | 5 | 100
In the first beaker, 1 g of ammonium heptamolybdate tetrahydrate is dissolved in 6 mL of DI water. In the second beaker, 0.5 g of sucrose is dissolved in 1.5 mL of DI water. The sucrose solution in the second beaker is poured into the metal precursor solution in the first beaker. This combined solution now in the first beaker is stirred for 15 minutes at 300 RPM, after which it is dried at 120 °C in air for 24 hours. After drying, the material is crushed in a mortar and pestle. To carburize the sample, 1 g of crushed and dried material is added to a crucible. The sample is heated at a ramp rate of 5 °C/min to a hold temperature of 640 °C for 10 hr under 30 sccm of H2 gas. After carburization, the sample is cooled under 30 sccm of N2 gas until the tube furnace reads below 30 °C. The sample is passivated under 30 sccm of 1% O2/N2 gas for 2 hours. | 640 | 5 | H2 | 2 | 10 | 30
In the first beaker, 1 g of ammonium heptamolybdate tetrahydrate is dissolved in 6 mL of DI water. In the second beaker, 0.5 g of sucrose is dissolved in 1.5 mL of DI water. The sucrose solution in the second beaker is poured into the metal precursor solution in the first beaker. This combined solution now in the first beaker is stirred for 15 minutes at 300 RPM, after which it is dried at 120 °C in air for 24 hours. After drying, the material is crushed in a mortar and pestle. To carburize the sample, 1 g of crushed and dried material is added to a crucible. The sample is heated at a ramp rate of 5 °C/min to a hold temperature of 640 °C for 10 hr under 60 sccm of H2 gas. After carburization, the sample is cooled under 30 sccm of N2 gas until the tube furnace reads below 30 °C. The sample is passivated under 30 sccm of 1% O2/N2 gas for 2 hours. | 640 | 5 | H2 | 2 | 10 | 60
In the first beaker, 1 g of ammonium heptamolybdate tetrahydrate is dissolved in 6 mL of DI water. In the second beaker, 0.5 g of sucrose is dissolved in 1.5 mL of DI water. The sucrose solution in the second beaker is poured into the metal precursor solution in the first beaker. This combined solution now in the first beaker is stirred for 15 minutes at 300 RPM, after which it is dried at 120 °C in air for 24 hours. After drying, the material is crushed in a mortar and pestle. To carburize the sample, 1 g of crushed and dried material is added to a crucible. The sample is heated at a ramp rate of 5 °C/min to a hold temperature of 640 °C for 10 hr under 100 sccm of H2 gas. After carburization, the sample is cooled under 30 sccm of N2 gas until the tube furnace reads below 30 °C. The sample is passivated under 30 sccm of 1% O2/N2 gas for 2 hours. | 640 | 5 | H2 | 2 | 10 | 100
In the first beaker, 1 g of ammonium heptamolybdate tetrahydrate is dissolved in 4 mL of DI water. In the second beaker, 2 g of sucrose is dissolved in 3.5 mL of DI water. The sucrose solution in the second beaker is poured into the metal precursor solution in the first beaker. This combined solution now in the first beaker is stirred for 15 minutes at 300 RPM, after which it is dried at 120 °C in air for 24 hours. After drying, the material is crushed in a mortar and pestle. To carburize the sample, 1 g of crushed and dried material is added to a crucible. The sample is heated at a ramp rate of 5 °C/min to a hold temperature of 640 °C for 0.5 hr under 30 sccm of N2 gas. After carburization, the sample is cooled under 30 sccm of N2 gas until the tube furnace reads below 30 °C. The sample is passivated under 30 sccm of 1% O2/N2 gas for 2 hours. | 640 | 5 | N2 | 0.5 | 0.5 | 30
In the first beaker, 1 g of ammonium heptamolybdate tetrahydrate is dissolved in 4 mL of DI water. In the second beaker, 2 g of sucrose is dissolved in 3.5 mL of DI water. The sucrose solution in the second beaker is poured into the metal precursor solution in the first beaker. This combined solution now in the first beaker is stirred for 15 minutes at 300 RPM, after which it is dried at 120 °C in air for 24 hours. After drying, the material is crushed in a mortar and pestle. To carburize the sample, 1 g of crushed and dried material is added to a crucible. The sample is heated at a ramp rate of 5 °C/min to a hold temperature of 640 °C for 0.5 hr under 60 sccm of N2 gas. After carburization, the sample is cooled under 30 sccm of N2 gas until the tube furnace reads below 30 °C. The sample is passivated under 30 sccm of 1% O2/N2 gas for 2 hours. | 640 | 5 | N2 | 0.5 | 0.5 | 60
In the first beaker, 1 g of ammonium heptamolybdate tetrahydrate is dissolved in 4 mL of DI water. In the second beaker, 2 g of sucrose is dissolved in 3.5 mL of DI water. The sucrose solution in the second beaker is poured into the metal precursor solution in the first beaker. This combined solution now in the first beaker is stirred for 15 minutes at 300 RPM, after which it is dried at 120 °C in air for 24 hours. After drying, the material is crushed in a mortar and pestle. To carburize the sample, 1 g of crushed and dried material is added to a crucible. The sample is heated at a ramp rate of 5 °C/min to a hold temperature of 640 °C for 0.5 hr under 100 sccm of N2 gas. After carburization, the sample is cooled under 30 sccm of N2 gas until the tube furnace reads below 30 °C. The sample is passivated under 30 sccm of 1% O2/N2 gas for 2 hours. | 640 | 5 | N2 | 0.5 | 0.5 | 100
In the first beaker, 1 g of ammonium heptamolybdate tetrahydrate is dissolved in 4 mL of DI water. In the second beaker, 2 g of sucrose is dissolved in 3.5 mL of DI water. The sucrose solution in the second beaker is poured into the metal precursor solution in the first beaker. This combined solution now in the first beaker is stirred for 15 minutes at 300 RPM, after which it is dried at 120 °C in air for 24 hours. After drying, the material is crushed in a mortar and pestle. To carburize the sample, 1 g of crushed and dried material is added to a crucible. The sample is heated at a ramp rate of 5 °C/min to a hold temperature of 640 °C for 2 hr under 30 sccm of N2 gas. After carburization, the sample is cooled under 30 sccm of N2 gas until the tube furnace reads below 30 °C. The sample is passivated under 30 sccm of 1% O2/N2 gas for 2 hours. | 640 | 5 | N2 | 0.5 | 2 | 30
In the first beaker, 1 g of ammonium heptamolybdate tetrahydrate is dissolved in 4 mL of DI water. In the second beaker, 2 g of sucrose is dissolved in 3.5 mL of DI water. The sucrose solution in the second beaker is poured into the metal precursor solution in the first beaker. This combined solution now in the first beaker is stirred for 15 minutes at 300 RPM, after which it is dried at 120 °C in air for 24 hours. After drying, the material is crushed in a mortar and pestle. To carburize the sample, 1 g of crushed and dried material is added to a crucible. The sample is heated at a ramp rate of 5 °C/min to a hold temperature of 640 °C for 2 hr under 60 sccm of N2 gas. After carburization, the sample is cooled under 30 sccm of N2 gas until the tube furnace reads below 30 °C. The sample is passivated under 30 sccm of 1% O2/N2 gas for 2 hours. | 640 | 5 | N2 | 0.5 | 2 | 60
In the first beaker, 1 g of ammonium heptamolybdate tetrahydrate is dissolved in 4 mL of DI water. In the second beaker, 2 g of sucrose is dissolved in 3.5 mL of DI water. The sucrose solution in the second beaker is poured into the metal precursor solution in the first beaker. This combined solution now in the first beaker is stirred for 15 minutes at 300 RPM, after which it is dried at 120 °C in air for 24 hours. After drying, the material is crushed in a mortar and pestle. To carburize the sample, 1 g of crushed and dried material is added to a crucible. The sample is heated at a ramp rate of 5 °C/min to a hold temperature of 640 °C for 2 hr under 100 sccm of N2 gas. After carburization, the sample is cooled under 30 sccm of N2 gas until the tube furnace reads below 30 °C. The sample is passivated under 30 sccm of 1% O2/N2 gas for 2 hours. | 640 | 5 | N2 | 0.5 | 2 | 100
In the first beaker, 1 g of ammonium heptamolybdate tetrahydrate is dissolved in 4 mL of DI water. In the second beaker, 2 g of sucrose is dissolved in 3.5 mL of DI water. The sucrose solution in the second beaker is poured into the metal precursor solution in the first beaker. This combined solution now in the first beaker is stirred for 15 minutes at 300 RPM, after which it is dried at 120 °C in air for 24 hours. After drying, the material is crushed in a mortar and pestle. To carburize the sample, 1 g of crushed and dried material is added to a crucible. The sample is heated at a ramp rate of 5 °C/min to a hold temperature of 640 °C for 5 hr under 30 sccm of N2 gas. After carburization, the sample is cooled under 30 sccm of N2 gas until the tube furnace reads below 30 °C. The sample is passivated under 30 sccm of 1% O2/N2 gas for 2 hours. | 640 | 5 | N2 | 0.5 | 5 | 30
In the first beaker, 1 g of ammonium heptamolybdate tetrahydrate is dissolved in 4 mL of DI water. In the second beaker, 2 g of sucrose is dissolved in 3.5 mL of DI water. The sucrose solution in the second beaker is poured into the metal precursor solution in the first beaker. This combined solution now in the first beaker is stirred for 15 minutes at 300 RPM, after which it is dried at 120 °C in air for 24 hours. After drying, the material is crushed in a mortar and pestle. To carburize the sample, 1 g of crushed and dried material is added to a crucible. The sample is heated at a ramp rate of 5 °C/min to a hold temperature of 640 °C for 5 hr under 60 sccm of N2 gas. After carburization, the sample is cooled under 30 sccm of N2 gas until the tube furnace reads below 30 °C. The sample is passivated under 30 sccm of 1% O2/N2 gas for 2 hours. | 640 | 5 | N2 | 0.5 | 5 | 60
In the first beaker, 1 g of ammonium heptamolybdate tetrahydrate is dissolved in 4 mL of DI water. In the second beaker, 2 g of sucrose is dissolved in 3.5 mL of DI water. The sucrose solution in the second beaker is poured into the metal precursor solution in the first beaker. This combined solution now in the first beaker is stirred for 15 minutes at 300 RPM, after which it is dried at 120 °C in air for 24 hours. After drying, the material is crushed in a mortar and pestle. To carburize the sample, 1 g of crushed and dried material is added to a crucible. The sample is heated at a ramp rate of 5 °C/min to a hold temperature of 640 °C for 5 hr under 100 sccm of N2 gas. After carburization, the sample is cooled under 30 sccm of N2 gas until the tube furnace reads below 30 °C. The sample is passivated under 30 sccm of 1% O2/N2 gas for 2 hours. | 640 | 5 | N2 | 0.5 | 5 | 100
In the first beaker, 1 g of ammonium heptamolybdate tetrahydrate is dissolved in 4 mL of DI water. In the second beaker, 2 g of sucrose is dissolved in 3.5 mL of DI water. The sucrose solution in the second beaker is poured into the metal precursor solution in the first beaker. This combined solution now in the first beaker is stirred for 15 minutes at 300 RPM, after which it is dried at 120 °C in air for 24 hours. After drying, the material is crushed in a mortar and pestle. To carburize the sample, 1 g of crushed and dried material is added to a crucible. The sample is heated at a ramp rate of 5 °C/min to a hold temperature of 640 °C for 10 hr under 30 sccm of N2 gas. After carburization, the sample is cooled under 30 sccm of N2 gas until the tube furnace reads below 30 °C. The sample is passivated under 30 sccm of 1% O2/N2 gas for 2 hours. | 640 | 5 | N2 | 0.5 | 10 | 30
In the first beaker, 1 g of ammonium heptamolybdate tetrahydrate is dissolved in 4 mL of DI water. In the second beaker, 2 g of sucrose is dissolved in 3.5 mL of DI water. The sucrose solution in the second beaker is poured into the metal precursor solution in the first beaker. This combined solution now in the first beaker is stirred for 15 minutes at 300 RPM, after which it is dried at 120 °C in air for 24 hours. After drying, the material is crushed in a mortar and pestle. To carburize the sample, 1 g of crushed and dried material is added to a crucible. The sample is heated at a ramp rate of 5 °C/min to a hold temperature of 640 °C for 10 hr under 60 sccm of N2 gas. After carburization, the sample is cooled under 30 sccm of N2 gas until the tube furnace reads below 30 °C. The sample is passivated under 30 sccm of 1% O2/N2 gas for 2 hours. | 640 | 5 | N2 | 0.5 | 10 | 60
In the first beaker, 1 g of ammonium heptamolybdate tetrahydrate is dissolved in 4 mL of DI water. In the second beaker, 2 g of sucrose is dissolved in 3.5 mL of DI water. The sucrose solution in the second beaker is poured into the metal precursor solution in the first beaker. This combined solution now in the first beaker is stirred for 15 minutes at 300 RPM, after which it is dried at 120 °C in air for 24 hours. After drying, the material is crushed in a mortar and pestle. To carburize the sample, 1 g of crushed and dried material is added to a crucible. The sample is heated at a ramp rate of 5 °C/min to a hold temperature of 640 °C for 10 hr under 100 sccm of N2 gas. After carburization, the sample is cooled under 30 sccm of N2 gas until the tube furnace reads below 30 °C. The sample is passivated under 30 sccm of 1% O2/N2 gas for 2 hours. | 640 | 5 | N2 | 0.5 | 10 | 100
In the first beaker, 1 g of ammonium heptamolybdate tetrahydrate is dissolved in 5.5 mL of DI water. In the second beaker, 1 g of sucrose is dissolved in 2 mL of DI water. The sucrose solution in the second beaker is poured into the metal precursor solution in the first beaker. This combined solution now in the first beaker is stirred for 15 minutes at 300 RPM, after which it is dried at 120 °C in air for 24 hours. After drying, the material is crushed in a mortar and pestle. To carburize the sample, 1 g of crushed and dried material is added to a crucible. The sample is heated at a ramp rate of 5 °C/min to a hold temperature of 640 °C for 0.5 hr under 30 sccm of N2 gas. After carburization, the sample is cooled under 30 sccm of N2 gas until the tube furnace reads below 30 °C. The sample is passivated under 30 sccm of 1% O2/N2 gas for 2 hours. | 640 | 5 | N2 | 1 | 0.5 | 30
In the first beaker, 1 g of ammonium heptamolybdate tetrahydrate is dissolved in 5.5 mL of DI water. In the second beaker, 1 g of sucrose is dissolved in 2 mL of DI water. The sucrose solution in the second beaker is poured into the metal precursor solution in the first beaker. This combined solution now in the first beaker is stirred for 15 minutes at 300 RPM, after which it is dried at 120 °C in air for 24 hours. After drying, the material is crushed in a mortar and pestle. To carburize the sample, 1 g of crushed and dried material is added to a crucible. The sample is heated at a ramp rate of 5 °C/min to a hold temperature of 640 °C for 0.5 hr under 60 sccm of N2 gas. After carburization, the sample is cooled under 30 sccm of N2 gas until the tube furnace reads below 30 °C. The sample is passivated under 30 sccm of 1% O2/N2 gas for 2 hours. | 640 | 5 | N2 | 1 | 0.5 | 60
In the first beaker, 1 g of ammonium heptamolybdate tetrahydrate is dissolved in 5.5 mL of DI water. In the second beaker, 1 g of sucrose is dissolved in 2 mL of DI water. The sucrose solution in the second beaker is poured into the metal precursor solution in the first beaker. This combined solution now in the first beaker is stirred for 15 minutes at 300 RPM, after which it is dried at 120 °C in air for 24 hours. After drying, the material is crushed in a mortar and pestle. To carburize the sample, 1 g of crushed and dried material is added to a crucible. The sample is heated at a ramp rate of 5 °C/min to a hold temperature of 640 °C for 0.5 hr under 100 sccm of N2 gas. After carburization, the sample is cooled under 30 sccm of N2 gas until the tube furnace reads below 30 °C. The sample is passivated under 30 sccm of 1% O2/N2 gas for 2 hours. | 640 | 5 | N2 | 1 | 0.5 | 100
In the first beaker, 1 g of ammonium heptamolybdate tetrahydrate is dissolved in 5.5 mL of DI water. In the second beaker, 1 g of sucrose is dissolved in 2 mL of DI water. The sucrose solution in the second beaker is poured into the metal precursor solution in the first beaker. This combined solution now in the first beaker is stirred for 15 minutes at 300 RPM, after which it is dried at 120 °C in air for 24 hours. After drying, the material is crushed in a mortar and pestle. To carburize the sample, 1 g of crushed and dried material is added to a crucible. The sample is heated at a ramp rate of 5 °C/min to a hold temperature of 640 °C for 2 hr under 30 sccm of N2 gas. After carburization, the sample is cooled under 30 sccm of N2 gas until the tube furnace reads below 30 °C. The sample is passivated under 30 sccm of 1% O2/N2 gas for 2 hours. | 640 | 5 | N2 | 1 | 2 | 30
In the first beaker, 1 g of ammonium heptamolybdate tetrahydrate is dissolved in 5.5 mL of DI water. In the second beaker, 1 g of sucrose is dissolved in 2 mL of DI water. The sucrose solution in the second beaker is poured into the metal precursor solution in the first beaker. This combined solution now in the first beaker is stirred for 15 minutes at 300 RPM, after which it is dried at 120 °C in air for 24 hours. After drying, the material is crushed in a mortar and pestle. To carburize the sample, 1 g of crushed and dried material is added to a crucible. The sample is heated at a ramp rate of 5 °C/min to a hold temperature of 640 °C for 2 hr under 60 sccm of N2 gas. After carburization, the sample is cooled under 30 sccm of N2 gas until the tube furnace reads below 30 °C. The sample is passivated under 30 sccm of 1% O2/N2 gas for 2 hours. | 640 | 5 | N2 | 1 | 2 | 60
In the first beaker, 1 g of ammonium heptamolybdate tetrahydrate is dissolved in 5.5 mL of DI water. In the second beaker, 1 g of sucrose is dissolved in 2 mL of DI water. The sucrose solution in the second beaker is poured into the metal precursor solution in the first beaker. This combined solution now in the first beaker is stirred for 15 minutes at 300 RPM, after which it is dried at 120 °C in air for 24 hours. After drying, the material is crushed in a mortar and pestle. To carburize the sample, 1 g of crushed and dried material is added to a crucible. The sample is heated at a ramp rate of 5 °C/min to a hold temperature of 640 °C for 2 hr under 100 sccm of N2 gas. After carburization, the sample is cooled under 30 sccm of N2 gas until the tube furnace reads below 30 °C. The sample is passivated under 30 sccm of 1% O2/N2 gas for 2 hours. | 640 | 5 | N2 | 1 | 2 | 100
In the first beaker, 1 g of ammonium heptamolybdate tetrahydrate is dissolved in 5.5 mL of DI water. In the second beaker, 1 g of sucrose is dissolved in 2 mL of DI water. The sucrose solution in the second beaker is poured into the metal precursor solution in the first beaker. This combined solution now in the first beaker is stirred for 15 minutes at 300 RPM, after which it is dried at 120 °C in air for 24 hours. After drying, the material is crushed in a mortar and pestle. To carburize the sample, 1 g of crushed and dried material is added to a crucible. The sample is heated at a ramp rate of 5 °C/min to a hold temperature of 640 °C for 5 hr under 30 sccm of N2 gas. After carburization, the sample is cooled under 30 sccm of N2 gas until the tube furnace reads below 30 °C. The sample is passivated under 30 sccm of 1% O2/N2 gas for 2 hours. | 640 | 5 | N2 | 1 | 5 | 30
In the first beaker, 1 g of ammonium heptamolybdate tetrahydrate is dissolved in 5.5 mL of DI water. In the second beaker, 1 g of sucrose is dissolved in 2 mL of DI water. The sucrose solution in the second beaker is poured into the metal precursor solution in the first beaker. This combined solution now in the first beaker is stirred for 15 minutes at 300 RPM, after which it is dried at 120 °C in air for 24 hours. After drying, the material is crushed in a mortar and pestle. To carburize the sample, 1 g of crushed and dried material is added to a crucible. The sample is heated at a ramp rate of 5 °C/min to a hold temperature of 640 °C for 5 hr under 60 sccm of N2 gas. After carburization, the sample is cooled under 30 sccm of N2 gas until the tube furnace reads below 30 °C. The sample is passivated under 30 sccm of 1% O2/N2 gas for 2 hours. | 640 | 5 | N2 | 1 | 5 | 60
In the first beaker, 1 g of ammonium heptamolybdate tetrahydrate is dissolved in 5.5 mL of DI water. In the second beaker, 1 g of sucrose is dissolved in 2 mL of DI water. The sucrose solution in the second beaker is poured into the metal precursor solution in the first beaker. This combined solution now in the first beaker is stirred for 15 minutes at 300 RPM, after which it is dried at 120 °C in air for 24 hours. After drying, the material is crushed in a mortar and pestle. To carburize the sample, 1 g of crushed and dried material is added to a crucible. The sample is heated at a ramp rate of 5 °C/min to a hold temperature of 640 °C for 5 hr under 100 sccm of N2 gas. After carburization, the sample is cooled under 30 sccm of N2 gas until the tube furnace reads below 30 °C. The sample is passivated under 30 sccm of 1% O2/N2 gas for 2 hours. | 640 | 5 | N2 | 1 | 5 | 100
In the first beaker, 1 g of ammonium heptamolybdate tetrahydrate is dissolved in 5.5 mL of DI water. In the second beaker, 1 g of sucrose is dissolved in 2 mL of DI water. The sucrose solution in the second beaker is poured into the metal precursor solution in the first beaker. This combined solution now in the first beaker is stirred for 15 minutes at 300 RPM, after which it is dried at 120 °C in air for 24 hours. After drying, the material is crushed in a mortar and pestle. To carburize the sample, 1 g of crushed and dried material is added to a crucible. The sample is heated at a ramp rate of 5 °C/min to a hold temperature of 640 °C for 10 hr under 30 sccm of N2 gas. After carburization, the sample is cooled under 30 sccm of N2 gas until the tube furnace reads below 30 °C. The sample is passivated under 30 sccm of 1% O2/N2 gas for 2 hours. | 640 | 5 | N2 | 1 | 10 | 30
In the first beaker, 1 g of ammonium heptamolybdate tetrahydrate is dissolved in 5.5 mL of DI water. In the second beaker, 1 g of sucrose is dissolved in 2 mL of DI water. The sucrose solution in the second beaker is poured into the metal precursor solution in the first beaker. This combined solution now in the first beaker is stirred for 15 minutes at 300 RPM, after which it is dried at 120 °C in air for 24 hours. After drying, the material is crushed in a mortar and pestle. To carburize the sample, 1 g of crushed and dried material is added to a crucible. The sample is heated at a ramp rate of 5 °C/min to a hold temperature of 640 °C for 10 hr under 60 sccm of N2 gas. After carburization, the sample is cooled under 30 sccm of N2 gas until the tube furnace reads below 30 °C. The sample is passivated under 30 sccm of 1% O2/N2 gas for 2 hours. | 640 | 5 | N2 | 1 | 10 | 60
In the first beaker, 1 g of ammonium heptamolybdate tetrahydrate is dissolved in 5.5 mL of DI water. In the second beaker, 1 g of sucrose is dissolved in 2 mL of DI water. The sucrose solution in the second beaker is poured into the metal precursor solution in the first beaker. This combined solution now in the first beaker is stirred for 15 minutes at 300 RPM, after which it is dried at 120 °C in air for 24 hours. After drying, the material is crushed in a mortar and pestle. To carburize the sample, 1 g of crushed and dried material is added to a crucible. The sample is heated at a ramp rate of 5 °C/min to a hold temperature of 640 °C for 10 hr under 100 sccm of N2 gas. After carburization, the sample is cooled under 30 sccm of N2 gas until the tube furnace reads below 30 °C. The sample is passivated under 30 sccm of 1% O2/N2 gas for 2 hours. | 640 | 5 | N2 | 1 | 10 | 100
In the first beaker, 1 g of ammonium heptamolybdate tetrahydrate is dissolved in 6 mL of DI water. In the second beaker, 0.5 g of sucrose is dissolved in 1.5 mL of DI water. The sucrose solution in the second beaker is poured into the metal precursor solution in the first beaker. This combined solution now in the first beaker is stirred for 15 minutes at 300 RPM, after which it is dried at 120 °C in air for 24 hours. After drying, the material is crushed in a mortar and pestle. To carburize the sample, 1 g of crushed and dried material is added to a crucible. The sample is heated at a ramp rate of 5 °C/min to a hold temperature of 640 °C for 0.5 hr under 30 sccm of N2 gas. After carburization, the sample is cooled under 30 sccm of N2 gas until the tube furnace reads below 30 °C. The sample is passivated under 30 sccm of 1% O2/N2 gas for 2 hours. | 640 | 5 | N2 | 2 | 0.5 | 30
In the first beaker, 1 g of ammonium heptamolybdate tetrahydrate is dissolved in 6 mL of DI water. In the second beaker, 0.5 g of sucrose is dissolved in 1.5 mL of DI water. The sucrose solution in the second beaker is poured into the metal precursor solution in the first beaker. This combined solution now in the first beaker is stirred for 15 minutes at 300 RPM, after which it is dried at 120 °C in air for 24 hours. After drying, the material is crushed in a mortar and pestle. To carburize the sample, 1 g of crushed and dried material is added to a crucible. The sample is heated at a ramp rate of 5 °C/min to a hold temperature of 640 °C for 0.5 hr under 60 sccm of N2 gas. After carburization, the sample is cooled under 30 sccm of N2 gas until the tube furnace reads below 30 °C. The sample is passivated under 30 sccm of 1% O2/N2 gas for 2 hours. | 640 | 5 | N2 | 2 | 0.5 | 60
In the first beaker, 1 g of ammonium heptamolybdate tetrahydrate is dissolved in 6 mL of DI water. In the second beaker, 0.5 g of sucrose is dissolved in 1.5 mL of DI water. The sucrose solution in the second beaker is poured into the metal precursor solution in the first beaker. This combined solution now in the first beaker is stirred for 15 minutes at 300 RPM, after which it is dried at 120 °C in air for 24 hours. After drying, the material is crushed in a mortar and pestle. To carburize the sample, 1 g of crushed and dried material is added to a crucible. The sample is heated at a ramp rate of 5 °C/min to a hold temperature of 640 °C for 0.5 hr under 100 sccm of N2 gas. After carburization, the sample is cooled under 30 sccm of N2 gas until the tube furnace reads below 30 °C. The sample is passivated under 30 sccm of 1% O2/N2 gas for 2 hours. | 640 | 5 | N2 | 2 | 0.5 | 100
In the first beaker, 1 g of ammonium heptamolybdate tetrahydrate is dissolved in 6 mL of DI water. In the second beaker, 0.5 g of sucrose is dissolved in 1.5 mL of DI water. The sucrose solution in the second beaker is poured into the metal precursor solution in the first beaker. This combined solution now in the first beaker is stirred for 15 minutes at 300 RPM, after which it is dried at 120 °C in air for 24 hours. After drying, the material is crushed in a mortar and pestle. To carburize the sample, 1 g of crushed and dried material is added to a crucible. The sample is heated at a ramp rate of 5 °C/min to a hold temperature of 640 °C for 2 hr under 30 sccm of N2 gas. After carburization, the sample is cooled under 30 sccm of N2 gas until the tube furnace reads below 30 °C. The sample is passivated under 30 sccm of 1% O2/N2 gas for 2 hours. | 640 | 5 | N2 | 2 | 2 | 30
In the first beaker, 1 g of ammonium heptamolybdate tetrahydrate is dissolved in 6 mL of DI water. In the second beaker, 0.5 g of sucrose is dissolved in 1.5 mL of DI water. The sucrose solution in the second beaker is poured into the metal precursor solution in the first beaker. This combined solution now in the first beaker is stirred for 15 minutes at 300 RPM, after which it is dried at 120 °C in air for 24 hours. After drying, the material is crushed in a mortar and pestle. To carburize the sample, 1 g of crushed and dried material is added to a crucible. The sample is heated at a ramp rate of 5 °C/min to a hold temperature of 640 °C for 2 hr under 60 sccm of N2 gas. After carburization, the sample is cooled under 30 sccm of N2 gas until the tube furnace reads below 30 °C. The sample is passivated under 30 sccm of 1% O2/N2 gas for 2 hours. | 640 | 5 | N2 | 2 | 2 | 60
In the first beaker, 1 g of ammonium heptamolybdate tetrahydrate is dissolved in 6 mL of DI water. In the second beaker, 0.5 g of sucrose is dissolved in 1.5 mL of DI water. The sucrose solution in the second beaker is poured into the metal precursor solution in the first beaker. This combined solution now in the first beaker is stirred for 15 minutes at 300 RPM, after which it is dried at 120 °C in air for 24 hours. After drying, the material is crushed in a mortar and pestle. To carburize the sample, 1 g of crushed and dried material is added to a crucible. The sample is heated at a ramp rate of 5 °C/min to a hold temperature of 640 °C for 2 hr under 100 sccm of N2 gas. After carburization, the sample is cooled under 30 sccm of N2 gas until the tube furnace reads below 30 °C. The sample is passivated under 30 sccm of 1% O2/N2 gas for 2 hours. | 640 | 5 | N2 | 2 | 2 | 100
In the first beaker, 1 g of ammonium heptamolybdate tetrahydrate is dissolved in 6 mL of DI water. In the second beaker, 0.5 g of sucrose is dissolved in 1.5 mL of DI water. The sucrose solution in the second beaker is poured into the metal precursor solution in the first beaker. This combined solution now in the first beaker is stirred for 15 minutes at 300 RPM, after which it is dried at 120 °C in air for 24 hours. After drying, the material is crushed in a mortar and pestle. To carburize the sample, 1 g of crushed and dried material is added to a crucible. The sample is heated at a ramp rate of 5 °C/min to a hold temperature of 640 °C for 5 hr under 30 sccm of N2 gas. After carburization, the sample is cooled under 30 sccm of N2 gas until the tube furnace reads below 30 °C. The sample is passivated under 30 sccm of 1% O2/N2 gas for 2 hours. | 640 | 5 | N2 | 2 | 5 | 30
In the first beaker, 1 g of ammonium heptamolybdate tetrahydrate is dissolved in 6 mL of DI water. In the second beaker, 0.5 g of sucrose is dissolved in 1.5 mL of DI water. The sucrose solution in the second beaker is poured into the metal precursor solution in the first beaker. This combined solution now in the first beaker is stirred for 15 minutes at 300 RPM, after which it is dried at 120 °C in air for 24 hours. After drying, the material is crushed in a mortar and pestle. To carburize the sample, 1 g of crushed and dried material is added to a crucible. The sample is heated at a ramp rate of 5 °C/min to a hold temperature of 640 °C for 5 hr under 60 sccm of N2 gas. After carburization, the sample is cooled under 30 sccm of N2 gas until the tube furnace reads below 30 °C. The sample is passivated under 30 sccm of 1% O2/N2 gas for 2 hours. | 640 | 5 | N2 | 2 | 5 | 60
In the first beaker, 1 g of ammonium heptamolybdate tetrahydrate is dissolved in 6 mL of DI water. In the second beaker, 0.5 g of sucrose is dissolved in 1.5 mL of DI water. The sucrose solution in the second beaker is poured into the metal precursor solution in the first beaker. This combined solution now in the first beaker is stirred for 15 minutes at 300 RPM, after which it is dried at 120 °C in air for 24 hours. After drying, the material is crushed in a mortar and pestle. To carburize the sample, 1 g of crushed and dried material is added to a crucible. The sample is heated at a ramp rate of 5 °C/min to a hold temperature of 640 °C for 5 hr under 100 sccm of N2 gas. After carburization, the sample is cooled under 30 sccm of N2 gas until the tube furnace reads below 30 °C. The sample is passivated under 30 sccm of 1% O2/N2 gas for 2 hours. | 640 | 5 | N2 | 2 | 5 | 100
In the first beaker, 1 g of ammonium heptamolybdate tetrahydrate is dissolved in 6 mL of DI water. In the second beaker, 0.5 g of sucrose is dissolved in 1.5 mL of DI water. The sucrose solution in the second beaker is poured into the metal precursor solution in the first beaker. This combined solution now in the first beaker is stirred for 15 minutes at 300 RPM, after which it is dried at 120 °C in air for 24 hours. After drying, the material is crushed in a mortar and pestle. To carburize the sample, 1 g of crushed and dried material is added to a crucible. The sample is heated at a ramp rate of 5 °C/min to a hold temperature of 640 °C for 10 hr under 30 sccm of N2 gas. After carburization, the sample is cooled under 30 sccm of N2 gas until the tube furnace reads below 30 °C. The sample is passivated under 30 sccm of 1% O2/N2 gas for 2 hours. | 640 | 5 | N2 | 2 | 10 | 30
In the first beaker, 1 g of ammonium heptamolybdate tetrahydrate is dissolved in 6 mL of DI water. In the second beaker, 0.5 g of sucrose is dissolved in 1.5 mL of DI water. The sucrose solution in the second beaker is poured into the metal precursor solution in the first beaker. This combined solution now in the first beaker is stirred for 15 minutes at 300 RPM, after which it is dried at 120 °C in air for 24 hours. After drying, the material is crushed in a mortar and pestle. To carburize the sample, 1 g of crushed and dried material is added to a crucible. The sample is heated at a ramp rate of 5 °C/min to a hold temperature of 640 °C for 10 hr under 60 sccm of N2 gas. After carburization, the sample is cooled under 30 sccm of N2 gas until the tube furnace reads below 30 °C. The sample is passivated under 30 sccm of 1% O2/N2 gas for 2 hours. | 640 | 5 | N2 | 2 | 10 | 60
In the first beaker, 1 g of ammonium heptamolybdate tetrahydrate is dissolved in 6 mL of DI water. In the second beaker, 0.5 g of sucrose is dissolved in 1.5 mL of DI water. The sucrose solution in the second beaker is poured into the metal precursor solution in the first beaker. This combined solution now in the first beaker is stirred for 15 minutes at 300 RPM, after which it is dried at 120 °C in air for 24 hours. After drying, the material is crushed in a mortar and pestle. To carburize the sample, 1 g of crushed and dried material is added to a crucible. The sample is heated at a ramp rate of 5 °C/min to a hold temperature of 640 °C for 10 hr under 100 sccm of N2 gas. After carburization, the sample is cooled under 30 sccm of N2 gas until the tube furnace reads below 30 °C. The sample is passivated under 30 sccm of 1% O2/N2 gas for 2 hours. | 640 | 5 | N2 | 2 | 10 | 100
In the first beaker, 1 g of ammonium heptamolybdate tetrahydrate is dissolved in 4 mL of DI water. In the second beaker, 2 g of sucrose is dissolved in 3.5 mL of DI water. The sucrose solution in the second beaker is poured into the metal precursor solution in the first beaker. This combined solution now in the first beaker is stirred for 15 minutes at 300 RPM, after which it is dried at 120 °C in air for 24 hours. After drying, the material is crushed in a mortar and pestle. To carburize the sample, 1 g of crushed and dried material is added to a crucible. The sample is heated at a ramp rate of 10 °C/min to a hold temperature of 640 °C for 0.5 hr under 30 sccm of H2 gas. After carburization, the sample is cooled under 30 sccm of N2 gas until the tube furnace reads below 30 °C. The sample is passivated under 30 sccm of 1% O2/N2 gas for 2 hours. | 640 | 10 | H2 | 0.5 | 0.5 | 30
In the first beaker, 1 g of ammonium heptamolybdate tetrahydrate is dissolved in 4 mL of DI water. In the second beaker, 2 g of sucrose is dissolved in 3.5 mL of DI water. The sucrose solution in the second beaker is poured into the metal precursor solution in the first beaker. This combined solution now in the first beaker is stirred for 15 minutes at 300 RPM, after which it is dried at 120 °C in air for 24 hours. After drying, the material is crushed in a mortar and pestle. To carburize the sample, 1 g of crushed and dried material is added to a crucible. The sample is heated at a ramp rate of 10 °C/min to a hold temperature of 640 °C for 0.5 hr under 60 sccm of H2 gas. After carburization, the sample is cooled under 30 sccm of N2 gas until the tube furnace reads below 30 °C. The sample is passivated under 30 sccm of 1% O2/N2 gas for 2 hours. | 640 | 10 | H2 | 0.5 | 0.5 | 60
In the first beaker, 1 g of ammonium heptamolybdate tetrahydrate is dissolved in 4 mL of DI water. In the second beaker, 2 g of sucrose is dissolved in 3.5 mL of DI water. The sucrose solution in the second beaker is poured into the metal precursor solution in the first beaker. This combined solution now in the first beaker is stirred for 15 minutes at 300 RPM, after which it is dried at 120 °C in air for 24 hours. After drying, the material is crushed in a mortar and pestle. To carburize the sample, 1 g of crushed and dried material is added to a crucible. The sample is heated at a ramp rate of 10 °C/min to a hold temperature of 640 °C for 0.5 hr under 100 sccm of H2 gas. After carburization, the sample is cooled under 30 sccm of N2 gas until the tube furnace reads below 30 °C. The sample is passivated under 30 sccm of 1% O2/N2 gas for 2 hours. | 640 | 10 | H2 | 0.5 | 0.5 | 100
In the first beaker, 1 g of ammonium heptamolybdate tetrahydrate is dissolved in 4 mL of DI water. In the second beaker, 2 g of sucrose is dissolved in 3.5 mL of DI water. The sucrose solution in the second beaker is poured into the metal precursor solution in the first beaker. This combined solution now in the first beaker is stirred for 15 minutes at 300 RPM, after which it is dried at 120 °C in air for 24 hours. After drying, the material is crushed in a mortar and pestle. To carburize the sample, 1 g of crushed and dried material is added to a crucible. The sample is heated at a ramp rate of 10 °C/min to a hold temperature of 640 °C for 2 hr under 30 sccm of H2 gas. After carburization, the sample is cooled under 30 sccm of N2 gas until the tube furnace reads below 30 °C. The sample is passivated under 30 sccm of 1% O2/N2 gas for 2 hours. | 640 | 10 | H2 | 0.5 | 2 | 30
In the first beaker, 1 g of ammonium heptamolybdate tetrahydrate is dissolved in 4 mL of DI water. In the second beaker, 2 g of sucrose is dissolved in 3.5 mL of DI water. The sucrose solution in the second beaker is poured into the metal precursor solution in the first beaker. This combined solution now in the first beaker is stirred for 15 minutes at 300 RPM, after which it is dried at 120 °C in air for 24 hours. After drying, the material is crushed in a mortar and pestle. To carburize the sample, 1 g of crushed and dried material is added to a crucible. The sample is heated at a ramp rate of 10 °C/min to a hold temperature of 640 °C for 2 hr under 60 sccm of H2 gas. After carburization, the sample is cooled under 30 sccm of N2 gas until the tube furnace reads below 30 °C. The sample is passivated under 30 sccm of 1% O2/N2 gas for 2 hours. | 640 | 10 | H2 | 0.5 | 2 | 60
In the first beaker, 1 g of ammonium heptamolybdate tetrahydrate is dissolved in 4 mL of DI water. In the second beaker, 2 g of sucrose is dissolved in 3.5 mL of DI water. The sucrose solution in the second beaker is poured into the metal precursor solution in the first beaker. This combined solution now in the first beaker is stirred for 15 minutes at 300 RPM, after which it is dried at 120 °C in air for 24 hours. After drying, the material is crushed in a mortar and pestle. To carburize the sample, 1 g of crushed and dried material is added to a crucible. The sample is heated at a ramp rate of 10 °C/min to a hold temperature of 640 °C for 2 hr under 100 sccm of H2 gas. After carburization, the sample is cooled under 30 sccm of N2 gas until the tube furnace reads below 30 °C. The sample is passivated under 30 sccm of 1% O2/N2 gas for 2 hours. | 640 | 10 | H2 | 0.5 | 2 | 100
In the first beaker, 1 g of ammonium heptamolybdate tetrahydrate is dissolved in 4 mL of DI water. In the second beaker, 2 g of sucrose is dissolved in 3.5 mL of DI water. The sucrose solution in the second beaker is poured into the metal precursor solution in the first beaker. This combined solution now in the first beaker is stirred for 15 minutes at 300 RPM, after which it is dried at 120 °C in air for 24 hours. After drying, the material is crushed in a mortar and pestle. To carburize the sample, 1 g of crushed and dried material is added to a crucible. The sample is heated at a ramp rate of 10 °C/min to a hold temperature of 640 °C for 5 hr under 30 sccm of H2 gas. After carburization, the sample is cooled under 30 sccm of N2 gas until the tube furnace reads below 30 °C. The sample is passivated under 30 sccm of 1% O2/N2 gas for 2 hours. | 640 | 10 | H2 | 0.5 | 5 | 30
In the first beaker, 1 g of ammonium heptamolybdate tetrahydrate is dissolved in 4 mL of DI water. In the second beaker, 2 g of sucrose is dissolved in 3.5 mL of DI water. The sucrose solution in the second beaker is poured into the metal precursor solution in the first beaker. This combined solution now in the first beaker is stirred for 15 minutes at 300 RPM, after which it is dried at 120 °C in air for 24 hours. After drying, the material is crushed in a mortar and pestle. To carburize the sample, 1 g of crushed and dried material is added to a crucible. The sample is heated at a ramp rate of 10 °C/min to a hold temperature of 640 °C for 5 hr under 60 sccm of H2 gas. After carburization, the sample is cooled under 30 sccm of N2 gas until the tube furnace reads below 30 °C. The sample is passivated under 30 sccm of 1% O2/N2 gas for 2 hours. | 640 | 10 | H2 | 0.5 | 5 | 60
In the first beaker, 1 g of ammonium heptamolybdate tetrahydrate is dissolved in 4 mL of DI water. In the second beaker, 2 g of sucrose is dissolved in 3.5 mL of DI water. The sucrose solution in the second beaker is poured into the metal precursor solution in the first beaker. This combined solution now in the first beaker is stirred for 15 minutes at 300 RPM, after which it is dried at 120 °C in air for 24 hours. After drying, the material is crushed in a mortar and pestle. To carburize the sample, 1 g of crushed and dried material is added to a crucible. The sample is heated at a ramp rate of 10 °C/min to a hold temperature of 640 °C for 5 hr under 100 sccm of H2 gas. After carburization, the sample is cooled under 30 sccm of N2 gas until the tube furnace reads below 30 °C. The sample is passivated under 30 sccm of 1% O2/N2 gas for 2 hours. | 640 | 10 | H2 | 0.5 | 5 | 100
In the first beaker, 1 g of ammonium heptamolybdate tetrahydrate is dissolved in 4 mL of DI water. In the second beaker, 2 g of sucrose is dissolved in 3.5 mL of DI water. The sucrose solution in the second beaker is poured into the metal precursor solution in the first beaker. This combined solution now in the first beaker is stirred for 15 minutes at 300 RPM, after which it is dried at 120 °C in air for 24 hours. After drying, the material is crushed in a mortar and pestle. To carburize the sample, 1 g of crushed and dried material is added to a crucible. The sample is heated at a ramp rate of 10 °C/min to a hold temperature of 640 °C for 10 hr under 30 sccm of H2 gas. After carburization, the sample is cooled under 30 sccm of N2 gas until the tube furnace reads below 30 °C. The sample is passivated under 30 sccm of 1% O2/N2 gas for 2 hours. | 640 | 10 | H2 | 0.5 | 10 | 30
In the first beaker, 1 g of ammonium heptamolybdate tetrahydrate is dissolved in 4 mL of DI water. In the second beaker, 2 g of sucrose is dissolved in 3.5 mL of DI water. The sucrose solution in the second beaker is poured into the metal precursor solution in the first beaker. This combined solution now in the first beaker is stirred for 15 minutes at 300 RPM, after which it is dried at 120 °C in air for 24 hours. After drying, the material is crushed in a mortar and pestle. To carburize the sample, 1 g of crushed and dried material is added to a crucible. The sample is heated at a ramp rate of 10 °C/min to a hold temperature of 640 °C for 10 hr under 60 sccm of H2 gas. After carburization, the sample is cooled under 30 sccm of N2 gas until the tube furnace reads below 30 °C. The sample is passivated under 30 sccm of 1% O2/N2 gas for 2 hours. | 640 | 10 | H2 | 0.5 | 10 | 60
In the first beaker, 1 g of ammonium heptamolybdate tetrahydrate is dissolved in 4 mL of DI water. In the second beaker, 2 g of sucrose is dissolved in 3.5 mL of DI water. The sucrose solution in the second beaker is poured into the metal precursor solution in the first beaker. This combined solution now in the first beaker is stirred for 15 minutes at 300 RPM, after which it is dried at 120 °C in air for 24 hours. After drying, the material is crushed in a mortar and pestle. To carburize the sample, 1 g of crushed and dried material is added to a crucible. The sample is heated at a ramp rate of 10 °C/min to a hold temperature of 640 °C for 10 hr under 100 sccm of H2 gas. After carburization, the sample is cooled under 30 sccm of N2 gas until the tube furnace reads below 30 °C. The sample is passivated under 30 sccm of 1% O2/N2 gas for 2 hours. | 640 | 10 | H2 | 0.5 | 10 | 100
In the first beaker, 1 g of ammonium heptamolybdate tetrahydrate is dissolved in 5.5 mL of DI water. In the second beaker, 1 g of sucrose is dissolved in 2 mL of DI water. The sucrose solution in the second beaker is poured into the metal precursor solution in the first beaker. This combined solution now in the first beaker is stirred for 15 minutes at 300 RPM, after which it is dried at 120 °C in air for 24 hours. After drying, the material is crushed in a mortar and pestle. To carburize the sample, 1 g of crushed and dried material is added to a crucible. The sample is heated at a ramp rate of 10 °C/min to a hold temperature of 640 °C for 0.5 hr under 30 sccm of H2 gas. After carburization, the sample is cooled under 30 sccm of N2 gas until the tube furnace reads below 30 °C. The sample is passivated under 30 sccm of 1% O2/N2 gas for 2 hours. | 640 | 10 | H2 | 1 | 0.5 | 30
In the first beaker, 1 g of ammonium heptamolybdate tetrahydrate is dissolved in 5.5 mL of DI water. In the second beaker, 1 g of sucrose is dissolved in 2 mL of DI water. The sucrose solution in the second beaker is poured into the metal precursor solution in the first beaker. This combined solution now in the first beaker is stirred for 15 minutes at 300 RPM, after which it is dried at 120 °C in air for 24 hours. After drying, the material is crushed in a mortar and pestle. To carburize the sample, 1 g of crushed and dried material is added to a crucible. The sample is heated at a ramp rate of 10 °C/min to a hold temperature of 640 °C for 0.5 hr under 60 sccm of H2 gas. After carburization, the sample is cooled under 30 sccm of N2 gas until the tube furnace reads below 30 °C. The sample is passivated under 30 sccm of 1% O2/N2 gas for 2 hours. | 640 | 10 | H2 | 1 | 0.5 | 60
In the first beaker, 1 g of ammonium heptamolybdate tetrahydrate is dissolved in 5.5 mL of DI water. In the second beaker, 1 g of sucrose is dissolved in 2 mL of DI water. The sucrose solution in the second beaker is poured into the metal precursor solution in the first beaker. This combined solution now in the first beaker is stirred for 15 minutes at 300 RPM, after which it is dried at 120 °C in air for 24 hours. After drying, the material is crushed in a mortar and pestle. To carburize the sample, 1 g of crushed and dried material is added to a crucible. The sample is heated at a ramp rate of 10 °C/min to a hold temperature of 640 °C for 0.5 hr under 100 sccm of H2 gas. After carburization, the sample is cooled under 30 sccm of N2 gas until the tube furnace reads below 30 °C. The sample is passivated under 30 sccm of 1% O2/N2 gas for 2 hours. | 640 | 10 | H2 | 1 | 0.5 | 100
In the first beaker, 1 g of ammonium heptamolybdate tetrahydrate is dissolved in 5.5 mL of DI water. In the second beaker, 1 g of sucrose is dissolved in 2 mL of DI water. The sucrose solution in the second beaker is poured into the metal precursor solution in the first beaker. This combined solution now in the first beaker is stirred for 15 minutes at 300 RPM, after which it is dried at 120 °C in air for 24 hours. After drying, the material is crushed in a mortar and pestle. To carburize the sample, 1 g of crushed and dried material is added to a crucible. The sample is heated at a ramp rate of 10 °C/min to a hold temperature of 640 °C for 2 hr under 30 sccm of H2 gas. After carburization, the sample is cooled under 30 sccm of N2 gas until the tube furnace reads below 30 °C. The sample is passivated under 30 sccm of 1% O2/N2 gas for 2 hours. | 640 | 10 | H2 | 1 | 2 | 30
In the first beaker, 1 g of ammonium heptamolybdate tetrahydrate is dissolved in 5.5 mL of DI water. In the second beaker, 1 g of sucrose is dissolved in 2 mL of DI water. The sucrose solution in the second beaker is poured into the metal precursor solution in the first beaker. This combined solution now in the first beaker is stirred for 15 minutes at 300 RPM, after which it is dried at 120 °C in air for 24 hours. After drying, the material is crushed in a mortar and pestle. To carburize the sample, 1 g of crushed and dried material is added to a crucible. The sample is heated at a ramp rate of 10 °C/min to a hold temperature of 640 °C for 2 hr under 60 sccm of H2 gas. After carburization, the sample is cooled under 30 sccm of N2 gas until the tube furnace reads below 30 °C. The sample is passivated under 30 sccm of 1% O2/N2 gas for 2 hours. | 640 | 10 | H2 | 1 | 2 | 60
In the first beaker, 1 g of ammonium heptamolybdate tetrahydrate is dissolved in 5.5 mL of DI water. In the second beaker, 1 g of sucrose is dissolved in 2 mL of DI water. The sucrose solution in the second beaker is poured into the metal precursor solution in the first beaker. This combined solution now in the first beaker is stirred for 15 minutes at 300 RPM, after which it is dried at 120 °C in air for 24 hours. After drying, the material is crushed in a mortar and pestle. To carburize the sample, 1 g of crushed and dried material is added to a crucible. The sample is heated at a ramp rate of 10 °C/min to a hold temperature of 640 °C for 2 hr under 100 sccm of H2 gas. After carburization, the sample is cooled under 30 sccm of N2 gas until the tube furnace reads below 30 °C. The sample is passivated under 30 sccm of 1% O2/N2 gas for 2 hours. | 640 | 10 | H2 | 1 | 2 | 100
In the first beaker, 1 g of ammonium heptamolybdate tetrahydrate is dissolved in 5.5 mL of DI water. In the second beaker, 1 g of sucrose is dissolved in 2 mL of DI water. The sucrose solution in the second beaker is poured into the metal precursor solution in the first beaker. This combined solution now in the first beaker is stirred for 15 minutes at 300 RPM, after which it is dried at 120 °C in air for 24 hours. After drying, the material is crushed in a mortar and pestle. To carburize the sample, 1 g of crushed and dried material is added to a crucible. The sample is heated at a ramp rate of 10 °C/min to a hold temperature of 640 °C for 5 hr under 30 sccm of H2 gas. After carburization, the sample is cooled under 30 sccm of N2 gas until the tube furnace reads below 30 °C. The sample is passivated under 30 sccm of 1% O2/N2 gas for 2 hours. | 640 | 10 | H2 | 1 | 5 | 30
In the first beaker, 1 g of ammonium heptamolybdate tetrahydrate is dissolved in 5.5 mL of DI water. In the second beaker, 1 g of sucrose is dissolved in 2 mL of DI water. The sucrose solution in the second beaker is poured into the metal precursor solution in the first beaker. This combined solution now in the first beaker is stirred for 15 minutes at 300 RPM, after which it is dried at 120 °C in air for 24 hours. After drying, the material is crushed in a mortar and pestle. To carburize the sample, 1 g of crushed and dried material is added to a crucible. The sample is heated at a ramp rate of 10 °C/min to a hold temperature of 640 °C for 5 hr under 60 sccm of H2 gas. After carburization, the sample is cooled under 30 sccm of N2 gas until the tube furnace reads below 30 °C. The sample is passivated under 30 sccm of 1% O2/N2 gas for 2 hours. | 640 | 10 | H2 | 1 | 5 | 60
In the first beaker, 1 g of ammonium heptamolybdate tetrahydrate is dissolved in 5.5 mL of DI water. In the second beaker, 1 g of sucrose is dissolved in 2 mL of DI water. The sucrose solution in the second beaker is poured into the metal precursor solution in the first beaker. This combined solution now in the first beaker is stirred for 15 minutes at 300 RPM, after which it is dried at 120 °C in air for 24 hours. After drying, the material is crushed in a mortar and pestle. To carburize the sample, 1 g of crushed and dried material is added to a crucible. The sample is heated at a ramp rate of 10 °C/min to a hold temperature of 640 °C for 5 hr under 100 sccm of H2 gas. After carburization, the sample is cooled under 30 sccm of N2 gas until the tube furnace reads below 30 °C. The sample is passivated under 30 sccm of 1% O2/N2 gas for 2 hours. | 640 | 10 | H2 | 1 | 5 | 100
In the first beaker, 1 g of ammonium heptamolybdate tetrahydrate is dissolved in 5.5 mL of DI water. In the second beaker, 1 g of sucrose is dissolved in 2 mL of DI water. The sucrose solution in the second beaker is poured into the metal precursor solution in the first beaker. This combined solution now in the first beaker is stirred for 15 minutes at 300 RPM, after which it is dried at 120 °C in air for 24 hours. After drying, the material is crushed in a mortar and pestle. To carburize the sample, 1 g of crushed and dried material is added to a crucible. The sample is heated at a ramp rate of 10 °C/min to a hold temperature of 640 °C for 10 hr under 30 sccm of H2 gas. After carburization, the sample is cooled under 30 sccm of N2 gas until the tube furnace reads below 30 °C. The sample is passivated under 30 sccm of 1% O2/N2 gas for 2 hours. | 640 | 10 | H2 | 1 | 10 | 30
In the first beaker, 1 g of ammonium heptamolybdate tetrahydrate is dissolved in 5.5 mL of DI water. In the second beaker, 1 g of sucrose is dissolved in 2 mL of DI water. The sucrose solution in the second beaker is poured into the metal precursor solution in the first beaker. This combined solution now in the first beaker is stirred for 15 minutes at 300 RPM, after which it is dried at 120 °C in air for 24 hours. After drying, the material is crushed in a mortar and pestle. To carburize the sample, 1 g of crushed and dried material is added to a crucible. The sample is heated at a ramp rate of 10 °C/min to a hold temperature of 640 °C for 10 hr under 60 sccm of H2 gas. After carburization, the sample is cooled under 30 sccm of N2 gas until the tube furnace reads below 30 °C. The sample is passivated under 30 sccm of 1% O2/N2 gas for 2 hours. | 640 | 10 | H2 | 1 | 10 | 60
In the first beaker, 1 g of ammonium heptamolybdate tetrahydrate is dissolved in 5.5 mL of DI water. In the second beaker, 1 g of sucrose is dissolved in 2 mL of DI water. The sucrose solution in the second beaker is poured into the metal precursor solution in the first beaker. This combined solution now in the first beaker is stirred for 15 minutes at 300 RPM, after which it is dried at 120 °C in air for 24 hours. After drying, the material is crushed in a mortar and pestle. To carburize the sample, 1 g of crushed and dried material is added to a crucible. The sample is heated at a ramp rate of 10 °C/min to a hold temperature of 640 °C for 10 hr under 100 sccm of H2 gas. After carburization, the sample is cooled under 30 sccm of N2 gas until the tube furnace reads below 30 °C. The sample is passivated under 30 sccm of 1% O2/N2 gas for 2 hours. | 640 | 10 | H2 | 1 | 10 | 100
In the first beaker, 1 g of ammonium heptamolybdate tetrahydrate is dissolved in 6 mL of DI water. In the second beaker, 0.5 g of sucrose is dissolved in 1.5 mL of DI water. The sucrose solution in the second beaker is poured into the metal precursor solution in the first beaker. This combined solution now in the first beaker is stirred for 15 minutes at 300 RPM, after which it is dried at 120 °C in air for 24 hours. After drying, the material is crushed in a mortar and pestle. To carburize the sample, 1 g of crushed and dried material is added to a crucible. The sample is heated at a ramp rate of 10 °C/min to a hold temperature of 640 °C for 0.5 hr under 30 sccm of H2 gas. After carburization, the sample is cooled under 30 sccm of N2 gas until the tube furnace reads below 30 °C. The sample is passivated under 30 sccm of 1% O2/N2 gas for 2 hours. | 640 | 10 | H2 | 2 | 0.5 | 30
In the first beaker, 1 g of ammonium heptamolybdate tetrahydrate is dissolved in 6 mL of DI water. In the second beaker, 0.5 g of sucrose is dissolved in 1.5 mL of DI water. The sucrose solution in the second beaker is poured into the metal precursor solution in the first beaker. This combined solution now in the first beaker is stirred for 15 minutes at 300 RPM, after which it is dried at 120 °C in air for 24 hours. After drying, the material is crushed in a mortar and pestle. To carburize the sample, 1 g of crushed and dried material is added to a crucible. The sample is heated at a ramp rate of 10 °C/min to a hold temperature of 640 °C for 0.5 hr under 60 sccm of H2 gas. After carburization, the sample is cooled under 30 sccm of N2 gas until the tube furnace reads below 30 °C. The sample is passivated under 30 sccm of 1% O2/N2 gas for 2 hours. | 640 | 10 | H2 | 2 | 0.5 | 60
In the first beaker, 1 g of ammonium heptamolybdate tetrahydrate is dissolved in 6 mL of DI water. In the second beaker, 0.5 g of sucrose is dissolved in 1.5 mL of DI water. The sucrose solution in the second beaker is poured into the metal precursor solution in the first beaker. This combined solution now in the first beaker is stirred for 15 minutes at 300 RPM, after which it is dried at 120 °C in air for 24 hours. After drying, the material is crushed in a mortar and pestle. To carburize the sample, 1 g of crushed and dried material is added to a crucible. The sample is heated at a ramp rate of 10 °C/min to a hold temperature of 640 °C for 0.5 hr under 100 sccm of H2 gas. After carburization, the sample is cooled under 30 sccm of N2 gas until the tube furnace reads below 30 °C. The sample is passivated under 30 sccm of 1% O2/N2 gas for 2 hours. | 640 | 10 | H2 | 2 | 0.5 | 100
In the first beaker, 1 g of ammonium heptamolybdate tetrahydrate is dissolved in 6 mL of DI water. In the second beaker, 0.5 g of sucrose is dissolved in 1.5 mL of DI water. The sucrose solution in the second beaker is poured into the metal precursor solution in the first beaker. This combined solution now in the first beaker is stirred for 15 minutes at 300 RPM, after which it is dried at 120 °C in air for 24 hours. After drying, the material is crushed in a mortar and pestle. To carburize the sample, 1 g of crushed and dried material is added to a crucible. The sample is heated at a ramp rate of 10 °C/min to a hold temperature of 640 °C for 2 hr under 30 sccm of H2 gas. After carburization, the sample is cooled under 30 sccm of N2 gas until the tube furnace reads below 30 °C. The sample is passivated under 30 sccm of 1% O2/N2 gas for 2 hours. | 640 | 10 | H2 | 2 | 2 | 30
In the first beaker, 1 g of ammonium heptamolybdate tetrahydrate is dissolved in 6 mL of DI water. In the second beaker, 0.5 g of sucrose is dissolved in 1.5 mL of DI water. The sucrose solution in the second beaker is poured into the metal precursor solution in the first beaker. This combined solution now in the first beaker is stirred for 15 minutes at 300 RPM, after which it is dried at 120 °C in air for 24 hours. After drying, the material is crushed in a mortar and pestle. To carburize the sample, 1 g of crushed and dried material is added to a crucible. The sample is heated at a ramp rate of 10 °C/min to a hold temperature of 640 °C for 2 hr under 60 sccm of H2 gas. After carburization, the sample is cooled under 30 sccm of N2 gas until the tube furnace reads below 30 °C. The sample is passivated under 30 sccm of 1% O2/N2 gas for 2 hours. | 640 | 10 | H2 | 2 | 2 | 60
In the first beaker, 1 g of ammonium heptamolybdate tetrahydrate is dissolved in 6 mL of DI water. In the second beaker, 0.5 g of sucrose is dissolved in 1.5 mL of DI water. The sucrose solution in the second beaker is poured into the metal precursor solution in the first beaker. This combined solution now in the first beaker is stirred for 15 minutes at 300 RPM, after which it is dried at 120 °C in air for 24 hours. After drying, the material is crushed in a mortar and pestle. To carburize the sample, 1 g of crushed and dried material is added to a crucible. The sample is heated at a ramp rate of 10 °C/min to a hold temperature of 640 °C for 2 hr under 100 sccm of H2 gas. After carburization, the sample is cooled under 30 sccm of N2 gas until the tube furnace reads below 30 °C. The sample is passivated under 30 sccm of 1% O2/N2 gas for 2 hours. | 640 | 10 | H2 | 2 | 2 | 100
In the first beaker, 1 g of ammonium heptamolybdate tetrahydrate is dissolved in 6 mL of DI water. In the second beaker, 0.5 g of sucrose is dissolved in 1.5 mL of DI water. The sucrose solution in the second beaker is poured into the metal precursor solution in the first beaker. This combined solution now in the first beaker is stirred for 15 minutes at 300 RPM, after which it is dried at 120 °C in air for 24 hours. After drying, the material is crushed in a mortar and pestle. To carburize the sample, 1 g of crushed and dried material is added to a crucible. The sample is heated at a ramp rate of 10 °C/min to a hold temperature of 640 °C for 5 hr under 30 sccm of H2 gas. After carburization, the sample is cooled under 30 sccm of N2 gas until the tube furnace reads below 30 °C. The sample is passivated under 30 sccm of 1% O2/N2 gas for 2 hours. | 640 | 10 | H2 | 2 | 5 | 30
In the first beaker, 1 g of ammonium heptamolybdate tetrahydrate is dissolved in 6 mL of DI water. In the second beaker, 0.5 g of sucrose is dissolved in 1.5 mL of DI water. The sucrose solution in the second beaker is poured into the metal precursor solution in the first beaker. This combined solution now in the first beaker is stirred for 15 minutes at 300 RPM, after which it is dried at 120 °C in air for 24 hours. After drying, the material is crushed in a mortar and pestle. To carburize the sample, 1 g of crushed and dried material is added to a crucible. The sample is heated at a ramp rate of 10 °C/min to a hold temperature of 640 °C for 5 hr under 60 sccm of H2 gas. After carburization, the sample is cooled under 30 sccm of N2 gas until the tube furnace reads below 30 °C. The sample is passivated under 30 sccm of 1% O2/N2 gas for 2 hours. | 640 | 10 | H2 | 2 | 5 | 60
In the first beaker, 1 g of ammonium heptamolybdate tetrahydrate is dissolved in 6 mL of DI water. In the second beaker, 0.5 g of sucrose is dissolved in 1.5 mL of DI water. The sucrose solution in the second beaker is poured into the metal precursor solution in the first beaker. This combined solution now in the first beaker is stirred for 15 minutes at 300 RPM, after which it is dried at 120 °C in air for 24 hours. After drying, the material is crushed in a mortar and pestle. To carburize the sample, 1 g of crushed and dried material is added to a crucible. The sample is heated at a ramp rate of 10 °C/min to a hold temperature of 640 °C for 5 hr under 100 sccm of H2 gas. After carburization, the sample is cooled under 30 sccm of N2 gas until the tube furnace reads below 30 °C. The sample is passivated under 30 sccm of 1% O2/N2 gas for 2 hours. | 640 | 10 | H2 | 2 | 5 | 100
In the first beaker, 1 g of ammonium heptamolybdate tetrahydrate is dissolved in 6 mL of DI water. In the second beaker, 0.5 g of sucrose is dissolved in 1.5 mL of DI water. The sucrose solution in the second beaker is poured into the metal precursor solution in the first beaker. This combined solution now in the first beaker is stirred for 15 minutes at 300 RPM, after which it is dried at 120 °C in air for 24 hours. After drying, the material is crushed in a mortar and pestle. To carburize the sample, 1 g of crushed and dried material is added to a crucible. The sample is heated at a ramp rate of 10 °C/min to a hold temperature of 640 °C for 10 hr under 30 sccm of H2 gas. After carburization, the sample is cooled under 30 sccm of N2 gas until the tube furnace reads below 30 °C. The sample is passivated under 30 sccm of 1% O2/N2 gas for 2 hours. | 640 | 10 | H2 | 2 | 10 | 30
In the first beaker, 1 g of ammonium heptamolybdate tetrahydrate is dissolved in 6 mL of DI water. In the second beaker, 0.5 g of sucrose is dissolved in 1.5 mL of DI water. The sucrose solution in the second beaker is poured into the metal precursor solution in the first beaker. This combined solution now in the first beaker is stirred for 15 minutes at 300 RPM, after which it is dried at 120 °C in air for 24 hours. After drying, the material is crushed in a mortar and pestle. To carburize the sample, 1 g of crushed and dried material is added to a crucible. The sample is heated at a ramp rate of 10 °C/min to a hold temperature of 640 °C for 10 hr under 60 sccm of H2 gas. After carburization, the sample is cooled under 30 sccm of N2 gas until the tube furnace reads below 30 °C. The sample is passivated under 30 sccm of 1% O2/N2 gas for 2 hours. | 640 | 10 | H2 | 2 | 10 | 60
In the first beaker, 1 g of ammonium heptamolybdate tetrahydrate is dissolved in 6 mL of DI water. In the second beaker, 0.5 g of sucrose is dissolved in 1.5 mL of DI water. The sucrose solution in the second beaker is poured into the metal precursor solution in the first beaker. This combined solution now in the first beaker is stirred for 15 minutes at 300 RPM, after which it is dried at 120 °C in air for 24 hours. After drying, the material is crushed in a mortar and pestle. To carburize the sample, 1 g of crushed and dried material is added to a crucible. The sample is heated at a ramp rate of 10 °C/min to a hold temperature of 640 °C for 10 hr under 100 sccm of H2 gas. After carburization, the sample is cooled under 30 sccm of N2 gas until the tube furnace reads below 30 °C. The sample is passivated under 30 sccm of 1% O2/N2 gas for 2 hours. | 640 | 10 | H2 | 2 | 10 | 100
In the first beaker, 1 g of ammonium heptamolybdate tetrahydrate is dissolved in 4 mL of DI water. In the second beaker, 2 g of sucrose is dissolved in 3.5 mL of DI water. The sucrose solution in the second beaker is poured into the metal precursor solution in the first beaker. This combined solution now in the first beaker is stirred for 15 minutes at 300 RPM, after which it is dried at 120 °C in air for 24 hours. After drying, the material is crushed in a mortar and pestle. To carburize the sample, 1 g of crushed and dried material is added to a crucible. The sample is heated at a ramp rate of 10 °C/min to a hold temperature of 640 °C for 0.5 hr under 30 sccm of N2 gas. After carburization, the sample is cooled under 30 sccm of N2 gas until the tube furnace reads below 30 °C. The sample is passivated under 30 sccm of 1% O2/N2 gas for 2 hours. | 640 | 10 | N2 | 0.5 | 0.5 | 30
In the first beaker, 1 g of ammonium heptamolybdate tetrahydrate is dissolved in 4 mL of DI water. In the second beaker, 2 g of sucrose is dissolved in 3.5 mL of DI water. The sucrose solution in the second beaker is poured into the metal precursor solution in the first beaker. This combined solution now in the first beaker is stirred for 15 minutes at 300 RPM, after which it is dried at 120 °C in air for 24 hours. After drying, the material is crushed in a mortar and pestle. To carburize the sample, 1 g of crushed and dried material is added to a crucible. The sample is heated at a ramp rate of 10 °C/min to a hold temperature of 640 °C for 0.5 hr under 60 sccm of N2 gas. After carburization, the sample is cooled under 30 sccm of N2 gas until the tube furnace reads below 30 °C. The sample is passivated under 30 sccm of 1% O2/N2 gas for 2 hours. | 640 | 10 | N2 | 0.5 | 0.5 | 60
In the first beaker, 1 g of ammonium heptamolybdate tetrahydrate is dissolved in 4 mL of DI water. In the second beaker, 2 g of sucrose is dissolved in 3.5 mL of DI water. The sucrose solution in the second beaker is poured into the metal precursor solution in the first beaker. This combined solution now in the first beaker is stirred for 15 minutes at 300 RPM, after which it is dried at 120 °C in air for 24 hours. After drying, the material is crushed in a mortar and pestle. To carburize the sample, 1 g of crushed and dried material is added to a crucible. The sample is heated at a ramp rate of 10 °C/min to a hold temperature of 640 °C for 0.5 hr under 100 sccm of N2 gas. After carburization, the sample is cooled under 30 sccm of N2 gas until the tube furnace reads below 30 °C. The sample is passivated under 30 sccm of 1% O2/N2 gas for 2 hours. | 640 | 10 | N2 | 0.5 | 0.5 | 100
In the first beaker, 1 g of ammonium heptamolybdate tetrahydrate is dissolved in 4 mL of DI water. In the second beaker, 2 g of sucrose is dissolved in 3.5 mL of DI water. The sucrose solution in the second beaker is poured into the metal precursor solution in the first beaker. This combined solution now in the first beaker is stirred for 15 minutes at 300 RPM, after which it is dried at 120 °C in air for 24 hours. After drying, the material is crushed in a mortar and pestle. To carburize the sample, 1 g of crushed and dried material is added to a crucible. The sample is heated at a ramp rate of 10 °C/min to a hold temperature of 640 °C for 2 hr under 30 sccm of N2 gas. After carburization, the sample is cooled under 30 sccm of N2 gas until the tube furnace reads below 30 °C. The sample is passivated under 30 sccm of 1% O2/N2 gas for 2 hours. | 640 | 10 | N2 | 0.5 | 2 | 30
In the first beaker, 1 g of ammonium heptamolybdate tetrahydrate is dissolved in 4 mL of DI water. In the second beaker, 2 g of sucrose is dissolved in 3.5 mL of DI water. The sucrose solution in the second beaker is poured into the metal precursor solution in the first beaker. This combined solution now in the first beaker is stirred for 15 minutes at 300 RPM, after which it is dried at 120 °C in air for 24 hours. After drying, the material is crushed in a mortar and pestle. To carburize the sample, 1 g of crushed and dried material is added to a crucible. The sample is heated at a ramp rate of 10 °C/min to a hold temperature of 640 °C for 2 hr under 60 sccm of N2 gas. After carburization, the sample is cooled under 30 sccm of N2 gas until the tube furnace reads below 30 °C. The sample is passivated under 30 sccm of 1% O2/N2 gas for 2 hours. | 640 | 10 | N2 | 0.5 | 2 | 60
In the first beaker, 1 g of ammonium heptamolybdate tetrahydrate is dissolved in 4 mL of DI water. In the second beaker, 2 g of sucrose is dissolved in 3.5 mL of DI water. The sucrose solution in the second beaker is poured into the metal precursor solution in the first beaker. This combined solution now in the first beaker is stirred for 15 minutes at 300 RPM, after which it is dried at 120 °C in air for 24 hours. After drying, the material is crushed in a mortar and pestle. To carburize the sample, 1 g of crushed and dried material is added to a crucible. The sample is heated at a ramp rate of 10 °C/min to a hold temperature of 640 °C for 2 hr under 100 sccm of N2 gas. After carburization, the sample is cooled under 30 sccm of N2 gas until the tube furnace reads below 30 °C. The sample is passivated under 30 sccm of 1% O2/N2 gas for 2 hours. | 640 | 10 | N2 | 0.5 | 2 | 100
In the first beaker, 1 g of ammonium heptamolybdate tetrahydrate is dissolved in 4 mL of DI water. In the second beaker, 2 g of sucrose is dissolved in 3.5 mL of DI water. The sucrose solution in the second beaker is poured into the metal precursor solution in the first beaker. This combined solution now in the first beaker is stirred for 15 minutes at 300 RPM, after which it is dried at 120 °C in air for 24 hours. After drying, the material is crushed in a mortar and pestle. To carburize the sample, 1 g of crushed and dried material is added to a crucible. The sample is heated at a ramp rate of 10 °C/min to a hold temperature of 640 °C for 5 hr under 30 sccm of N2 gas. After carburization, the sample is cooled under 30 sccm of N2 gas until the tube furnace reads below 30 °C. The sample is passivated under 30 sccm of 1% O2/N2 gas for 2 hours. | 640 | 10 | N2 | 0.5 | 5 | 30
In the first beaker, 1 g of ammonium heptamolybdate tetrahydrate is dissolved in 4 mL of DI water. In the second beaker, 2 g of sucrose is dissolved in 3.5 mL of DI water. The sucrose solution in the second beaker is poured into the metal precursor solution in the first beaker. This combined solution now in the first beaker is stirred for 15 minutes at 300 RPM, after which it is dried at 120 °C in air for 24 hours. After drying, the material is crushed in a mortar and pestle. To carburize the sample, 1 g of crushed and dried material is added to a crucible. The sample is heated at a ramp rate of 10 °C/min to a hold temperature of 640 °C for 5 hr under 60 sccm of N2 gas. After carburization, the sample is cooled under 30 sccm of N2 gas until the tube furnace reads below 30 °C. The sample is passivated under 30 sccm of 1% O2/N2 gas for 2 hours. | 640 | 10 | N2 | 0.5 | 5 | 60
In the first beaker, 1 g of ammonium heptamolybdate tetrahydrate is dissolved in 4 mL of DI water. In the second beaker, 2 g of sucrose is dissolved in 3.5 mL of DI water. The sucrose solution in the second beaker is poured into the metal precursor solution in the first beaker. This combined solution now in the first beaker is stirred for 15 minutes at 300 RPM, after which it is dried at 120 °C in air for 24 hours. After drying, the material is crushed in a mortar and pestle. To carburize the sample, 1 g of crushed and dried material is added to a crucible. The sample is heated at a ramp rate of 10 °C/min to a hold temperature of 640 °C for 5 hr under 100 sccm of N2 gas. After carburization, the sample is cooled under 30 sccm of N2 gas until the tube furnace reads below 30 °C. The sample is passivated under 30 sccm of 1% O2/N2 gas for 2 hours. | 640 | 10 | N2 | 0.5 | 5 | 100
In the first beaker, 1 g of ammonium heptamolybdate tetrahydrate is dissolved in 4 mL of DI water. In the second beaker, 2 g of sucrose is dissolved in 3.5 mL of DI water. The sucrose solution in the second beaker is poured into the metal precursor solution in the first beaker. This combined solution now in the first beaker is stirred for 15 minutes at 300 RPM, after which it is dried at 120 °C in air for 24 hours. After drying, the material is crushed in a mortar and pestle. To carburize the sample, 1 g of crushed and dried material is added to a crucible. The sample is heated at a ramp rate of 10 °C/min to a hold temperature of 640 °C for 10 hr under 30 sccm of N2 gas. After carburization, the sample is cooled under 30 sccm of N2 gas until the tube furnace reads below 30 °C. The sample is passivated under 30 sccm of 1% O2/N2 gas for 2 hours. | 640 | 10 | N2 | 0.5 | 10 | 30
In the first beaker, 1 g of ammonium heptamolybdate tetrahydrate is dissolved in 4 mL of DI water. In the second beaker, 2 g of sucrose is dissolved in 3.5 mL of DI water. The sucrose solution in the second beaker is poured into the metal precursor solution in the first beaker. This combined solution now in the first beaker is stirred for 15 minutes at 300 RPM, after which it is dried at 120 °C in air for 24 hours. After drying, the material is crushed in a mortar and pestle. To carburize the sample, 1 g of crushed and dried material is added to a crucible. The sample is heated at a ramp rate of 10 °C/min to a hold temperature of 640 °C for 10 hr under 60 sccm of N2 gas. After carburization, the sample is cooled under 30 sccm of N2 gas until the tube furnace reads below 30 °C. The sample is passivated under 30 sccm of 1% O2/N2 gas for 2 hours. | 640 | 10 | N2 | 0.5 | 10 | 60
In the first beaker, 1 g of ammonium heptamolybdate tetrahydrate is dissolved in 4 mL of DI water. In the second beaker, 2 g of sucrose is dissolved in 3.5 mL of DI water. The sucrose solution in the second beaker is poured into the metal precursor solution in the first beaker. This combined solution now in the first beaker is stirred for 15 minutes at 300 RPM, after which it is dried at 120 °C in air for 24 hours. After drying, the material is crushed in a mortar and pestle. To carburize the sample, 1 g of crushed and dried material is added to a crucible. The sample is heated at a ramp rate of 10 °C/min to a hold temperature of 640 °C for 10 hr under 100 sccm of N2 gas. After carburization, the sample is cooled under 30 sccm of N2 gas until the tube furnace reads below 30 °C. The sample is passivated under 30 sccm of 1% O2/N2 gas for 2 hours. | 640 | 10 | N2 | 0.5 | 10 | 100
In the first beaker, 1 g of ammonium heptamolybdate tetrahydrate is dissolved in 5.5 mL of DI water. In the second beaker, 1 g of sucrose is dissolved in 2 mL of DI water. The sucrose solution in the second beaker is poured into the metal precursor solution in the first beaker. This combined solution now in the first beaker is stirred for 15 minutes at 300 RPM, after which it is dried at 120 °C in air for 24 hours. After drying, the material is crushed in a mortar and pestle. To carburize the sample, 1 g of crushed and dried material is added to a crucible. The sample is heated at a ramp rate of 10 °C/min to a hold temperature of 640 °C for 0.5 hr under 30 sccm of N2 gas. After carburization, the sample is cooled under 30 sccm of N2 gas until the tube furnace reads below 30 °C. The sample is passivated under 30 sccm of 1% O2/N2 gas for 2 hours. | 640 | 10 | N2 | 1 | 0.5 | 30
In the first beaker, 1 g of ammonium heptamolybdate tetrahydrate is dissolved in 5.5 mL of DI water. In the second beaker, 1 g of sucrose is dissolved in 2 mL of DI water. The sucrose solution in the second beaker is poured into the metal precursor solution in the first beaker. This combined solution now in the first beaker is stirred for 15 minutes at 300 RPM, after which it is dried at 120 °C in air for 24 hours. After drying, the material is crushed in a mortar and pestle. To carburize the sample, 1 g of crushed and dried material is added to a crucible. The sample is heated at a ramp rate of 10 °C/min to a hold temperature of 640 °C for 0.5 hr under 60 sccm of N2 gas. After carburization, the sample is cooled under 30 sccm of N2 gas until the tube furnace reads below 30 °C. The sample is passivated under 30 sccm of 1% O2/N2 gas for 2 hours. | 640 | 10 | N2 | 1 | 0.5 | 60
In the first beaker, 1 g of ammonium heptamolybdate tetrahydrate is dissolved in 5.5 mL of DI water. In the second beaker, 1 g of sucrose is dissolved in 2 mL of DI water. The sucrose solution in the second beaker is poured into the metal precursor solution in the first beaker. This combined solution now in the first beaker is stirred for 15 minutes at 300 RPM, after which it is dried at 120 °C in air for 24 hours. After drying, the material is crushed in a mortar and pestle. To carburize the sample, 1 g of crushed and dried material is added to a crucible. The sample is heated at a ramp rate of 10 °C/min to a hold temperature of 640 °C for 0.5 hr under 100 sccm of N2 gas. After carburization, the sample is cooled under 30 sccm of N2 gas until the tube furnace reads below 30 °C. The sample is passivated under 30 sccm of 1% O2/N2 gas for 2 hours. | 640 | 10 | N2 | 1 | 0.5 | 100
In the first beaker, 1 g of ammonium heptamolybdate tetrahydrate is dissolved in 5.5 mL of DI water. In the second beaker, 1 g of sucrose is dissolved in 2 mL of DI water. The sucrose solution in the second beaker is poured into the metal precursor solution in the first beaker. This combined solution now in the first beaker is stirred for 15 minutes at 300 RPM, after which it is dried at 120 °C in air for 24 hours. After drying, the material is crushed in a mortar and pestle. To carburize the sample, 1 g of crushed and dried material is added to a crucible. The sample is heated at a ramp rate of 10 °C/min to a hold temperature of 640 °C for 2 hr under 30 sccm of N2 gas. After carburization, the sample is cooled under 30 sccm of N2 gas until the tube furnace reads below 30 °C. The sample is passivated under 30 sccm of 1% O2/N2 gas for 2 hours. | 640 | 10 | N2 | 1 | 2 | 30
In the first beaker, 1 g of ammonium heptamolybdate tetrahydrate is dissolved in 5.5 mL of DI water. In the second beaker, 1 g of sucrose is dissolved in 2 mL of DI water. The sucrose solution in the second beaker is poured into the metal precursor solution in the first beaker. This combined solution now in the first beaker is stirred for 15 minutes at 300 RPM, after which it is dried at 120 °C in air for 24 hours. After drying, the material is crushed in a mortar and pestle. To carburize the sample, 1 g of crushed and dried material is added to a crucible. The sample is heated at a ramp rate of 10 °C/min to a hold temperature of 640 °C for 2 hr under 60 sccm of N2 gas. After carburization, the sample is cooled under 30 sccm of N2 gas until the tube furnace reads below 30 °C. The sample is passivated under 30 sccm of 1% O2/N2 gas for 2 hours. | 640 | 10 | N2 | 1 | 2 | 60
In the first beaker, 1 g of ammonium heptamolybdate tetrahydrate is dissolved in 5.5 mL of DI water. In the second beaker, 1 g of sucrose is dissolved in 2 mL of DI water. The sucrose solution in the second beaker is poured into the metal precursor solution in the first beaker. This combined solution now in the first beaker is stirred for 15 minutes at 300 RPM, after which it is dried at 120 °C in air for 24 hours. After drying, the material is crushed in a mortar and pestle. To carburize the sample, 1 g of crushed and dried material is added to a crucible. The sample is heated at a ramp rate of 10 °C/min to a hold temperature of 640 °C for 2 hr under 100 sccm of N2 gas. After carburization, the sample is cooled under 30 sccm of N2 gas until the tube furnace reads below 30 °C. The sample is passivated under 30 sccm of 1% O2/N2 gas for 2 hours. | 640 | 10 | N2 | 1 | 2 | 100
In the first beaker, 1 g of ammonium heptamolybdate tetrahydrate is dissolved in 5.5 mL of DI water. In the second beaker, 1 g of sucrose is dissolved in 2 mL of DI water. The sucrose solution in the second beaker is poured into the metal precursor solution in the first beaker. This combined solution now in the first beaker is stirred for 15 minutes at 300 RPM, after which it is dried at 120 °C in air for 24 hours. After drying, the material is crushed in a mortar and pestle. To carburize the sample, 1 g of crushed and dried material is added to a crucible. The sample is heated at a ramp rate of 10 °C/min to a hold temperature of 640 °C for 5 hr under 30 sccm of N2 gas. After carburization, the sample is cooled under 30 sccm of N2 gas until the tube furnace reads below 30 °C. The sample is passivated under 30 sccm of 1% O2/N2 gas for 2 hours. | 640 | 10 | N2 | 1 | 5 | 30
In the first beaker, 1 g of ammonium heptamolybdate tetrahydrate is dissolved in 5.5 mL of DI water. In the second beaker, 1 g of sucrose is dissolved in 2 mL of DI water. The sucrose solution in the second beaker is poured into the metal precursor solution in the first beaker. This combined solution now in the first beaker is stirred for 15 minutes at 300 RPM, after which it is dried at 120 °C in air for 24 hours. After drying, the material is crushed in a mortar and pestle. To carburize the sample, 1 g of crushed and dried material is added to a crucible. The sample is heated at a ramp rate of 10 °C/min to a hold temperature of 640 °C for 5 hr under 60 sccm of N2 gas. After carburization, the sample is cooled under 30 sccm of N2 gas until the tube furnace reads below 30 °C. The sample is passivated under 30 sccm of 1% O2/N2 gas for 2 hours. | 640 | 10 | N2 | 1 | 5 | 60
In the first beaker, 1 g of ammonium heptamolybdate tetrahydrate is dissolved in 5.5 mL of DI water. In the second beaker, 1 g of sucrose is dissolved in 2 mL of DI water. The sucrose solution in the second beaker is poured into the metal precursor solution in the first beaker. This combined solution now in the first beaker is stirred for 15 minutes at 300 RPM, after which it is dried at 120 °C in air for 24 hours. After drying, the material is crushed in a mortar and pestle. To carburize the sample, 1 g of crushed and dried material is added to a crucible. The sample is heated at a ramp rate of 10 °C/min to a hold temperature of 640 °C for 5 hr under 100 sccm of N2 gas. After carburization, the sample is cooled under 30 sccm of N2 gas until the tube furnace reads below 30 °C. The sample is passivated under 30 sccm of 1% O2/N2 gas for 2 hours. | 640 | 10 | N2 | 1 | 5 | 100
In the first beaker, 1 g of ammonium heptamolybdate tetrahydrate is dissolved in 5.5 mL of DI water. In the second beaker, 1 g of sucrose is dissolved in 2 mL of DI water. The sucrose solution in the second beaker is poured into the metal precursor solution in the first beaker. This combined solution now in the first beaker is stirred for 15 minutes at 300 RPM, after which it is dried at 120 °C in air for 24 hours. After drying, the material is crushed in a mortar and pestle. To carburize the sample, 1 g of crushed and dried material is added to a crucible. The sample is heated at a ramp rate of 10 °C/min to a hold temperature of 640 °C for 10 hr under 30 sccm of N2 gas. After carburization, the sample is cooled under 30 sccm of N2 gas until the tube furnace reads below 30 °C. The sample is passivated under 30 sccm of 1% O2/N2 gas for 2 hours. | 640 | 10 | N2 | 1 | 10 | 30
In the first beaker, 1 g of ammonium heptamolybdate tetrahydrate is dissolved in 5.5 mL of DI water. In the second beaker, 1 g of sucrose is dissolved in 2 mL of DI water. The sucrose solution in the second beaker is poured into the metal precursor solution in the first beaker. This combined solution now in the first beaker is stirred for 15 minutes at 300 RPM, after which it is dried at 120 °C in air for 24 hours. After drying, the material is crushed in a mortar and pestle. To carburize the sample, 1 g of crushed and dried material is added to a crucible. The sample is heated at a ramp rate of 10 °C/min to a hold temperature of 640 °C for 10 hr under 60 sccm of N2 gas. After carburization, the sample is cooled under 30 sccm of N2 gas until the tube furnace reads below 30 °C. The sample is passivated under 30 sccm of 1% O2/N2 gas for 2 hours. | 640 | 10 | N2 | 1 | 10 | 60
In the first beaker, 1 g of ammonium heptamolybdate tetrahydrate is dissolved in 5.5 mL of DI water. In the second beaker, 1 g of sucrose is dissolved in 2 mL of DI water. The sucrose solution in the second beaker is poured into the metal precursor solution in the first beaker. This combined solution now in the first beaker is stirred for 15 minutes at 300 RPM, after which it is dried at 120 °C in air for 24 hours. After drying, the material is crushed in a mortar and pestle. To carburize the sample, 1 g of crushed and dried material is added to a crucible. The sample is heated at a ramp rate of 10 °C/min to a hold temperature of 640 °C for 10 hr under 100 sccm of N2 gas. After carburization, the sample is cooled under 30 sccm of N2 gas until the tube furnace reads below 30 °C. The sample is passivated under 30 sccm of 1% O2/N2 gas for 2 hours. | 640 | 10 | N2 | 1 | 10 | 100
In the first beaker, 1 g of ammonium heptamolybdate tetrahydrate is dissolved in 6 mL of DI water. In the second beaker, 0.5 g of sucrose is dissolved in 1.5 mL of DI water. The sucrose solution in the second beaker is poured into the metal precursor solution in the first beaker. This combined solution now in the first beaker is stirred for 15 minutes at 300 RPM, after which it is dried at 120 °C in air for 24 hours. After drying, the material is crushed in a mortar and pestle. To carburize the sample, 1 g of crushed and dried material is added to a crucible. The sample is heated at a ramp rate of 10 °C/min to a hold temperature of 640 °C for 0.5 hr under 30 sccm of N2 gas. After carburization, the sample is cooled under 30 sccm of N2 gas until the tube furnace reads below 30 °C. The sample is passivated under 30 sccm of 1% O2/N2 gas for 2 hours. | 640 | 10 | N2 | 2 | 0.5 | 30
In the first beaker, 1 g of ammonium heptamolybdate tetrahydrate is dissolved in 6 mL of DI water. In the second beaker, 0.5 g of sucrose is dissolved in 1.5 mL of DI water. The sucrose solution in the second beaker is poured into the metal precursor solution in the first beaker. This combined solution now in the first beaker is stirred for 15 minutes at 300 RPM, after which it is dried at 120 °C in air for 24 hours. After drying, the material is crushed in a mortar and pestle. To carburize the sample, 1 g of crushed and dried material is added to a crucible. The sample is heated at a ramp rate of 10 °C/min to a hold temperature of 640 °C for 0.5 hr under 60 sccm of N2 gas. After carburization, the sample is cooled under 30 sccm of N2 gas until the tube furnace reads below 30 °C. The sample is passivated under 30 sccm of 1% O2/N2 gas for 2 hours. | 640 | 10 | N2 | 2 | 0.5 | 60
In the first beaker, 1 g of ammonium heptamolybdate tetrahydrate is dissolved in 6 mL of DI water. In the second beaker, 0.5 g of sucrose is dissolved in 1.5 mL of DI water. The sucrose solution in the second beaker is poured into the metal precursor solution in the first beaker. This combined solution now in the first beaker is stirred for 15 minutes at 300 RPM, after which it is dried at 120 °C in air for 24 hours. After drying, the material is crushed in a mortar and pestle. To carburize the sample, 1 g of crushed and dried material is added to a crucible. The sample is heated at a ramp rate of 10 °C/min to a hold temperature of 640 °C for 0.5 hr under 100 sccm of N2 gas. After carburization, the sample is cooled under 30 sccm of N2 gas until the tube furnace reads below 30 °C. The sample is passivated under 30 sccm of 1% O2/N2 gas for 2 hours. | 640 | 10 | N2 | 2 | 0.5 | 100
In the first beaker, 1 g of ammonium heptamolybdate tetrahydrate is dissolved in 6 mL of DI water. In the second beaker, 0.5 g of sucrose is dissolved in 1.5 mL of DI water. The sucrose solution in the second beaker is poured into the metal precursor solution in the first beaker. This combined solution now in the first beaker is stirred for 15 minutes at 300 RPM, after which it is dried at 120 °C in air for 24 hours. After drying, the material is crushed in a mortar and pestle. To carburize the sample, 1 g of crushed and dried material is added to a crucible. The sample is heated at a ramp rate of 10 °C/min to a hold temperature of 640 °C for 2 hr under 30 sccm of N2 gas. After carburization, the sample is cooled under 30 sccm of N2 gas until the tube furnace reads below 30 °C. The sample is passivated under 30 sccm of 1% O2/N2 gas for 2 hours. | 640 | 10 | N2 | 2 | 2 | 30
In the first beaker, 1 g of ammonium heptamolybdate tetrahydrate is dissolved in 6 mL of DI water. In the second beaker, 0.5 g of sucrose is dissolved in 1.5 mL of DI water. The sucrose solution in the second beaker is poured into the metal precursor solution in the first beaker. This combined solution now in the first beaker is stirred for 15 minutes at 300 RPM, after which it is dried at 120 °C in air for 24 hours. After drying, the material is crushed in a mortar and pestle. To carburize the sample, 1 g of crushed and dried material is added to a crucible. The sample is heated at a ramp rate of 10 °C/min to a hold temperature of 640 °C for 2 hr under 60 sccm of N2 gas. After carburization, the sample is cooled under 30 sccm of N2 gas until the tube furnace reads below 30 °C. The sample is passivated under 30 sccm of 1% O2/N2 gas for 2 hours. | 640 | 10 | N2 | 2 | 2 | 60
In the first beaker, 1 g of ammonium heptamolybdate tetrahydrate is dissolved in 6 mL of DI water. In the second beaker, 0.5 g of sucrose is dissolved in 1.5 mL of DI water. The sucrose solution in the second beaker is poured into the metal precursor solution in the first beaker. This combined solution now in the first beaker is stirred for 15 minutes at 300 RPM, after which it is dried at 120 °C in air for 24 hours. After drying, the material is crushed in a mortar and pestle. To carburize the sample, 1 g of crushed and dried material is added to a crucible. The sample is heated at a ramp rate of 10 °C/min to a hold temperature of 640 °C for 2 hr under 100 sccm of N2 gas. After carburization, the sample is cooled under 30 sccm of N2 gas until the tube furnace reads below 30 °C. The sample is passivated under 30 sccm of 1% O2/N2 gas for 2 hours. | 640 | 10 | N2 | 2 | 2 | 100
In the first beaker, 1 g of ammonium heptamolybdate tetrahydrate is dissolved in 6 mL of DI water. In the second beaker, 0.5 g of sucrose is dissolved in 1.5 mL of DI water. The sucrose solution in the second beaker is poured into the metal precursor solution in the first beaker. This combined solution now in the first beaker is stirred for 15 minutes at 300 RPM, after which it is dried at 120 °C in air for 24 hours. After drying, the material is crushed in a mortar and pestle. To carburize the sample, 1 g of crushed and dried material is added to a crucible. The sample is heated at a ramp rate of 10 °C/min to a hold temperature of 640 °C for 5 hr under 30 sccm of N2 gas. After carburization, the sample is cooled under 30 sccm of N2 gas until the tube furnace reads below 30 °C. The sample is passivated under 30 sccm of 1% O2/N2 gas for 2 hours. | 640 | 10 | N2 | 2 | 5 | 30
In the first beaker, 1 g of ammonium heptamolybdate tetrahydrate is dissolved in 6 mL of DI water. In the second beaker, 0.5 g of sucrose is dissolved in 1.5 mL of DI water. The sucrose solution in the second beaker is poured into the metal precursor solution in the first beaker. This combined solution now in the first beaker is stirred for 15 minutes at 300 RPM, after which it is dried at 120 °C in air for 24 hours. After drying, the material is crushed in a mortar and pestle. To carburize the sample, 1 g of crushed and dried material is added to a crucible. The sample is heated at a ramp rate of 10 °C/min to a hold temperature of 640 °C for 5 hr under 60 sccm of N2 gas. After carburization, the sample is cooled under 30 sccm of N2 gas until the tube furnace reads below 30 °C. The sample is passivated under 30 sccm of 1% O2/N2 gas for 2 hours. | 640 | 10 | N2 | 2 | 5 | 60
In the first beaker, 1 g of ammonium heptamolybdate tetrahydrate is dissolved in 6 mL of DI water. In the second beaker, 0.5 g of sucrose is dissolved in 1.5 mL of DI water. The sucrose solution in the second beaker is poured into the metal precursor solution in the first beaker. This combined solution now in the first beaker is stirred for 15 minutes at 300 RPM, after which it is dried at 120 °C in air for 24 hours. After drying, the material is crushed in a mortar and pestle. To carburize the sample, 1 g of crushed and dried material is added to a crucible. The sample is heated at a ramp rate of 10 °C/min to a hold temperature of 640 °C for 5 hr under 100 sccm of N2 gas. After carburization, the sample is cooled under 30 sccm of N2 gas until the tube furnace reads below 30 °C. The sample is passivated under 30 sccm of 1% O2/N2 gas for 2 hours. | 640 | 10 | N2 | 2 | 5 | 100
In the first beaker, 1 g of ammonium heptamolybdate tetrahydrate is dissolved in 6 mL of DI water. In the second beaker, 0.5 g of sucrose is dissolved in 1.5 mL of DI water. The sucrose solution in the second beaker is poured into the metal precursor solution in the first beaker. This combined solution now in the first beaker is stirred for 15 minutes at 300 RPM, after which it is dried at 120 °C in air for 24 hours. After drying, the material is crushed in a mortar and pestle. To carburize the sample, 1 g of crushed and dried material is added to a crucible. The sample is heated at a ramp rate of 10 °C/min to a hold temperature of 640 °C for 10 hr under 30 sccm of N2 gas. After carburization, the sample is cooled under 30 sccm of N2 gas until the tube furnace reads below 30 °C. The sample is passivated under 30 sccm of 1% O2/N2 gas for 2 hours. | 640 | 10 | N2 | 2 | 10 | 30
In the first beaker, 1 g of ammonium heptamolybdate tetrahydrate is dissolved in 6 mL of DI water. In the second beaker, 0.5 g of sucrose is dissolved in 1.5 mL of DI water. The sucrose solution in the second beaker is poured into the metal precursor solution in the first beaker. This combined solution now in the first beaker is stirred for 15 minutes at 300 RPM, after which it is dried at 120 °C in air for 24 hours. After drying, the material is crushed in a mortar and pestle. To carburize the sample, 1 g of crushed and dried material is added to a crucible. The sample is heated at a ramp rate of 10 °C/min to a hold temperature of 640 °C for 10 hr under 60 sccm of N2 gas. After carburization, the sample is cooled under 30 sccm of N2 gas until the tube furnace reads below 30 °C. The sample is passivated under 30 sccm of 1% O2/N2 gas for 2 hours. | 640 | 10 | N2 | 2 | 10 | 60
In the first beaker, 1 g of ammonium heptamolybdate tetrahydrate is dissolved in 6 mL of DI water. In the second beaker, 0.5 g of sucrose is dissolved in 1.5 mL of DI water. The sucrose solution in the second beaker is poured into the metal precursor solution in the first beaker. This combined solution now in the first beaker is stirred for 15 minutes at 300 RPM, after which it is dried at 120 °C in air for 24 hours. After drying, the material is crushed in a mortar and pestle. To carburize the sample, 1 g of crushed and dried material is added to a crucible. The sample is heated at a ramp rate of 10 °C/min to a hold temperature of 640 °C for 10 hr under 100 sccm of N2 gas. After carburization, the sample is cooled under 30 sccm of N2 gas until the tube furnace reads below 30 °C. The sample is passivated under 30 sccm of 1% O2/N2 gas for 2 hours. | 640 | 10 | N2 | 2 | 10 | 100
In the first beaker, 1 g of ammonium heptamolybdate tetrahydrate is dissolved in 4 mL of DI water. In the second beaker, 2 g of sucrose is dissolved in 3.5 mL of DI water. The sucrose solution in the second beaker is poured into the metal precursor solution in the first beaker. This combined solution now in the first beaker is stirred for 15 minutes at 300 RPM, after which it is dried at 120 °C in air for 24 hours. After drying, the material is crushed in a mortar and pestle. To carburize the sample, 1 g of crushed and dried material is added to a crucible. The sample is heated at a ramp rate of 15 °C/min to a hold temperature of 640 °C for 0.5 hr under 30 sccm of H2 gas. After carburization, the sample is cooled under 30 sccm of N2 gas until the tube furnace reads below 30 °C. The sample is passivated under 30 sccm of 1% O2/N2 gas for 2 hours. | 640 | 15 | H2 | 0.5 | 0.5 | 30
In the first beaker, 1 g of ammonium heptamolybdate tetrahydrate is dissolved in 4 mL of DI water. In the second beaker, 2 g of sucrose is dissolved in 3.5 mL of DI water. The sucrose solution in the second beaker is poured into the metal precursor solution in the first beaker. This combined solution now in the first beaker is stirred for 15 minutes at 300 RPM, after which it is dried at 120 °C in air for 24 hours. After drying, the material is crushed in a mortar and pestle. To carburize the sample, 1 g of crushed and dried material is added to a crucible. The sample is heated at a ramp rate of 15 °C/min to a hold temperature of 640 °C for 0.5 hr under 60 sccm of H2 gas. After carburization, the sample is cooled under 30 sccm of N2 gas until the tube furnace reads below 30 °C. The sample is passivated under 30 sccm of 1% O2/N2 gas for 2 hours. | 640 | 15 | H2 | 0.5 | 0.5 | 60
In the first beaker, 1 g of ammonium heptamolybdate tetrahydrate is dissolved in 4 mL of DI water. In the second beaker, 2 g of sucrose is dissolved in 3.5 mL of DI water. The sucrose solution in the second beaker is poured into the metal precursor solution in the first beaker. This combined solution now in the first beaker is stirred for 15 minutes at 300 RPM, after which it is dried at 120 °C in air for 24 hours. After drying, the material is crushed in a mortar and pestle. To carburize the sample, 1 g of crushed and dried material is added to a crucible. The sample is heated at a ramp rate of 15 °C/min to a hold temperature of 640 °C for 0.5 hr under 100 sccm of H2 gas. After carburization, the sample is cooled under 30 sccm of N2 gas until the tube furnace reads below 30 °C. The sample is passivated under 30 sccm of 1% O2/N2 gas for 2 hours. | 640 | 15 | H2 | 0.5 | 0.5 | 100
In the first beaker, 1 g of ammonium heptamolybdate tetrahydrate is dissolved in 4 mL of DI water. In the second beaker, 2 g of sucrose is dissolved in 3.5 mL of DI water. The sucrose solution in the second beaker is poured into the metal precursor solution in the first beaker. This combined solution now in the first beaker is stirred for 15 minutes at 300 RPM, after which it is dried at 120 °C in air for 24 hours. After drying, the material is crushed in a mortar and pestle. To carburize the sample, 1 g of crushed and dried material is added to a crucible. The sample is heated at a ramp rate of 15 °C/min to a hold temperature of 640 °C for 2 hr under 30 sccm of H2 gas. After carburization, the sample is cooled under 30 sccm of N2 gas until the tube furnace reads below 30 °C. The sample is passivated under 30 sccm of 1% O2/N2 gas for 2 hours. | 640 | 15 | H2 | 0.5 | 2 | 30
In the first beaker, 1 g of ammonium heptamolybdate tetrahydrate is dissolved in 4 mL of DI water. In the second beaker, 2 g of sucrose is dissolved in 3.5 mL of DI water. The sucrose solution in the second beaker is poured into the metal precursor solution in the first beaker. This combined solution now in the first beaker is stirred for 15 minutes at 300 RPM, after which it is dried at 120 °C in air for 24 hours. After drying, the material is crushed in a mortar and pestle. To carburize the sample, 1 g of crushed and dried material is added to a crucible. The sample is heated at a ramp rate of 15 °C/min to a hold temperature of 640 °C for 2 hr under 60 sccm of H2 gas. After carburization, the sample is cooled under 30 sccm of N2 gas until the tube furnace reads below 30 °C. The sample is passivated under 30 sccm of 1% O2/N2 gas for 2 hours. | 640 | 15 | H2 | 0.5 | 2 | 60
In the first beaker, 1 g of ammonium heptamolybdate tetrahydrate is dissolved in 4 mL of DI water. In the second beaker, 2 g of sucrose is dissolved in 3.5 mL of DI water. The sucrose solution in the second beaker is poured into the metal precursor solution in the first beaker. This combined solution now in the first beaker is stirred for 15 minutes at 300 RPM, after which it is dried at 120 °C in air for 24 hours. After drying, the material is crushed in a mortar and pestle. To carburize the sample, 1 g of crushed and dried material is added to a crucible. The sample is heated at a ramp rate of 15 °C/min to a hold temperature of 640 °C for 2 hr under 100 sccm of H2 gas. After carburization, the sample is cooled under 30 sccm of N2 gas until the tube furnace reads below 30 °C. The sample is passivated under 30 sccm of 1% O2/N2 gas for 2 hours. | 640 | 15 | H2 | 0.5 | 2 | 100
In the first beaker, 1 g of ammonium heptamolybdate tetrahydrate is dissolved in 4 mL of DI water. In the second beaker, 2 g of sucrose is dissolved in 3.5 mL of DI water. The sucrose solution in the second beaker is poured into the metal precursor solution in the first beaker. This combined solution now in the first beaker is stirred for 15 minutes at 300 RPM, after which it is dried at 120 °C in air for 24 hours. After drying, the material is crushed in a mortar and pestle. To carburize the sample, 1 g of crushed and dried material is added to a crucible. The sample is heated at a ramp rate of 15 °C/min to a hold temperature of 640 °C for 5 hr under 30 sccm of H2 gas. After carburization, the sample is cooled under 30 sccm of N2 gas until the tube furnace reads below 30 °C. The sample is passivated under 30 sccm of 1% O2/N2 gas for 2 hours. | 640 | 15 | H2 | 0.5 | 5 | 30
In the first beaker, 1 g of ammonium heptamolybdate tetrahydrate is dissolved in 4 mL of DI water. In the second beaker, 2 g of sucrose is dissolved in 3.5 mL of DI water. The sucrose solution in the second beaker is poured into the metal precursor solution in the first beaker. This combined solution now in the first beaker is stirred for 15 minutes at 300 RPM, after which it is dried at 120 °C in air for 24 hours. After drying, the material is crushed in a mortar and pestle. To carburize the sample, 1 g of crushed and dried material is added to a crucible. The sample is heated at a ramp rate of 15 °C/min to a hold temperature of 640 °C for 5 hr under 60 sccm of H2 gas. After carburization, the sample is cooled under 30 sccm of N2 gas until the tube furnace reads below 30 °C. The sample is passivated under 30 sccm of 1% O2/N2 gas for 2 hours. | 640 | 15 | H2 | 0.5 | 5 | 60
In the first beaker, 1 g of ammonium heptamolybdate tetrahydrate is dissolved in 4 mL of DI water. In the second beaker, 2 g of sucrose is dissolved in 3.5 mL of DI water. The sucrose solution in the second beaker is poured into the metal precursor solution in the first beaker. This combined solution now in the first beaker is stirred for 15 minutes at 300 RPM, after which it is dried at 120 °C in air for 24 hours. After drying, the material is crushed in a mortar and pestle. To carburize the sample, 1 g of crushed and dried material is added to a crucible. The sample is heated at a ramp rate of 15 °C/min to a hold temperature of 640 °C for 5 hr under 100 sccm of H2 gas. After carburization, the sample is cooled under 30 sccm of N2 gas until the tube furnace reads below 30 °C. The sample is passivated under 30 sccm of 1% O2/N2 gas for 2 hours. | 640 | 15 | H2 | 0.5 | 5 | 100
In the first beaker, 1 g of ammonium heptamolybdate tetrahydrate is dissolved in 4 mL of DI water. In the second beaker, 2 g of sucrose is dissolved in 3.5 mL of DI water. The sucrose solution in the second beaker is poured into the metal precursor solution in the first beaker. This combined solution now in the first beaker is stirred for 15 minutes at 300 RPM, after which it is dried at 120 °C in air for 24 hours. After drying, the material is crushed in a mortar and pestle. To carburize the sample, 1 g of crushed and dried material is added to a crucible. The sample is heated at a ramp rate of 15 °C/min to a hold temperature of 640 °C for 10 hr under 30 sccm of H2 gas. After carburization, the sample is cooled under 30 sccm of N2 gas until the tube furnace reads below 30 °C. The sample is passivated under 30 sccm of 1% O2/N2 gas for 2 hours. | 640 | 15 | H2 | 0.5 | 10 | 30
In the first beaker, 1 g of ammonium heptamolybdate tetrahydrate is dissolved in 4 mL of DI water. In the second beaker, 2 g of sucrose is dissolved in 3.5 mL of DI water. The sucrose solution in the second beaker is poured into the metal precursor solution in the first beaker. This combined solution now in the first beaker is stirred for 15 minutes at 300 RPM, after which it is dried at 120 °C in air for 24 hours. After drying, the material is crushed in a mortar and pestle. To carburize the sample, 1 g of crushed and dried material is added to a crucible. The sample is heated at a ramp rate of 15 °C/min to a hold temperature of 640 °C for 10 hr under 60 sccm of H2 gas. After carburization, the sample is cooled under 30 sccm of N2 gas until the tube furnace reads below 30 °C. The sample is passivated under 30 sccm of 1% O2/N2 gas for 2 hours. | 640 | 15 | H2 | 0.5 | 10 | 60
In the first beaker, 1 g of ammonium heptamolybdate tetrahydrate is dissolved in 4 mL of DI water. In the second beaker, 2 g of sucrose is dissolved in 3.5 mL of DI water. The sucrose solution in the second beaker is poured into the metal precursor solution in the first beaker. This combined solution now in the first beaker is stirred for 15 minutes at 300 RPM, after which it is dried at 120 °C in air for 24 hours. After drying, the material is crushed in a mortar and pestle. To carburize the sample, 1 g of crushed and dried material is added to a crucible. The sample is heated at a ramp rate of 15 °C/min to a hold temperature of 640 °C for 10 hr under 100 sccm of H2 gas. After carburization, the sample is cooled under 30 sccm of N2 gas until the tube furnace reads below 30 °C. The sample is passivated under 30 sccm of 1% O2/N2 gas for 2 hours. | 640 | 15 | H2 | 0.5 | 10 | 100
In the first beaker, 1 g of ammonium heptamolybdate tetrahydrate is dissolved in 5.5 mL of DI water. In the second beaker, 1 g of sucrose is dissolved in 2 mL of DI water. The sucrose solution in the second beaker is poured into the metal precursor solution in the first beaker. This combined solution now in the first beaker is stirred for 15 minutes at 300 RPM, after which it is dried at 120 °C in air for 24 hours. After drying, the material is crushed in a mortar and pestle. To carburize the sample, 1 g of crushed and dried material is added to a crucible. The sample is heated at a ramp rate of 15 °C/min to a hold temperature of 640 °C for 0.5 hr under 30 sccm of H2 gas. After carburization, the sample is cooled under 30 sccm of N2 gas until the tube furnace reads below 30 °C. The sample is passivated under 30 sccm of 1% O2/N2 gas for 2 hours. | 640 | 15 | H2 | 1 | 0.5 | 30
In the first beaker, 1 g of ammonium heptamolybdate tetrahydrate is dissolved in 5.5 mL of DI water. In the second beaker, 1 g of sucrose is dissolved in 2 mL of DI water. The sucrose solution in the second beaker is poured into the metal precursor solution in the first beaker. This combined solution now in the first beaker is stirred for 15 minutes at 300 RPM, after which it is dried at 120 °C in air for 24 hours. After drying, the material is crushed in a mortar and pestle. To carburize the sample, 1 g of crushed and dried material is added to a crucible. The sample is heated at a ramp rate of 15 °C/min to a hold temperature of 640 °C for 0.5 hr under 60 sccm of H2 gas. After carburization, the sample is cooled under 30 sccm of N2 gas until the tube furnace reads below 30 °C. The sample is passivated under 30 sccm of 1% O2/N2 gas for 2 hours. | 640 | 15 | H2 | 1 | 0.5 | 60
In the first beaker, 1 g of ammonium heptamolybdate tetrahydrate is dissolved in 5.5 mL of DI water. In the second beaker, 1 g of sucrose is dissolved in 2 mL of DI water. The sucrose solution in the second beaker is poured into the metal precursor solution in the first beaker. This combined solution now in the first beaker is stirred for 15 minutes at 300 RPM, after which it is dried at 120 °C in air for 24 hours. After drying, the material is crushed in a mortar and pestle. To carburize the sample, 1 g of crushed and dried material is added to a crucible. The sample is heated at a ramp rate of 15 °C/min to a hold temperature of 640 °C for 0.5 hr under 100 sccm of H2 gas. After carburization, the sample is cooled under 30 sccm of N2 gas until the tube furnace reads below 30 °C. The sample is passivated under 30 sccm of 1% O2/N2 gas for 2 hours. | 640 | 15 | H2 | 1 | 0.5 | 100
In the first beaker, 1 g of ammonium heptamolybdate tetrahydrate is dissolved in 5.5 mL of DI water. In the second beaker, 1 g of sucrose is dissolved in 2 mL of DI water. The sucrose solution in the second beaker is poured into the metal precursor solution in the first beaker. This combined solution now in the first beaker is stirred for 15 minutes at 300 RPM, after which it is dried at 120 °C in air for 24 hours. After drying, the material is crushed in a mortar and pestle. To carburize the sample, 1 g of crushed and dried material is added to a crucible. The sample is heated at a ramp rate of 15 °C/min to a hold temperature of 640 °C for 2 hr under 30 sccm of H2 gas. After carburization, the sample is cooled under 30 sccm of N2 gas until the tube furnace reads below 30 °C. The sample is passivated under 30 sccm of 1% O2/N2 gas for 2 hours. | 640 | 15 | H2 | 1 | 2 | 30
In the first beaker, 1 g of ammonium heptamolybdate tetrahydrate is dissolved in 5.5 mL of DI water. In the second beaker, 1 g of sucrose is dissolved in 2 mL of DI water. The sucrose solution in the second beaker is poured into the metal precursor solution in the first beaker. This combined solution now in the first beaker is stirred for 15 minutes at 300 RPM, after which it is dried at 120 °C in air for 24 hours. After drying, the material is crushed in a mortar and pestle. To carburize the sample, 1 g of crushed and dried material is added to a crucible. The sample is heated at a ramp rate of 15 °C/min to a hold temperature of 640 °C for 2 hr under 60 sccm of H2 gas. After carburization, the sample is cooled under 30 sccm of N2 gas until the tube furnace reads below 30 °C. The sample is passivated under 30 sccm of 1% O2/N2 gas for 2 hours. | 640 | 15 | H2 | 1 | 2 | 60
In the first beaker, 1 g of ammonium heptamolybdate tetrahydrate is dissolved in 5.5 mL of DI water. In the second beaker, 1 g of sucrose is dissolved in 2 mL of DI water. The sucrose solution in the second beaker is poured into the metal precursor solution in the first beaker. This combined solution now in the first beaker is stirred for 15 minutes at 300 RPM, after which it is dried at 120 °C in air for 24 hours. After drying, the material is crushed in a mortar and pestle. To carburize the sample, 1 g of crushed and dried material is added to a crucible. The sample is heated at a ramp rate of 15 °C/min to a hold temperature of 640 °C for 2 hr under 100 sccm of H2 gas. After carburization, the sample is cooled under 30 sccm of N2 gas until the tube furnace reads below 30 °C. The sample is passivated under 30 sccm of 1% O2/N2 gas for 2 hours. | 640 | 15 | H2 | 1 | 2 | 100
In the first beaker, 1 g of ammonium heptamolybdate tetrahydrate is dissolved in 5.5 mL of DI water. In the second beaker, 1 g of sucrose is dissolved in 2 mL of DI water. The sucrose solution in the second beaker is poured into the metal precursor solution in the first beaker. This combined solution now in the first beaker is stirred for 15 minutes at 300 RPM, after which it is dried at 120 °C in air for 24 hours. After drying, the material is crushed in a mortar and pestle. To carburize the sample, 1 g of crushed and dried material is added to a crucible. The sample is heated at a ramp rate of 15 °C/min to a hold temperature of 640 °C for 5 hr under 30 sccm of H2 gas. After carburization, the sample is cooled under 30 sccm of N2 gas until the tube furnace reads below 30 °C. The sample is passivated under 30 sccm of 1% O2/N2 gas for 2 hours. | 640 | 15 | H2 | 1 | 5 | 30
In the first beaker, 1 g of ammonium heptamolybdate tetrahydrate is dissolved in 5.5 mL of DI water. In the second beaker, 1 g of sucrose is dissolved in 2 mL of DI water. The sucrose solution in the second beaker is poured into the metal precursor solution in the first beaker. This combined solution now in the first beaker is stirred for 15 minutes at 300 RPM, after which it is dried at 120 °C in air for 24 hours. After drying, the material is crushed in a mortar and pestle. To carburize the sample, 1 g of crushed and dried material is added to a crucible. The sample is heated at a ramp rate of 15 °C/min to a hold temperature of 640 °C for 5 hr under 60 sccm of H2 gas. After carburization, the sample is cooled under 30 sccm of N2 gas until the tube furnace reads below 30 °C. The sample is passivated under 30 sccm of 1% O2/N2 gas for 2 hours. | 640 | 15 | H2 | 1 | 5 | 60
In the first beaker, 1 g of ammonium heptamolybdate tetrahydrate is dissolved in 5.5 mL of DI water. In the second beaker, 1 g of sucrose is dissolved in 2 mL of DI water. The sucrose solution in the second beaker is poured into the metal precursor solution in the first beaker. This combined solution now in the first beaker is stirred for 15 minutes at 300 RPM, after which it is dried at 120 °C in air for 24 hours. After drying, the material is crushed in a mortar and pestle. To carburize the sample, 1 g of crushed and dried material is added to a crucible. The sample is heated at a ramp rate of 15 °C/min to a hold temperature of 640 °C for 5 hr under 100 sccm of H2 gas. After carburization, the sample is cooled under 30 sccm of N2 gas until the tube furnace reads below 30 °C. The sample is passivated under 30 sccm of 1% O2/N2 gas for 2 hours. | 640 | 15 | H2 | 1 | 5 | 100
In the first beaker, 1 g of ammonium heptamolybdate tetrahydrate is dissolved in 5.5 mL of DI water. In the second beaker, 1 g of sucrose is dissolved in 2 mL of DI water. The sucrose solution in the second beaker is poured into the metal precursor solution in the first beaker. This combined solution now in the first beaker is stirred for 15 minutes at 300 RPM, after which it is dried at 120 °C in air for 24 hours. After drying, the material is crushed in a mortar and pestle. To carburize the sample, 1 g of crushed and dried material is added to a crucible. The sample is heated at a ramp rate of 15 °C/min to a hold temperature of 640 °C for 10 hr under 30 sccm of H2 gas. After carburization, the sample is cooled under 30 sccm of N2 gas until the tube furnace reads below 30 °C. The sample is passivated under 30 sccm of 1% O2/N2 gas for 2 hours. | 640 | 15 | H2 | 1 | 10 | 30
In the first beaker, 1 g of ammonium heptamolybdate tetrahydrate is dissolved in 5.5 mL of DI water. In the second beaker, 1 g of sucrose is dissolved in 2 mL of DI water. The sucrose solution in the second beaker is poured into the metal precursor solution in the first beaker. This combined solution now in the first beaker is stirred for 15 minutes at 300 RPM, after which it is dried at 120 °C in air for 24 hours. After drying, the material is crushed in a mortar and pestle. To carburize the sample, 1 g of crushed and dried material is added to a crucible. The sample is heated at a ramp rate of 15 °C/min to a hold temperature of 640 °C for 10 hr under 60 sccm of H2 gas. After carburization, the sample is cooled under 30 sccm of N2 gas until the tube furnace reads below 30 °C. The sample is passivated under 30 sccm of 1% O2/N2 gas for 2 hours. | 640 | 15 | H2 | 1 | 10 | 60
In the first beaker, 1 g of ammonium heptamolybdate tetrahydrate is dissolved in 5.5 mL of DI water. In the second beaker, 1 g of sucrose is dissolved in 2 mL of DI water. The sucrose solution in the second beaker is poured into the metal precursor solution in the first beaker. This combined solution now in the first beaker is stirred for 15 minutes at 300 RPM, after which it is dried at 120 °C in air for 24 hours. After drying, the material is crushed in a mortar and pestle. To carburize the sample, 1 g of crushed and dried material is added to a crucible. The sample is heated at a ramp rate of 15 °C/min to a hold temperature of 640 °C for 10 hr under 100 sccm of H2 gas. After carburization, the sample is cooled under 30 sccm of N2 gas until the tube furnace reads below 30 °C. The sample is passivated under 30 sccm of 1% O2/N2 gas for 2 hours. | 640 | 15 | H2 | 1 | 10 | 100
In the first beaker, 1 g of ammonium heptamolybdate tetrahydrate is dissolved in 6 mL of DI water. In the second beaker, 0.5 g of sucrose is dissolved in 1.5 mL of DI water. The sucrose solution in the second beaker is poured into the metal precursor solution in the first beaker. This combined solution now in the first beaker is stirred for 15 minutes at 300 RPM, after which it is dried at 120 °C in air for 24 hours. After drying, the material is crushed in a mortar and pestle. To carburize the sample, 1 g of crushed and dried material is added to a crucible. The sample is heated at a ramp rate of 15 °C/min to a hold temperature of 640 °C for 0.5 hr under 30 sccm of H2 gas. After carburization, the sample is cooled under 30 sccm of N2 gas until the tube furnace reads below 30 °C. The sample is passivated under 30 sccm of 1% O2/N2 gas for 2 hours. | 640 | 15 | H2 | 2 | 0.5 | 30
In the first beaker, 1 g of ammonium heptamolybdate tetrahydrate is dissolved in 6 mL of DI water. In the second beaker, 0.5 g of sucrose is dissolved in 1.5 mL of DI water. The sucrose solution in the second beaker is poured into the metal precursor solution in the first beaker. This combined solution now in the first beaker is stirred for 15 minutes at 300 RPM, after which it is dried at 120 °C in air for 24 hours. After drying, the material is crushed in a mortar and pestle. To carburize the sample, 1 g of crushed and dried material is added to a crucible. The sample is heated at a ramp rate of 15 °C/min to a hold temperature of 640 °C for 0.5 hr under 60 sccm of H2 gas. After carburization, the sample is cooled under 30 sccm of N2 gas until the tube furnace reads below 30 °C. The sample is passivated under 30 sccm of 1% O2/N2 gas for 2 hours. | 640 | 15 | H2 | 2 | 0.5 | 60
In the first beaker, 1 g of ammonium heptamolybdate tetrahydrate is dissolved in 6 mL of DI water. In the second beaker, 0.5 g of sucrose is dissolved in 1.5 mL of DI water. The sucrose solution in the second beaker is poured into the metal precursor solution in the first beaker. This combined solution now in the first beaker is stirred for 15 minutes at 300 RPM, after which it is dried at 120 °C in air for 24 hours. After drying, the material is crushed in a mortar and pestle. To carburize the sample, 1 g of crushed and dried material is added to a crucible. The sample is heated at a ramp rate of 15 °C/min to a hold temperature of 640 °C for 0.5 hr under 100 sccm of H2 gas. After carburization, the sample is cooled under 30 sccm of N2 gas until the tube furnace reads below 30 °C. The sample is passivated under 30 sccm of 1% O2/N2 gas for 2 hours. | 640 | 15 | H2 | 2 | 0.5 | 100
In the first beaker, 1 g of ammonium heptamolybdate tetrahydrate is dissolved in 6 mL of DI water. In the second beaker, 0.5 g of sucrose is dissolved in 1.5 mL of DI water. The sucrose solution in the second beaker is poured into the metal precursor solution in the first beaker. This combined solution now in the first beaker is stirred for 15 minutes at 300 RPM, after which it is dried at 120 °C in air for 24 hours. After drying, the material is crushed in a mortar and pestle. To carburize the sample, 1 g of crushed and dried material is added to a crucible. The sample is heated at a ramp rate of 15 °C/min to a hold temperature of 640 °C for 2 hr under 30 sccm of H2 gas. After carburization, the sample is cooled under 30 sccm of N2 gas until the tube furnace reads below 30 °C. The sample is passivated under 30 sccm of 1% O2/N2 gas for 2 hours. | 640 | 15 | H2 | 2 | 2 | 30
In the first beaker, 1 g of ammonium heptamolybdate tetrahydrate is dissolved in 6 mL of DI water. In the second beaker, 0.5 g of sucrose is dissolved in 1.5 mL of DI water. The sucrose solution in the second beaker is poured into the metal precursor solution in the first beaker. This combined solution now in the first beaker is stirred for 15 minutes at 300 RPM, after which it is dried at 120 °C in air for 24 hours. After drying, the material is crushed in a mortar and pestle. To carburize the sample, 1 g of crushed and dried material is added to a crucible. The sample is heated at a ramp rate of 15 °C/min to a hold temperature of 640 °C for 2 hr under 60 sccm of H2 gas. After carburization, the sample is cooled under 30 sccm of N2 gas until the tube furnace reads below 30 °C. The sample is passivated under 30 sccm of 1% O2/N2 gas for 2 hours. | 640 | 15 | H2 | 2 | 2 | 60
In the first beaker, 1 g of ammonium heptamolybdate tetrahydrate is dissolved in 6 mL of DI water. In the second beaker, 0.5 g of sucrose is dissolved in 1.5 mL of DI water. The sucrose solution in the second beaker is poured into the metal precursor solution in the first beaker. This combined solution now in the first beaker is stirred for 15 minutes at 300 RPM, after which it is dried at 120 °C in air for 24 hours. After drying, the material is crushed in a mortar and pestle. To carburize the sample, 1 g of crushed and dried material is added to a crucible. The sample is heated at a ramp rate of 15 °C/min to a hold temperature of 640 °C for 2 hr under 100 sccm of H2 gas. After carburization, the sample is cooled under 30 sccm of N2 gas until the tube furnace reads below 30 °C. The sample is passivated under 30 sccm of 1% O2/N2 gas for 2 hours. | 640 | 15 | H2 | 2 | 2 | 100
In the first beaker, 1 g of ammonium heptamolybdate tetrahydrate is dissolved in 6 mL of DI water. In the second beaker, 0.5 g of sucrose is dissolved in 1.5 mL of DI water. The sucrose solution in the second beaker is poured into the metal precursor solution in the first beaker. This combined solution now in the first beaker is stirred for 15 minutes at 300 RPM, after which it is dried at 120 °C in air for 24 hours. After drying, the material is crushed in a mortar and pestle. To carburize the sample, 1 g of crushed and dried material is added to a crucible. The sample is heated at a ramp rate of 15 °C/min to a hold temperature of 640 °C for 5 hr under 30 sccm of H2 gas. After carburization, the sample is cooled under 30 sccm of N2 gas until the tube furnace reads below 30 °C. The sample is passivated under 30 sccm of 1% O2/N2 gas for 2 hours. | 640 | 15 | H2 | 2 | 5 | 30
In the first beaker, 1 g of ammonium heptamolybdate tetrahydrate is dissolved in 6 mL of DI water. In the second beaker, 0.5 g of sucrose is dissolved in 1.5 mL of DI water. The sucrose solution in the second beaker is poured into the metal precursor solution in the first beaker. This combined solution now in the first beaker is stirred for 15 minutes at 300 RPM, after which it is dried at 120 °C in air for 24 hours. After drying, the material is crushed in a mortar and pestle. To carburize the sample, 1 g of crushed and dried material is added to a crucible. The sample is heated at a ramp rate of 15 °C/min to a hold temperature of 640 °C for 5 hr under 60 sccm of H2 gas. After carburization, the sample is cooled under 30 sccm of N2 gas until the tube furnace reads below 30 °C. The sample is passivated under 30 sccm of 1% O2/N2 gas for 2 hours. | 640 | 15 | H2 | 2 | 5 | 60
In the first beaker, 1 g of ammonium heptamolybdate tetrahydrate is dissolved in 6 mL of DI water. In the second beaker, 0.5 g of sucrose is dissolved in 1.5 mL of DI water. The sucrose solution in the second beaker is poured into the metal precursor solution in the first beaker. This combined solution now in the first beaker is stirred for 15 minutes at 300 RPM, after which it is dried at 120 °C in air for 24 hours. After drying, the material is crushed in a mortar and pestle. To carburize the sample, 1 g of crushed and dried material is added to a crucible. The sample is heated at a ramp rate of 15 °C/min to a hold temperature of 640 °C for 5 hr under 100 sccm of H2 gas. After carburization, the sample is cooled under 30 sccm of N2 gas until the tube furnace reads below 30 °C. The sample is passivated under 30 sccm of 1% O2/N2 gas for 2 hours. | 640 | 15 | H2 | 2 | 5 | 100
In the first beaker, 1 g of ammonium heptamolybdate tetrahydrate is dissolved in 6 mL of DI water. In the second beaker, 0.5 g of sucrose is dissolved in 1.5 mL of DI water. The sucrose solution in the second beaker is poured into the metal precursor solution in the first beaker. This combined solution now in the first beaker is stirred for 15 minutes at 300 RPM, after which it is dried at 120 °C in air for 24 hours. After drying, the material is crushed in a mortar and pestle. To carburize the sample, 1 g of crushed and dried material is added to a crucible. The sample is heated at a ramp rate of 15 °C/min to a hold temperature of 640 °C for 10 hr under 30 sccm of H2 gas. After carburization, the sample is cooled under 30 sccm of N2 gas until the tube furnace reads below 30 °C. The sample is passivated under 30 sccm of 1% O2/N2 gas for 2 hours. | 640 | 15 | H2 | 2 | 10 | 30
In the first beaker, 1 g of ammonium heptamolybdate tetrahydrate is dissolved in 6 mL of DI water. In the second beaker, 0.5 g of sucrose is dissolved in 1.5 mL of DI water. The sucrose solution in the second beaker is poured into the metal precursor solution in the first beaker. This combined solution now in the first beaker is stirred for 15 minutes at 300 RPM, after which it is dried at 120 °C in air for 24 hours. After drying, the material is crushed in a mortar and pestle. To carburize the sample, 1 g of crushed and dried material is added to a crucible. The sample is heated at a ramp rate of 15 °C/min to a hold temperature of 640 °C for 10 hr under 60 sccm of H2 gas. After carburization, the sample is cooled under 30 sccm of N2 gas until the tube furnace reads below 30 °C. The sample is passivated under 30 sccm of 1% O2/N2 gas for 2 hours. | 640 | 15 | H2 | 2 | 10 | 60
In the first beaker, 1 g of ammonium heptamolybdate tetrahydrate is dissolved in 6 mL of DI water. In the second beaker, 0.5 g of sucrose is dissolved in 1.5 mL of DI water. The sucrose solution in the second beaker is poured into the metal precursor solution in the first beaker. This combined solution now in the first beaker is stirred for 15 minutes at 300 RPM, after which it is dried at 120 °C in air for 24 hours. After drying, the material is crushed in a mortar and pestle. To carburize the sample, 1 g of crushed and dried material is added to a crucible. The sample is heated at a ramp rate of 15 °C/min to a hold temperature of 640 °C for 10 hr under 100 sccm of H2 gas. After carburization, the sample is cooled under 30 sccm of N2 gas until the tube furnace reads below 30 °C. The sample is passivated under 30 sccm of 1% O2/N2 gas for 2 hours. | 640 | 15 | H2 | 2 | 10 | 100
In the first beaker, 1 g of ammonium heptamolybdate tetrahydrate is dissolved in 4 mL of DI water. In the second beaker, 2 g of sucrose is dissolved in 3.5 mL of DI water. The sucrose solution in the second beaker is poured into the metal precursor solution in the first beaker. This combined solution now in the first beaker is stirred for 15 minutes at 300 RPM, after which it is dried at 120 °C in air for 24 hours. After drying, the material is crushed in a mortar and pestle. To carburize the sample, 1 g of crushed and dried material is added to a crucible. The sample is heated at a ramp rate of 15 °C/min to a hold temperature of 640 °C for 0.5 hr under 30 sccm of N2 gas. After carburization, the sample is cooled under 30 sccm of N2 gas until the tube furnace reads below 30 °C. The sample is passivated under 30 sccm of 1% O2/N2 gas for 2 hours. | 640 | 15 | N2 | 0.5 | 0.5 | 30
In the first beaker, 1 g of ammonium heptamolybdate tetrahydrate is dissolved in 4 mL of DI water. In the second beaker, 2 g of sucrose is dissolved in 3.5 mL of DI water. The sucrose solution in the second beaker is poured into the metal precursor solution in the first beaker. This combined solution now in the first beaker is stirred for 15 minutes at 300 RPM, after which it is dried at 120 °C in air for 24 hours. After drying, the material is crushed in a mortar and pestle. To carburize the sample, 1 g of crushed and dried material is added to a crucible. The sample is heated at a ramp rate of 15 °C/min to a hold temperature of 640 °C for 0.5 hr under 60 sccm of N2 gas. After carburization, the sample is cooled under 30 sccm of N2 gas until the tube furnace reads below 30 °C. The sample is passivated under 30 sccm of 1% O2/N2 gas for 2 hours. | 640 | 15 | N2 | 0.5 | 0.5 | 60
In the first beaker, 1 g of ammonium heptamolybdate tetrahydrate is dissolved in 4 mL of DI water. In the second beaker, 2 g of sucrose is dissolved in 3.5 mL of DI water. The sucrose solution in the second beaker is poured into the metal precursor solution in the first beaker. This combined solution now in the first beaker is stirred for 15 minutes at 300 RPM, after which it is dried at 120 °C in air for 24 hours. After drying, the material is crushed in a mortar and pestle. To carburize the sample, 1 g of crushed and dried material is added to a crucible. The sample is heated at a ramp rate of 15 °C/min to a hold temperature of 640 °C for 0.5 hr under 100 sccm of N2 gas. After carburization, the sample is cooled under 30 sccm of N2 gas until the tube furnace reads below 30 °C. The sample is passivated under 30 sccm of 1% O2/N2 gas for 2 hours. | 640 | 15 | N2 | 0.5 | 0.5 | 100
In the first beaker, 1 g of ammonium heptamolybdate tetrahydrate is dissolved in 4 mL of DI water. In the second beaker, 2 g of sucrose is dissolved in 3.5 mL of DI water. The sucrose solution in the second beaker is poured into the metal precursor solution in the first beaker. This combined solution now in the first beaker is stirred for 15 minutes at 300 RPM, after which it is dried at 120 °C in air for 24 hours. After drying, the material is crushed in a mortar and pestle. To carburize the sample, 1 g of crushed and dried material is added to a crucible. The sample is heated at a ramp rate of 15 °C/min to a hold temperature of 640 °C for 2 hr under 30 sccm of N2 gas. After carburization, the sample is cooled under 30 sccm of N2 gas until the tube furnace reads below 30 °C. The sample is passivated under 30 sccm of 1% O2/N2 gas for 2 hours. | 640 | 15 | N2 | 0.5 | 2 | 30
In the first beaker, 1 g of ammonium heptamolybdate tetrahydrate is dissolved in 4 mL of DI water. In the second beaker, 2 g of sucrose is dissolved in 3.5 mL of DI water. The sucrose solution in the second beaker is poured into the metal precursor solution in the first beaker. This combined solution now in the first beaker is stirred for 15 minutes at 300 RPM, after which it is dried at 120 °C in air for 24 hours. After drying, the material is crushed in a mortar and pestle. To carburize the sample, 1 g of crushed and dried material is added to a crucible. The sample is heated at a ramp rate of 15 °C/min to a hold temperature of 640 °C for 2 hr under 60 sccm of N2 gas. After carburization, the sample is cooled under 30 sccm of N2 gas until the tube furnace reads below 30 °C. The sample is passivated under 30 sccm of 1% O2/N2 gas for 2 hours. | 640 | 15 | N2 | 0.5 | 2 | 60
In the first beaker, 1 g of ammonium heptamolybdate tetrahydrate is dissolved in 4 mL of DI water. In the second beaker, 2 g of sucrose is dissolved in 3.5 mL of DI water. The sucrose solution in the second beaker is poured into the metal precursor solution in the first beaker. This combined solution now in the first beaker is stirred for 15 minutes at 300 RPM, after which it is dried at 120 °C in air for 24 hours. After drying, the material is crushed in a mortar and pestle. To carburize the sample, 1 g of crushed and dried material is added to a crucible. The sample is heated at a ramp rate of 15 °C/min to a hold temperature of 640 °C for 2 hr under 100 sccm of N2 gas. After carburization, the sample is cooled under 30 sccm of N2 gas until the tube furnace reads below 30 °C. The sample is passivated under 30 sccm of 1% O2/N2 gas for 2 hours. | 640 | 15 | N2 | 0.5 | 2 | 100
In the first beaker, 1 g of ammonium heptamolybdate tetrahydrate is dissolved in 4 mL of DI water. In the second beaker, 2 g of sucrose is dissolved in 3.5 mL of DI water. The sucrose solution in the second beaker is poured into the metal precursor solution in the first beaker. This combined solution now in the first beaker is stirred for 15 minutes at 300 RPM, after which it is dried at 120 °C in air for 24 hours. After drying, the material is crushed in a mortar and pestle. To carburize the sample, 1 g of crushed and dried material is added to a crucible. The sample is heated at a ramp rate of 15 °C/min to a hold temperature of 640 °C for 5 hr under 30 sccm of N2 gas. After carburization, the sample is cooled under 30 sccm of N2 gas until the tube furnace reads below 30 °C. The sample is passivated under 30 sccm of 1% O2/N2 gas for 2 hours. | 640 | 15 | N2 | 0.5 | 5 | 30
In the first beaker, 1 g of ammonium heptamolybdate tetrahydrate is dissolved in 4 mL of DI water. In the second beaker, 2 g of sucrose is dissolved in 3.5 mL of DI water. The sucrose solution in the second beaker is poured into the metal precursor solution in the first beaker. This combined solution now in the first beaker is stirred for 15 minutes at 300 RPM, after which it is dried at 120 °C in air for 24 hours. After drying, the material is crushed in a mortar and pestle. To carburize the sample, 1 g of crushed and dried material is added to a crucible. The sample is heated at a ramp rate of 15 °C/min to a hold temperature of 640 °C for 5 hr under 60 sccm of N2 gas. After carburization, the sample is cooled under 30 sccm of N2 gas until the tube furnace reads below 30 °C. The sample is passivated under 30 sccm of 1% O2/N2 gas for 2 hours. | 640 | 15 | N2 | 0.5 | 5 | 60
In the first beaker, 1 g of ammonium heptamolybdate tetrahydrate is dissolved in 4 mL of DI water. In the second beaker, 2 g of sucrose is dissolved in 3.5 mL of DI water. The sucrose solution in the second beaker is poured into the metal precursor solution in the first beaker. This combined solution now in the first beaker is stirred for 15 minutes at 300 RPM, after which it is dried at 120 °C in air for 24 hours. After drying, the material is crushed in a mortar and pestle. To carburize the sample, 1 g of crushed and dried material is added to a crucible. The sample is heated at a ramp rate of 15 °C/min to a hold temperature of 640 °C for 5 hr under 100 sccm of N2 gas. After carburization, the sample is cooled under 30 sccm of N2 gas until the tube furnace reads below 30 °C. The sample is passivated under 30 sccm of 1% O2/N2 gas for 2 hours. | 640 | 15 | N2 | 0.5 | 5 | 100
In the first beaker, 1 g of ammonium heptamolybdate tetrahydrate is dissolved in 4 mL of DI water. In the second beaker, 2 g of sucrose is dissolved in 3.5 mL of DI water. The sucrose solution in the second beaker is poured into the metal precursor solution in the first beaker. This combined solution now in the first beaker is stirred for 15 minutes at 300 RPM, after which it is dried at 120 °C in air for 24 hours. After drying, the material is crushed in a mortar and pestle. To carburize the sample, 1 g of crushed and dried material is added to a crucible. The sample is heated at a ramp rate of 15 °C/min to a hold temperature of 640 °C for 10 hr under 30 sccm of N2 gas. After carburization, the sample is cooled under 30 sccm of N2 gas until the tube furnace reads below 30 °C. The sample is passivated under 30 sccm of 1% O2/N2 gas for 2 hours. | 640 | 15 | N2 | 0.5 | 10 | 30
In the first beaker, 1 g of ammonium heptamolybdate tetrahydrate is dissolved in 4 mL of DI water. In the second beaker, 2 g of sucrose is dissolved in 3.5 mL of DI water. The sucrose solution in the second beaker is poured into the metal precursor solution in the first beaker. This combined solution now in the first beaker is stirred for 15 minutes at 300 RPM, after which it is dried at 120 °C in air for 24 hours. After drying, the material is crushed in a mortar and pestle. To carburize the sample, 1 g of crushed and dried material is added to a crucible. The sample is heated at a ramp rate of 15 °C/min to a hold temperature of 640 °C for 10 hr under 60 sccm of N2 gas. After carburization, the sample is cooled under 30 sccm of N2 gas until the tube furnace reads below 30 °C. The sample is passivated under 30 sccm of 1% O2/N2 gas for 2 hours. | 640 | 15 | N2 | 0.5 | 10 | 60
In the first beaker, 1 g of ammonium heptamolybdate tetrahydrate is dissolved in 4 mL of DI water. In the second beaker, 2 g of sucrose is dissolved in 3.5 mL of DI water. The sucrose solution in the second beaker is poured into the metal precursor solution in the first beaker. This combined solution now in the first beaker is stirred for 15 minutes at 300 RPM, after which it is dried at 120 °C in air for 24 hours. After drying, the material is crushed in a mortar and pestle. To carburize the sample, 1 g of crushed and dried material is added to a crucible. The sample is heated at a ramp rate of 15 °C/min to a hold temperature of 640 °C for 10 hr under 100 sccm of N2 gas. After carburization, the sample is cooled under 30 sccm of N2 gas until the tube furnace reads below 30 °C. The sample is passivated under 30 sccm of 1% O2/N2 gas for 2 hours. | 640 | 15 | N2 | 0.5 | 10 | 100
In the first beaker, 1 g of ammonium heptamolybdate tetrahydrate is dissolved in 5.5 mL of DI water. In the second beaker, 1 g of sucrose is dissolved in 2 mL of DI water. The sucrose solution in the second beaker is poured into the metal precursor solution in the first beaker. This combined solution now in the first beaker is stirred for 15 minutes at 300 RPM, after which it is dried at 120 °C in air for 24 hours. After drying, the material is crushed in a mortar and pestle. To carburize the sample, 1 g of crushed and dried material is added to a crucible. The sample is heated at a ramp rate of 15 °C/min to a hold temperature of 640 °C for 0.5 hr under 30 sccm of N2 gas. After carburization, the sample is cooled under 30 sccm of N2 gas until the tube furnace reads below 30 °C. The sample is passivated under 30 sccm of 1% O2/N2 gas for 2 hours. | 640 | 15 | N2 | 1 | 0.5 | 30
In the first beaker, 1 g of ammonium heptamolybdate tetrahydrate is dissolved in 5.5 mL of DI water. In the second beaker, 1 g of sucrose is dissolved in 2 mL of DI water. The sucrose solution in the second beaker is poured into the metal precursor solution in the first beaker. This combined solution now in the first beaker is stirred for 15 minutes at 300 RPM, after which it is dried at 120 °C in air for 24 hours. After drying, the material is crushed in a mortar and pestle. To carburize the sample, 1 g of crushed and dried material is added to a crucible. The sample is heated at a ramp rate of 15 °C/min to a hold temperature of 640 °C for 0.5 hr under 60 sccm of N2 gas. After carburization, the sample is cooled under 30 sccm of N2 gas until the tube furnace reads below 30 °C. The sample is passivated under 30 sccm of 1% O2/N2 gas for 2 hours. | 640 | 15 | N2 | 1 | 0.5 | 60
In the first beaker, 1 g of ammonium heptamolybdate tetrahydrate is dissolved in 5.5 mL of DI water. In the second beaker, 1 g of sucrose is dissolved in 2 mL of DI water. The sucrose solution in the second beaker is poured into the metal precursor solution in the first beaker. This combined solution now in the first beaker is stirred for 15 minutes at 300 RPM, after which it is dried at 120 °C in air for 24 hours. After drying, the material is crushed in a mortar and pestle. To carburize the sample, 1 g of crushed and dried material is added to a crucible. The sample is heated at a ramp rate of 15 °C/min to a hold temperature of 640 °C for 0.5 hr under 100 sccm of N2 gas. After carburization, the sample is cooled under 30 sccm of N2 gas until the tube furnace reads below 30 °C. The sample is passivated under 30 sccm of 1% O2/N2 gas for 2 hours. | 640 | 15 | N2 | 1 | 0.5 | 100
In the first beaker, 1 g of ammonium heptamolybdate tetrahydrate is dissolved in 5.5 mL of DI water. In the second beaker, 1 g of sucrose is dissolved in 2 mL of DI water. The sucrose solution in the second beaker is poured into the metal precursor solution in the first beaker. This combined solution now in the first beaker is stirred for 15 minutes at 300 RPM, after which it is dried at 120 °C in air for 24 hours. After drying, the material is crushed in a mortar and pestle. To carburize the sample, 1 g of crushed and dried material is added to a crucible. The sample is heated at a ramp rate of 15 °C/min to a hold temperature of 640 °C for 2 hr under 30 sccm of N2 gas. After carburization, the sample is cooled under 30 sccm of N2 gas until the tube furnace reads below 30 °C. The sample is passivated under 30 sccm of 1% O2/N2 gas for 2 hours. | 640 | 15 | N2 | 1 | 2 | 30
In the first beaker, 1 g of ammonium heptamolybdate tetrahydrate is dissolved in 5.5 mL of DI water. In the second beaker, 1 g of sucrose is dissolved in 2 mL of DI water. The sucrose solution in the second beaker is poured into the metal precursor solution in the first beaker. This combined solution now in the first beaker is stirred for 15 minutes at 300 RPM, after which it is dried at 120 °C in air for 24 hours. After drying, the material is crushed in a mortar and pestle. To carburize the sample, 1 g of crushed and dried material is added to a crucible. The sample is heated at a ramp rate of 15 °C/min to a hold temperature of 640 °C for 2 hr under 60 sccm of N2 gas. After carburization, the sample is cooled under 30 sccm of N2 gas until the tube furnace reads below 30 °C. The sample is passivated under 30 sccm of 1% O2/N2 gas for 2 hours. | 640 | 15 | N2 | 1 | 2 | 60
In the first beaker, 1 g of ammonium heptamolybdate tetrahydrate is dissolved in 5.5 mL of DI water. In the second beaker, 1 g of sucrose is dissolved in 2 mL of DI water. The sucrose solution in the second beaker is poured into the metal precursor solution in the first beaker. This combined solution now in the first beaker is stirred for 15 minutes at 300 RPM, after which it is dried at 120 °C in air for 24 hours. After drying, the material is crushed in a mortar and pestle. To carburize the sample, 1 g of crushed and dried material is added to a crucible. The sample is heated at a ramp rate of 15 °C/min to a hold temperature of 640 °C for 2 hr under 100 sccm of N2 gas. After carburization, the sample is cooled under 30 sccm of N2 gas until the tube furnace reads below 30 °C. The sample is passivated under 30 sccm of 1% O2/N2 gas for 2 hours. | 640 | 15 | N2 | 1 | 2 | 100
In the first beaker, 1 g of ammonium heptamolybdate tetrahydrate is dissolved in 5.5 mL of DI water. In the second beaker, 1 g of sucrose is dissolved in 2 mL of DI water. The sucrose solution in the second beaker is poured into the metal precursor solution in the first beaker. This combined solution now in the first beaker is stirred for 15 minutes at 300 RPM, after which it is dried at 120 °C in air for 24 hours. After drying, the material is crushed in a mortar and pestle. To carburize the sample, 1 g of crushed and dried material is added to a crucible. The sample is heated at a ramp rate of 15 °C/min to a hold temperature of 640 °C for 5 hr under 30 sccm of N2 gas. After carburization, the sample is cooled under 30 sccm of N2 gas until the tube furnace reads below 30 °C. The sample is passivated under 30 sccm of 1% O2/N2 gas for 2 hours. | 640 | 15 | N2 | 1 | 5 | 30
In the first beaker, 1 g of ammonium heptamolybdate tetrahydrate is dissolved in 5.5 mL of DI water. In the second beaker, 1 g of sucrose is dissolved in 2 mL of DI water. The sucrose solution in the second beaker is poured into the metal precursor solution in the first beaker. This combined solution now in the first beaker is stirred for 15 minutes at 300 RPM, after which it is dried at 120 °C in air for 24 hours. After drying, the material is crushed in a mortar and pestle. To carburize the sample, 1 g of crushed and dried material is added to a crucible. The sample is heated at a ramp rate of 15 °C/min to a hold temperature of 640 °C for 5 hr under 60 sccm of N2 gas. After carburization, the sample is cooled under 30 sccm of N2 gas until the tube furnace reads below 30 °C. The sample is passivated under 30 sccm of 1% O2/N2 gas for 2 hours. | 640 | 15 | N2 | 1 | 5 | 60
In the first beaker, 1 g of ammonium heptamolybdate tetrahydrate is dissolved in 5.5 mL of DI water. In the second beaker, 1 g of sucrose is dissolved in 2 mL of DI water. The sucrose solution in the second beaker is poured into the metal precursor solution in the first beaker. This combined solution now in the first beaker is stirred for 15 minutes at 300 RPM, after which it is dried at 120 °C in air for 24 hours. After drying, the material is crushed in a mortar and pestle. To carburize the sample, 1 g of crushed and dried material is added to a crucible. The sample is heated at a ramp rate of 15 °C/min to a hold temperature of 640 °C for 5 hr under 100 sccm of N2 gas. After carburization, the sample is cooled under 30 sccm of N2 gas until the tube furnace reads below 30 °C. The sample is passivated under 30 sccm of 1% O2/N2 gas for 2 hours. | 640 | 15 | N2 | 1 | 5 | 100
In the first beaker, 1 g of ammonium heptamolybdate tetrahydrate is dissolved in 5.5 mL of DI water. In the second beaker, 1 g of sucrose is dissolved in 2 mL of DI water. The sucrose solution in the second beaker is poured into the metal precursor solution in the first beaker. This combined solution now in the first beaker is stirred for 15 minutes at 300 RPM, after which it is dried at 120 °C in air for 24 hours. After drying, the material is crushed in a mortar and pestle. To carburize the sample, 1 g of crushed and dried material is added to a crucible. The sample is heated at a ramp rate of 15 °C/min to a hold temperature of 640 °C for 10 hr under 30 sccm of N2 gas. After carburization, the sample is cooled under 30 sccm of N2 gas until the tube furnace reads below 30 °C. The sample is passivated under 30 sccm of 1% O2/N2 gas for 2 hours. | 640 | 15 | N2 | 1 | 10 | 30
In the first beaker, 1 g of ammonium heptamolybdate tetrahydrate is dissolved in 5.5 mL of DI water. In the second beaker, 1 g of sucrose is dissolved in 2 mL of DI water. The sucrose solution in the second beaker is poured into the metal precursor solution in the first beaker. This combined solution now in the first beaker is stirred for 15 minutes at 300 RPM, after which it is dried at 120 °C in air for 24 hours. After drying, the material is crushed in a mortar and pestle. To carburize the sample, 1 g of crushed and dried material is added to a crucible. The sample is heated at a ramp rate of 15 °C/min to a hold temperature of 640 °C for 10 hr under 60 sccm of N2 gas. After carburization, the sample is cooled under 30 sccm of N2 gas until the tube furnace reads below 30 °C. The sample is passivated under 30 sccm of 1% O2/N2 gas for 2 hours. | 640 | 15 | N2 | 1 | 10 | 60
In the first beaker, 1 g of ammonium heptamolybdate tetrahydrate is dissolved in 5.5 mL of DI water. In the second beaker, 1 g of sucrose is dissolved in 2 mL of DI water. The sucrose solution in the second beaker is poured into the metal precursor solution in the first beaker. This combined solution now in the first beaker is stirred for 15 minutes at 300 RPM, after which it is dried at 120 °C in air for 24 hours. After drying, the material is crushed in a mortar and pestle. To carburize the sample, 1 g of crushed and dried material is added to a crucible. The sample is heated at a ramp rate of 15 °C/min to a hold temperature of 640 °C for 10 hr under 100 sccm of N2 gas. After carburization, the sample is cooled under 30 sccm of N2 gas until the tube furnace reads below 30 °C. The sample is passivated under 30 sccm of 1% O2/N2 gas for 2 hours. | 640 | 15 | N2 | 1 | 10 | 100
In the first beaker, 1 g of ammonium heptamolybdate tetrahydrate is dissolved in 6 mL of DI water. In the second beaker, 0.5 g of sucrose is dissolved in 1.5 mL of DI water. The sucrose solution in the second beaker is poured into the metal precursor solution in the first beaker. This combined solution now in the first beaker is stirred for 15 minutes at 300 RPM, after which it is dried at 120 °C in air for 24 hours. After drying, the material is crushed in a mortar and pestle. To carburize the sample, 1 g of crushed and dried material is added to a crucible. The sample is heated at a ramp rate of 15 °C/min to a hold temperature of 640 °C for 0.5 hr under 30 sccm of N2 gas. After carburization, the sample is cooled under 30 sccm of N2 gas until the tube furnace reads below 30 °C. The sample is passivated under 30 sccm of 1% O2/N2 gas for 2 hours. | 640 | 15 | N2 | 2 | 0.5 | 30
In the first beaker, 1 g of ammonium heptamolybdate tetrahydrate is dissolved in 6 mL of DI water. In the second beaker, 0.5 g of sucrose is dissolved in 1.5 mL of DI water. The sucrose solution in the second beaker is poured into the metal precursor solution in the first beaker. This combined solution now in the first beaker is stirred for 15 minutes at 300 RPM, after which it is dried at 120 °C in air for 24 hours. After drying, the material is crushed in a mortar and pestle. To carburize the sample, 1 g of crushed and dried material is added to a crucible. The sample is heated at a ramp rate of 15 °C/min to a hold temperature of 640 °C for 0.5 hr under 60 sccm of N2 gas. After carburization, the sample is cooled under 30 sccm of N2 gas until the tube furnace reads below 30 °C. The sample is passivated under 30 sccm of 1% O2/N2 gas for 2 hours. | 640 | 15 | N2 | 2 | 0.5 | 60
In the first beaker, 1 g of ammonium heptamolybdate tetrahydrate is dissolved in 6 mL of DI water. In the second beaker, 0.5 g of sucrose is dissolved in 1.5 mL of DI water. The sucrose solution in the second beaker is poured into the metal precursor solution in the first beaker. This combined solution now in the first beaker is stirred for 15 minutes at 300 RPM, after which it is dried at 120 °C in air for 24 hours. After drying, the material is crushed in a mortar and pestle. To carburize the sample, 1 g of crushed and dried material is added to a crucible. The sample is heated at a ramp rate of 15 °C/min to a hold temperature of 640 °C for 0.5 hr under 100 sccm of N2 gas. After carburization, the sample is cooled under 30 sccm of N2 gas until the tube furnace reads below 30 °C. The sample is passivated under 30 sccm of 1% O2/N2 gas for 2 hours. | 640 | 15 | N2 | 2 | 0.5 | 100
In the first beaker, 1 g of ammonium heptamolybdate tetrahydrate is dissolved in 6 mL of DI water. In the second beaker, 0.5 g of sucrose is dissolved in 1.5 mL of DI water. The sucrose solution in the second beaker is poured into the metal precursor solution in the first beaker. This combined solution now in the first beaker is stirred for 15 minutes at 300 RPM, after which it is dried at 120 °C in air for 24 hours. After drying, the material is crushed in a mortar and pestle. To carburize the sample, 1 g of crushed and dried material is added to a crucible. The sample is heated at a ramp rate of 15 °C/min to a hold temperature of 640 °C for 2 hr under 30 sccm of N2 gas. After carburization, the sample is cooled under 30 sccm of N2 gas until the tube furnace reads below 30 °C. The sample is passivated under 30 sccm of 1% O2/N2 gas for 2 hours. | 640 | 15 | N2 | 2 | 2 | 30
In the first beaker, 1 g of ammonium heptamolybdate tetrahydrate is dissolved in 6 mL of DI water. In the second beaker, 0.5 g of sucrose is dissolved in 1.5 mL of DI water. The sucrose solution in the second beaker is poured into the metal precursor solution in the first beaker. This combined solution now in the first beaker is stirred for 15 minutes at 300 RPM, after which it is dried at 120 °C in air for 24 hours. After drying, the material is crushed in a mortar and pestle. To carburize the sample, 1 g of crushed and dried material is added to a crucible. The sample is heated at a ramp rate of 15 °C/min to a hold temperature of 640 °C for 2 hr under 60 sccm of N2 gas. After carburization, the sample is cooled under 30 sccm of N2 gas until the tube furnace reads below 30 °C. The sample is passivated under 30 sccm of 1% O2/N2 gas for 2 hours. | 640 | 15 | N2 | 2 | 2 | 60
In the first beaker, 1 g of ammonium heptamolybdate tetrahydrate is dissolved in 6 mL of DI water. In the second beaker, 0.5 g of sucrose is dissolved in 1.5 mL of DI water. The sucrose solution in the second beaker is poured into the metal precursor solution in the first beaker. This combined solution now in the first beaker is stirred for 15 minutes at 300 RPM, after which it is dried at 120 °C in air for 24 hours. After drying, the material is crushed in a mortar and pestle. To carburize the sample, 1 g of crushed and dried material is added to a crucible. The sample is heated at a ramp rate of 15 °C/min to a hold temperature of 640 °C for 2 hr under 100 sccm of N2 gas. After carburization, the sample is cooled under 30 sccm of N2 gas until the tube furnace reads below 30 °C. The sample is passivated under 30 sccm of 1% O2/N2 gas for 2 hours. | 640 | 15 | N2 | 2 | 2 | 100
In the first beaker, 1 g of ammonium heptamolybdate tetrahydrate is dissolved in 6 mL of DI water. In the second beaker, 0.5 g of sucrose is dissolved in 1.5 mL of DI water. The sucrose solution in the second beaker is poured into the metal precursor solution in the first beaker. This combined solution now in the first beaker is stirred for 15 minutes at 300 RPM, after which it is dried at 120 °C in air for 24 hours. After drying, the material is crushed in a mortar and pestle. To carburize the sample, 1 g of crushed and dried material is added to a crucible. The sample is heated at a ramp rate of 15 °C/min to a hold temperature of 640 °C for 5 hr under 30 sccm of N2 gas. After carburization, the sample is cooled under 30 sccm of N2 gas until the tube furnace reads below 30 °C. The sample is passivated under 30 sccm of 1% O2/N2 gas for 2 hours. | 640 | 15 | N2 | 2 | 5 | 30
In the first beaker, 1 g of ammonium heptamolybdate tetrahydrate is dissolved in 6 mL of DI water. In the second beaker, 0.5 g of sucrose is dissolved in 1.5 mL of DI water. The sucrose solution in the second beaker is poured into the metal precursor solution in the first beaker. This combined solution now in the first beaker is stirred for 15 minutes at 300 RPM, after which it is dried at 120 °C in air for 24 hours. After drying, the material is crushed in a mortar and pestle. To carburize the sample, 1 g of crushed and dried material is added to a crucible. The sample is heated at a ramp rate of 15 °C/min to a hold temperature of 640 °C for 5 hr under 60 sccm of N2 gas. After carburization, the sample is cooled under 30 sccm of N2 gas until the tube furnace reads below 30 °C. The sample is passivated under 30 sccm of 1% O2/N2 gas for 2 hours. | 640 | 15 | N2 | 2 | 5 | 60
In the first beaker, 1 g of ammonium heptamolybdate tetrahydrate is dissolved in 6 mL of DI water. In the second beaker, 0.5 g of sucrose is dissolved in 1.5 mL of DI water. The sucrose solution in the second beaker is poured into the metal precursor solution in the first beaker. This combined solution now in the first beaker is stirred for 15 minutes at 300 RPM, after which it is dried at 120 °C in air for 24 hours. After drying, the material is crushed in a mortar and pestle. To carburize the sample, 1 g of crushed and dried material is added to a crucible. The sample is heated at a ramp rate of 15 °C/min to a hold temperature of 640 °C for 5 hr under 100 sccm of N2 gas. After carburization, the sample is cooled under 30 sccm of N2 gas until the tube furnace reads below 30 °C. The sample is passivated under 30 sccm of 1% O2/N2 gas for 2 hours. | 640 | 15 | N2 | 2 | 5 | 100
In the first beaker, 1 g of ammonium heptamolybdate tetrahydrate is dissolved in 6 mL of DI water. In the second beaker, 0.5 g of sucrose is dissolved in 1.5 mL of DI water. The sucrose solution in the second beaker is poured into the metal precursor solution in the first beaker. This combined solution now in the first beaker is stirred for 15 minutes at 300 RPM, after which it is dried at 120 °C in air for 24 hours. After drying, the material is crushed in a mortar and pestle. To carburize the sample, 1 g of crushed and dried material is added to a crucible. The sample is heated at a ramp rate of 15 °C/min to a hold temperature of 640 °C for 10 hr under 30 sccm of N2 gas. After carburization, the sample is cooled under 30 sccm of N2 gas until the tube furnace reads below 30 °C. The sample is passivated under 30 sccm of 1% O2/N2 gas for 2 hours. | 640 | 15 | N2 | 2 | 10 | 30
In the first beaker, 1 g of ammonium heptamolybdate tetrahydrate is dissolved in 6 mL of DI water. In the second beaker, 0.5 g of sucrose is dissolved in 1.5 mL of DI water. The sucrose solution in the second beaker is poured into the metal precursor solution in the first beaker. This combined solution now in the first beaker is stirred for 15 minutes at 300 RPM, after which it is dried at 120 °C in air for 24 hours. After drying, the material is crushed in a mortar and pestle. To carburize the sample, 1 g of crushed and dried material is added to a crucible. The sample is heated at a ramp rate of 15 °C/min to a hold temperature of 640 °C for 10 hr under 60 sccm of N2 gas. After carburization, the sample is cooled under 30 sccm of N2 gas until the tube furnace reads below 30 °C. The sample is passivated under 30 sccm of 1% O2/N2 gas for 2 hours. | 640 | 15 | N2 | 2 | 10 | 60
In the first beaker, 1 g of ammonium heptamolybdate tetrahydrate is dissolved in 6 mL of DI water. In the second beaker, 0.5 g of sucrose is dissolved in 1.5 mL of DI water. The sucrose solution in the second beaker is poured into the metal precursor solution in the first beaker. This combined solution now in the first beaker is stirred for 15 minutes at 300 RPM, after which it is dried at 120 °C in air for 24 hours. After drying, the material is crushed in a mortar and pestle. To carburize the sample, 1 g of crushed and dried material is added to a crucible. The sample is heated at a ramp rate of 15 °C/min to a hold temperature of 640 °C for 10 hr under 100 sccm of N2 gas. After carburization, the sample is cooled under 30 sccm of N2 gas until the tube furnace reads below 30 °C. The sample is passivated under 30 sccm of 1% O2/N2 gas for 2 hours. | 640 | 15 | N2 | 2 | 10 | 100
In the first beaker, 1 g of ammonium heptamolybdate tetrahydrate is dissolved in 4 mL of DI water. In the second beaker, 2 g of sucrose is dissolved in 3.5 mL of DI water. The sucrose solution in the second beaker is poured into the metal precursor solution in the first beaker. This combined solution now in the first beaker is stirred for 15 minutes at 300 RPM, after which it is dried at 120 °C in air for 24 hours. After drying, the material is crushed in a mortar and pestle. To carburize the sample, 1 g of crushed and dried material is added to a crucible. The sample is heated at a ramp rate of 5 °C/min to a hold temperature of 650 °C for 0.5 hr under 30 sccm of H2 gas. After carburization, the sample is cooled under 30 sccm of N2 gas until the tube furnace reads below 30 °C. The sample is passivated under 30 sccm of 1% O2/N2 gas for 2 hours. | 650 | 5 | H2 | 0.5 | 0.5 | 30
In the first beaker, 1 g of ammonium heptamolybdate tetrahydrate is dissolved in 4 mL of DI water. In the second beaker, 2 g of sucrose is dissolved in 3.5 mL of DI water. The sucrose solution in the second beaker is poured into the metal precursor solution in the first beaker. This combined solution now in the first beaker is stirred for 15 minutes at 300 RPM, after which it is dried at 120 °C in air for 24 hours. After drying, the material is crushed in a mortar and pestle. To carburize the sample, 1 g of crushed and dried material is added to a crucible. The sample is heated at a ramp rate of 5 °C/min to a hold temperature of 650 °C for 0.5 hr under 60 sccm of H2 gas. After carburization, the sample is cooled under 30 sccm of N2 gas until the tube furnace reads below 30 °C. The sample is passivated under 30 sccm of 1% O2/N2 gas for 2 hours. | 650 | 5 | H2 | 0.5 | 0.5 | 60
In the first beaker, 1 g of ammonium heptamolybdate tetrahydrate is dissolved in 4 mL of DI water. In the second beaker, 2 g of sucrose is dissolved in 3.5 mL of DI water. The sucrose solution in the second beaker is poured into the metal precursor solution in the first beaker. This combined solution now in the first beaker is stirred for 15 minutes at 300 RPM, after which it is dried at 120 °C in air for 24 hours. After drying, the material is crushed in a mortar and pestle. To carburize the sample, 1 g of crushed and dried material is added to a crucible. The sample is heated at a ramp rate of 5 °C/min to a hold temperature of 650 °C for 0.5 hr under 100 sccm of H2 gas. After carburization, the sample is cooled under 30 sccm of N2 gas until the tube furnace reads below 30 °C. The sample is passivated under 30 sccm of 1% O2/N2 gas for 2 hours. | 650 | 5 | H2 | 0.5 | 0.5 | 100
In the first beaker, 1 g of ammonium heptamolybdate tetrahydrate is dissolved in 4 mL of DI water. In the second beaker, 2 g of sucrose is dissolved in 3.5 mL of DI water. The sucrose solution in the second beaker is poured into the metal precursor solution in the first beaker. This combined solution now in the first beaker is stirred for 15 minutes at 300 RPM, after which it is dried at 120 °C in air for 24 hours. After drying, the material is crushed in a mortar and pestle. To carburize the sample, 1 g of crushed and dried material is added to a crucible. The sample is heated at a ramp rate of 5 °C/min to a hold temperature of 650 °C for 2 hr under 30 sccm of H2 gas. After carburization, the sample is cooled under 30 sccm of N2 gas until the tube furnace reads below 30 °C. The sample is passivated under 30 sccm of 1% O2/N2 gas for 2 hours. | 650 | 5 | H2 | 0.5 | 2 | 30
In the first beaker, 1 g of ammonium heptamolybdate tetrahydrate is dissolved in 4 mL of DI water. In the second beaker, 2 g of sucrose is dissolved in 3.5 mL of DI water. The sucrose solution in the second beaker is poured into the metal precursor solution in the first beaker. This combined solution now in the first beaker is stirred for 15 minutes at 300 RPM, after which it is dried at 120 °C in air for 24 hours. After drying, the material is crushed in a mortar and pestle. To carburize the sample, 1 g of crushed and dried material is added to a crucible. The sample is heated at a ramp rate of 5 °C/min to a hold temperature of 650 °C for 2 hr under 60 sccm of H2 gas. After carburization, the sample is cooled under 30 sccm of N2 gas until the tube furnace reads below 30 °C. The sample is passivated under 30 sccm of 1% O2/N2 gas for 2 hours. | 650 | 5 | H2 | 0.5 | 2 | 60
In the first beaker, 1 g of ammonium heptamolybdate tetrahydrate is dissolved in 4 mL of DI water. In the second beaker, 2 g of sucrose is dissolved in 3.5 mL of DI water. The sucrose solution in the second beaker is poured into the metal precursor solution in the first beaker. This combined solution now in the first beaker is stirred for 15 minutes at 300 RPM, after which it is dried at 120 °C in air for 24 hours. After drying, the material is crushed in a mortar and pestle. To carburize the sample, 1 g of crushed and dried material is added to a crucible. The sample is heated at a ramp rate of 5 °C/min to a hold temperature of 650 °C for 2 hr under 100 sccm of H2 gas. After carburization, the sample is cooled under 30 sccm of N2 gas until the tube furnace reads below 30 °C. The sample is passivated under 30 sccm of 1% O2/N2 gas for 2 hours. | 650 | 5 | H2 | 0.5 | 2 | 100
In the first beaker, 1 g of ammonium heptamolybdate tetrahydrate is dissolved in 4 mL of DI water. In the second beaker, 2 g of sucrose is dissolved in 3.5 mL of DI water. The sucrose solution in the second beaker is poured into the metal precursor solution in the first beaker. This combined solution now in the first beaker is stirred for 15 minutes at 300 RPM, after which it is dried at 120 °C in air for 24 hours. After drying, the material is crushed in a mortar and pestle. To carburize the sample, 1 g of crushed and dried material is added to a crucible. The sample is heated at a ramp rate of 5 °C/min to a hold temperature of 650 °C for 5 hr under 30 sccm of H2 gas. After carburization, the sample is cooled under 30 sccm of N2 gas until the tube furnace reads below 30 °C. The sample is passivated under 30 sccm of 1% O2/N2 gas for 2 hours. | 650 | 5 | H2 | 0.5 | 5 | 30
In the first beaker, 1 g of ammonium heptamolybdate tetrahydrate is dissolved in 4 mL of DI water. In the second beaker, 2 g of sucrose is dissolved in 3.5 mL of DI water. The sucrose solution in the second beaker is poured into the metal precursor solution in the first beaker. This combined solution now in the first beaker is stirred for 15 minutes at 300 RPM, after which it is dried at 120 °C in air for 24 hours. After drying, the material is crushed in a mortar and pestle. To carburize the sample, 1 g of crushed and dried material is added to a crucible. The sample is heated at a ramp rate of 5 °C/min to a hold temperature of 650 °C for 5 hr under 60 sccm of H2 gas. After carburization, the sample is cooled under 30 sccm of N2 gas until the tube furnace reads below 30 °C. The sample is passivated under 30 sccm of 1% O2/N2 gas for 2 hours. | 650 | 5 | H2 | 0.5 | 5 | 60
In the first beaker, 1 g of ammonium heptamolybdate tetrahydrate is dissolved in 4 mL of DI water. In the second beaker, 2 g of sucrose is dissolved in 3.5 mL of DI water. The sucrose solution in the second beaker is poured into the metal precursor solution in the first beaker. This combined solution now in the first beaker is stirred for 15 minutes at 300 RPM, after which it is dried at 120 °C in air for 24 hours. After drying, the material is crushed in a mortar and pestle. To carburize the sample, 1 g of crushed and dried material is added to a crucible. The sample is heated at a ramp rate of 5 °C/min to a hold temperature of 650 °C for 5 hr under 100 sccm of H2 gas. After carburization, the sample is cooled under 30 sccm of N2 gas until the tube furnace reads below 30 °C. The sample is passivated under 30 sccm of 1% O2/N2 gas for 2 hours. | 650 | 5 | H2 | 0.5 | 5 | 100
In the first beaker, 1 g of ammonium heptamolybdate tetrahydrate is dissolved in 4 mL of DI water. In the second beaker, 2 g of sucrose is dissolved in 3.5 mL of DI water. The sucrose solution in the second beaker is poured into the metal precursor solution in the first beaker. This combined solution now in the first beaker is stirred for 15 minutes at 300 RPM, after which it is dried at 120 °C in air for 24 hours. After drying, the material is crushed in a mortar and pestle. To carburize the sample, 1 g of crushed and dried material is added to a crucible. The sample is heated at a ramp rate of 5 °C/min to a hold temperature of 650 °C for 10 hr under 30 sccm of H2 gas. After carburization, the sample is cooled under 30 sccm of N2 gas until the tube furnace reads below 30 °C. The sample is passivated under 30 sccm of 1% O2/N2 gas for 2 hours. | 650 | 5 | H2 | 0.5 | 10 | 30
In the first beaker, 1 g of ammonium heptamolybdate tetrahydrate is dissolved in 4 mL of DI water. In the second beaker, 2 g of sucrose is dissolved in 3.5 mL of DI water. The sucrose solution in the second beaker is poured into the metal precursor solution in the first beaker. This combined solution now in the first beaker is stirred for 15 minutes at 300 RPM, after which it is dried at 120 °C in air for 24 hours. After drying, the material is crushed in a mortar and pestle. To carburize the sample, 1 g of crushed and dried material is added to a crucible. The sample is heated at a ramp rate of 5 °C/min to a hold temperature of 650 °C for 10 hr under 60 sccm of H2 gas. After carburization, the sample is cooled under 30 sccm of N2 gas until the tube furnace reads below 30 °C. The sample is passivated under 30 sccm of 1% O2/N2 gas for 2 hours. | 650 | 5 | H2 | 0.5 | 10 | 60
In the first beaker, 1 g of ammonium heptamolybdate tetrahydrate is dissolved in 4 mL of DI water. In the second beaker, 2 g of sucrose is dissolved in 3.5 mL of DI water. The sucrose solution in the second beaker is poured into the metal precursor solution in the first beaker. This combined solution now in the first beaker is stirred for 15 minutes at 300 RPM, after which it is dried at 120 °C in air for 24 hours. After drying, the material is crushed in a mortar and pestle. To carburize the sample, 1 g of crushed and dried material is added to a crucible. The sample is heated at a ramp rate of 5 °C/min to a hold temperature of 650 °C for 10 hr under 100 sccm of H2 gas. After carburization, the sample is cooled under 30 sccm of N2 gas until the tube furnace reads below 30 °C. The sample is passivated under 30 sccm of 1% O2/N2 gas for 2 hours. | 650 | 5 | H2 | 0.5 | 10 | 100
In the first beaker, 1 g of ammonium heptamolybdate tetrahydrate is dissolved in 5.5 mL of DI water. In the second beaker, 1 g of sucrose is dissolved in 2 mL of DI water. The sucrose solution in the second beaker is poured into the metal precursor solution in the first beaker. This combined solution now in the first beaker is stirred for 15 minutes at 300 RPM, after which it is dried at 120 °C in air for 24 hours. After drying, the material is crushed in a mortar and pestle. To carburize the sample, 1 g of crushed and dried material is added to a crucible. The sample is heated at a ramp rate of 5 °C/min to a hold temperature of 650 °C for 0.5 hr under 30 sccm of H2 gas. After carburization, the sample is cooled under 30 sccm of N2 gas until the tube furnace reads below 30 °C. The sample is passivated under 30 sccm of 1% O2/N2 gas for 2 hours. | 650 | 5 | H2 | 1 | 0.5 | 30
In the first beaker, 1 g of ammonium heptamolybdate tetrahydrate is dissolved in 5.5 mL of DI water. In the second beaker, 1 g of sucrose is dissolved in 2 mL of DI water. The sucrose solution in the second beaker is poured into the metal precursor solution in the first beaker. This combined solution now in the first beaker is stirred for 15 minutes at 300 RPM, after which it is dried at 120 °C in air for 24 hours. After drying, the material is crushed in a mortar and pestle. To carburize the sample, 1 g of crushed and dried material is added to a crucible. The sample is heated at a ramp rate of 5 °C/min to a hold temperature of 650 °C for 0.5 hr under 60 sccm of H2 gas. After carburization, the sample is cooled under 30 sccm of N2 gas until the tube furnace reads below 30 °C. The sample is passivated under 30 sccm of 1% O2/N2 gas for 2 hours. | 650 | 5 | H2 | 1 | 0.5 | 60
In the first beaker, 1 g of ammonium heptamolybdate tetrahydrate is dissolved in 5.5 mL of DI water. In the second beaker, 1 g of sucrose is dissolved in 2 mL of DI water. The sucrose solution in the second beaker is poured into the metal precursor solution in the first beaker. This combined solution now in the first beaker is stirred for 15 minutes at 300 RPM, after which it is dried at 120 °C in air for 24 hours. After drying, the material is crushed in a mortar and pestle. To carburize the sample, 1 g of crushed and dried material is added to a crucible. The sample is heated at a ramp rate of 5 °C/min to a hold temperature of 650 °C for 0.5 hr under 100 sccm of H2 gas. After carburization, the sample is cooled under 30 sccm of N2 gas until the tube furnace reads below 30 °C. The sample is passivated under 30 sccm of 1% O2/N2 gas for 2 hours. | 650 | 5 | H2 | 1 | 0.5 | 100
In the first beaker, 1 g of ammonium heptamolybdate tetrahydrate is dissolved in 5.5 mL of DI water. In the second beaker, 1 g of sucrose is dissolved in 2 mL of DI water. The sucrose solution in the second beaker is poured into the metal precursor solution in the first beaker. This combined solution now in the first beaker is stirred for 15 minutes at 300 RPM, after which it is dried at 120 °C in air for 24 hours. After drying, the material is crushed in a mortar and pestle. To carburize the sample, 1 g of crushed and dried material is added to a crucible. The sample is heated at a ramp rate of 5 °C/min to a hold temperature of 650 °C for 2 hr under 30 sccm of H2 gas. After carburization, the sample is cooled under 30 sccm of N2 gas until the tube furnace reads below 30 °C. The sample is passivated under 30 sccm of 1% O2/N2 gas for 2 hours. | 650 | 5 | H2 | 1 | 2 | 30
In the first beaker, 1 g of ammonium heptamolybdate tetrahydrate is dissolved in 5.5 mL of DI water. In the second beaker, 1 g of sucrose is dissolved in 2 mL of DI water. The sucrose solution in the second beaker is poured into the metal precursor solution in the first beaker. This combined solution now in the first beaker is stirred for 15 minutes at 300 RPM, after which it is dried at 120 °C in air for 24 hours. After drying, the material is crushed in a mortar and pestle. To carburize the sample, 1 g of crushed and dried material is added to a crucible. The sample is heated at a ramp rate of 5 °C/min to a hold temperature of 650 °C for 2 hr under 60 sccm of H2 gas. After carburization, the sample is cooled under 30 sccm of N2 gas until the tube furnace reads below 30 °C. The sample is passivated under 30 sccm of 1% O2/N2 gas for 2 hours. | 650 | 5 | H2 | 1 | 2 | 60
In the first beaker, 1 g of ammonium heptamolybdate tetrahydrate is dissolved in 5.5 mL of DI water. In the second beaker, 1 g of sucrose is dissolved in 2 mL of DI water. The sucrose solution in the second beaker is poured into the metal precursor solution in the first beaker. This combined solution now in the first beaker is stirred for 15 minutes at 300 RPM, after which it is dried at 120 °C in air for 24 hours. After drying, the material is crushed in a mortar and pestle. To carburize the sample, 1 g of crushed and dried material is added to a crucible. The sample is heated at a ramp rate of 5 °C/min to a hold temperature of 650 °C for 2 hr under 100 sccm of H2 gas. After carburization, the sample is cooled under 30 sccm of N2 gas until the tube furnace reads below 30 °C. The sample is passivated under 30 sccm of 1% O2/N2 gas for 2 hours. | 650 | 5 | H2 | 1 | 2 | 100
In the first beaker, 1 g of ammonium heptamolybdate tetrahydrate is dissolved in 5.5 mL of DI water. In the second beaker, 1 g of sucrose is dissolved in 2 mL of DI water. The sucrose solution in the second beaker is poured into the metal precursor solution in the first beaker. This combined solution now in the first beaker is stirred for 15 minutes at 300 RPM, after which it is dried at 120 °C in air for 24 hours. After drying, the material is crushed in a mortar and pestle. To carburize the sample, 1 g of crushed and dried material is added to a crucible. The sample is heated at a ramp rate of 5 °C/min to a hold temperature of 650 °C for 5 hr under 30 sccm of H2 gas. After carburization, the sample is cooled under 30 sccm of N2 gas until the tube furnace reads below 30 °C. The sample is passivated under 30 sccm of 1% O2/N2 gas for 2 hours. | 650 | 5 | H2 | 1 | 5 | 30
In the first beaker, 1 g of ammonium heptamolybdate tetrahydrate is dissolved in 5.5 mL of DI water. In the second beaker, 1 g of sucrose is dissolved in 2 mL of DI water. The sucrose solution in the second beaker is poured into the metal precursor solution in the first beaker. This combined solution now in the first beaker is stirred for 15 minutes at 300 RPM, after which it is dried at 120 °C in air for 24 hours. After drying, the material is crushed in a mortar and pestle. To carburize the sample, 1 g of crushed and dried material is added to a crucible. The sample is heated at a ramp rate of 5 °C/min to a hold temperature of 650 °C for 5 hr under 60 sccm of H2 gas. After carburization, the sample is cooled under 30 sccm of N2 gas until the tube furnace reads below 30 °C. The sample is passivated under 30 sccm of 1% O2/N2 gas for 2 hours. | 650 | 5 | H2 | 1 | 5 | 60
In the first beaker, 1 g of ammonium heptamolybdate tetrahydrate is dissolved in 5.5 mL of DI water. In the second beaker, 1 g of sucrose is dissolved in 2 mL of DI water. The sucrose solution in the second beaker is poured into the metal precursor solution in the first beaker. This combined solution now in the first beaker is stirred for 15 minutes at 300 RPM, after which it is dried at 120 °C in air for 24 hours. After drying, the material is crushed in a mortar and pestle. To carburize the sample, 1 g of crushed and dried material is added to a crucible. The sample is heated at a ramp rate of 5 °C/min to a hold temperature of 650 °C for 5 hr under 100 sccm of H2 gas. After carburization, the sample is cooled under 30 sccm of N2 gas until the tube furnace reads below 30 °C. The sample is passivated under 30 sccm of 1% O2/N2 gas for 2 hours. | 650 | 5 | H2 | 1 | 5 | 100
In the first beaker, 1 g of ammonium heptamolybdate tetrahydrate is dissolved in 5.5 mL of DI water. In the second beaker, 1 g of sucrose is dissolved in 2 mL of DI water. The sucrose solution in the second beaker is poured into the metal precursor solution in the first beaker. This combined solution now in the first beaker is stirred for 15 minutes at 300 RPM, after which it is dried at 120 °C in air for 24 hours. After drying, the material is crushed in a mortar and pestle. To carburize the sample, 1 g of crushed and dried material is added to a crucible. The sample is heated at a ramp rate of 5 °C/min to a hold temperature of 650 °C for 10 hr under 30 sccm of H2 gas. After carburization, the sample is cooled under 30 sccm of N2 gas until the tube furnace reads below 30 °C. The sample is passivated under 30 sccm of 1% O2/N2 gas for 2 hours. | 650 | 5 | H2 | 1 | 10 | 30
In the first beaker, 1 g of ammonium heptamolybdate tetrahydrate is dissolved in 5.5 mL of DI water. In the second beaker, 1 g of sucrose is dissolved in 2 mL of DI water. The sucrose solution in the second beaker is poured into the metal precursor solution in the first beaker. This combined solution now in the first beaker is stirred for 15 minutes at 300 RPM, after which it is dried at 120 °C in air for 24 hours. After drying, the material is crushed in a mortar and pestle. To carburize the sample, 1 g of crushed and dried material is added to a crucible. The sample is heated at a ramp rate of 5 °C/min to a hold temperature of 650 °C for 10 hr under 60 sccm of H2 gas. After carburization, the sample is cooled under 30 sccm of N2 gas until the tube furnace reads below 30 °C. The sample is passivated under 30 sccm of 1% O2/N2 gas for 2 hours. | 650 | 5 | H2 | 1 | 10 | 60
In the first beaker, 1 g of ammonium heptamolybdate tetrahydrate is dissolved in 5.5 mL of DI water. In the second beaker, 1 g of sucrose is dissolved in 2 mL of DI water. The sucrose solution in the second beaker is poured into the metal precursor solution in the first beaker. This combined solution now in the first beaker is stirred for 15 minutes at 300 RPM, after which it is dried at 120 °C in air for 24 hours. After drying, the material is crushed in a mortar and pestle. To carburize the sample, 1 g of crushed and dried material is added to a crucible. The sample is heated at a ramp rate of 5 °C/min to a hold temperature of 650 °C for 10 hr under 100 sccm of H2 gas. After carburization, the sample is cooled under 30 sccm of N2 gas until the tube furnace reads below 30 °C. The sample is passivated under 30 sccm of 1% O2/N2 gas for 2 hours. | 650 | 5 | H2 | 1 | 10 | 100
In the first beaker, 1 g of ammonium heptamolybdate tetrahydrate is dissolved in 6 mL of DI water. In the second beaker, 0.5 g of sucrose is dissolved in 1.5 mL of DI water. The sucrose solution in the second beaker is poured into the metal precursor solution in the first beaker. This combined solution now in the first beaker is stirred for 15 minutes at 300 RPM, after which it is dried at 120 °C in air for 24 hours. After drying, the material is crushed in a mortar and pestle. To carburize the sample, 1 g of crushed and dried material is added to a crucible. The sample is heated at a ramp rate of 5 °C/min to a hold temperature of 650 °C for 0.5 hr under 30 sccm of H2 gas. After carburization, the sample is cooled under 30 sccm of N2 gas until the tube furnace reads below 30 °C. The sample is passivated under 30 sccm of 1% O2/N2 gas for 2 hours. | 650 | 5 | H2 | 2 | 0.5 | 30
In the first beaker, 1 g of ammonium heptamolybdate tetrahydrate is dissolved in 6 mL of DI water. In the second beaker, 0.5 g of sucrose is dissolved in 1.5 mL of DI water. The sucrose solution in the second beaker is poured into the metal precursor solution in the first beaker. This combined solution now in the first beaker is stirred for 15 minutes at 300 RPM, after which it is dried at 120 °C in air for 24 hours. After drying, the material is crushed in a mortar and pestle. To carburize the sample, 1 g of crushed and dried material is added to a crucible. The sample is heated at a ramp rate of 5 °C/min to a hold temperature of 650 °C for 0.5 hr under 60 sccm of H2 gas. After carburization, the sample is cooled under 30 sccm of N2 gas until the tube furnace reads below 30 °C. The sample is passivated under 30 sccm of 1% O2/N2 gas for 2 hours. | 650 | 5 | H2 | 2 | 0.5 | 60
In the first beaker, 1 g of ammonium heptamolybdate tetrahydrate is dissolved in 6 mL of DI water. In the second beaker, 0.5 g of sucrose is dissolved in 1.5 mL of DI water. The sucrose solution in the second beaker is poured into the metal precursor solution in the first beaker. This combined solution now in the first beaker is stirred for 15 minutes at 300 RPM, after which it is dried at 120 °C in air for 24 hours. After drying, the material is crushed in a mortar and pestle. To carburize the sample, 1 g of crushed and dried material is added to a crucible. The sample is heated at a ramp rate of 5 °C/min to a hold temperature of 650 °C for 0.5 hr under 100 sccm of H2 gas. After carburization, the sample is cooled under 30 sccm of N2 gas until the tube furnace reads below 30 °C. The sample is passivated under 30 sccm of 1% O2/N2 gas for 2 hours. | 650 | 5 | H2 | 2 | 0.5 | 100
In the first beaker, 1 g of ammonium heptamolybdate tetrahydrate is dissolved in 6 mL of DI water. In the second beaker, 0.5 g of sucrose is dissolved in 1.5 mL of DI water. The sucrose solution in the second beaker is poured into the metal precursor solution in the first beaker. This combined solution now in the first beaker is stirred for 15 minutes at 300 RPM, after which it is dried at 120 °C in air for 24 hours. After drying, the material is crushed in a mortar and pestle. To carburize the sample, 1 g of crushed and dried material is added to a crucible. The sample is heated at a ramp rate of 5 °C/min to a hold temperature of 650 °C for 2 hr under 30 sccm of H2 gas. After carburization, the sample is cooled under 30 sccm of N2 gas until the tube furnace reads below 30 °C. The sample is passivated under 30 sccm of 1% O2/N2 gas for 2 hours. | 650 | 5 | H2 | 2 | 2 | 30
In the first beaker, 1 g of ammonium heptamolybdate tetrahydrate is dissolved in 6 mL of DI water. In the second beaker, 0.5 g of sucrose is dissolved in 1.5 mL of DI water. The sucrose solution in the second beaker is poured into the metal precursor solution in the first beaker. This combined solution now in the first beaker is stirred for 15 minutes at 300 RPM, after which it is dried at 120 °C in air for 24 hours. After drying, the material is crushed in a mortar and pestle. To carburize the sample, 1 g of crushed and dried material is added to a crucible. The sample is heated at a ramp rate of 5 °C/min to a hold temperature of 650 °C for 2 hr under 60 sccm of H2 gas. After carburization, the sample is cooled under 30 sccm of N2 gas until the tube furnace reads below 30 °C. The sample is passivated under 30 sccm of 1% O2/N2 gas for 2 hours. | 650 | 5 | H2 | 2 | 2 | 60
In the first beaker, 1 g of ammonium heptamolybdate tetrahydrate is dissolved in 6 mL of DI water. In the second beaker, 0.5 g of sucrose is dissolved in 1.5 mL of DI water. The sucrose solution in the second beaker is poured into the metal precursor solution in the first beaker. This combined solution now in the first beaker is stirred for 15 minutes at 300 RPM, after which it is dried at 120 °C in air for 24 hours. After drying, the material is crushed in a mortar and pestle. To carburize the sample, 1 g of crushed and dried material is added to a crucible. The sample is heated at a ramp rate of 5 °C/min to a hold temperature of 650 °C for 2 hr under 100 sccm of H2 gas. After carburization, the sample is cooled under 30 sccm of N2 gas until the tube furnace reads below 30 °C. The sample is passivated under 30 sccm of 1% O2/N2 gas for 2 hours. | 650 | 5 | H2 | 2 | 2 | 100
In the first beaker, 1 g of ammonium heptamolybdate tetrahydrate is dissolved in 6 mL of DI water. In the second beaker, 0.5 g of sucrose is dissolved in 1.5 mL of DI water. The sucrose solution in the second beaker is poured into the metal precursor solution in the first beaker. This combined solution now in the first beaker is stirred for 15 minutes at 300 RPM, after which it is dried at 120 °C in air for 24 hours. After drying, the material is crushed in a mortar and pestle. To carburize the sample, 1 g of crushed and dried material is added to a crucible. The sample is heated at a ramp rate of 5 °C/min to a hold temperature of 650 °C for 5 hr under 30 sccm of H2 gas. After carburization, the sample is cooled under 30 sccm of N2 gas until the tube furnace reads below 30 °C. The sample is passivated under 30 sccm of 1% O2/N2 gas for 2 hours. | 650 | 5 | H2 | 2 | 5 | 30
In the first beaker, 1 g of ammonium heptamolybdate tetrahydrate is dissolved in 6 mL of DI water. In the second beaker, 0.5 g of sucrose is dissolved in 1.5 mL of DI water. The sucrose solution in the second beaker is poured into the metal precursor solution in the first beaker. This combined solution now in the first beaker is stirred for 15 minutes at 300 RPM, after which it is dried at 120 °C in air for 24 hours. After drying, the material is crushed in a mortar and pestle. To carburize the sample, 1 g of crushed and dried material is added to a crucible. The sample is heated at a ramp rate of 5 °C/min to a hold temperature of 650 °C for 5 hr under 60 sccm of H2 gas. After carburization, the sample is cooled under 30 sccm of N2 gas until the tube furnace reads below 30 °C. The sample is passivated under 30 sccm of 1% O2/N2 gas for 2 hours. | 650 | 5 | H2 | 2 | 5 | 60
In the first beaker, 1 g of ammonium heptamolybdate tetrahydrate is dissolved in 6 mL of DI water. In the second beaker, 0.5 g of sucrose is dissolved in 1.5 mL of DI water. The sucrose solution in the second beaker is poured into the metal precursor solution in the first beaker. This combined solution now in the first beaker is stirred for 15 minutes at 300 RPM, after which it is dried at 120 °C in air for 24 hours. After drying, the material is crushed in a mortar and pestle. To carburize the sample, 1 g of crushed and dried material is added to a crucible. The sample is heated at a ramp rate of 5 °C/min to a hold temperature of 650 °C for 5 hr under 100 sccm of H2 gas. After carburization, the sample is cooled under 30 sccm of N2 gas until the tube furnace reads below 30 °C. The sample is passivated under 30 sccm of 1% O2/N2 gas for 2 hours. | 650 | 5 | H2 | 2 | 5 | 100
In the first beaker, 1 g of ammonium heptamolybdate tetrahydrate is dissolved in 6 mL of DI water. In the second beaker, 0.5 g of sucrose is dissolved in 1.5 mL of DI water. The sucrose solution in the second beaker is poured into the metal precursor solution in the first beaker. This combined solution now in the first beaker is stirred for 15 minutes at 300 RPM, after which it is dried at 120 °C in air for 24 hours. After drying, the material is crushed in a mortar and pestle. To carburize the sample, 1 g of crushed and dried material is added to a crucible. The sample is heated at a ramp rate of 5 °C/min to a hold temperature of 650 °C for 10 hr under 30 sccm of H2 gas. After carburization, the sample is cooled under 30 sccm of N2 gas until the tube furnace reads below 30 °C. The sample is passivated under 30 sccm of 1% O2/N2 gas for 2 hours. | 650 | 5 | H2 | 2 | 10 | 30
In the first beaker, 1 g of ammonium heptamolybdate tetrahydrate is dissolved in 6 mL of DI water. In the second beaker, 0.5 g of sucrose is dissolved in 1.5 mL of DI water. The sucrose solution in the second beaker is poured into the metal precursor solution in the first beaker. This combined solution now in the first beaker is stirred for 15 minutes at 300 RPM, after which it is dried at 120 °C in air for 24 hours. After drying, the material is crushed in a mortar and pestle. To carburize the sample, 1 g of crushed and dried material is added to a crucible. The sample is heated at a ramp rate of 5 °C/min to a hold temperature of 650 °C for 10 hr under 60 sccm of H2 gas. After carburization, the sample is cooled under 30 sccm of N2 gas until the tube furnace reads below 30 °C. The sample is passivated under 30 sccm of 1% O2/N2 gas for 2 hours. | 650 | 5 | H2 | 2 | 10 | 60
In the first beaker, 1 g of ammonium heptamolybdate tetrahydrate is dissolved in 6 mL of DI water. In the second beaker, 0.5 g of sucrose is dissolved in 1.5 mL of DI water. The sucrose solution in the second beaker is poured into the metal precursor solution in the first beaker. This combined solution now in the first beaker is stirred for 15 minutes at 300 RPM, after which it is dried at 120 °C in air for 24 hours. After drying, the material is crushed in a mortar and pestle. To carburize the sample, 1 g of crushed and dried material is added to a crucible. The sample is heated at a ramp rate of 5 °C/min to a hold temperature of 650 °C for 10 hr under 100 sccm of H2 gas. After carburization, the sample is cooled under 30 sccm of N2 gas until the tube furnace reads below 30 °C. The sample is passivated under 30 sccm of 1% O2/N2 gas for 2 hours. | 650 | 5 | H2 | 2 | 10 | 100
In the first beaker, 1 g of ammonium heptamolybdate tetrahydrate is dissolved in 4 mL of DI water. In the second beaker, 2 g of sucrose is dissolved in 3.5 mL of DI water. The sucrose solution in the second beaker is poured into the metal precursor solution in the first beaker. This combined solution now in the first beaker is stirred for 15 minutes at 300 RPM, after which it is dried at 120 °C in air for 24 hours. After drying, the material is crushed in a mortar and pestle. To carburize the sample, 1 g of crushed and dried material is added to a crucible. The sample is heated at a ramp rate of 5 °C/min to a hold temperature of 650 °C for 0.5 hr under 30 sccm of N2 gas. After carburization, the sample is cooled under 30 sccm of N2 gas until the tube furnace reads below 30 °C. The sample is passivated under 30 sccm of 1% O2/N2 gas for 2 hours. | 650 | 5 | N2 | 0.5 | 0.5 | 30
In the first beaker, 1 g of ammonium heptamolybdate tetrahydrate is dissolved in 4 mL of DI water. In the second beaker, 2 g of sucrose is dissolved in 3.5 mL of DI water. The sucrose solution in the second beaker is poured into the metal precursor solution in the first beaker. This combined solution now in the first beaker is stirred for 15 minutes at 300 RPM, after which it is dried at 120 °C in air for 24 hours. After drying, the material is crushed in a mortar and pestle. To carburize the sample, 1 g of crushed and dried material is added to a crucible. The sample is heated at a ramp rate of 5 °C/min to a hold temperature of 650 °C for 0.5 hr under 60 sccm of N2 gas. After carburization, the sample is cooled under 30 sccm of N2 gas until the tube furnace reads below 30 °C. The sample is passivated under 30 sccm of 1% O2/N2 gas for 2 hours. | 650 | 5 | N2 | 0.5 | 0.5 | 60
In the first beaker, 1 g of ammonium heptamolybdate tetrahydrate is dissolved in 4 mL of DI water. In the second beaker, 2 g of sucrose is dissolved in 3.5 mL of DI water. The sucrose solution in the second beaker is poured into the metal precursor solution in the first beaker. This combined solution now in the first beaker is stirred for 15 minutes at 300 RPM, after which it is dried at 120 °C in air for 24 hours. After drying, the material is crushed in a mortar and pestle. To carburize the sample, 1 g of crushed and dried material is added to a crucible. The sample is heated at a ramp rate of 5 °C/min to a hold temperature of 650 °C for 0.5 hr under 100 sccm of N2 gas. After carburization, the sample is cooled under 30 sccm of N2 gas until the tube furnace reads below 30 °C. The sample is passivated under 30 sccm of 1% O2/N2 gas for 2 hours. | 650 | 5 | N2 | 0.5 | 0.5 | 100
In the first beaker, 1 g of ammonium heptamolybdate tetrahydrate is dissolved in 4 mL of DI water. In the second beaker, 2 g of sucrose is dissolved in 3.5 mL of DI water. The sucrose solution in the second beaker is poured into the metal precursor solution in the first beaker. This combined solution now in the first beaker is stirred for 15 minutes at 300 RPM, after which it is dried at 120 °C in air for 24 hours. After drying, the material is crushed in a mortar and pestle. To carburize the sample, 1 g of crushed and dried material is added to a crucible. The sample is heated at a ramp rate of 5 °C/min to a hold temperature of 650 °C for 2 hr under 30 sccm of N2 gas. After carburization, the sample is cooled under 30 sccm of N2 gas until the tube furnace reads below 30 °C. The sample is passivated under 30 sccm of 1% O2/N2 gas for 2 hours. | 650 | 5 | N2 | 0.5 | 2 | 30
In the first beaker, 1 g of ammonium heptamolybdate tetrahydrate is dissolved in 4 mL of DI water. In the second beaker, 2 g of sucrose is dissolved in 3.5 mL of DI water. The sucrose solution in the second beaker is poured into the metal precursor solution in the first beaker. This combined solution now in the first beaker is stirred for 15 minutes at 300 RPM, after which it is dried at 120 °C in air for 24 hours. After drying, the material is crushed in a mortar and pestle. To carburize the sample, 1 g of crushed and dried material is added to a crucible. The sample is heated at a ramp rate of 5 °C/min to a hold temperature of 650 °C for 2 hr under 60 sccm of N2 gas. After carburization, the sample is cooled under 30 sccm of N2 gas until the tube furnace reads below 30 °C. The sample is passivated under 30 sccm of 1% O2/N2 gas for 2 hours. | 650 | 5 | N2 | 0.5 | 2 | 60
In the first beaker, 1 g of ammonium heptamolybdate tetrahydrate is dissolved in 4 mL of DI water. In the second beaker, 2 g of sucrose is dissolved in 3.5 mL of DI water. The sucrose solution in the second beaker is poured into the metal precursor solution in the first beaker. This combined solution now in the first beaker is stirred for 15 minutes at 300 RPM, after which it is dried at 120 °C in air for 24 hours. After drying, the material is crushed in a mortar and pestle. To carburize the sample, 1 g of crushed and dried material is added to a crucible. The sample is heated at a ramp rate of 5 °C/min to a hold temperature of 650 °C for 2 hr under 100 sccm of N2 gas. After carburization, the sample is cooled under 30 sccm of N2 gas until the tube furnace reads below 30 °C. The sample is passivated under 30 sccm of 1% O2/N2 gas for 2 hours. | 650 | 5 | N2 | 0.5 | 2 | 100
In the first beaker, 1 g of ammonium heptamolybdate tetrahydrate is dissolved in 4 mL of DI water. In the second beaker, 2 g of sucrose is dissolved in 3.5 mL of DI water. The sucrose solution in the second beaker is poured into the metal precursor solution in the first beaker. This combined solution now in the first beaker is stirred for 15 minutes at 300 RPM, after which it is dried at 120 °C in air for 24 hours. After drying, the material is crushed in a mortar and pestle. To carburize the sample, 1 g of crushed and dried material is added to a crucible. The sample is heated at a ramp rate of 5 °C/min to a hold temperature of 650 °C for 5 hr under 30 sccm of N2 gas. After carburization, the sample is cooled under 30 sccm of N2 gas until the tube furnace reads below 30 °C. The sample is passivated under 30 sccm of 1% O2/N2 gas for 2 hours. | 650 | 5 | N2 | 0.5 | 5 | 30
In the first beaker, 1 g of ammonium heptamolybdate tetrahydrate is dissolved in 4 mL of DI water. In the second beaker, 2 g of sucrose is dissolved in 3.5 mL of DI water. The sucrose solution in the second beaker is poured into the metal precursor solution in the first beaker. This combined solution now in the first beaker is stirred for 15 minutes at 300 RPM, after which it is dried at 120 °C in air for 24 hours. After drying, the material is crushed in a mortar and pestle. To carburize the sample, 1 g of crushed and dried material is added to a crucible. The sample is heated at a ramp rate of 5 °C/min to a hold temperature of 650 °C for 5 hr under 60 sccm of N2 gas. After carburization, the sample is cooled under 30 sccm of N2 gas until the tube furnace reads below 30 °C. The sample is passivated under 30 sccm of 1% O2/N2 gas for 2 hours. | 650 | 5 | N2 | 0.5 | 5 | 60
In the first beaker, 1 g of ammonium heptamolybdate tetrahydrate is dissolved in 4 mL of DI water. In the second beaker, 2 g of sucrose is dissolved in 3.5 mL of DI water. The sucrose solution in the second beaker is poured into the metal precursor solution in the first beaker. This combined solution now in the first beaker is stirred for 15 minutes at 300 RPM, after which it is dried at 120 °C in air for 24 hours. After drying, the material is crushed in a mortar and pestle. To carburize the sample, 1 g of crushed and dried material is added to a crucible. The sample is heated at a ramp rate of 5 °C/min to a hold temperature of 650 °C for 5 hr under 100 sccm of N2 gas. After carburization, the sample is cooled under 30 sccm of N2 gas until the tube furnace reads below 30 °C. The sample is passivated under 30 sccm of 1% O2/N2 gas for 2 hours. | 650 | 5 | N2 | 0.5 | 5 | 100
In the first beaker, 1 g of ammonium heptamolybdate tetrahydrate is dissolved in 4 mL of DI water. In the second beaker, 2 g of sucrose is dissolved in 3.5 mL of DI water. The sucrose solution in the second beaker is poured into the metal precursor solution in the first beaker. This combined solution now in the first beaker is stirred for 15 minutes at 300 RPM, after which it is dried at 120 °C in air for 24 hours. After drying, the material is crushed in a mortar and pestle. To carburize the sample, 1 g of crushed and dried material is added to a crucible. The sample is heated at a ramp rate of 5 °C/min to a hold temperature of 650 °C for 10 hr under 30 sccm of N2 gas. After carburization, the sample is cooled under 30 sccm of N2 gas until the tube furnace reads below 30 °C. The sample is passivated under 30 sccm of 1% O2/N2 gas for 2 hours. | 650 | 5 | N2 | 0.5 | 10 | 30
In the first beaker, 1 g of ammonium heptamolybdate tetrahydrate is dissolved in 4 mL of DI water. In the second beaker, 2 g of sucrose is dissolved in 3.5 mL of DI water. The sucrose solution in the second beaker is poured into the metal precursor solution in the first beaker. This combined solution now in the first beaker is stirred for 15 minutes at 300 RPM, after which it is dried at 120 °C in air for 24 hours. After drying, the material is crushed in a mortar and pestle. To carburize the sample, 1 g of crushed and dried material is added to a crucible. The sample is heated at a ramp rate of 5 °C/min to a hold temperature of 650 °C for 10 hr under 60 sccm of N2 gas. After carburization, the sample is cooled under 30 sccm of N2 gas until the tube furnace reads below 30 °C. The sample is passivated under 30 sccm of 1% O2/N2 gas for 2 hours. | 650 | 5 | N2 | 0.5 | 10 | 60
In the first beaker, 1 g of ammonium heptamolybdate tetrahydrate is dissolved in 4 mL of DI water. In the second beaker, 2 g of sucrose is dissolved in 3.5 mL of DI water. The sucrose solution in the second beaker is poured into the metal precursor solution in the first beaker. This combined solution now in the first beaker is stirred for 15 minutes at 300 RPM, after which it is dried at 120 °C in air for 24 hours. After drying, the material is crushed in a mortar and pestle. To carburize the sample, 1 g of crushed and dried material is added to a crucible. The sample is heated at a ramp rate of 5 °C/min to a hold temperature of 650 °C for 10 hr under 100 sccm of N2 gas. After carburization, the sample is cooled under 30 sccm of N2 gas until the tube furnace reads below 30 °C. The sample is passivated under 30 sccm of 1% O2/N2 gas for 2 hours. | 650 | 5 | N2 | 0.5 | 10 | 100
In the first beaker, 1 g of ammonium heptamolybdate tetrahydrate is dissolved in 5.5 mL of DI water. In the second beaker, 1 g of sucrose is dissolved in 2 mL of DI water. The sucrose solution in the second beaker is poured into the metal precursor solution in the first beaker. This combined solution now in the first beaker is stirred for 15 minutes at 300 RPM, after which it is dried at 120 °C in air for 24 hours. After drying, the material is crushed in a mortar and pestle. To carburize the sample, 1 g of crushed and dried material is added to a crucible. The sample is heated at a ramp rate of 5 °C/min to a hold temperature of 650 °C for 0.5 hr under 30 sccm of N2 gas. After carburization, the sample is cooled under 30 sccm of N2 gas until the tube furnace reads below 30 °C. The sample is passivated under 30 sccm of 1% O2/N2 gas for 2 hours. | 650 | 5 | N2 | 1 | 0.5 | 30
In the first beaker, 1 g of ammonium heptamolybdate tetrahydrate is dissolved in 5.5 mL of DI water. In the second beaker, 1 g of sucrose is dissolved in 2 mL of DI water. The sucrose solution in the second beaker is poured into the metal precursor solution in the first beaker. This combined solution now in the first beaker is stirred for 15 minutes at 300 RPM, after which it is dried at 120 °C in air for 24 hours. After drying, the material is crushed in a mortar and pestle. To carburize the sample, 1 g of crushed and dried material is added to a crucible. The sample is heated at a ramp rate of 5 °C/min to a hold temperature of 650 °C for 0.5 hr under 60 sccm of N2 gas. After carburization, the sample is cooled under 30 sccm of N2 gas until the tube furnace reads below 30 °C. The sample is passivated under 30 sccm of 1% O2/N2 gas for 2 hours. | 650 | 5 | N2 | 1 | 0.5 | 60
In the first beaker, 1 g of ammonium heptamolybdate tetrahydrate is dissolved in 5.5 mL of DI water. In the second beaker, 1 g of sucrose is dissolved in 2 mL of DI water. The sucrose solution in the second beaker is poured into the metal precursor solution in the first beaker. This combined solution now in the first beaker is stirred for 15 minutes at 300 RPM, after which it is dried at 120 °C in air for 24 hours. After drying, the material is crushed in a mortar and pestle. To carburize the sample, 1 g of crushed and dried material is added to a crucible. The sample is heated at a ramp rate of 5 °C/min to a hold temperature of 650 °C for 0.5 hr under 100 sccm of N2 gas. After carburization, the sample is cooled under 30 sccm of N2 gas until the tube furnace reads below 30 °C. The sample is passivated under 30 sccm of 1% O2/N2 gas for 2 hours. | 650 | 5 | N2 | 1 | 0.5 | 100
In the first beaker, 1 g of ammonium heptamolybdate tetrahydrate is dissolved in 5.5 mL of DI water. In the second beaker, 1 g of sucrose is dissolved in 2 mL of DI water. The sucrose solution in the second beaker is poured into the metal precursor solution in the first beaker. This combined solution now in the first beaker is stirred for 15 minutes at 300 RPM, after which it is dried at 120 °C in air for 24 hours. After drying, the material is crushed in a mortar and pestle. To carburize the sample, 1 g of crushed and dried material is added to a crucible. The sample is heated at a ramp rate of 5 °C/min to a hold temperature of 650 °C for 2 hr under 30 sccm of N2 gas. After carburization, the sample is cooled under 30 sccm of N2 gas until the tube furnace reads below 30 °C. The sample is passivated under 30 sccm of 1% O2/N2 gas for 2 hours. | 650 | 5 | N2 | 1 | 2 | 30
In the first beaker, 1 g of ammonium heptamolybdate tetrahydrate is dissolved in 5.5 mL of DI water. In the second beaker, 1 g of sucrose is dissolved in 2 mL of DI water. The sucrose solution in the second beaker is poured into the metal precursor solution in the first beaker. This combined solution now in the first beaker is stirred for 15 minutes at 300 RPM, after which it is dried at 120 °C in air for 24 hours. After drying, the material is crushed in a mortar and pestle. To carburize the sample, 1 g of crushed and dried material is added to a crucible. The sample is heated at a ramp rate of 5 °C/min to a hold temperature of 650 °C for 2 hr under 60 sccm of N2 gas. After carburization, the sample is cooled under 30 sccm of N2 gas until the tube furnace reads below 30 °C. The sample is passivated under 30 sccm of 1% O2/N2 gas for 2 hours. | 650 | 5 | N2 | 1 | 2 | 60
In the first beaker, 1 g of ammonium heptamolybdate tetrahydrate is dissolved in 5.5 mL of DI water. In the second beaker, 1 g of sucrose is dissolved in 2 mL of DI water. The sucrose solution in the second beaker is poured into the metal precursor solution in the first beaker. This combined solution now in the first beaker is stirred for 15 minutes at 300 RPM, after which it is dried at 120 °C in air for 24 hours. After drying, the material is crushed in a mortar and pestle. To carburize the sample, 1 g of crushed and dried material is added to a crucible. The sample is heated at a ramp rate of 5 °C/min to a hold temperature of 650 °C for 2 hr under 100 sccm of N2 gas. After carburization, the sample is cooled under 30 sccm of N2 gas until the tube furnace reads below 30 °C. The sample is passivated under 30 sccm of 1% O2/N2 gas for 2 hours. | 650 | 5 | N2 | 1 | 2 | 100
In the first beaker, 1 g of ammonium heptamolybdate tetrahydrate is dissolved in 5.5 mL of DI water. In the second beaker, 1 g of sucrose is dissolved in 2 mL of DI water. The sucrose solution in the second beaker is poured into the metal precursor solution in the first beaker. This combined solution now in the first beaker is stirred for 15 minutes at 300 RPM, after which it is dried at 120 °C in air for 24 hours. After drying, the material is crushed in a mortar and pestle. To carburize the sample, 1 g of crushed and dried material is added to a crucible. The sample is heated at a ramp rate of 5 °C/min to a hold temperature of 650 °C for 5 hr under 30 sccm of N2 gas. After carburization, the sample is cooled under 30 sccm of N2 gas until the tube furnace reads below 30 °C. The sample is passivated under 30 sccm of 1% O2/N2 gas for 2 hours. | 650 | 5 | N2 | 1 | 5 | 30
In the first beaker, 1 g of ammonium heptamolybdate tetrahydrate is dissolved in 5.5 mL of DI water. In the second beaker, 1 g of sucrose is dissolved in 2 mL of DI water. The sucrose solution in the second beaker is poured into the metal precursor solution in the first beaker. This combined solution now in the first beaker is stirred for 15 minutes at 300 RPM, after which it is dried at 120 °C in air for 24 hours. After drying, the material is crushed in a mortar and pestle. To carburize the sample, 1 g of crushed and dried material is added to a crucible. The sample is heated at a ramp rate of 5 °C/min to a hold temperature of 650 °C for 5 hr under 60 sccm of N2 gas. After carburization, the sample is cooled under 30 sccm of N2 gas until the tube furnace reads below 30 °C. The sample is passivated under 30 sccm of 1% O2/N2 gas for 2 hours. | 650 | 5 | N2 | 1 | 5 | 60
In the first beaker, 1 g of ammonium heptamolybdate tetrahydrate is dissolved in 5.5 mL of DI water. In the second beaker, 1 g of sucrose is dissolved in 2 mL of DI water. The sucrose solution in the second beaker is poured into the metal precursor solution in the first beaker. This combined solution now in the first beaker is stirred for 15 minutes at 300 RPM, after which it is dried at 120 °C in air for 24 hours. After drying, the material is crushed in a mortar and pestle. To carburize the sample, 1 g of crushed and dried material is added to a crucible. The sample is heated at a ramp rate of 5 °C/min to a hold temperature of 650 °C for 5 hr under 100 sccm of N2 gas. After carburization, the sample is cooled under 30 sccm of N2 gas until the tube furnace reads below 30 °C. The sample is passivated under 30 sccm of 1% O2/N2 gas for 2 hours. | 650 | 5 | N2 | 1 | 5 | 100
In the first beaker, 1 g of ammonium heptamolybdate tetrahydrate is dissolved in 5.5 mL of DI water. In the second beaker, 1 g of sucrose is dissolved in 2 mL of DI water. The sucrose solution in the second beaker is poured into the metal precursor solution in the first beaker. This combined solution now in the first beaker is stirred for 15 minutes at 300 RPM, after which it is dried at 120 °C in air for 24 hours. After drying, the material is crushed in a mortar and pestle. To carburize the sample, 1 g of crushed and dried material is added to a crucible. The sample is heated at a ramp rate of 5 °C/min to a hold temperature of 650 °C for 10 hr under 30 sccm of N2 gas. After carburization, the sample is cooled under 30 sccm of N2 gas until the tube furnace reads below 30 °C. The sample is passivated under 30 sccm of 1% O2/N2 gas for 2 hours. | 650 | 5 | N2 | 1 | 10 | 30
In the first beaker, 1 g of ammonium heptamolybdate tetrahydrate is dissolved in 5.5 mL of DI water. In the second beaker, 1 g of sucrose is dissolved in 2 mL of DI water. The sucrose solution in the second beaker is poured into the metal precursor solution in the first beaker. This combined solution now in the first beaker is stirred for 15 minutes at 300 RPM, after which it is dried at 120 °C in air for 24 hours. After drying, the material is crushed in a mortar and pestle. To carburize the sample, 1 g of crushed and dried material is added to a crucible. The sample is heated at a ramp rate of 5 °C/min to a hold temperature of 650 °C for 10 hr under 60 sccm of N2 gas. After carburization, the sample is cooled under 30 sccm of N2 gas until the tube furnace reads below 30 °C. The sample is passivated under 30 sccm of 1% O2/N2 gas for 2 hours. | 650 | 5 | N2 | 1 | 10 | 60
In the first beaker, 1 g of ammonium heptamolybdate tetrahydrate is dissolved in 5.5 mL of DI water. In the second beaker, 1 g of sucrose is dissolved in 2 mL of DI water. The sucrose solution in the second beaker is poured into the metal precursor solution in the first beaker. This combined solution now in the first beaker is stirred for 15 minutes at 300 RPM, after which it is dried at 120 °C in air for 24 hours. After drying, the material is crushed in a mortar and pestle. To carburize the sample, 1 g of crushed and dried material is added to a crucible. The sample is heated at a ramp rate of 5 °C/min to a hold temperature of 650 °C for 10 hr under 100 sccm of N2 gas. After carburization, the sample is cooled under 30 sccm of N2 gas until the tube furnace reads below 30 °C. The sample is passivated under 30 sccm of 1% O2/N2 gas for 2 hours. | 650 | 5 | N2 | 1 | 10 | 100
In the first beaker, 1 g of ammonium heptamolybdate tetrahydrate is dissolved in 6 mL of DI water. In the second beaker, 0.5 g of sucrose is dissolved in 1.5 mL of DI water. The sucrose solution in the second beaker is poured into the metal precursor solution in the first beaker. This combined solution now in the first beaker is stirred for 15 minutes at 300 RPM, after which it is dried at 120 °C in air for 24 hours. After drying, the material is crushed in a mortar and pestle. To carburize the sample, 1 g of crushed and dried material is added to a crucible. The sample is heated at a ramp rate of 5 °C/min to a hold temperature of 650 °C for 0.5 hr under 30 sccm of N2 gas. After carburization, the sample is cooled under 30 sccm of N2 gas until the tube furnace reads below 30 °C. The sample is passivated under 30 sccm of 1% O2/N2 gas for 2 hours. | 650 | 5 | N2 | 2 | 0.5 | 30
In the first beaker, 1 g of ammonium heptamolybdate tetrahydrate is dissolved in 6 mL of DI water. In the second beaker, 0.5 g of sucrose is dissolved in 1.5 mL of DI water. The sucrose solution in the second beaker is poured into the metal precursor solution in the first beaker. This combined solution now in the first beaker is stirred for 15 minutes at 300 RPM, after which it is dried at 120 °C in air for 24 hours. After drying, the material is crushed in a mortar and pestle. To carburize the sample, 1 g of crushed and dried material is added to a crucible. The sample is heated at a ramp rate of 5 °C/min to a hold temperature of 650 °C for 0.5 hr under 60 sccm of N2 gas. After carburization, the sample is cooled under 30 sccm of N2 gas until the tube furnace reads below 30 °C. The sample is passivated under 30 sccm of 1% O2/N2 gas for 2 hours. | 650 | 5 | N2 | 2 | 0.5 | 60
In the first beaker, 1 g of ammonium heptamolybdate tetrahydrate is dissolved in 6 mL of DI water. In the second beaker, 0.5 g of sucrose is dissolved in 1.5 mL of DI water. The sucrose solution in the second beaker is poured into the metal precursor solution in the first beaker. This combined solution now in the first beaker is stirred for 15 minutes at 300 RPM, after which it is dried at 120 °C in air for 24 hours. After drying, the material is crushed in a mortar and pestle. To carburize the sample, 1 g of crushed and dried material is added to a crucible. The sample is heated at a ramp rate of 5 °C/min to a hold temperature of 650 °C for 0.5 hr under 100 sccm of N2 gas. After carburization, the sample is cooled under 30 sccm of N2 gas until the tube furnace reads below 30 °C. The sample is passivated under 30 sccm of 1% O2/N2 gas for 2 hours. | 650 | 5 | N2 | 2 | 0.5 | 100
In the first beaker, 1 g of ammonium heptamolybdate tetrahydrate is dissolved in 6 mL of DI water. In the second beaker, 0.5 g of sucrose is dissolved in 1.5 mL of DI water. The sucrose solution in the second beaker is poured into the metal precursor solution in the first beaker. This combined solution now in the first beaker is stirred for 15 minutes at 300 RPM, after which it is dried at 120 °C in air for 24 hours. After drying, the material is crushed in a mortar and pestle. To carburize the sample, 1 g of crushed and dried material is added to a crucible. The sample is heated at a ramp rate of 5 °C/min to a hold temperature of 650 °C for 2 hr under 30 sccm of N2 gas. After carburization, the sample is cooled under 30 sccm of N2 gas until the tube furnace reads below 30 °C. The sample is passivated under 30 sccm of 1% O2/N2 gas for 2 hours. | 650 | 5 | N2 | 2 | 2 | 30
In the first beaker, 1 g of ammonium heptamolybdate tetrahydrate is dissolved in 6 mL of DI water. In the second beaker, 0.5 g of sucrose is dissolved in 1.5 mL of DI water. The sucrose solution in the second beaker is poured into the metal precursor solution in the first beaker. This combined solution now in the first beaker is stirred for 15 minutes at 300 RPM, after which it is dried at 120 °C in air for 24 hours. After drying, the material is crushed in a mortar and pestle. To carburize the sample, 1 g of crushed and dried material is added to a crucible. The sample is heated at a ramp rate of 5 °C/min to a hold temperature of 650 °C for 2 hr under 60 sccm of N2 gas. After carburization, the sample is cooled under 30 sccm of N2 gas until the tube furnace reads below 30 °C. The sample is passivated under 30 sccm of 1% O2/N2 gas for 2 hours. | 650 | 5 | N2 | 2 | 2 | 60
In the first beaker, 1 g of ammonium heptamolybdate tetrahydrate is dissolved in 6 mL of DI water. In the second beaker, 0.5 g of sucrose is dissolved in 1.5 mL of DI water. The sucrose solution in the second beaker is poured into the metal precursor solution in the first beaker. This combined solution now in the first beaker is stirred for 15 minutes at 300 RPM, after which it is dried at 120 °C in air for 24 hours. After drying, the material is crushed in a mortar and pestle. To carburize the sample, 1 g of crushed and dried material is added to a crucible. The sample is heated at a ramp rate of 5 °C/min to a hold temperature of 650 °C for 2 hr under 100 sccm of N2 gas. After carburization, the sample is cooled under 30 sccm of N2 gas until the tube furnace reads below 30 °C. The sample is passivated under 30 sccm of 1% O2/N2 gas for 2 hours. | 650 | 5 | N2 | 2 | 2 | 100
In the first beaker, 1 g of ammonium heptamolybdate tetrahydrate is dissolved in 6 mL of DI water. In the second beaker, 0.5 g of sucrose is dissolved in 1.5 mL of DI water. The sucrose solution in the second beaker is poured into the metal precursor solution in the first beaker. This combined solution now in the first beaker is stirred for 15 minutes at 300 RPM, after which it is dried at 120 °C in air for 24 hours. After drying, the material is crushed in a mortar and pestle. To carburize the sample, 1 g of crushed and dried material is added to a crucible. The sample is heated at a ramp rate of 5 °C/min to a hold temperature of 650 °C for 5 hr under 30 sccm of N2 gas. After carburization, the sample is cooled under 30 sccm of N2 gas until the tube furnace reads below 30 °C. The sample is passivated under 30 sccm of 1% O2/N2 gas for 2 hours. | 650 | 5 | N2 | 2 | 5 | 30
In the first beaker, 1 g of ammonium heptamolybdate tetrahydrate is dissolved in 6 mL of DI water. In the second beaker, 0.5 g of sucrose is dissolved in 1.5 mL of DI water. The sucrose solution in the second beaker is poured into the metal precursor solution in the first beaker. This combined solution now in the first beaker is stirred for 15 minutes at 300 RPM, after which it is dried at 120 °C in air for 24 hours. After drying, the material is crushed in a mortar and pestle. To carburize the sample, 1 g of crushed and dried material is added to a crucible. The sample is heated at a ramp rate of 5 °C/min to a hold temperature of 650 °C for 5 hr under 60 sccm of N2 gas. After carburization, the sample is cooled under 30 sccm of N2 gas until the tube furnace reads below 30 °C. The sample is passivated under 30 sccm of 1% O2/N2 gas for 2 hours. | 650 | 5 | N2 | 2 | 5 | 60
In the first beaker, 1 g of ammonium heptamolybdate tetrahydrate is dissolved in 6 mL of DI water. In the second beaker, 0.5 g of sucrose is dissolved in 1.5 mL of DI water. The sucrose solution in the second beaker is poured into the metal precursor solution in the first beaker. This combined solution now in the first beaker is stirred for 15 minutes at 300 RPM, after which it is dried at 120 °C in air for 24 hours. After drying, the material is crushed in a mortar and pestle. To carburize the sample, 1 g of crushed and dried material is added to a crucible. The sample is heated at a ramp rate of 5 °C/min to a hold temperature of 650 °C for 5 hr under 100 sccm of N2 gas. After carburization, the sample is cooled under 30 sccm of N2 gas until the tube furnace reads below 30 °C. The sample is passivated under 30 sccm of 1% O2/N2 gas for 2 hours. | 650 | 5 | N2 | 2 | 5 | 100
In the first beaker, 1 g of ammonium heptamolybdate tetrahydrate is dissolved in 6 mL of DI water. In the second beaker, 0.5 g of sucrose is dissolved in 1.5 mL of DI water. The sucrose solution in the second beaker is poured into the metal precursor solution in the first beaker. This combined solution now in the first beaker is stirred for 15 minutes at 300 RPM, after which it is dried at 120 °C in air for 24 hours. After drying, the material is crushed in a mortar and pestle. To carburize the sample, 1 g of crushed and dried material is added to a crucible. The sample is heated at a ramp rate of 5 °C/min to a hold temperature of 650 °C for 10 hr under 30 sccm of N2 gas. After carburization, the sample is cooled under 30 sccm of N2 gas until the tube furnace reads below 30 °C. The sample is passivated under 30 sccm of 1% O2/N2 gas for 2 hours. | 650 | 5 | N2 | 2 | 10 | 30
In the first beaker, 1 g of ammonium heptamolybdate tetrahydrate is dissolved in 6 mL of DI water. In the second beaker, 0.5 g of sucrose is dissolved in 1.5 mL of DI water. The sucrose solution in the second beaker is poured into the metal precursor solution in the first beaker. This combined solution now in the first beaker is stirred for 15 minutes at 300 RPM, after which it is dried at 120 °C in air for 24 hours. After drying, the material is crushed in a mortar and pestle. To carburize the sample, 1 g of crushed and dried material is added to a crucible. The sample is heated at a ramp rate of 5 °C/min to a hold temperature of 650 °C for 10 hr under 60 sccm of N2 gas. After carburization, the sample is cooled under 30 sccm of N2 gas until the tube furnace reads below 30 °C. The sample is passivated under 30 sccm of 1% O2/N2 gas for 2 hours. | 650 | 5 | N2 | 2 | 10 | 60
In the first beaker, 1 g of ammonium heptamolybdate tetrahydrate is dissolved in 6 mL of DI water. In the second beaker, 0.5 g of sucrose is dissolved in 1.5 mL of DI water. The sucrose solution in the second beaker is poured into the metal precursor solution in the first beaker. This combined solution now in the first beaker is stirred for 15 minutes at 300 RPM, after which it is dried at 120 °C in air for 24 hours. After drying, the material is crushed in a mortar and pestle. To carburize the sample, 1 g of crushed and dried material is added to a crucible. The sample is heated at a ramp rate of 5 °C/min to a hold temperature of 650 °C for 10 hr under 100 sccm of N2 gas. After carburization, the sample is cooled under 30 sccm of N2 gas until the tube furnace reads below 30 °C. The sample is passivated under 30 sccm of 1% O2/N2 gas for 2 hours. | 650 | 5 | N2 | 2 | 10 | 100
In the first beaker, 1 g of ammonium heptamolybdate tetrahydrate is dissolved in 4 mL of DI water. In the second beaker, 2 g of sucrose is dissolved in 3.5 mL of DI water. The sucrose solution in the second beaker is poured into the metal precursor solution in the first beaker. This combined solution now in the first beaker is stirred for 15 minutes at 300 RPM, after which it is dried at 120 °C in air for 24 hours. After drying, the material is crushed in a mortar and pestle. To carburize the sample, 1 g of crushed and dried material is added to a crucible. The sample is heated at a ramp rate of 10 °C/min to a hold temperature of 650 °C for 0.5 hr under 30 sccm of H2 gas. After carburization, the sample is cooled under 30 sccm of N2 gas until the tube furnace reads below 30 °C. The sample is passivated under 30 sccm of 1% O2/N2 gas for 2 hours. | 650 | 10 | H2 | 0.5 | 0.5 | 30
In the first beaker, 1 g of ammonium heptamolybdate tetrahydrate is dissolved in 4 mL of DI water. In the second beaker, 2 g of sucrose is dissolved in 3.5 mL of DI water. The sucrose solution in the second beaker is poured into the metal precursor solution in the first beaker. This combined solution now in the first beaker is stirred for 15 minutes at 300 RPM, after which it is dried at 120 °C in air for 24 hours. After drying, the material is crushed in a mortar and pestle. To carburize the sample, 1 g of crushed and dried material is added to a crucible. The sample is heated at a ramp rate of 10 °C/min to a hold temperature of 650 °C for 0.5 hr under 60 sccm of H2 gas. After carburization, the sample is cooled under 30 sccm of N2 gas until the tube furnace reads below 30 °C. The sample is passivated under 30 sccm of 1% O2/N2 gas for 2 hours. | 650 | 10 | H2 | 0.5 | 0.5 | 60
In the first beaker, 1 g of ammonium heptamolybdate tetrahydrate is dissolved in 4 mL of DI water. In the second beaker, 2 g of sucrose is dissolved in 3.5 mL of DI water. The sucrose solution in the second beaker is poured into the metal precursor solution in the first beaker. This combined solution now in the first beaker is stirred for 15 minutes at 300 RPM, after which it is dried at 120 °C in air for 24 hours. After drying, the material is crushed in a mortar and pestle. To carburize the sample, 1 g of crushed and dried material is added to a crucible. The sample is heated at a ramp rate of 10 °C/min to a hold temperature of 650 °C for 0.5 hr under 100 sccm of H2 gas. After carburization, the sample is cooled under 30 sccm of N2 gas until the tube furnace reads below 30 °C. The sample is passivated under 30 sccm of 1% O2/N2 gas for 2 hours. | 650 | 10 | H2 | 0.5 | 0.5 | 100
In the first beaker, 1 g of ammonium heptamolybdate tetrahydrate is dissolved in 4 mL of DI water. In the second beaker, 2 g of sucrose is dissolved in 3.5 mL of DI water. The sucrose solution in the second beaker is poured into the metal precursor solution in the first beaker. This combined solution now in the first beaker is stirred for 15 minutes at 300 RPM, after which it is dried at 120 °C in air for 24 hours. After drying, the material is crushed in a mortar and pestle. To carburize the sample, 1 g of crushed and dried material is added to a crucible. The sample is heated at a ramp rate of 10 °C/min to a hold temperature of 650 °C for 2 hr under 30 sccm of H2 gas. After carburization, the sample is cooled under 30 sccm of N2 gas until the tube furnace reads below 30 °C. The sample is passivated under 30 sccm of 1% O2/N2 gas for 2 hours. | 650 | 10 | H2 | 0.5 | 2 | 30
In the first beaker, 1 g of ammonium heptamolybdate tetrahydrate is dissolved in 4 mL of DI water. In the second beaker, 2 g of sucrose is dissolved in 3.5 mL of DI water. The sucrose solution in the second beaker is poured into the metal precursor solution in the first beaker. This combined solution now in the first beaker is stirred for 15 minutes at 300 RPM, after which it is dried at 120 °C in air for 24 hours. After drying, the material is crushed in a mortar and pestle. To carburize the sample, 1 g of crushed and dried material is added to a crucible. The sample is heated at a ramp rate of 10 °C/min to a hold temperature of 650 °C for 2 hr under 60 sccm of H2 gas. After carburization, the sample is cooled under 30 sccm of N2 gas until the tube furnace reads below 30 °C. The sample is passivated under 30 sccm of 1% O2/N2 gas for 2 hours. | 650 | 10 | H2 | 0.5 | 2 | 60
In the first beaker, 1 g of ammonium heptamolybdate tetrahydrate is dissolved in 4 mL of DI water. In the second beaker, 2 g of sucrose is dissolved in 3.5 mL of DI water. The sucrose solution in the second beaker is poured into the metal precursor solution in the first beaker. This combined solution now in the first beaker is stirred for 15 minutes at 300 RPM, after which it is dried at 120 °C in air for 24 hours. After drying, the material is crushed in a mortar and pestle. To carburize the sample, 1 g of crushed and dried material is added to a crucible. The sample is heated at a ramp rate of 10 °C/min to a hold temperature of 650 °C for 2 hr under 100 sccm of H2 gas. After carburization, the sample is cooled under 30 sccm of N2 gas until the tube furnace reads below 30 °C. The sample is passivated under 30 sccm of 1% O2/N2 gas for 2 hours. | 650 | 10 | H2 | 0.5 | 2 | 100
In the first beaker, 1 g of ammonium heptamolybdate tetrahydrate is dissolved in 4 mL of DI water. In the second beaker, 2 g of sucrose is dissolved in 3.5 mL of DI water. The sucrose solution in the second beaker is poured into the metal precursor solution in the first beaker. This combined solution now in the first beaker is stirred for 15 minutes at 300 RPM, after which it is dried at 120 °C in air for 24 hours. After drying, the material is crushed in a mortar and pestle. To carburize the sample, 1 g of crushed and dried material is added to a crucible. The sample is heated at a ramp rate of 10 °C/min to a hold temperature of 650 °C for 5 hr under 30 sccm of H2 gas. After carburization, the sample is cooled under 30 sccm of N2 gas until the tube furnace reads below 30 °C. The sample is passivated under 30 sccm of 1% O2/N2 gas for 2 hours. | 650 | 10 | H2 | 0.5 | 5 | 30
In the first beaker, 1 g of ammonium heptamolybdate tetrahydrate is dissolved in 4 mL of DI water. In the second beaker, 2 g of sucrose is dissolved in 3.5 mL of DI water. The sucrose solution in the second beaker is poured into the metal precursor solution in the first beaker. This combined solution now in the first beaker is stirred for 15 minutes at 300 RPM, after which it is dried at 120 °C in air for 24 hours. After drying, the material is crushed in a mortar and pestle. To carburize the sample, 1 g of crushed and dried material is added to a crucible. The sample is heated at a ramp rate of 10 °C/min to a hold temperature of 650 °C for 5 hr under 60 sccm of H2 gas. After carburization, the sample is cooled under 30 sccm of N2 gas until the tube furnace reads below 30 °C. The sample is passivated under 30 sccm of 1% O2/N2 gas for 2 hours. | 650 | 10 | H2 | 0.5 | 5 | 60
In the first beaker, 1 g of ammonium heptamolybdate tetrahydrate is dissolved in 4 mL of DI water. In the second beaker, 2 g of sucrose is dissolved in 3.5 mL of DI water. The sucrose solution in the second beaker is poured into the metal precursor solution in the first beaker. This combined solution now in the first beaker is stirred for 15 minutes at 300 RPM, after which it is dried at 120 °C in air for 24 hours. After drying, the material is crushed in a mortar and pestle. To carburize the sample, 1 g of crushed and dried material is added to a crucible. The sample is heated at a ramp rate of 10 °C/min to a hold temperature of 650 °C for 5 hr under 100 sccm of H2 gas. After carburization, the sample is cooled under 30 sccm of N2 gas until the tube furnace reads below 30 °C. The sample is passivated under 30 sccm of 1% O2/N2 gas for 2 hours. | 650 | 10 | H2 | 0.5 | 5 | 100
In the first beaker, 1 g of ammonium heptamolybdate tetrahydrate is dissolved in 4 mL of DI water. In the second beaker, 2 g of sucrose is dissolved in 3.5 mL of DI water. The sucrose solution in the second beaker is poured into the metal precursor solution in the first beaker. This combined solution now in the first beaker is stirred for 15 minutes at 300 RPM, after which it is dried at 120 °C in air for 24 hours. After drying, the material is crushed in a mortar and pestle. To carburize the sample, 1 g of crushed and dried material is added to a crucible. The sample is heated at a ramp rate of 10 °C/min to a hold temperature of 650 °C for 10 hr under 30 sccm of H2 gas. After carburization, the sample is cooled under 30 sccm of N2 gas until the tube furnace reads below 30 °C. The sample is passivated under 30 sccm of 1% O2/N2 gas for 2 hours. | 650 | 10 | H2 | 0.5 | 10 | 30
In the first beaker, 1 g of ammonium heptamolybdate tetrahydrate is dissolved in 4 mL of DI water. In the second beaker, 2 g of sucrose is dissolved in 3.5 mL of DI water. The sucrose solution in the second beaker is poured into the metal precursor solution in the first beaker. This combined solution now in the first beaker is stirred for 15 minutes at 300 RPM, after which it is dried at 120 °C in air for 24 hours. After drying, the material is crushed in a mortar and pestle. To carburize the sample, 1 g of crushed and dried material is added to a crucible. The sample is heated at a ramp rate of 10 °C/min to a hold temperature of 650 °C for 10 hr under 60 sccm of H2 gas. After carburization, the sample is cooled under 30 sccm of N2 gas until the tube furnace reads below 30 °C. The sample is passivated under 30 sccm of 1% O2/N2 gas for 2 hours. | 650 | 10 | H2 | 0.5 | 10 | 60
In the first beaker, 1 g of ammonium heptamolybdate tetrahydrate is dissolved in 4 mL of DI water. In the second beaker, 2 g of sucrose is dissolved in 3.5 mL of DI water. The sucrose solution in the second beaker is poured into the metal precursor solution in the first beaker. This combined solution now in the first beaker is stirred for 15 minutes at 300 RPM, after which it is dried at 120 °C in air for 24 hours. After drying, the material is crushed in a mortar and pestle. To carburize the sample, 1 g of crushed and dried material is added to a crucible. The sample is heated at a ramp rate of 10 °C/min to a hold temperature of 650 °C for 10 hr under 100 sccm of H2 gas. After carburization, the sample is cooled under 30 sccm of N2 gas until the tube furnace reads below 30 °C. The sample is passivated under 30 sccm of 1% O2/N2 gas for 2 hours. | 650 | 10 | H2 | 0.5 | 10 | 100
In the first beaker, 1 g of ammonium heptamolybdate tetrahydrate is dissolved in 5.5 mL of DI water. In the second beaker, 1 g of sucrose is dissolved in 2 mL of DI water. The sucrose solution in the second beaker is poured into the metal precursor solution in the first beaker. This combined solution now in the first beaker is stirred for 15 minutes at 300 RPM, after which it is dried at 120 °C in air for 24 hours. After drying, the material is crushed in a mortar and pestle. To carburize the sample, 1 g of crushed and dried material is added to a crucible. The sample is heated at a ramp rate of 10 °C/min to a hold temperature of 650 °C for 0.5 hr under 30 sccm of H2 gas. After carburization, the sample is cooled under 30 sccm of N2 gas until the tube furnace reads below 30 °C. The sample is passivated under 30 sccm of 1% O2/N2 gas for 2 hours. | 650 | 10 | H2 | 1 | 0.5 | 30
In the first beaker, 1 g of ammonium heptamolybdate tetrahydrate is dissolved in 5.5 mL of DI water. In the second beaker, 1 g of sucrose is dissolved in 2 mL of DI water. The sucrose solution in the second beaker is poured into the metal precursor solution in the first beaker. This combined solution now in the first beaker is stirred for 15 minutes at 300 RPM, after which it is dried at 120 °C in air for 24 hours. After drying, the material is crushed in a mortar and pestle. To carburize the sample, 1 g of crushed and dried material is added to a crucible. The sample is heated at a ramp rate of 10 °C/min to a hold temperature of 650 °C for 0.5 hr under 60 sccm of H2 gas. After carburization, the sample is cooled under 30 sccm of N2 gas until the tube furnace reads below 30 °C. The sample is passivated under 30 sccm of 1% O2/N2 gas for 2 hours. | 650 | 10 | H2 | 1 | 0.5 | 60
In the first beaker, 1 g of ammonium heptamolybdate tetrahydrate is dissolved in 5.5 mL of DI water. In the second beaker, 1 g of sucrose is dissolved in 2 mL of DI water. The sucrose solution in the second beaker is poured into the metal precursor solution in the first beaker. This combined solution now in the first beaker is stirred for 15 minutes at 300 RPM, after which it is dried at 120 °C in air for 24 hours. After drying, the material is crushed in a mortar and pestle. To carburize the sample, 1 g of crushed and dried material is added to a crucible. The sample is heated at a ramp rate of 10 °C/min to a hold temperature of 650 °C for 0.5 hr under 100 sccm of H2 gas. After carburization, the sample is cooled under 30 sccm of N2 gas until the tube furnace reads below 30 °C. The sample is passivated under 30 sccm of 1% O2/N2 gas for 2 hours. | 650 | 10 | H2 | 1 | 0.5 | 100
In the first beaker, 1 g of ammonium heptamolybdate tetrahydrate is dissolved in 5.5 mL of DI water. In the second beaker, 1 g of sucrose is dissolved in 2 mL of DI water. The sucrose solution in the second beaker is poured into the metal precursor solution in the first beaker. This combined solution now in the first beaker is stirred for 15 minutes at 300 RPM, after which it is dried at 120 °C in air for 24 hours. After drying, the material is crushed in a mortar and pestle. To carburize the sample, 1 g of crushed and dried material is added to a crucible. The sample is heated at a ramp rate of 10 °C/min to a hold temperature of 650 °C for 2 hr under 30 sccm of H2 gas. After carburization, the sample is cooled under 30 sccm of N2 gas until the tube furnace reads below 30 °C. The sample is passivated under 30 sccm of 1% O2/N2 gas for 2 hours. | 650 | 10 | H2 | 1 | 2 | 30
In the first beaker, 1 g of ammonium heptamolybdate tetrahydrate is dissolved in 5.5 mL of DI water. In the second beaker, 1 g of sucrose is dissolved in 2 mL of DI water. The sucrose solution in the second beaker is poured into the metal precursor solution in the first beaker. This combined solution now in the first beaker is stirred for 15 minutes at 300 RPM, after which it is dried at 120 °C in air for 24 hours. After drying, the material is crushed in a mortar and pestle. To carburize the sample, 1 g of crushed and dried material is added to a crucible. The sample is heated at a ramp rate of 10 °C/min to a hold temperature of 650 °C for 2 hr under 60 sccm of H2 gas. After carburization, the sample is cooled under 30 sccm of N2 gas until the tube furnace reads below 30 °C. The sample is passivated under 30 sccm of 1% O2/N2 gas for 2 hours. | 650 | 10 | H2 | 1 | 2 | 60
In the first beaker, 1 g of ammonium heptamolybdate tetrahydrate is dissolved in 5.5 mL of DI water. In the second beaker, 1 g of sucrose is dissolved in 2 mL of DI water. The sucrose solution in the second beaker is poured into the metal precursor solution in the first beaker. This combined solution now in the first beaker is stirred for 15 minutes at 300 RPM, after which it is dried at 120 °C in air for 24 hours. After drying, the material is crushed in a mortar and pestle. To carburize the sample, 1 g of crushed and dried material is added to a crucible. The sample is heated at a ramp rate of 10 °C/min to a hold temperature of 650 °C for 2 hr under 100 sccm of H2 gas. After carburization, the sample is cooled under 30 sccm of N2 gas until the tube furnace reads below 30 °C. The sample is passivated under 30 sccm of 1% O2/N2 gas for 2 hours. | 650 | 10 | H2 | 1 | 2 | 100
In the first beaker, 1 g of ammonium heptamolybdate tetrahydrate is dissolved in 5.5 mL of DI water. In the second beaker, 1 g of sucrose is dissolved in 2 mL of DI water. The sucrose solution in the second beaker is poured into the metal precursor solution in the first beaker. This combined solution now in the first beaker is stirred for 15 minutes at 300 RPM, after which it is dried at 120 °C in air for 24 hours. After drying, the material is crushed in a mortar and pestle. To carburize the sample, 1 g of crushed and dried material is added to a crucible. The sample is heated at a ramp rate of 10 °C/min to a hold temperature of 650 °C for 5 hr under 30 sccm of H2 gas. After carburization, the sample is cooled under 30 sccm of N2 gas until the tube furnace reads below 30 °C. The sample is passivated under 30 sccm of 1% O2/N2 gas for 2 hours. | 650 | 10 | H2 | 1 | 5 | 30
In the first beaker, 1 g of ammonium heptamolybdate tetrahydrate is dissolved in 5.5 mL of DI water. In the second beaker, 1 g of sucrose is dissolved in 2 mL of DI water. The sucrose solution in the second beaker is poured into the metal precursor solution in the first beaker. This combined solution now in the first beaker is stirred for 15 minutes at 300 RPM, after which it is dried at 120 °C in air for 24 hours. After drying, the material is crushed in a mortar and pestle. To carburize the sample, 1 g of crushed and dried material is added to a crucible. The sample is heated at a ramp rate of 10 °C/min to a hold temperature of 650 °C for 5 hr under 60 sccm of H2 gas. After carburization, the sample is cooled under 30 sccm of N2 gas until the tube furnace reads below 30 °C. The sample is passivated under 30 sccm of 1% O2/N2 gas for 2 hours. | 650 | 10 | H2 | 1 | 5 | 60
In the first beaker, 1 g of ammonium heptamolybdate tetrahydrate is dissolved in 5.5 mL of DI water. In the second beaker, 1 g of sucrose is dissolved in 2 mL of DI water. The sucrose solution in the second beaker is poured into the metal precursor solution in the first beaker. This combined solution now in the first beaker is stirred for 15 minutes at 300 RPM, after which it is dried at 120 °C in air for 24 hours. After drying, the material is crushed in a mortar and pestle. To carburize the sample, 1 g of crushed and dried material is added to a crucible. The sample is heated at a ramp rate of 10 °C/min to a hold temperature of 650 °C for 5 hr under 100 sccm of H2 gas. After carburization, the sample is cooled under 30 sccm of N2 gas until the tube furnace reads below 30 °C. The sample is passivated under 30 sccm of 1% O2/N2 gas for 2 hours. | 650 | 10 | H2 | 1 | 5 | 100
In the first beaker, 1 g of ammonium heptamolybdate tetrahydrate is dissolved in 5.5 mL of DI water. In the second beaker, 1 g of sucrose is dissolved in 2 mL of DI water. The sucrose solution in the second beaker is poured into the metal precursor solution in the first beaker. This combined solution now in the first beaker is stirred for 15 minutes at 300 RPM, after which it is dried at 120 °C in air for 24 hours. After drying, the material is crushed in a mortar and pestle. To carburize the sample, 1 g of crushed and dried material is added to a crucible. The sample is heated at a ramp rate of 10 °C/min to a hold temperature of 650 °C for 10 hr under 30 sccm of H2 gas. After carburization, the sample is cooled under 30 sccm of N2 gas until the tube furnace reads below 30 °C. The sample is passivated under 30 sccm of 1% O2/N2 gas for 2 hours. | 650 | 10 | H2 | 1 | 10 | 30
In the first beaker, 1 g of ammonium heptamolybdate tetrahydrate is dissolved in 5.5 mL of DI water. In the second beaker, 1 g of sucrose is dissolved in 2 mL of DI water. The sucrose solution in the second beaker is poured into the metal precursor solution in the first beaker. This combined solution now in the first beaker is stirred for 15 minutes at 300 RPM, after which it is dried at 120 °C in air for 24 hours. After drying, the material is crushed in a mortar and pestle. To carburize the sample, 1 g of crushed and dried material is added to a crucible. The sample is heated at a ramp rate of 10 °C/min to a hold temperature of 650 °C for 10 hr under 60 sccm of H2 gas. After carburization, the sample is cooled under 30 sccm of N2 gas until the tube furnace reads below 30 °C. The sample is passivated under 30 sccm of 1% O2/N2 gas for 2 hours. | 650 | 10 | H2 | 1 | 10 | 60
In the first beaker, 1 g of ammonium heptamolybdate tetrahydrate is dissolved in 5.5 mL of DI water. In the second beaker, 1 g of sucrose is dissolved in 2 mL of DI water. The sucrose solution in the second beaker is poured into the metal precursor solution in the first beaker. This combined solution now in the first beaker is stirred for 15 minutes at 300 RPM, after which it is dried at 120 °C in air for 24 hours. After drying, the material is crushed in a mortar and pestle. To carburize the sample, 1 g of crushed and dried material is added to a crucible. The sample is heated at a ramp rate of 10 °C/min to a hold temperature of 650 °C for 10 hr under 100 sccm of H2 gas. After carburization, the sample is cooled under 30 sccm of N2 gas until the tube furnace reads below 30 °C. The sample is passivated under 30 sccm of 1% O2/N2 gas for 2 hours. | 650 | 10 | H2 | 1 | 10 | 100
In the first beaker, 1 g of ammonium heptamolybdate tetrahydrate is dissolved in 6 mL of DI water. In the second beaker, 0.5 g of sucrose is dissolved in 1.5 mL of DI water. The sucrose solution in the second beaker is poured into the metal precursor solution in the first beaker. This combined solution now in the first beaker is stirred for 15 minutes at 300 RPM, after which it is dried at 120 °C in air for 24 hours. After drying, the material is crushed in a mortar and pestle. To carburize the sample, 1 g of crushed and dried material is added to a crucible. The sample is heated at a ramp rate of 10 °C/min to a hold temperature of 650 °C for 0.5 hr under 30 sccm of H2 gas. After carburization, the sample is cooled under 30 sccm of N2 gas until the tube furnace reads below 30 °C. The sample is passivated under 30 sccm of 1% O2/N2 gas for 2 hours. | 650 | 10 | H2 | 2 | 0.5 | 30
In the first beaker, 1 g of ammonium heptamolybdate tetrahydrate is dissolved in 6 mL of DI water. In the second beaker, 0.5 g of sucrose is dissolved in 1.5 mL of DI water. The sucrose solution in the second beaker is poured into the metal precursor solution in the first beaker. This combined solution now in the first beaker is stirred for 15 minutes at 300 RPM, after which it is dried at 120 °C in air for 24 hours. After drying, the material is crushed in a mortar and pestle. To carburize the sample, 1 g of crushed and dried material is added to a crucible. The sample is heated at a ramp rate of 10 °C/min to a hold temperature of 650 °C for 0.5 hr under 60 sccm of H2 gas. After carburization, the sample is cooled under 30 sccm of N2 gas until the tube furnace reads below 30 °C. The sample is passivated under 30 sccm of 1% O2/N2 gas for 2 hours. | 650 | 10 | H2 | 2 | 0.5 | 60
In the first beaker, 1 g of ammonium heptamolybdate tetrahydrate is dissolved in 6 mL of DI water. In the second beaker, 0.5 g of sucrose is dissolved in 1.5 mL of DI water. The sucrose solution in the second beaker is poured into the metal precursor solution in the first beaker. This combined solution now in the first beaker is stirred for 15 minutes at 300 RPM, after which it is dried at 120 °C in air for 24 hours. After drying, the material is crushed in a mortar and pestle. To carburize the sample, 1 g of crushed and dried material is added to a crucible. The sample is heated at a ramp rate of 10 °C/min to a hold temperature of 650 °C for 0.5 hr under 100 sccm of H2 gas. After carburization, the sample is cooled under 30 sccm of N2 gas until the tube furnace reads below 30 °C. The sample is passivated under 30 sccm of 1% O2/N2 gas for 2 hours. | 650 | 10 | H2 | 2 | 0.5 | 100
In the first beaker, 1 g of ammonium heptamolybdate tetrahydrate is dissolved in 6 mL of DI water. In the second beaker, 0.5 g of sucrose is dissolved in 1.5 mL of DI water. The sucrose solution in the second beaker is poured into the metal precursor solution in the first beaker. This combined solution now in the first beaker is stirred for 15 minutes at 300 RPM, after which it is dried at 120 °C in air for 24 hours. After drying, the material is crushed in a mortar and pestle. To carburize the sample, 1 g of crushed and dried material is added to a crucible. The sample is heated at a ramp rate of 10 °C/min to a hold temperature of 650 °C for 2 hr under 30 sccm of H2 gas. After carburization, the sample is cooled under 30 sccm of N2 gas until the tube furnace reads below 30 °C. The sample is passivated under 30 sccm of 1% O2/N2 gas for 2 hours. | 650 | 10 | H2 | 2 | 2 | 30
In the first beaker, 1 g of ammonium heptamolybdate tetrahydrate is dissolved in 6 mL of DI water. In the second beaker, 0.5 g of sucrose is dissolved in 1.5 mL of DI water. The sucrose solution in the second beaker is poured into the metal precursor solution in the first beaker. This combined solution now in the first beaker is stirred for 15 minutes at 300 RPM, after which it is dried at 120 °C in air for 24 hours. After drying, the material is crushed in a mortar and pestle. To carburize the sample, 1 g of crushed and dried material is added to a crucible. The sample is heated at a ramp rate of 10 °C/min to a hold temperature of 650 °C for 2 hr under 60 sccm of H2 gas. After carburization, the sample is cooled under 30 sccm of N2 gas until the tube furnace reads below 30 °C. The sample is passivated under 30 sccm of 1% O2/N2 gas for 2 hours. | 650 | 10 | H2 | 2 | 2 | 60
In the first beaker, 1 g of ammonium heptamolybdate tetrahydrate is dissolved in 6 mL of DI water. In the second beaker, 0.5 g of sucrose is dissolved in 1.5 mL of DI water. The sucrose solution in the second beaker is poured into the metal precursor solution in the first beaker. This combined solution now in the first beaker is stirred for 15 minutes at 300 RPM, after which it is dried at 120 °C in air for 24 hours. After drying, the material is crushed in a mortar and pestle. To carburize the sample, 1 g of crushed and dried material is added to a crucible. The sample is heated at a ramp rate of 10 °C/min to a hold temperature of 650 °C for 2 hr under 100 sccm of H2 gas. After carburization, the sample is cooled under 30 sccm of N2 gas until the tube furnace reads below 30 °C. The sample is passivated under 30 sccm of 1% O2/N2 gas for 2 hours. | 650 | 10 | H2 | 2 | 2 | 100
In the first beaker, 1 g of ammonium heptamolybdate tetrahydrate is dissolved in 6 mL of DI water. In the second beaker, 0.5 g of sucrose is dissolved in 1.5 mL of DI water. The sucrose solution in the second beaker is poured into the metal precursor solution in the first beaker. This combined solution now in the first beaker is stirred for 15 minutes at 300 RPM, after which it is dried at 120 °C in air for 24 hours. After drying, the material is crushed in a mortar and pestle. To carburize the sample, 1 g of crushed and dried material is added to a crucible. The sample is heated at a ramp rate of 10 °C/min to a hold temperature of 650 °C for 5 hr under 30 sccm of H2 gas. After carburization, the sample is cooled under 30 sccm of N2 gas until the tube furnace reads below 30 °C. The sample is passivated under 30 sccm of 1% O2/N2 gas for 2 hours. | 650 | 10 | H2 | 2 | 5 | 30
In the first beaker, 1 g of ammonium heptamolybdate tetrahydrate is dissolved in 6 mL of DI water. In the second beaker, 0.5 g of sucrose is dissolved in 1.5 mL of DI water. The sucrose solution in the second beaker is poured into the metal precursor solution in the first beaker. This combined solution now in the first beaker is stirred for 15 minutes at 300 RPM, after which it is dried at 120 °C in air for 24 hours. After drying, the material is crushed in a mortar and pestle. To carburize the sample, 1 g of crushed and dried material is added to a crucible. The sample is heated at a ramp rate of 10 °C/min to a hold temperature of 650 °C for 5 hr under 60 sccm of H2 gas. After carburization, the sample is cooled under 30 sccm of N2 gas until the tube furnace reads below 30 °C. The sample is passivated under 30 sccm of 1% O2/N2 gas for 2 hours. | 650 | 10 | H2 | 2 | 5 | 60
In the first beaker, 1 g of ammonium heptamolybdate tetrahydrate is dissolved in 6 mL of DI water. In the second beaker, 0.5 g of sucrose is dissolved in 1.5 mL of DI water. The sucrose solution in the second beaker is poured into the metal precursor solution in the first beaker. This combined solution now in the first beaker is stirred for 15 minutes at 300 RPM, after which it is dried at 120 °C in air for 24 hours. After drying, the material is crushed in a mortar and pestle. To carburize the sample, 1 g of crushed and dried material is added to a crucible. The sample is heated at a ramp rate of 10 °C/min to a hold temperature of 650 °C for 5 hr under 100 sccm of H2 gas. After carburization, the sample is cooled under 30 sccm of N2 gas until the tube furnace reads below 30 °C. The sample is passivated under 30 sccm of 1% O2/N2 gas for 2 hours. | 650 | 10 | H2 | 2 | 5 | 100
In the first beaker, 1 g of ammonium heptamolybdate tetrahydrate is dissolved in 6 mL of DI water. In the second beaker, 0.5 g of sucrose is dissolved in 1.5 mL of DI water. The sucrose solution in the second beaker is poured into the metal precursor solution in the first beaker. This combined solution now in the first beaker is stirred for 15 minutes at 300 RPM, after which it is dried at 120 °C in air for 24 hours. After drying, the material is crushed in a mortar and pestle. To carburize the sample, 1 g of crushed and dried material is added to a crucible. The sample is heated at a ramp rate of 10 °C/min to a hold temperature of 650 °C for 10 hr under 30 sccm of H2 gas. After carburization, the sample is cooled under 30 sccm of N2 gas until the tube furnace reads below 30 °C. The sample is passivated under 30 sccm of 1% O2/N2 gas for 2 hours. | 650 | 10 | H2 | 2 | 10 | 30
In the first beaker, 1 g of ammonium heptamolybdate tetrahydrate is dissolved in 6 mL of DI water. In the second beaker, 0.5 g of sucrose is dissolved in 1.5 mL of DI water. The sucrose solution in the second beaker is poured into the metal precursor solution in the first beaker. This combined solution now in the first beaker is stirred for 15 minutes at 300 RPM, after which it is dried at 120 °C in air for 24 hours. After drying, the material is crushed in a mortar and pestle. To carburize the sample, 1 g of crushed and dried material is added to a crucible. The sample is heated at a ramp rate of 10 °C/min to a hold temperature of 650 °C for 10 hr under 60 sccm of H2 gas. After carburization, the sample is cooled under 30 sccm of N2 gas until the tube furnace reads below 30 °C. The sample is passivated under 30 sccm of 1% O2/N2 gas for 2 hours. | 650 | 10 | H2 | 2 | 10 | 60
In the first beaker, 1 g of ammonium heptamolybdate tetrahydrate is dissolved in 6 mL of DI water. In the second beaker, 0.5 g of sucrose is dissolved in 1.5 mL of DI water. The sucrose solution in the second beaker is poured into the metal precursor solution in the first beaker. This combined solution now in the first beaker is stirred for 15 minutes at 300 RPM, after which it is dried at 120 °C in air for 24 hours. After drying, the material is crushed in a mortar and pestle. To carburize the sample, 1 g of crushed and dried material is added to a crucible. The sample is heated at a ramp rate of 10 °C/min to a hold temperature of 650 °C for 10 hr under 100 sccm of H2 gas. After carburization, the sample is cooled under 30 sccm of N2 gas until the tube furnace reads below 30 °C. The sample is passivated under 30 sccm of 1% O2/N2 gas for 2 hours. | 650 | 10 | H2 | 2 | 10 | 100
In the first beaker, 1 g of ammonium heptamolybdate tetrahydrate is dissolved in 4 mL of DI water. In the second beaker, 2 g of sucrose is dissolved in 3.5 mL of DI water. The sucrose solution in the second beaker is poured into the metal precursor solution in the first beaker. This combined solution now in the first beaker is stirred for 15 minutes at 300 RPM, after which it is dried at 120 °C in air for 24 hours. After drying, the material is crushed in a mortar and pestle. To carburize the sample, 1 g of crushed and dried material is added to a crucible. The sample is heated at a ramp rate of 10 °C/min to a hold temperature of 650 °C for 0.5 hr under 30 sccm of N2 gas. After carburization, the sample is cooled under 30 sccm of N2 gas until the tube furnace reads below 30 °C. The sample is passivated under 30 sccm of 1% O2/N2 gas for 2 hours. | 650 | 10 | N2 | 0.5 | 0.5 | 30
In the first beaker, 1 g of ammonium heptamolybdate tetrahydrate is dissolved in 4 mL of DI water. In the second beaker, 2 g of sucrose is dissolved in 3.5 mL of DI water. The sucrose solution in the second beaker is poured into the metal precursor solution in the first beaker. This combined solution now in the first beaker is stirred for 15 minutes at 300 RPM, after which it is dried at 120 °C in air for 24 hours. After drying, the material is crushed in a mortar and pestle. To carburize the sample, 1 g of crushed and dried material is added to a crucible. The sample is heated at a ramp rate of 10 °C/min to a hold temperature of 650 °C for 0.5 hr under 60 sccm of N2 gas. After carburization, the sample is cooled under 30 sccm of N2 gas until the tube furnace reads below 30 °C. The sample is passivated under 30 sccm of 1% O2/N2 gas for 2 hours. | 650 | 10 | N2 | 0.5 | 0.5 | 60
In the first beaker, 1 g of ammonium heptamolybdate tetrahydrate is dissolved in 4 mL of DI water. In the second beaker, 2 g of sucrose is dissolved in 3.5 mL of DI water. The sucrose solution in the second beaker is poured into the metal precursor solution in the first beaker. This combined solution now in the first beaker is stirred for 15 minutes at 300 RPM, after which it is dried at 120 °C in air for 24 hours. After drying, the material is crushed in a mortar and pestle. To carburize the sample, 1 g of crushed and dried material is added to a crucible. The sample is heated at a ramp rate of 10 °C/min to a hold temperature of 650 °C for 0.5 hr under 100 sccm of N2 gas. After carburization, the sample is cooled under 30 sccm of N2 gas until the tube furnace reads below 30 °C. The sample is passivated under 30 sccm of 1% O2/N2 gas for 2 hours. | 650 | 10 | N2 | 0.5 | 0.5 | 100
In the first beaker, 1 g of ammonium heptamolybdate tetrahydrate is dissolved in 4 mL of DI water. In the second beaker, 2 g of sucrose is dissolved in 3.5 mL of DI water. The sucrose solution in the second beaker is poured into the metal precursor solution in the first beaker. This combined solution now in the first beaker is stirred for 15 minutes at 300 RPM, after which it is dried at 120 °C in air for 24 hours. After drying, the material is crushed in a mortar and pestle. To carburize the sample, 1 g of crushed and dried material is added to a crucible. The sample is heated at a ramp rate of 10 °C/min to a hold temperature of 650 °C for 2 hr under 30 sccm of N2 gas. After carburization, the sample is cooled under 30 sccm of N2 gas until the tube furnace reads below 30 °C. The sample is passivated under 30 sccm of 1% O2/N2 gas for 2 hours. | 650 | 10 | N2 | 0.5 | 2 | 30
In the first beaker, 1 g of ammonium heptamolybdate tetrahydrate is dissolved in 4 mL of DI water. In the second beaker, 2 g of sucrose is dissolved in 3.5 mL of DI water. The sucrose solution in the second beaker is poured into the metal precursor solution in the first beaker. This combined solution now in the first beaker is stirred for 15 minutes at 300 RPM, after which it is dried at 120 °C in air for 24 hours. After drying, the material is crushed in a mortar and pestle. To carburize the sample, 1 g of crushed and dried material is added to a crucible. The sample is heated at a ramp rate of 10 °C/min to a hold temperature of 650 °C for 2 hr under 60 sccm of N2 gas. After carburization, the sample is cooled under 30 sccm of N2 gas until the tube furnace reads below 30 °C. The sample is passivated under 30 sccm of 1% O2/N2 gas for 2 hours. | 650 | 10 | N2 | 0.5 | 2 | 60
In the first beaker, 1 g of ammonium heptamolybdate tetrahydrate is dissolved in 4 mL of DI water. In the second beaker, 2 g of sucrose is dissolved in 3.5 mL of DI water. The sucrose solution in the second beaker is poured into the metal precursor solution in the first beaker. This combined solution now in the first beaker is stirred for 15 minutes at 300 RPM, after which it is dried at 120 °C in air for 24 hours. After drying, the material is crushed in a mortar and pestle. To carburize the sample, 1 g of crushed and dried material is added to a crucible. The sample is heated at a ramp rate of 10 °C/min to a hold temperature of 650 °C for 2 hr under 100 sccm of N2 gas. After carburization, the sample is cooled under 30 sccm of N2 gas until the tube furnace reads below 30 °C. The sample is passivated under 30 sccm of 1% O2/N2 gas for 2 hours. | 650 | 10 | N2 | 0.5 | 2 | 100
In the first beaker, 1 g of ammonium heptamolybdate tetrahydrate is dissolved in 4 mL of DI water. In the second beaker, 2 g of sucrose is dissolved in 3.5 mL of DI water. The sucrose solution in the second beaker is poured into the metal precursor solution in the first beaker. This combined solution now in the first beaker is stirred for 15 minutes at 300 RPM, after which it is dried at 120 °C in air for 24 hours. After drying, the material is crushed in a mortar and pestle. To carburize the sample, 1 g of crushed and dried material is added to a crucible. The sample is heated at a ramp rate of 10 °C/min to a hold temperature of 650 °C for 5 hr under 30 sccm of N2 gas. After carburization, the sample is cooled under 30 sccm of N2 gas until the tube furnace reads below 30 °C. The sample is passivated under 30 sccm of 1% O2/N2 gas for 2 hours. | 650 | 10 | N2 | 0.5 | 5 | 30
In the first beaker, 1 g of ammonium heptamolybdate tetrahydrate is dissolved in 4 mL of DI water. In the second beaker, 2 g of sucrose is dissolved in 3.5 mL of DI water. The sucrose solution in the second beaker is poured into the metal precursor solution in the first beaker. This combined solution now in the first beaker is stirred for 15 minutes at 300 RPM, after which it is dried at 120 °C in air for 24 hours. After drying, the material is crushed in a mortar and pestle. To carburize the sample, 1 g of crushed and dried material is added to a crucible. The sample is heated at a ramp rate of 10 °C/min to a hold temperature of 650 °C for 5 hr under 60 sccm of N2 gas. After carburization, the sample is cooled under 30 sccm of N2 gas until the tube furnace reads below 30 °C. The sample is passivated under 30 sccm of 1% O2/N2 gas for 2 hours. | 650 | 10 | N2 | 0.5 | 5 | 60
In the first beaker, 1 g of ammonium heptamolybdate tetrahydrate is dissolved in 4 mL of DI water. In the second beaker, 2 g of sucrose is dissolved in 3.5 mL of DI water. The sucrose solution in the second beaker is poured into the metal precursor solution in the first beaker. This combined solution now in the first beaker is stirred for 15 minutes at 300 RPM, after which it is dried at 120 °C in air for 24 hours. After drying, the material is crushed in a mortar and pestle. To carburize the sample, 1 g of crushed and dried material is added to a crucible. The sample is heated at a ramp rate of 10 °C/min to a hold temperature of 650 °C for 5 hr under 100 sccm of N2 gas. After carburization, the sample is cooled under 30 sccm of N2 gas until the tube furnace reads below 30 °C. The sample is passivated under 30 sccm of 1% O2/N2 gas for 2 hours. | 650 | 10 | N2 | 0.5 | 5 | 100
In the first beaker, 1 g of ammonium heptamolybdate tetrahydrate is dissolved in 4 mL of DI water. In the second beaker, 2 g of sucrose is dissolved in 3.5 mL of DI water. The sucrose solution in the second beaker is poured into the metal precursor solution in the first beaker. This combined solution now in the first beaker is stirred for 15 minutes at 300 RPM, after which it is dried at 120 °C in air for 24 hours. After drying, the material is crushed in a mortar and pestle. To carburize the sample, 1 g of crushed and dried material is added to a crucible. The sample is heated at a ramp rate of 10 °C/min to a hold temperature of 650 °C for 10 hr under 30 sccm of N2 gas. After carburization, the sample is cooled under 30 sccm of N2 gas until the tube furnace reads below 30 °C. The sample is passivated under 30 sccm of 1% O2/N2 gas for 2 hours. | 650 | 10 | N2 | 0.5 | 10 | 30
In the first beaker, 1 g of ammonium heptamolybdate tetrahydrate is dissolved in 4 mL of DI water. In the second beaker, 2 g of sucrose is dissolved in 3.5 mL of DI water. The sucrose solution in the second beaker is poured into the metal precursor solution in the first beaker. This combined solution now in the first beaker is stirred for 15 minutes at 300 RPM, after which it is dried at 120 °C in air for 24 hours. After drying, the material is crushed in a mortar and pestle. To carburize the sample, 1 g of crushed and dried material is added to a crucible. The sample is heated at a ramp rate of 10 °C/min to a hold temperature of 650 °C for 10 hr under 60 sccm of N2 gas. After carburization, the sample is cooled under 30 sccm of N2 gas until the tube furnace reads below 30 °C. The sample is passivated under 30 sccm of 1% O2/N2 gas for 2 hours. | 650 | 10 | N2 | 0.5 | 10 | 60
In the first beaker, 1 g of ammonium heptamolybdate tetrahydrate is dissolved in 4 mL of DI water. In the second beaker, 2 g of sucrose is dissolved in 3.5 mL of DI water. The sucrose solution in the second beaker is poured into the metal precursor solution in the first beaker. This combined solution now in the first beaker is stirred for 15 minutes at 300 RPM, after which it is dried at 120 °C in air for 24 hours. After drying, the material is crushed in a mortar and pestle. To carburize the sample, 1 g of crushed and dried material is added to a crucible. The sample is heated at a ramp rate of 10 °C/min to a hold temperature of 650 °C for 10 hr under 100 sccm of N2 gas. After carburization, the sample is cooled under 30 sccm of N2 gas until the tube furnace reads below 30 °C. The sample is passivated under 30 sccm of 1% O2/N2 gas for 2 hours. | 650 | 10 | N2 | 0.5 | 10 | 100
In the first beaker, 1 g of ammonium heptamolybdate tetrahydrate is dissolved in 5.5 mL of DI water. In the second beaker, 1 g of sucrose is dissolved in 2 mL of DI water. The sucrose solution in the second beaker is poured into the metal precursor solution in the first beaker. This combined solution now in the first beaker is stirred for 15 minutes at 300 RPM, after which it is dried at 120 °C in air for 24 hours. After drying, the material is crushed in a mortar and pestle. To carburize the sample, 1 g of crushed and dried material is added to a crucible. The sample is heated at a ramp rate of 10 °C/min to a hold temperature of 650 °C for 0.5 hr under 30 sccm of N2 gas. After carburization, the sample is cooled under 30 sccm of N2 gas until the tube furnace reads below 30 °C. The sample is passivated under 30 sccm of 1% O2/N2 gas for 2 hours. | 650 | 10 | N2 | 1 | 0.5 | 30
In the first beaker, 1 g of ammonium heptamolybdate tetrahydrate is dissolved in 5.5 mL of DI water. In the second beaker, 1 g of sucrose is dissolved in 2 mL of DI water. The sucrose solution in the second beaker is poured into the metal precursor solution in the first beaker. This combined solution now in the first beaker is stirred for 15 minutes at 300 RPM, after which it is dried at 120 °C in air for 24 hours. After drying, the material is crushed in a mortar and pestle. To carburize the sample, 1 g of crushed and dried material is added to a crucible. The sample is heated at a ramp rate of 10 °C/min to a hold temperature of 650 °C for 0.5 hr under 60 sccm of N2 gas. After carburization, the sample is cooled under 30 sccm of N2 gas until the tube furnace reads below 30 °C. The sample is passivated under 30 sccm of 1% O2/N2 gas for 2 hours. | 650 | 10 | N2 | 1 | 0.5 | 60
In the first beaker, 1 g of ammonium heptamolybdate tetrahydrate is dissolved in 5.5 mL of DI water. In the second beaker, 1 g of sucrose is dissolved in 2 mL of DI water. The sucrose solution in the second beaker is poured into the metal precursor solution in the first beaker. This combined solution now in the first beaker is stirred for 15 minutes at 300 RPM, after which it is dried at 120 °C in air for 24 hours. After drying, the material is crushed in a mortar and pestle. To carburize the sample, 1 g of crushed and dried material is added to a crucible. The sample is heated at a ramp rate of 10 °C/min to a hold temperature of 650 °C for 0.5 hr under 100 sccm of N2 gas. After carburization, the sample is cooled under 30 sccm of N2 gas until the tube furnace reads below 30 °C. The sample is passivated under 30 sccm of 1% O2/N2 gas for 2 hours. | 650 | 10 | N2 | 1 | 0.5 | 100
In the first beaker, 1 g of ammonium heptamolybdate tetrahydrate is dissolved in 5.5 mL of DI water. In the second beaker, 1 g of sucrose is dissolved in 2 mL of DI water. The sucrose solution in the second beaker is poured into the metal precursor solution in the first beaker. This combined solution now in the first beaker is stirred for 15 minutes at 300 RPM, after which it is dried at 120 °C in air for 24 hours. After drying, the material is crushed in a mortar and pestle. To carburize the sample, 1 g of crushed and dried material is added to a crucible. The sample is heated at a ramp rate of 10 °C/min to a hold temperature of 650 °C for 2 hr under 30 sccm of N2 gas. After carburization, the sample is cooled under 30 sccm of N2 gas until the tube furnace reads below 30 °C. The sample is passivated under 30 sccm of 1% O2/N2 gas for 2 hours. | 650 | 10 | N2 | 1 | 2 | 30
In the first beaker, 1 g of ammonium heptamolybdate tetrahydrate is dissolved in 5.5 mL of DI water. In the second beaker, 1 g of sucrose is dissolved in 2 mL of DI water. The sucrose solution in the second beaker is poured into the metal precursor solution in the first beaker. This combined solution now in the first beaker is stirred for 15 minutes at 300 RPM, after which it is dried at 120 °C in air for 24 hours. After drying, the material is crushed in a mortar and pestle. To carburize the sample, 1 g of crushed and dried material is added to a crucible. The sample is heated at a ramp rate of 10 °C/min to a hold temperature of 650 °C for 2 hr under 60 sccm of N2 gas. After carburization, the sample is cooled under 30 sccm of N2 gas until the tube furnace reads below 30 °C. The sample is passivated under 30 sccm of 1% O2/N2 gas for 2 hours. | 650 | 10 | N2 | 1 | 2 | 60
In the first beaker, 1 g of ammonium heptamolybdate tetrahydrate is dissolved in 5.5 mL of DI water. In the second beaker, 1 g of sucrose is dissolved in 2 mL of DI water. The sucrose solution in the second beaker is poured into the metal precursor solution in the first beaker. This combined solution now in the first beaker is stirred for 15 minutes at 300 RPM, after which it is dried at 120 °C in air for 24 hours. After drying, the material is crushed in a mortar and pestle. To carburize the sample, 1 g of crushed and dried material is added to a crucible. The sample is heated at a ramp rate of 10 °C/min to a hold temperature of 650 °C for 2 hr under 100 sccm of N2 gas. After carburization, the sample is cooled under 30 sccm of N2 gas until the tube furnace reads below 30 °C. The sample is passivated under 30 sccm of 1% O2/N2 gas for 2 hours. | 650 | 10 | N2 | 1 | 2 | 100
In the first beaker, 1 g of ammonium heptamolybdate tetrahydrate is dissolved in 5.5 mL of DI water. In the second beaker, 1 g of sucrose is dissolved in 2 mL of DI water. The sucrose solution in the second beaker is poured into the metal precursor solution in the first beaker. This combined solution now in the first beaker is stirred for 15 minutes at 300 RPM, after which it is dried at 120 °C in air for 24 hours. After drying, the material is crushed in a mortar and pestle. To carburize the sample, 1 g of crushed and dried material is added to a crucible. The sample is heated at a ramp rate of 10 °C/min to a hold temperature of 650 °C for 5 hr under 30 sccm of N2 gas. After carburization, the sample is cooled under 30 sccm of N2 gas until the tube furnace reads below 30 °C. The sample is passivated under 30 sccm of 1% O2/N2 gas for 2 hours. | 650 | 10 | N2 | 1 | 5 | 30
In the first beaker, 1 g of ammonium heptamolybdate tetrahydrate is dissolved in 5.5 mL of DI water. In the second beaker, 1 g of sucrose is dissolved in 2 mL of DI water. The sucrose solution in the second beaker is poured into the metal precursor solution in the first beaker. This combined solution now in the first beaker is stirred for 15 minutes at 300 RPM, after which it is dried at 120 °C in air for 24 hours. After drying, the material is crushed in a mortar and pestle. To carburize the sample, 1 g of crushed and dried material is added to a crucible. The sample is heated at a ramp rate of 10 °C/min to a hold temperature of 650 °C for 5 hr under 60 sccm of N2 gas. After carburization, the sample is cooled under 30 sccm of N2 gas until the tube furnace reads below 30 °C. The sample is passivated under 30 sccm of 1% O2/N2 gas for 2 hours. | 650 | 10 | N2 | 1 | 5 | 60
In the first beaker, 1 g of ammonium heptamolybdate tetrahydrate is dissolved in 5.5 mL of DI water. In the second beaker, 1 g of sucrose is dissolved in 2 mL of DI water. The sucrose solution in the second beaker is poured into the metal precursor solution in the first beaker. This combined solution now in the first beaker is stirred for 15 minutes at 300 RPM, after which it is dried at 120 °C in air for 24 hours. After drying, the material is crushed in a mortar and pestle. To carburize the sample, 1 g of crushed and dried material is added to a crucible. The sample is heated at a ramp rate of 10 °C/min to a hold temperature of 650 °C for 5 hr under 100 sccm of N2 gas. After carburization, the sample is cooled under 30 sccm of N2 gas until the tube furnace reads below 30 °C. The sample is passivated under 30 sccm of 1% O2/N2 gas for 2 hours. | 650 | 10 | N2 | 1 | 5 | 100
In the first beaker, 1 g of ammonium heptamolybdate tetrahydrate is dissolved in 5.5 mL of DI water. In the second beaker, 1 g of sucrose is dissolved in 2 mL of DI water. The sucrose solution in the second beaker is poured into the metal precursor solution in the first beaker. This combined solution now in the first beaker is stirred for 15 minutes at 300 RPM, after which it is dried at 120 °C in air for 24 hours. After drying, the material is crushed in a mortar and pestle. To carburize the sample, 1 g of crushed and dried material is added to a crucible. The sample is heated at a ramp rate of 10 °C/min to a hold temperature of 650 °C for 10 hr under 30 sccm of N2 gas. After carburization, the sample is cooled under 30 sccm of N2 gas until the tube furnace reads below 30 °C. The sample is passivated under 30 sccm of 1% O2/N2 gas for 2 hours. | 650 | 10 | N2 | 1 | 10 | 30
In the first beaker, 1 g of ammonium heptamolybdate tetrahydrate is dissolved in 5.5 mL of DI water. In the second beaker, 1 g of sucrose is dissolved in 2 mL of DI water. The sucrose solution in the second beaker is poured into the metal precursor solution in the first beaker. This combined solution now in the first beaker is stirred for 15 minutes at 300 RPM, after which it is dried at 120 °C in air for 24 hours. After drying, the material is crushed in a mortar and pestle. To carburize the sample, 1 g of crushed and dried material is added to a crucible. The sample is heated at a ramp rate of 10 °C/min to a hold temperature of 650 °C for 10 hr under 60 sccm of N2 gas. After carburization, the sample is cooled under 30 sccm of N2 gas until the tube furnace reads below 30 °C. The sample is passivated under 30 sccm of 1% O2/N2 gas for 2 hours. | 650 | 10 | N2 | 1 | 10 | 60
In the first beaker, 1 g of ammonium heptamolybdate tetrahydrate is dissolved in 5.5 mL of DI water. In the second beaker, 1 g of sucrose is dissolved in 2 mL of DI water. The sucrose solution in the second beaker is poured into the metal precursor solution in the first beaker. This combined solution now in the first beaker is stirred for 15 minutes at 300 RPM, after which it is dried at 120 °C in air for 24 hours. After drying, the material is crushed in a mortar and pestle. To carburize the sample, 1 g of crushed and dried material is added to a crucible. The sample is heated at a ramp rate of 10 °C/min to a hold temperature of 650 °C for 10 hr under 100 sccm of N2 gas. After carburization, the sample is cooled under 30 sccm of N2 gas until the tube furnace reads below 30 °C. The sample is passivated under 30 sccm of 1% O2/N2 gas for 2 hours. | 650 | 10 | N2 | 1 | 10 | 100
In the first beaker, 1 g of ammonium heptamolybdate tetrahydrate is dissolved in 6 mL of DI water. In the second beaker, 0.5 g of sucrose is dissolved in 1.5 mL of DI water. The sucrose solution in the second beaker is poured into the metal precursor solution in the first beaker. This combined solution now in the first beaker is stirred for 15 minutes at 300 RPM, after which it is dried at 120 °C in air for 24 hours. After drying, the material is crushed in a mortar and pestle. To carburize the sample, 1 g of crushed and dried material is added to a crucible. The sample is heated at a ramp rate of 10 °C/min to a hold temperature of 650 °C for 0.5 hr under 30 sccm of N2 gas. After carburization, the sample is cooled under 30 sccm of N2 gas until the tube furnace reads below 30 °C. The sample is passivated under 30 sccm of 1% O2/N2 gas for 2 hours. | 650 | 10 | N2 | 2 | 0.5 | 30
In the first beaker, 1 g of ammonium heptamolybdate tetrahydrate is dissolved in 6 mL of DI water. In the second beaker, 0.5 g of sucrose is dissolved in 1.5 mL of DI water. The sucrose solution in the second beaker is poured into the metal precursor solution in the first beaker. This combined solution now in the first beaker is stirred for 15 minutes at 300 RPM, after which it is dried at 120 °C in air for 24 hours. After drying, the material is crushed in a mortar and pestle. To carburize the sample, 1 g of crushed and dried material is added to a crucible. The sample is heated at a ramp rate of 10 °C/min to a hold temperature of 650 °C for 0.5 hr under 60 sccm of N2 gas. After carburization, the sample is cooled under 30 sccm of N2 gas until the tube furnace reads below 30 °C. The sample is passivated under 30 sccm of 1% O2/N2 gas for 2 hours. | 650 | 10 | N2 | 2 | 0.5 | 60
In the first beaker, 1 g of ammonium heptamolybdate tetrahydrate is dissolved in 6 mL of DI water. In the second beaker, 0.5 g of sucrose is dissolved in 1.5 mL of DI water. The sucrose solution in the second beaker is poured into the metal precursor solution in the first beaker. This combined solution now in the first beaker is stirred for 15 minutes at 300 RPM, after which it is dried at 120 °C in air for 24 hours. After drying, the material is crushed in a mortar and pestle. To carburize the sample, 1 g of crushed and dried material is added to a crucible. The sample is heated at a ramp rate of 10 °C/min to a hold temperature of 650 °C for 0.5 hr under 100 sccm of N2 gas. After carburization, the sample is cooled under 30 sccm of N2 gas until the tube furnace reads below 30 °C. The sample is passivated under 30 sccm of 1% O2/N2 gas for 2 hours. | 650 | 10 | N2 | 2 | 0.5 | 100
In the first beaker, 1 g of ammonium heptamolybdate tetrahydrate is dissolved in 6 mL of DI water. In the second beaker, 0.5 g of sucrose is dissolved in 1.5 mL of DI water. The sucrose solution in the second beaker is poured into the metal precursor solution in the first beaker. This combined solution now in the first beaker is stirred for 15 minutes at 300 RPM, after which it is dried at 120 °C in air for 24 hours. After drying, the material is crushed in a mortar and pestle. To carburize the sample, 1 g of crushed and dried material is added to a crucible. The sample is heated at a ramp rate of 10 °C/min to a hold temperature of 650 °C for 2 hr under 30 sccm of N2 gas. After carburization, the sample is cooled under 30 sccm of N2 gas until the tube furnace reads below 30 °C. The sample is passivated under 30 sccm of 1% O2/N2 gas for 2 hours. | 650 | 10 | N2 | 2 | 2 | 30
In the first beaker, 1 g of ammonium heptamolybdate tetrahydrate is dissolved in 6 mL of DI water. In the second beaker, 0.5 g of sucrose is dissolved in 1.5 mL of DI water. The sucrose solution in the second beaker is poured into the metal precursor solution in the first beaker. This combined solution now in the first beaker is stirred for 15 minutes at 300 RPM, after which it is dried at 120 °C in air for 24 hours. After drying, the material is crushed in a mortar and pestle. To carburize the sample, 1 g of crushed and dried material is added to a crucible. The sample is heated at a ramp rate of 10 °C/min to a hold temperature of 650 °C for 2 hr under 60 sccm of N2 gas. After carburization, the sample is cooled under 30 sccm of N2 gas until the tube furnace reads below 30 °C. The sample is passivated under 30 sccm of 1% O2/N2 gas for 2 hours. | 650 | 10 | N2 | 2 | 2 | 60
In the first beaker, 1 g of ammonium heptamolybdate tetrahydrate is dissolved in 6 mL of DI water. In the second beaker, 0.5 g of sucrose is dissolved in 1.5 mL of DI water. The sucrose solution in the second beaker is poured into the metal precursor solution in the first beaker. This combined solution now in the first beaker is stirred for 15 minutes at 300 RPM, after which it is dried at 120 °C in air for 24 hours. After drying, the material is crushed in a mortar and pestle. To carburize the sample, 1 g of crushed and dried material is added to a crucible. The sample is heated at a ramp rate of 10 °C/min to a hold temperature of 650 °C for 2 hr under 100 sccm of N2 gas. After carburization, the sample is cooled under 30 sccm of N2 gas until the tube furnace reads below 30 °C. The sample is passivated under 30 sccm of 1% O2/N2 gas for 2 hours. | 650 | 10 | N2 | 2 | 2 | 100
In the first beaker, 1 g of ammonium heptamolybdate tetrahydrate is dissolved in 6 mL of DI water. In the second beaker, 0.5 g of sucrose is dissolved in 1.5 mL of DI water. The sucrose solution in the second beaker is poured into the metal precursor solution in the first beaker. This combined solution now in the first beaker is stirred for 15 minutes at 300 RPM, after which it is dried at 120 °C in air for 24 hours. After drying, the material is crushed in a mortar and pestle. To carburize the sample, 1 g of crushed and dried material is added to a crucible. The sample is heated at a ramp rate of 10 °C/min to a hold temperature of 650 °C for 5 hr under 30 sccm of N2 gas. After carburization, the sample is cooled under 30 sccm of N2 gas until the tube furnace reads below 30 °C. The sample is passivated under 30 sccm of 1% O2/N2 gas for 2 hours. | 650 | 10 | N2 | 2 | 5 | 30
In the first beaker, 1 g of ammonium heptamolybdate tetrahydrate is dissolved in 6 mL of DI water. In the second beaker, 0.5 g of sucrose is dissolved in 1.5 mL of DI water. The sucrose solution in the second beaker is poured into the metal precursor solution in the first beaker. This combined solution now in the first beaker is stirred for 15 minutes at 300 RPM, after which it is dried at 120 °C in air for 24 hours. After drying, the material is crushed in a mortar and pestle. To carburize the sample, 1 g of crushed and dried material is added to a crucible. The sample is heated at a ramp rate of 10 °C/min to a hold temperature of 650 °C for 5 hr under 60 sccm of N2 gas. After carburization, the sample is cooled under 30 sccm of N2 gas until the tube furnace reads below 30 °C. The sample is passivated under 30 sccm of 1% O2/N2 gas for 2 hours. | 650 | 10 | N2 | 2 | 5 | 60
In the first beaker, 1 g of ammonium heptamolybdate tetrahydrate is dissolved in 6 mL of DI water. In the second beaker, 0.5 g of sucrose is dissolved in 1.5 mL of DI water. The sucrose solution in the second beaker is poured into the metal precursor solution in the first beaker. This combined solution now in the first beaker is stirred for 15 minutes at 300 RPM, after which it is dried at 120 °C in air for 24 hours. After drying, the material is crushed in a mortar and pestle. To carburize the sample, 1 g of crushed and dried material is added to a crucible. The sample is heated at a ramp rate of 10 °C/min to a hold temperature of 650 °C for 5 hr under 100 sccm of N2 gas. After carburization, the sample is cooled under 30 sccm of N2 gas until the tube furnace reads below 30 °C. The sample is passivated under 30 sccm of 1% O2/N2 gas for 2 hours. | 650 | 10 | N2 | 2 | 5 | 100
In the first beaker, 1 g of ammonium heptamolybdate tetrahydrate is dissolved in 6 mL of DI water. In the second beaker, 0.5 g of sucrose is dissolved in 1.5 mL of DI water. The sucrose solution in the second beaker is poured into the metal precursor solution in the first beaker. This combined solution now in the first beaker is stirred for 15 minutes at 300 RPM, after which it is dried at 120 °C in air for 24 hours. After drying, the material is crushed in a mortar and pestle. To carburize the sample, 1 g of crushed and dried material is added to a crucible. The sample is heated at a ramp rate of 10 °C/min to a hold temperature of 650 °C for 10 hr under 30 sccm of N2 gas. After carburization, the sample is cooled under 30 sccm of N2 gas until the tube furnace reads below 30 °C. The sample is passivated under 30 sccm of 1% O2/N2 gas for 2 hours. | 650 | 10 | N2 | 2 | 10 | 30
In the first beaker, 1 g of ammonium heptamolybdate tetrahydrate is dissolved in 6 mL of DI water. In the second beaker, 0.5 g of sucrose is dissolved in 1.5 mL of DI water. The sucrose solution in the second beaker is poured into the metal precursor solution in the first beaker. This combined solution now in the first beaker is stirred for 15 minutes at 300 RPM, after which it is dried at 120 °C in air for 24 hours. After drying, the material is crushed in a mortar and pestle. To carburize the sample, 1 g of crushed and dried material is added to a crucible. The sample is heated at a ramp rate of 10 °C/min to a hold temperature of 650 °C for 10 hr under 60 sccm of N2 gas. After carburization, the sample is cooled under 30 sccm of N2 gas until the tube furnace reads below 30 °C. The sample is passivated under 30 sccm of 1% O2/N2 gas for 2 hours. | 650 | 10 | N2 | 2 | 10 | 60
In the first beaker, 1 g of ammonium heptamolybdate tetrahydrate is dissolved in 6 mL of DI water. In the second beaker, 0.5 g of sucrose is dissolved in 1.5 mL of DI water. The sucrose solution in the second beaker is poured into the metal precursor solution in the first beaker. This combined solution now in the first beaker is stirred for 15 minutes at 300 RPM, after which it is dried at 120 °C in air for 24 hours. After drying, the material is crushed in a mortar and pestle. To carburize the sample, 1 g of crushed and dried material is added to a crucible. The sample is heated at a ramp rate of 10 °C/min to a hold temperature of 650 °C for 10 hr under 100 sccm of N2 gas. After carburization, the sample is cooled under 30 sccm of N2 gas until the tube furnace reads below 30 °C. The sample is passivated under 30 sccm of 1% O2/N2 gas for 2 hours. | 650 | 10 | N2 | 2 | 10 | 100
In the first beaker, 1 g of ammonium heptamolybdate tetrahydrate is dissolved in 4 mL of DI water. In the second beaker, 2 g of sucrose is dissolved in 3.5 mL of DI water. The sucrose solution in the second beaker is poured into the metal precursor solution in the first beaker. This combined solution now in the first beaker is stirred for 15 minutes at 300 RPM, after which it is dried at 120 °C in air for 24 hours. After drying, the material is crushed in a mortar and pestle. To carburize the sample, 1 g of crushed and dried material is added to a crucible. The sample is heated at a ramp rate of 15 °C/min to a hold temperature of 650 °C for 0.5 hr under 30 sccm of H2 gas. After carburization, the sample is cooled under 30 sccm of N2 gas until the tube furnace reads below 30 °C. The sample is passivated under 30 sccm of 1% O2/N2 gas for 2 hours. | 650 | 15 | H2 | 0.5 | 0.5 | 30
In the first beaker, 1 g of ammonium heptamolybdate tetrahydrate is dissolved in 4 mL of DI water. In the second beaker, 2 g of sucrose is dissolved in 3.5 mL of DI water. The sucrose solution in the second beaker is poured into the metal precursor solution in the first beaker. This combined solution now in the first beaker is stirred for 15 minutes at 300 RPM, after which it is dried at 120 °C in air for 24 hours. After drying, the material is crushed in a mortar and pestle. To carburize the sample, 1 g of crushed and dried material is added to a crucible. The sample is heated at a ramp rate of 15 °C/min to a hold temperature of 650 °C for 0.5 hr under 60 sccm of H2 gas. After carburization, the sample is cooled under 30 sccm of N2 gas until the tube furnace reads below 30 °C. The sample is passivated under 30 sccm of 1% O2/N2 gas for 2 hours. | 650 | 15 | H2 | 0.5 | 0.5 | 60
In the first beaker, 1 g of ammonium heptamolybdate tetrahydrate is dissolved in 4 mL of DI water. In the second beaker, 2 g of sucrose is dissolved in 3.5 mL of DI water. The sucrose solution in the second beaker is poured into the metal precursor solution in the first beaker. This combined solution now in the first beaker is stirred for 15 minutes at 300 RPM, after which it is dried at 120 °C in air for 24 hours. After drying, the material is crushed in a mortar and pestle. To carburize the sample, 1 g of crushed and dried material is added to a crucible. The sample is heated at a ramp rate of 15 °C/min to a hold temperature of 650 °C for 0.5 hr under 100 sccm of H2 gas. After carburization, the sample is cooled under 30 sccm of N2 gas until the tube furnace reads below 30 °C. The sample is passivated under 30 sccm of 1% O2/N2 gas for 2 hours. | 650 | 15 | H2 | 0.5 | 0.5 | 100
In the first beaker, 1 g of ammonium heptamolybdate tetrahydrate is dissolved in 4 mL of DI water. In the second beaker, 2 g of sucrose is dissolved in 3.5 mL of DI water. The sucrose solution in the second beaker is poured into the metal precursor solution in the first beaker. This combined solution now in the first beaker is stirred for 15 minutes at 300 RPM, after which it is dried at 120 °C in air for 24 hours. After drying, the material is crushed in a mortar and pestle. To carburize the sample, 1 g of crushed and dried material is added to a crucible. The sample is heated at a ramp rate of 15 °C/min to a hold temperature of 650 °C for 2 hr under 30 sccm of H2 gas. After carburization, the sample is cooled under 30 sccm of N2 gas until the tube furnace reads below 30 °C. The sample is passivated under 30 sccm of 1% O2/N2 gas for 2 hours. | 650 | 15 | H2 | 0.5 | 2 | 30
In the first beaker, 1 g of ammonium heptamolybdate tetrahydrate is dissolved in 4 mL of DI water. In the second beaker, 2 g of sucrose is dissolved in 3.5 mL of DI water. The sucrose solution in the second beaker is poured into the metal precursor solution in the first beaker. This combined solution now in the first beaker is stirred for 15 minutes at 300 RPM, after which it is dried at 120 °C in air for 24 hours. After drying, the material is crushed in a mortar and pestle. To carburize the sample, 1 g of crushed and dried material is added to a crucible. The sample is heated at a ramp rate of 15 °C/min to a hold temperature of 650 °C for 2 hr under 60 sccm of H2 gas. After carburization, the sample is cooled under 30 sccm of N2 gas until the tube furnace reads below 30 °C. The sample is passivated under 30 sccm of 1% O2/N2 gas for 2 hours. | 650 | 15 | H2 | 0.5 | 2 | 60
In the first beaker, 1 g of ammonium heptamolybdate tetrahydrate is dissolved in 4 mL of DI water. In the second beaker, 2 g of sucrose is dissolved in 3.5 mL of DI water. The sucrose solution in the second beaker is poured into the metal precursor solution in the first beaker. This combined solution now in the first beaker is stirred for 15 minutes at 300 RPM, after which it is dried at 120 °C in air for 24 hours. After drying, the material is crushed in a mortar and pestle. To carburize the sample, 1 g of crushed and dried material is added to a crucible. The sample is heated at a ramp rate of 15 °C/min to a hold temperature of 650 °C for 2 hr under 100 sccm of H2 gas. After carburization, the sample is cooled under 30 sccm of N2 gas until the tube furnace reads below 30 °C. The sample is passivated under 30 sccm of 1% O2/N2 gas for 2 hours. | 650 | 15 | H2 | 0.5 | 2 | 100
In the first beaker, 1 g of ammonium heptamolybdate tetrahydrate is dissolved in 4 mL of DI water. In the second beaker, 2 g of sucrose is dissolved in 3.5 mL of DI water. The sucrose solution in the second beaker is poured into the metal precursor solution in the first beaker. This combined solution now in the first beaker is stirred for 15 minutes at 300 RPM, after which it is dried at 120 °C in air for 24 hours. After drying, the material is crushed in a mortar and pestle. To carburize the sample, 1 g of crushed and dried material is added to a crucible. The sample is heated at a ramp rate of 15 °C/min to a hold temperature of 650 °C for 5 hr under 30 sccm of H2 gas. After carburization, the sample is cooled under 30 sccm of N2 gas until the tube furnace reads below 30 °C. The sample is passivated under 30 sccm of 1% O2/N2 gas for 2 hours. | 650 | 15 | H2 | 0.5 | 5 | 30
In the first beaker, 1 g of ammonium heptamolybdate tetrahydrate is dissolved in 4 mL of DI water. In the second beaker, 2 g of sucrose is dissolved in 3.5 mL of DI water. The sucrose solution in the second beaker is poured into the metal precursor solution in the first beaker. This combined solution now in the first beaker is stirred for 15 minutes at 300 RPM, after which it is dried at 120 °C in air for 24 hours. After drying, the material is crushed in a mortar and pestle. To carburize the sample, 1 g of crushed and dried material is added to a crucible. The sample is heated at a ramp rate of 15 °C/min to a hold temperature of 650 °C for 5 hr under 60 sccm of H2 gas. After carburization, the sample is cooled under 30 sccm of N2 gas until the tube furnace reads below 30 °C. The sample is passivated under 30 sccm of 1% O2/N2 gas for 2 hours. | 650 | 15 | H2 | 0.5 | 5 | 60
In the first beaker, 1 g of ammonium heptamolybdate tetrahydrate is dissolved in 4 mL of DI water. In the second beaker, 2 g of sucrose is dissolved in 3.5 mL of DI water. The sucrose solution in the second beaker is poured into the metal precursor solution in the first beaker. This combined solution now in the first beaker is stirred for 15 minutes at 300 RPM, after which it is dried at 120 °C in air for 24 hours. After drying, the material is crushed in a mortar and pestle. To carburize the sample, 1 g of crushed and dried material is added to a crucible. The sample is heated at a ramp rate of 15 °C/min to a hold temperature of 650 °C for 5 hr under 100 sccm of H2 gas. After carburization, the sample is cooled under 30 sccm of N2 gas until the tube furnace reads below 30 °C. The sample is passivated under 30 sccm of 1% O2/N2 gas for 2 hours. | 650 | 15 | H2 | 0.5 | 5 | 100
In the first beaker, 1 g of ammonium heptamolybdate tetrahydrate is dissolved in 4 mL of DI water. In the second beaker, 2 g of sucrose is dissolved in 3.5 mL of DI water. The sucrose solution in the second beaker is poured into the metal precursor solution in the first beaker. This combined solution now in the first beaker is stirred for 15 minutes at 300 RPM, after which it is dried at 120 °C in air for 24 hours. After drying, the material is crushed in a mortar and pestle. To carburize the sample, 1 g of crushed and dried material is added to a crucible. The sample is heated at a ramp rate of 15 °C/min to a hold temperature of 650 °C for 10 hr under 30 sccm of H2 gas. After carburization, the sample is cooled under 30 sccm of N2 gas until the tube furnace reads below 30 °C. The sample is passivated under 30 sccm of 1% O2/N2 gas for 2 hours. | 650 | 15 | H2 | 0.5 | 10 | 30
In the first beaker, 1 g of ammonium heptamolybdate tetrahydrate is dissolved in 4 mL of DI water. In the second beaker, 2 g of sucrose is dissolved in 3.5 mL of DI water. The sucrose solution in the second beaker is poured into the metal precursor solution in the first beaker. This combined solution now in the first beaker is stirred for 15 minutes at 300 RPM, after which it is dried at 120 °C in air for 24 hours. After drying, the material is crushed in a mortar and pestle. To carburize the sample, 1 g of crushed and dried material is added to a crucible. The sample is heated at a ramp rate of 15 °C/min to a hold temperature of 650 °C for 10 hr under 60 sccm of H2 gas. After carburization, the sample is cooled under 30 sccm of N2 gas until the tube furnace reads below 30 °C. The sample is passivated under 30 sccm of 1% O2/N2 gas for 2 hours. | 650 | 15 | H2 | 0.5 | 10 | 60
In the first beaker, 1 g of ammonium heptamolybdate tetrahydrate is dissolved in 4 mL of DI water. In the second beaker, 2 g of sucrose is dissolved in 3.5 mL of DI water. The sucrose solution in the second beaker is poured into the metal precursor solution in the first beaker. This combined solution now in the first beaker is stirred for 15 minutes at 300 RPM, after which it is dried at 120 °C in air for 24 hours. After drying, the material is crushed in a mortar and pestle. To carburize the sample, 1 g of crushed and dried material is added to a crucible. The sample is heated at a ramp rate of 15 °C/min to a hold temperature of 650 °C for 10 hr under 100 sccm of H2 gas. After carburization, the sample is cooled under 30 sccm of N2 gas until the tube furnace reads below 30 °C. The sample is passivated under 30 sccm of 1% O2/N2 gas for 2 hours. | 650 | 15 | H2 | 0.5 | 10 | 100
In the first beaker, 1 g of ammonium heptamolybdate tetrahydrate is dissolved in 5.5 mL of DI water. In the second beaker, 1 g of sucrose is dissolved in 2 mL of DI water. The sucrose solution in the second beaker is poured into the metal precursor solution in the first beaker. This combined solution now in the first beaker is stirred for 15 minutes at 300 RPM, after which it is dried at 120 °C in air for 24 hours. After drying, the material is crushed in a mortar and pestle. To carburize the sample, 1 g of crushed and dried material is added to a crucible. The sample is heated at a ramp rate of 15 °C/min to a hold temperature of 650 °C for 0.5 hr under 30 sccm of H2 gas. After carburization, the sample is cooled under 30 sccm of N2 gas until the tube furnace reads below 30 °C. The sample is passivated under 30 sccm of 1% O2/N2 gas for 2 hours. | 650 | 15 | H2 | 1 | 0.5 | 30
In the first beaker, 1 g of ammonium heptamolybdate tetrahydrate is dissolved in 5.5 mL of DI water. In the second beaker, 1 g of sucrose is dissolved in 2 mL of DI water. The sucrose solution in the second beaker is poured into the metal precursor solution in the first beaker. This combined solution now in the first beaker is stirred for 15 minutes at 300 RPM, after which it is dried at 120 °C in air for 24 hours. After drying, the material is crushed in a mortar and pestle. To carburize the sample, 1 g of crushed and dried material is added to a crucible. The sample is heated at a ramp rate of 15 °C/min to a hold temperature of 650 °C for 0.5 hr under 60 sccm of H2 gas. After carburization, the sample is cooled under 30 sccm of N2 gas until the tube furnace reads below 30 °C. The sample is passivated under 30 sccm of 1% O2/N2 gas for 2 hours. | 650 | 15 | H2 | 1 | 0.5 | 60
In the first beaker, 1 g of ammonium heptamolybdate tetrahydrate is dissolved in 5.5 mL of DI water. In the second beaker, 1 g of sucrose is dissolved in 2 mL of DI water. The sucrose solution in the second beaker is poured into the metal precursor solution in the first beaker. This combined solution now in the first beaker is stirred for 15 minutes at 300 RPM, after which it is dried at 120 °C in air for 24 hours. After drying, the material is crushed in a mortar and pestle. To carburize the sample, 1 g of crushed and dried material is added to a crucible. The sample is heated at a ramp rate of 15 °C/min to a hold temperature of 650 °C for 0.5 hr under 100 sccm of H2 gas. After carburization, the sample is cooled under 30 sccm of N2 gas until the tube furnace reads below 30 °C. The sample is passivated under 30 sccm of 1% O2/N2 gas for 2 hours. | 650 | 15 | H2 | 1 | 0.5 | 100
In the first beaker, 1 g of ammonium heptamolybdate tetrahydrate is dissolved in 5.5 mL of DI water. In the second beaker, 1 g of sucrose is dissolved in 2 mL of DI water. The sucrose solution in the second beaker is poured into the metal precursor solution in the first beaker. This combined solution now in the first beaker is stirred for 15 minutes at 300 RPM, after which it is dried at 120 °C in air for 24 hours. After drying, the material is crushed in a mortar and pestle. To carburize the sample, 1 g of crushed and dried material is added to a crucible. The sample is heated at a ramp rate of 15 °C/min to a hold temperature of 650 °C for 2 hr under 30 sccm of H2 gas. After carburization, the sample is cooled under 30 sccm of N2 gas until the tube furnace reads below 30 °C. The sample is passivated under 30 sccm of 1% O2/N2 gas for 2 hours. | 650 | 15 | H2 | 1 | 2 | 30
In the first beaker, 1 g of ammonium heptamolybdate tetrahydrate is dissolved in 5.5 mL of DI water. In the second beaker, 1 g of sucrose is dissolved in 2 mL of DI water. The sucrose solution in the second beaker is poured into the metal precursor solution in the first beaker. This combined solution now in the first beaker is stirred for 15 minutes at 300 RPM, after which it is dried at 120 °C in air for 24 hours. After drying, the material is crushed in a mortar and pestle. To carburize the sample, 1 g of crushed and dried material is added to a crucible. The sample is heated at a ramp rate of 15 °C/min to a hold temperature of 650 °C for 2 hr under 60 sccm of H2 gas. After carburization, the sample is cooled under 30 sccm of N2 gas until the tube furnace reads below 30 °C. The sample is passivated under 30 sccm of 1% O2/N2 gas for 2 hours. | 650 | 15 | H2 | 1 | 2 | 60
In the first beaker, 1 g of ammonium heptamolybdate tetrahydrate is dissolved in 5.5 mL of DI water. In the second beaker, 1 g of sucrose is dissolved in 2 mL of DI water. The sucrose solution in the second beaker is poured into the metal precursor solution in the first beaker. This combined solution now in the first beaker is stirred for 15 minutes at 300 RPM, after which it is dried at 120 °C in air for 24 hours. After drying, the material is crushed in a mortar and pestle. To carburize the sample, 1 g of crushed and dried material is added to a crucible. The sample is heated at a ramp rate of 15 °C/min to a hold temperature of 650 °C for 2 hr under 100 sccm of H2 gas. After carburization, the sample is cooled under 30 sccm of N2 gas until the tube furnace reads below 30 °C. The sample is passivated under 30 sccm of 1% O2/N2 gas for 2 hours. | 650 | 15 | H2 | 1 | 2 | 100
In the first beaker, 1 g of ammonium heptamolybdate tetrahydrate is dissolved in 5.5 mL of DI water. In the second beaker, 1 g of sucrose is dissolved in 2 mL of DI water. The sucrose solution in the second beaker is poured into the metal precursor solution in the first beaker. This combined solution now in the first beaker is stirred for 15 minutes at 300 RPM, after which it is dried at 120 °C in air for 24 hours. After drying, the material is crushed in a mortar and pestle. To carburize the sample, 1 g of crushed and dried material is added to a crucible. The sample is heated at a ramp rate of 15 °C/min to a hold temperature of 650 °C for 5 hr under 30 sccm of H2 gas. After carburization, the sample is cooled under 30 sccm of N2 gas until the tube furnace reads below 30 °C. The sample is passivated under 30 sccm of 1% O2/N2 gas for 2 hours. | 650 | 15 | H2 | 1 | 5 | 30
In the first beaker, 1 g of ammonium heptamolybdate tetrahydrate is dissolved in 5.5 mL of DI water. In the second beaker, 1 g of sucrose is dissolved in 2 mL of DI water. The sucrose solution in the second beaker is poured into the metal precursor solution in the first beaker. This combined solution now in the first beaker is stirred for 15 minutes at 300 RPM, after which it is dried at 120 °C in air for 24 hours. After drying, the material is crushed in a mortar and pestle. To carburize the sample, 1 g of crushed and dried material is added to a crucible. The sample is heated at a ramp rate of 15 °C/min to a hold temperature of 650 °C for 5 hr under 60 sccm of H2 gas. After carburization, the sample is cooled under 30 sccm of N2 gas until the tube furnace reads below 30 °C. The sample is passivated under 30 sccm of 1% O2/N2 gas for 2 hours. | 650 | 15 | H2 | 1 | 5 | 60
In the first beaker, 1 g of ammonium heptamolybdate tetrahydrate is dissolved in 5.5 mL of DI water. In the second beaker, 1 g of sucrose is dissolved in 2 mL of DI water. The sucrose solution in the second beaker is poured into the metal precursor solution in the first beaker. This combined solution now in the first beaker is stirred for 15 minutes at 300 RPM, after which it is dried at 120 °C in air for 24 hours. After drying, the material is crushed in a mortar and pestle. To carburize the sample, 1 g of crushed and dried material is added to a crucible. The sample is heated at a ramp rate of 15 °C/min to a hold temperature of 650 °C for 5 hr under 100 sccm of H2 gas. After carburization, the sample is cooled under 30 sccm of N2 gas until the tube furnace reads below 30 °C. The sample is passivated under 30 sccm of 1% O2/N2 gas for 2 hours. | 650 | 15 | H2 | 1 | 5 | 100
In the first beaker, 1 g of ammonium heptamolybdate tetrahydrate is dissolved in 5.5 mL of DI water. In the second beaker, 1 g of sucrose is dissolved in 2 mL of DI water. The sucrose solution in the second beaker is poured into the metal precursor solution in the first beaker. This combined solution now in the first beaker is stirred for 15 minutes at 300 RPM, after which it is dried at 120 °C in air for 24 hours. After drying, the material is crushed in a mortar and pestle. To carburize the sample, 1 g of crushed and dried material is added to a crucible. The sample is heated at a ramp rate of 15 °C/min to a hold temperature of 650 °C for 10 hr under 30 sccm of H2 gas. After carburization, the sample is cooled under 30 sccm of N2 gas until the tube furnace reads below 30 °C. The sample is passivated under 30 sccm of 1% O2/N2 gas for 2 hours. | 650 | 15 | H2 | 1 | 10 | 30
In the first beaker, 1 g of ammonium heptamolybdate tetrahydrate is dissolved in 5.5 mL of DI water. In the second beaker, 1 g of sucrose is dissolved in 2 mL of DI water. The sucrose solution in the second beaker is poured into the metal precursor solution in the first beaker. This combined solution now in the first beaker is stirred for 15 minutes at 300 RPM, after which it is dried at 120 °C in air for 24 hours. After drying, the material is crushed in a mortar and pestle. To carburize the sample, 1 g of crushed and dried material is added to a crucible. The sample is heated at a ramp rate of 15 °C/min to a hold temperature of 650 °C for 10 hr under 60 sccm of H2 gas. After carburization, the sample is cooled under 30 sccm of N2 gas until the tube furnace reads below 30 °C. The sample is passivated under 30 sccm of 1% O2/N2 gas for 2 hours. | 650 | 15 | H2 | 1 | 10 | 60
In the first beaker, 1 g of ammonium heptamolybdate tetrahydrate is dissolved in 5.5 mL of DI water. In the second beaker, 1 g of sucrose is dissolved in 2 mL of DI water. The sucrose solution in the second beaker is poured into the metal precursor solution in the first beaker. This combined solution now in the first beaker is stirred for 15 minutes at 300 RPM, after which it is dried at 120 °C in air for 24 hours. After drying, the material is crushed in a mortar and pestle. To carburize the sample, 1 g of crushed and dried material is added to a crucible. The sample is heated at a ramp rate of 15 °C/min to a hold temperature of 650 °C for 10 hr under 100 sccm of H2 gas. After carburization, the sample is cooled under 30 sccm of N2 gas until the tube furnace reads below 30 °C. The sample is passivated under 30 sccm of 1% O2/N2 gas for 2 hours. | 650 | 15 | H2 | 1 | 10 | 100
In the first beaker, 1 g of ammonium heptamolybdate tetrahydrate is dissolved in 6 mL of DI water. In the second beaker, 0.5 g of sucrose is dissolved in 1.5 mL of DI water. The sucrose solution in the second beaker is poured into the metal precursor solution in the first beaker. This combined solution now in the first beaker is stirred for 15 minutes at 300 RPM, after which it is dried at 120 °C in air for 24 hours. After drying, the material is crushed in a mortar and pestle. To carburize the sample, 1 g of crushed and dried material is added to a crucible. The sample is heated at a ramp rate of 15 °C/min to a hold temperature of 650 °C for 0.5 hr under 30 sccm of H2 gas. After carburization, the sample is cooled under 30 sccm of N2 gas until the tube furnace reads below 30 °C. The sample is passivated under 30 sccm of 1% O2/N2 gas for 2 hours. | 650 | 15 | H2 | 2 | 0.5 | 30
In the first beaker, 1 g of ammonium heptamolybdate tetrahydrate is dissolved in 6 mL of DI water. In the second beaker, 0.5 g of sucrose is dissolved in 1.5 mL of DI water. The sucrose solution in the second beaker is poured into the metal precursor solution in the first beaker. This combined solution now in the first beaker is stirred for 15 minutes at 300 RPM, after which it is dried at 120 °C in air for 24 hours. After drying, the material is crushed in a mortar and pestle. To carburize the sample, 1 g of crushed and dried material is added to a crucible. The sample is heated at a ramp rate of 15 °C/min to a hold temperature of 650 °C for 0.5 hr under 60 sccm of H2 gas. After carburization, the sample is cooled under 30 sccm of N2 gas until the tube furnace reads below 30 °C. The sample is passivated under 30 sccm of 1% O2/N2 gas for 2 hours. | 650 | 15 | H2 | 2 | 0.5 | 60
In the first beaker, 1 g of ammonium heptamolybdate tetrahydrate is dissolved in 6 mL of DI water. In the second beaker, 0.5 g of sucrose is dissolved in 1.5 mL of DI water. The sucrose solution in the second beaker is poured into the metal precursor solution in the first beaker. This combined solution now in the first beaker is stirred for 15 minutes at 300 RPM, after which it is dried at 120 °C in air for 24 hours. After drying, the material is crushed in a mortar and pestle. To carburize the sample, 1 g of crushed and dried material is added to a crucible. The sample is heated at a ramp rate of 15 °C/min to a hold temperature of 650 °C for 0.5 hr under 100 sccm of H2 gas. After carburization, the sample is cooled under 30 sccm of N2 gas until the tube furnace reads below 30 °C. The sample is passivated under 30 sccm of 1% O2/N2 gas for 2 hours. | 650 | 15 | H2 | 2 | 0.5 | 100
In the first beaker, 1 g of ammonium heptamolybdate tetrahydrate is dissolved in 6 mL of DI water. In the second beaker, 0.5 g of sucrose is dissolved in 1.5 mL of DI water. The sucrose solution in the second beaker is poured into the metal precursor solution in the first beaker. This combined solution now in the first beaker is stirred for 15 minutes at 300 RPM, after which it is dried at 120 °C in air for 24 hours. After drying, the material is crushed in a mortar and pestle. To carburize the sample, 1 g of crushed and dried material is added to a crucible. The sample is heated at a ramp rate of 15 °C/min to a hold temperature of 650 °C for 2 hr under 30 sccm of H2 gas. After carburization, the sample is cooled under 30 sccm of N2 gas until the tube furnace reads below 30 °C. The sample is passivated under 30 sccm of 1% O2/N2 gas for 2 hours. | 650 | 15 | H2 | 2 | 2 | 30
In the first beaker, 1 g of ammonium heptamolybdate tetrahydrate is dissolved in 6 mL of DI water. In the second beaker, 0.5 g of sucrose is dissolved in 1.5 mL of DI water. The sucrose solution in the second beaker is poured into the metal precursor solution in the first beaker. This combined solution now in the first beaker is stirred for 15 minutes at 300 RPM, after which it is dried at 120 °C in air for 24 hours. After drying, the material is crushed in a mortar and pestle. To carburize the sample, 1 g of crushed and dried material is added to a crucible. The sample is heated at a ramp rate of 15 °C/min to a hold temperature of 650 °C for 2 hr under 60 sccm of H2 gas. After carburization, the sample is cooled under 30 sccm of N2 gas until the tube furnace reads below 30 °C. The sample is passivated under 30 sccm of 1% O2/N2 gas for 2 hours. | 650 | 15 | H2 | 2 | 2 | 60
In the first beaker, 1 g of ammonium heptamolybdate tetrahydrate is dissolved in 6 mL of DI water. In the second beaker, 0.5 g of sucrose is dissolved in 1.5 mL of DI water. The sucrose solution in the second beaker is poured into the metal precursor solution in the first beaker. This combined solution now in the first beaker is stirred for 15 minutes at 300 RPM, after which it is dried at 120 °C in air for 24 hours. After drying, the material is crushed in a mortar and pestle. To carburize the sample, 1 g of crushed and dried material is added to a crucible. The sample is heated at a ramp rate of 15 °C/min to a hold temperature of 650 °C for 2 hr under 100 sccm of H2 gas. After carburization, the sample is cooled under 30 sccm of N2 gas until the tube furnace reads below 30 °C. The sample is passivated under 30 sccm of 1% O2/N2 gas for 2 hours. | 650 | 15 | H2 | 2 | 2 | 100
In the first beaker, 1 g of ammonium heptamolybdate tetrahydrate is dissolved in 6 mL of DI water. In the second beaker, 0.5 g of sucrose is dissolved in 1.5 mL of DI water. The sucrose solution in the second beaker is poured into the metal precursor solution in the first beaker. This combined solution now in the first beaker is stirred for 15 minutes at 300 RPM, after which it is dried at 120 °C in air for 24 hours. After drying, the material is crushed in a mortar and pestle. To carburize the sample, 1 g of crushed and dried material is added to a crucible. The sample is heated at a ramp rate of 15 °C/min to a hold temperature of 650 °C for 5 hr under 30 sccm of H2 gas. After carburization, the sample is cooled under 30 sccm of N2 gas until the tube furnace reads below 30 °C. The sample is passivated under 30 sccm of 1% O2/N2 gas for 2 hours. | 650 | 15 | H2 | 2 | 5 | 30
In the first beaker, 1 g of ammonium heptamolybdate tetrahydrate is dissolved in 6 mL of DI water. In the second beaker, 0.5 g of sucrose is dissolved in 1.5 mL of DI water. The sucrose solution in the second beaker is poured into the metal precursor solution in the first beaker. This combined solution now in the first beaker is stirred for 15 minutes at 300 RPM, after which it is dried at 120 °C in air for 24 hours. After drying, the material is crushed in a mortar and pestle. To carburize the sample, 1 g of crushed and dried material is added to a crucible. The sample is heated at a ramp rate of 15 °C/min to a hold temperature of 650 °C for 5 hr under 60 sccm of H2 gas. After carburization, the sample is cooled under 30 sccm of N2 gas until the tube furnace reads below 30 °C. The sample is passivated under 30 sccm of 1% O2/N2 gas for 2 hours. | 650 | 15 | H2 | 2 | 5 | 60
In the first beaker, 1 g of ammonium heptamolybdate tetrahydrate is dissolved in 6 mL of DI water. In the second beaker, 0.5 g of sucrose is dissolved in 1.5 mL of DI water. The sucrose solution in the second beaker is poured into the metal precursor solution in the first beaker. This combined solution now in the first beaker is stirred for 15 minutes at 300 RPM, after which it is dried at 120 °C in air for 24 hours. After drying, the material is crushed in a mortar and pestle. To carburize the sample, 1 g of crushed and dried material is added to a crucible. The sample is heated at a ramp rate of 15 °C/min to a hold temperature of 650 °C for 5 hr under 100 sccm of H2 gas. After carburization, the sample is cooled under 30 sccm of N2 gas until the tube furnace reads below 30 °C. The sample is passivated under 30 sccm of 1% O2/N2 gas for 2 hours. | 650 | 15 | H2 | 2 | 5 | 100
In the first beaker, 1 g of ammonium heptamolybdate tetrahydrate is dissolved in 6 mL of DI water. In the second beaker, 0.5 g of sucrose is dissolved in 1.5 mL of DI water. The sucrose solution in the second beaker is poured into the metal precursor solution in the first beaker. This combined solution now in the first beaker is stirred for 15 minutes at 300 RPM, after which it is dried at 120 °C in air for 24 hours. After drying, the material is crushed in a mortar and pestle. To carburize the sample, 1 g of crushed and dried material is added to a crucible. The sample is heated at a ramp rate of 15 °C/min to a hold temperature of 650 °C for 10 hr under 30 sccm of H2 gas. After carburization, the sample is cooled under 30 sccm of N2 gas until the tube furnace reads below 30 °C. The sample is passivated under 30 sccm of 1% O2/N2 gas for 2 hours. | 650 | 15 | H2 | 2 | 10 | 30
In the first beaker, 1 g of ammonium heptamolybdate tetrahydrate is dissolved in 6 mL of DI water. In the second beaker, 0.5 g of sucrose is dissolved in 1.5 mL of DI water. The sucrose solution in the second beaker is poured into the metal precursor solution in the first beaker. This combined solution now in the first beaker is stirred for 15 minutes at 300 RPM, after which it is dried at 120 °C in air for 24 hours. After drying, the material is crushed in a mortar and pestle. To carburize the sample, 1 g of crushed and dried material is added to a crucible. The sample is heated at a ramp rate of 15 °C/min to a hold temperature of 650 °C for 10 hr under 60 sccm of H2 gas. After carburization, the sample is cooled under 30 sccm of N2 gas until the tube furnace reads below 30 °C. The sample is passivated under 30 sccm of 1% O2/N2 gas for 2 hours. | 650 | 15 | H2 | 2 | 10 | 60
In the first beaker, 1 g of ammonium heptamolybdate tetrahydrate is dissolved in 6 mL of DI water. In the second beaker, 0.5 g of sucrose is dissolved in 1.5 mL of DI water. The sucrose solution in the second beaker is poured into the metal precursor solution in the first beaker. This combined solution now in the first beaker is stirred for 15 minutes at 300 RPM, after which it is dried at 120 °C in air for 24 hours. After drying, the material is crushed in a mortar and pestle. To carburize the sample, 1 g of crushed and dried material is added to a crucible. The sample is heated at a ramp rate of 15 °C/min to a hold temperature of 650 °C for 10 hr under 100 sccm of H2 gas. After carburization, the sample is cooled under 30 sccm of N2 gas until the tube furnace reads below 30 °C. The sample is passivated under 30 sccm of 1% O2/N2 gas for 2 hours. | 650 | 15 | H2 | 2 | 10 | 100
In the first beaker, 1 g of ammonium heptamolybdate tetrahydrate is dissolved in 4 mL of DI water. In the second beaker, 2 g of sucrose is dissolved in 3.5 mL of DI water. The sucrose solution in the second beaker is poured into the metal precursor solution in the first beaker. This combined solution now in the first beaker is stirred for 15 minutes at 300 RPM, after which it is dried at 120 °C in air for 24 hours. After drying, the material is crushed in a mortar and pestle. To carburize the sample, 1 g of crushed and dried material is added to a crucible. The sample is heated at a ramp rate of 15 °C/min to a hold temperature of 650 °C for 0.5 hr under 30 sccm of N2 gas. After carburization, the sample is cooled under 30 sccm of N2 gas until the tube furnace reads below 30 °C. The sample is passivated under 30 sccm of 1% O2/N2 gas for 2 hours. | 650 | 15 | N2 | 0.5 | 0.5 | 30
In the first beaker, 1 g of ammonium heptamolybdate tetrahydrate is dissolved in 4 mL of DI water. In the second beaker, 2 g of sucrose is dissolved in 3.5 mL of DI water. The sucrose solution in the second beaker is poured into the metal precursor solution in the first beaker. This combined solution now in the first beaker is stirred for 15 minutes at 300 RPM, after which it is dried at 120 °C in air for 24 hours. After drying, the material is crushed in a mortar and pestle. To carburize the sample, 1 g of crushed and dried material is added to a crucible. The sample is heated at a ramp rate of 15 °C/min to a hold temperature of 650 °C for 0.5 hr under 60 sccm of N2 gas. After carburization, the sample is cooled under 30 sccm of N2 gas until the tube furnace reads below 30 °C. The sample is passivated under 30 sccm of 1% O2/N2 gas for 2 hours. | 650 | 15 | N2 | 0.5 | 0.5 | 60
In the first beaker, 1 g of ammonium heptamolybdate tetrahydrate is dissolved in 4 mL of DI water. In the second beaker, 2 g of sucrose is dissolved in 3.5 mL of DI water. The sucrose solution in the second beaker is poured into the metal precursor solution in the first beaker. This combined solution now in the first beaker is stirred for 15 minutes at 300 RPM, after which it is dried at 120 °C in air for 24 hours. After drying, the material is crushed in a mortar and pestle. To carburize the sample, 1 g of crushed and dried material is added to a crucible. The sample is heated at a ramp rate of 15 °C/min to a hold temperature of 650 °C for 0.5 hr under 100 sccm of N2 gas. After carburization, the sample is cooled under 30 sccm of N2 gas until the tube furnace reads below 30 °C. The sample is passivated under 30 sccm of 1% O2/N2 gas for 2 hours. | 650 | 15 | N2 | 0.5 | 0.5 | 100
In the first beaker, 1 g of ammonium heptamolybdate tetrahydrate is dissolved in 4 mL of DI water. In the second beaker, 2 g of sucrose is dissolved in 3.5 mL of DI water. The sucrose solution in the second beaker is poured into the metal precursor solution in the first beaker. This combined solution now in the first beaker is stirred for 15 minutes at 300 RPM, after which it is dried at 120 °C in air for 24 hours. After drying, the material is crushed in a mortar and pestle. To carburize the sample, 1 g of crushed and dried material is added to a crucible. The sample is heated at a ramp rate of 15 °C/min to a hold temperature of 650 °C for 2 hr under 30 sccm of N2 gas. After carburization, the sample is cooled under 30 sccm of N2 gas until the tube furnace reads below 30 °C. The sample is passivated under 30 sccm of 1% O2/N2 gas for 2 hours. | 650 | 15 | N2 | 0.5 | 2 | 30
In the first beaker, 1 g of ammonium heptamolybdate tetrahydrate is dissolved in 4 mL of DI water. In the second beaker, 2 g of sucrose is dissolved in 3.5 mL of DI water. The sucrose solution in the second beaker is poured into the metal precursor solution in the first beaker. This combined solution now in the first beaker is stirred for 15 minutes at 300 RPM, after which it is dried at 120 °C in air for 24 hours. After drying, the material is crushed in a mortar and pestle. To carburize the sample, 1 g of crushed and dried material is added to a crucible. The sample is heated at a ramp rate of 15 °C/min to a hold temperature of 650 °C for 2 hr under 60 sccm of N2 gas. After carburization, the sample is cooled under 30 sccm of N2 gas until the tube furnace reads below 30 °C. The sample is passivated under 30 sccm of 1% O2/N2 gas for 2 hours. | 650 | 15 | N2 | 0.5 | 2 | 60
In the first beaker, 1 g of ammonium heptamolybdate tetrahydrate is dissolved in 4 mL of DI water. In the second beaker, 2 g of sucrose is dissolved in 3.5 mL of DI water. The sucrose solution in the second beaker is poured into the metal precursor solution in the first beaker. This combined solution now in the first beaker is stirred for 15 minutes at 300 RPM, after which it is dried at 120 °C in air for 24 hours. After drying, the material is crushed in a mortar and pestle. To carburize the sample, 1 g of crushed and dried material is added to a crucible. The sample is heated at a ramp rate of 15 °C/min to a hold temperature of 650 °C for 2 hr under 100 sccm of N2 gas. After carburization, the sample is cooled under 30 sccm of N2 gas until the tube furnace reads below 30 °C. The sample is passivated under 30 sccm of 1% O2/N2 gas for 2 hours. | 650 | 15 | N2 | 0.5 | 2 | 100
In the first beaker, 1 g of ammonium heptamolybdate tetrahydrate is dissolved in 4 mL of DI water. In the second beaker, 2 g of sucrose is dissolved in 3.5 mL of DI water. The sucrose solution in the second beaker is poured into the metal precursor solution in the first beaker. This combined solution now in the first beaker is stirred for 15 minutes at 300 RPM, after which it is dried at 120 °C in air for 24 hours. After drying, the material is crushed in a mortar and pestle. To carburize the sample, 1 g of crushed and dried material is added to a crucible. The sample is heated at a ramp rate of 15 °C/min to a hold temperature of 650 °C for 5 hr under 30 sccm of N2 gas. After carburization, the sample is cooled under 30 sccm of N2 gas until the tube furnace reads below 30 °C. The sample is passivated under 30 sccm of 1% O2/N2 gas for 2 hours. | 650 | 15 | N2 | 0.5 | 5 | 30
In the first beaker, 1 g of ammonium heptamolybdate tetrahydrate is dissolved in 4 mL of DI water. In the second beaker, 2 g of sucrose is dissolved in 3.5 mL of DI water. The sucrose solution in the second beaker is poured into the metal precursor solution in the first beaker. This combined solution now in the first beaker is stirred for 15 minutes at 300 RPM, after which it is dried at 120 °C in air for 24 hours. After drying, the material is crushed in a mortar and pestle. To carburize the sample, 1 g of crushed and dried material is added to a crucible. The sample is heated at a ramp rate of 15 °C/min to a hold temperature of 650 °C for 5 hr under 60 sccm of N2 gas. After carburization, the sample is cooled under 30 sccm of N2 gas until the tube furnace reads below 30 °C. The sample is passivated under 30 sccm of 1% O2/N2 gas for 2 hours. | 650 | 15 | N2 | 0.5 | 5 | 60
In the first beaker, 1 g of ammonium heptamolybdate tetrahydrate is dissolved in 4 mL of DI water. In the second beaker, 2 g of sucrose is dissolved in 3.5 mL of DI water. The sucrose solution in the second beaker is poured into the metal precursor solution in the first beaker. This combined solution now in the first beaker is stirred for 15 minutes at 300 RPM, after which it is dried at 120 °C in air for 24 hours. After drying, the material is crushed in a mortar and pestle. To carburize the sample, 1 g of crushed and dried material is added to a crucible. The sample is heated at a ramp rate of 15 °C/min to a hold temperature of 650 °C for 5 hr under 100 sccm of N2 gas. After carburization, the sample is cooled under 30 sccm of N2 gas until the tube furnace reads below 30 °C. The sample is passivated under 30 sccm of 1% O2/N2 gas for 2 hours. | 650 | 15 | N2 | 0.5 | 5 | 100
In the first beaker, 1 g of ammonium heptamolybdate tetrahydrate is dissolved in 4 mL of DI water. In the second beaker, 2 g of sucrose is dissolved in 3.5 mL of DI water. The sucrose solution in the second beaker is poured into the metal precursor solution in the first beaker. This combined solution now in the first beaker is stirred for 15 minutes at 300 RPM, after which it is dried at 120 °C in air for 24 hours. After drying, the material is crushed in a mortar and pestle. To carburize the sample, 1 g of crushed and dried material is added to a crucible. The sample is heated at a ramp rate of 15 °C/min to a hold temperature of 650 °C for 10 hr under 30 sccm of N2 gas. After carburization, the sample is cooled under 30 sccm of N2 gas until the tube furnace reads below 30 °C. The sample is passivated under 30 sccm of 1% O2/N2 gas for 2 hours. | 650 | 15 | N2 | 0.5 | 10 | 30
In the first beaker, 1 g of ammonium heptamolybdate tetrahydrate is dissolved in 4 mL of DI water. In the second beaker, 2 g of sucrose is dissolved in 3.5 mL of DI water. The sucrose solution in the second beaker is poured into the metal precursor solution in the first beaker. This combined solution now in the first beaker is stirred for 15 minutes at 300 RPM, after which it is dried at 120 °C in air for 24 hours. After drying, the material is crushed in a mortar and pestle. To carburize the sample, 1 g of crushed and dried material is added to a crucible. The sample is heated at a ramp rate of 15 °C/min to a hold temperature of 650 °C for 10 hr under 60 sccm of N2 gas. After carburization, the sample is cooled under 30 sccm of N2 gas until the tube furnace reads below 30 °C. The sample is passivated under 30 sccm of 1% O2/N2 gas for 2 hours. | 650 | 15 | N2 | 0.5 | 10 | 60
In the first beaker, 1 g of ammonium heptamolybdate tetrahydrate is dissolved in 4 mL of DI water. In the second beaker, 2 g of sucrose is dissolved in 3.5 mL of DI water. The sucrose solution in the second beaker is poured into the metal precursor solution in the first beaker. This combined solution now in the first beaker is stirred for 15 minutes at 300 RPM, after which it is dried at 120 °C in air for 24 hours. After drying, the material is crushed in a mortar and pestle. To carburize the sample, 1 g of crushed and dried material is added to a crucible. The sample is heated at a ramp rate of 15 °C/min to a hold temperature of 650 °C for 10 hr under 100 sccm of N2 gas. After carburization, the sample is cooled under 30 sccm of N2 gas until the tube furnace reads below 30 °C. The sample is passivated under 30 sccm of 1% O2/N2 gas for 2 hours. | 650 | 15 | N2 | 0.5 | 10 | 100
In the first beaker, 1 g of ammonium heptamolybdate tetrahydrate is dissolved in 5.5 mL of DI water. In the second beaker, 1 g of sucrose is dissolved in 2 mL of DI water. The sucrose solution in the second beaker is poured into the metal precursor solution in the first beaker. This combined solution now in the first beaker is stirred for 15 minutes at 300 RPM, after which it is dried at 120 °C in air for 24 hours. After drying, the material is crushed in a mortar and pestle. To carburize the sample, 1 g of crushed and dried material is added to a crucible. The sample is heated at a ramp rate of 15 °C/min to a hold temperature of 650 °C for 0.5 hr under 30 sccm of N2 gas. After carburization, the sample is cooled under 30 sccm of N2 gas until the tube furnace reads below 30 °C. The sample is passivated under 30 sccm of 1% O2/N2 gas for 2 hours. | 650 | 15 | N2 | 1 | 0.5 | 30
In the first beaker, 1 g of ammonium heptamolybdate tetrahydrate is dissolved in 5.5 mL of DI water. In the second beaker, 1 g of sucrose is dissolved in 2 mL of DI water. The sucrose solution in the second beaker is poured into the metal precursor solution in the first beaker. This combined solution now in the first beaker is stirred for 15 minutes at 300 RPM, after which it is dried at 120 °C in air for 24 hours. After drying, the material is crushed in a mortar and pestle. To carburize the sample, 1 g of crushed and dried material is added to a crucible. The sample is heated at a ramp rate of 15 °C/min to a hold temperature of 650 °C for 0.5 hr under 60 sccm of N2 gas. After carburization, the sample is cooled under 30 sccm of N2 gas until the tube furnace reads below 30 °C. The sample is passivated under 30 sccm of 1% O2/N2 gas for 2 hours. | 650 | 15 | N2 | 1 | 0.5 | 60
In the first beaker, 1 g of ammonium heptamolybdate tetrahydrate is dissolved in 5.5 mL of DI water. In the second beaker, 1 g of sucrose is dissolved in 2 mL of DI water. The sucrose solution in the second beaker is poured into the metal precursor solution in the first beaker. This combined solution now in the first beaker is stirred for 15 minutes at 300 RPM, after which it is dried at 120 °C in air for 24 hours. After drying, the material is crushed in a mortar and pestle. To carburize the sample, 1 g of crushed and dried material is added to a crucible. The sample is heated at a ramp rate of 15 °C/min to a hold temperature of 650 °C for 0.5 hr under 100 sccm of N2 gas. After carburization, the sample is cooled under 30 sccm of N2 gas until the tube furnace reads below 30 °C. The sample is passivated under 30 sccm of 1% O2/N2 gas for 2 hours. | 650 | 15 | N2 | 1 | 0.5 | 100
In the first beaker, 1 g of ammonium heptamolybdate tetrahydrate is dissolved in 5.5 mL of DI water. In the second beaker, 1 g of sucrose is dissolved in 2 mL of DI water. The sucrose solution in the second beaker is poured into the metal precursor solution in the first beaker. This combined solution now in the first beaker is stirred for 15 minutes at 300 RPM, after which it is dried at 120 °C in air for 24 hours. After drying, the material is crushed in a mortar and pestle. To carburize the sample, 1 g of crushed and dried material is added to a crucible. The sample is heated at a ramp rate of 15 °C/min to a hold temperature of 650 °C for 2 hr under 30 sccm of N2 gas. After carburization, the sample is cooled under 30 sccm of N2 gas until the tube furnace reads below 30 °C. The sample is passivated under 30 sccm of 1% O2/N2 gas for 2 hours. | 650 | 15 | N2 | 1 | 2 | 30
In the first beaker, 1 g of ammonium heptamolybdate tetrahydrate is dissolved in 5.5 mL of DI water. In the second beaker, 1 g of sucrose is dissolved in 2 mL of DI water. The sucrose solution in the second beaker is poured into the metal precursor solution in the first beaker. This combined solution now in the first beaker is stirred for 15 minutes at 300 RPM, after which it is dried at 120 °C in air for 24 hours. After drying, the material is crushed in a mortar and pestle. To carburize the sample, 1 g of crushed and dried material is added to a crucible. The sample is heated at a ramp rate of 15 °C/min to a hold temperature of 650 °C for 2 hr under 60 sccm of N2 gas. After carburization, the sample is cooled under 30 sccm of N2 gas until the tube furnace reads below 30 °C. The sample is passivated under 30 sccm of 1% O2/N2 gas for 2 hours. | 650 | 15 | N2 | 1 | 2 | 60
In the first beaker, 1 g of ammonium heptamolybdate tetrahydrate is dissolved in 5.5 mL of DI water. In the second beaker, 1 g of sucrose is dissolved in 2 mL of DI water. The sucrose solution in the second beaker is poured into the metal precursor solution in the first beaker. This combined solution now in the first beaker is stirred for 15 minutes at 300 RPM, after which it is dried at 120 °C in air for 24 hours. After drying, the material is crushed in a mortar and pestle. To carburize the sample, 1 g of crushed and dried material is added to a crucible. The sample is heated at a ramp rate of 15 °C/min to a hold temperature of 650 °C for 2 hr under 100 sccm of N2 gas. After carburization, the sample is cooled under 30 sccm of N2 gas until the tube furnace reads below 30 °C. The sample is passivated under 30 sccm of 1% O2/N2 gas for 2 hours. | 650 | 15 | N2 | 1 | 2 | 100
In the first beaker, 1 g of ammonium heptamolybdate tetrahydrate is dissolved in 5.5 mL of DI water. In the second beaker, 1 g of sucrose is dissolved in 2 mL of DI water. The sucrose solution in the second beaker is poured into the metal precursor solution in the first beaker. This combined solution now in the first beaker is stirred for 15 minutes at 300 RPM, after which it is dried at 120 °C in air for 24 hours. After drying, the material is crushed in a mortar and pestle. To carburize the sample, 1 g of crushed and dried material is added to a crucible. The sample is heated at a ramp rate of 15 °C/min to a hold temperature of 650 °C for 5 hr under 30 sccm of N2 gas. After carburization, the sample is cooled under 30 sccm of N2 gas until the tube furnace reads below 30 °C. The sample is passivated under 30 sccm of 1% O2/N2 gas for 2 hours. | 650 | 15 | N2 | 1 | 5 | 30
In the first beaker, 1 g of ammonium heptamolybdate tetrahydrate is dissolved in 5.5 mL of DI water. In the second beaker, 1 g of sucrose is dissolved in 2 mL of DI water. The sucrose solution in the second beaker is poured into the metal precursor solution in the first beaker. This combined solution now in the first beaker is stirred for 15 minutes at 300 RPM, after which it is dried at 120 °C in air for 24 hours. After drying, the material is crushed in a mortar and pestle. To carburize the sample, 1 g of crushed and dried material is added to a crucible. The sample is heated at a ramp rate of 15 °C/min to a hold temperature of 650 °C for 5 hr under 60 sccm of N2 gas. After carburization, the sample is cooled under 30 sccm of N2 gas until the tube furnace reads below 30 °C. The sample is passivated under 30 sccm of 1% O2/N2 gas for 2 hours. | 650 | 15 | N2 | 1 | 5 | 60
In the first beaker, 1 g of ammonium heptamolybdate tetrahydrate is dissolved in 5.5 mL of DI water. In the second beaker, 1 g of sucrose is dissolved in 2 mL of DI water. The sucrose solution in the second beaker is poured into the metal precursor solution in the first beaker. This combined solution now in the first beaker is stirred for 15 minutes at 300 RPM, after which it is dried at 120 °C in air for 24 hours. After drying, the material is crushed in a mortar and pestle. To carburize the sample, 1 g of crushed and dried material is added to a crucible. The sample is heated at a ramp rate of 15 °C/min to a hold temperature of 650 °C for 5 hr under 100 sccm of N2 gas. After carburization, the sample is cooled under 30 sccm of N2 gas until the tube furnace reads below 30 °C. The sample is passivated under 30 sccm of 1% O2/N2 gas for 2 hours. | 650 | 15 | N2 | 1 | 5 | 100
In the first beaker, 1 g of ammonium heptamolybdate tetrahydrate is dissolved in 5.5 mL of DI water. In the second beaker, 1 g of sucrose is dissolved in 2 mL of DI water. The sucrose solution in the second beaker is poured into the metal precursor solution in the first beaker. This combined solution now in the first beaker is stirred for 15 minutes at 300 RPM, after which it is dried at 120 °C in air for 24 hours. After drying, the material is crushed in a mortar and pestle. To carburize the sample, 1 g of crushed and dried material is added to a crucible. The sample is heated at a ramp rate of 15 °C/min to a hold temperature of 650 °C for 10 hr under 30 sccm of N2 gas. After carburization, the sample is cooled under 30 sccm of N2 gas until the tube furnace reads below 30 °C. The sample is passivated under 30 sccm of 1% O2/N2 gas for 2 hours. | 650 | 15 | N2 | 1 | 10 | 30
In the first beaker, 1 g of ammonium heptamolybdate tetrahydrate is dissolved in 5.5 mL of DI water. In the second beaker, 1 g of sucrose is dissolved in 2 mL of DI water. The sucrose solution in the second beaker is poured into the metal precursor solution in the first beaker. This combined solution now in the first beaker is stirred for 15 minutes at 300 RPM, after which it is dried at 120 °C in air for 24 hours. After drying, the material is crushed in a mortar and pestle. To carburize the sample, 1 g of crushed and dried material is added to a crucible. The sample is heated at a ramp rate of 15 °C/min to a hold temperature of 650 °C for 10 hr under 60 sccm of N2 gas. After carburization, the sample is cooled under 30 sccm of N2 gas until the tube furnace reads below 30 °C. The sample is passivated under 30 sccm of 1% O2/N2 gas for 2 hours. | 650 | 15 | N2 | 1 | 10 | 60
In the first beaker, 1 g of ammonium heptamolybdate tetrahydrate is dissolved in 5.5 mL of DI water. In the second beaker, 1 g of sucrose is dissolved in 2 mL of DI water. The sucrose solution in the second beaker is poured into the metal precursor solution in the first beaker. This combined solution now in the first beaker is stirred for 15 minutes at 300 RPM, after which it is dried at 120 °C in air for 24 hours. After drying, the material is crushed in a mortar and pestle. To carburize the sample, 1 g of crushed and dried material is added to a crucible. The sample is heated at a ramp rate of 15 °C/min to a hold temperature of 650 °C for 10 hr under 100 sccm of N2 gas. After carburization, the sample is cooled under 30 sccm of N2 gas until the tube furnace reads below 30 °C. The sample is passivated under 30 sccm of 1% O2/N2 gas for 2 hours. | 650 | 15 | N2 | 1 | 10 | 100
In the first beaker, 1 g of ammonium heptamolybdate tetrahydrate is dissolved in 6 mL of DI water. In the second beaker, 0.5 g of sucrose is dissolved in 1.5 mL of DI water. The sucrose solution in the second beaker is poured into the metal precursor solution in the first beaker. This combined solution now in the first beaker is stirred for 15 minutes at 300 RPM, after which it is dried at 120 °C in air for 24 hours. After drying, the material is crushed in a mortar and pestle. To carburize the sample, 1 g of crushed and dried material is added to a crucible. The sample is heated at a ramp rate of 15 °C/min to a hold temperature of 650 °C for 0.5 hr under 30 sccm of N2 gas. After carburization, the sample is cooled under 30 sccm of N2 gas until the tube furnace reads below 30 °C. The sample is passivated under 30 sccm of 1% O2/N2 gas for 2 hours. | 650 | 15 | N2 | 2 | 0.5 | 30
In the first beaker, 1 g of ammonium heptamolybdate tetrahydrate is dissolved in 6 mL of DI water. In the second beaker, 0.5 g of sucrose is dissolved in 1.5 mL of DI water. The sucrose solution in the second beaker is poured into the metal precursor solution in the first beaker. This combined solution now in the first beaker is stirred for 15 minutes at 300 RPM, after which it is dried at 120 °C in air for 24 hours. After drying, the material is crushed in a mortar and pestle. To carburize the sample, 1 g of crushed and dried material is added to a crucible. The sample is heated at a ramp rate of 15 °C/min to a hold temperature of 650 °C for 0.5 hr under 60 sccm of N2 gas. After carburization, the sample is cooled under 30 sccm of N2 gas until the tube furnace reads below 30 °C. The sample is passivated under 30 sccm of 1% O2/N2 gas for 2 hours. | 650 | 15 | N2 | 2 | 0.5 | 60
In the first beaker, 1 g of ammonium heptamolybdate tetrahydrate is dissolved in 6 mL of DI water. In the second beaker, 0.5 g of sucrose is dissolved in 1.5 mL of DI water. The sucrose solution in the second beaker is poured into the metal precursor solution in the first beaker. This combined solution now in the first beaker is stirred for 15 minutes at 300 RPM, after which it is dried at 120 °C in air for 24 hours. After drying, the material is crushed in a mortar and pestle. To carburize the sample, 1 g of crushed and dried material is added to a crucible. The sample is heated at a ramp rate of 15 °C/min to a hold temperature of 650 °C for 0.5 hr under 100 sccm of N2 gas. After carburization, the sample is cooled under 30 sccm of N2 gas until the tube furnace reads below 30 °C. The sample is passivated under 30 sccm of 1% O2/N2 gas for 2 hours. | 650 | 15 | N2 | 2 | 0.5 | 100
In the first beaker, 1 g of ammonium heptamolybdate tetrahydrate is dissolved in 6 mL of DI water. In the second beaker, 0.5 g of sucrose is dissolved in 1.5 mL of DI water. The sucrose solution in the second beaker is poured into the metal precursor solution in the first beaker. This combined solution now in the first beaker is stirred for 15 minutes at 300 RPM, after which it is dried at 120 °C in air for 24 hours. After drying, the material is crushed in a mortar and pestle. To carburize the sample, 1 g of crushed and dried material is added to a crucible. The sample is heated at a ramp rate of 15 °C/min to a hold temperature of 650 °C for 2 hr under 30 sccm of N2 gas. After carburization, the sample is cooled under 30 sccm of N2 gas until the tube furnace reads below 30 °C. The sample is passivated under 30 sccm of 1% O2/N2 gas for 2 hours. | 650 | 15 | N2 | 2 | 2 | 30
In the first beaker, 1 g of ammonium heptamolybdate tetrahydrate is dissolved in 6 mL of DI water. In the second beaker, 0.5 g of sucrose is dissolved in 1.5 mL of DI water. The sucrose solution in the second beaker is poured into the metal precursor solution in the first beaker. This combined solution now in the first beaker is stirred for 15 minutes at 300 RPM, after which it is dried at 120 °C in air for 24 hours. After drying, the material is crushed in a mortar and pestle. To carburize the sample, 1 g of crushed and dried material is added to a crucible. The sample is heated at a ramp rate of 15 °C/min to a hold temperature of 650 °C for 2 hr under 60 sccm of N2 gas. After carburization, the sample is cooled under 30 sccm of N2 gas until the tube furnace reads below 30 °C. The sample is passivated under 30 sccm of 1% O2/N2 gas for 2 hours. | 650 | 15 | N2 | 2 | 2 | 60
In the first beaker, 1 g of ammonium heptamolybdate tetrahydrate is dissolved in 6 mL of DI water. In the second beaker, 0.5 g of sucrose is dissolved in 1.5 mL of DI water. The sucrose solution in the second beaker is poured into the metal precursor solution in the first beaker. This combined solution now in the first beaker is stirred for 15 minutes at 300 RPM, after which it is dried at 120 °C in air for 24 hours. After drying, the material is crushed in a mortar and pestle. To carburize the sample, 1 g of crushed and dried material is added to a crucible. The sample is heated at a ramp rate of 15 °C/min to a hold temperature of 650 °C for 2 hr under 100 sccm of N2 gas. After carburization, the sample is cooled under 30 sccm of N2 gas until the tube furnace reads below 30 °C. The sample is passivated under 30 sccm of 1% O2/N2 gas for 2 hours. | 650 | 15 | N2 | 2 | 2 | 100
In the first beaker, 1 g of ammonium heptamolybdate tetrahydrate is dissolved in 6 mL of DI water. In the second beaker, 0.5 g of sucrose is dissolved in 1.5 mL of DI water. The sucrose solution in the second beaker is poured into the metal precursor solution in the first beaker. This combined solution now in the first beaker is stirred for 15 minutes at 300 RPM, after which it is dried at 120 °C in air for 24 hours. After drying, the material is crushed in a mortar and pestle. To carburize the sample, 1 g of crushed and dried material is added to a crucible. The sample is heated at a ramp rate of 15 °C/min to a hold temperature of 650 °C for 5 hr under 30 sccm of N2 gas. After carburization, the sample is cooled under 30 sccm of N2 gas until the tube furnace reads below 30 °C. The sample is passivated under 30 sccm of 1% O2/N2 gas for 2 hours. | 650 | 15 | N2 | 2 | 5 | 30
In the first beaker, 1 g of ammonium heptamolybdate tetrahydrate is dissolved in 6 mL of DI water. In the second beaker, 0.5 g of sucrose is dissolved in 1.5 mL of DI water. The sucrose solution in the second beaker is poured into the metal precursor solution in the first beaker. This combined solution now in the first beaker is stirred for 15 minutes at 300 RPM, after which it is dried at 120 °C in air for 24 hours. After drying, the material is crushed in a mortar and pestle. To carburize the sample, 1 g of crushed and dried material is added to a crucible. The sample is heated at a ramp rate of 15 °C/min to a hold temperature of 650 °C for 5 hr under 60 sccm of N2 gas. After carburization, the sample is cooled under 30 sccm of N2 gas until the tube furnace reads below 30 °C. The sample is passivated under 30 sccm of 1% O2/N2 gas for 2 hours. | 650 | 15 | N2 | 2 | 5 | 60
In the first beaker, 1 g of ammonium heptamolybdate tetrahydrate is dissolved in 6 mL of DI water. In the second beaker, 0.5 g of sucrose is dissolved in 1.5 mL of DI water. The sucrose solution in the second beaker is poured into the metal precursor solution in the first beaker. This combined solution now in the first beaker is stirred for 15 minutes at 300 RPM, after which it is dried at 120 °C in air for 24 hours. After drying, the material is crushed in a mortar and pestle. To carburize the sample, 1 g of crushed and dried material is added to a crucible. The sample is heated at a ramp rate of 15 °C/min to a hold temperature of 650 °C for 5 hr under 100 sccm of N2 gas. After carburization, the sample is cooled under 30 sccm of N2 gas until the tube furnace reads below 30 °C. The sample is passivated under 30 sccm of 1% O2/N2 gas for 2 hours. | 650 | 15 | N2 | 2 | 5 | 100
In the first beaker, 1 g of ammonium heptamolybdate tetrahydrate is dissolved in 6 mL of DI water. In the second beaker, 0.5 g of sucrose is dissolved in 1.5 mL of DI water. The sucrose solution in the second beaker is poured into the metal precursor solution in the first beaker. This combined solution now in the first beaker is stirred for 15 minutes at 300 RPM, after which it is dried at 120 °C in air for 24 hours. After drying, the material is crushed in a mortar and pestle. To carburize the sample, 1 g of crushed and dried material is added to a crucible. The sample is heated at a ramp rate of 15 °C/min to a hold temperature of 650 °C for 10 hr under 30 sccm of N2 gas. After carburization, the sample is cooled under 30 sccm of N2 gas until the tube furnace reads below 30 °C. The sample is passivated under 30 sccm of 1% O2/N2 gas for 2 hours. | 650 | 15 | N2 | 2 | 10 | 30
In the first beaker, 1 g of ammonium heptamolybdate tetrahydrate is dissolved in 6 mL of DI water. In the second beaker, 0.5 g of sucrose is dissolved in 1.5 mL of DI water. The sucrose solution in the second beaker is poured into the metal precursor solution in the first beaker. This combined solution now in the first beaker is stirred for 15 minutes at 300 RPM, after which it is dried at 120 °C in air for 24 hours. After drying, the material is crushed in a mortar and pestle. To carburize the sample, 1 g of crushed and dried material is added to a crucible. The sample is heated at a ramp rate of 15 °C/min to a hold temperature of 650 °C for 10 hr under 60 sccm of N2 gas. After carburization, the sample is cooled under 30 sccm of N2 gas until the tube furnace reads below 30 °C. The sample is passivated under 30 sccm of 1% O2/N2 gas for 2 hours. | 650 | 15 | N2 | 2 | 10 | 60
In the first beaker, 1 g of ammonium heptamolybdate tetrahydrate is dissolved in 6 mL of DI water. In the second beaker, 0.5 g of sucrose is dissolved in 1.5 mL of DI water. The sucrose solution in the second beaker is poured into the metal precursor solution in the first beaker. This combined solution now in the first beaker is stirred for 15 minutes at 300 RPM, after which it is dried at 120 °C in air for 24 hours. After drying, the material is crushed in a mortar and pestle. To carburize the sample, 1 g of crushed and dried material is added to a crucible. The sample is heated at a ramp rate of 15 °C/min to a hold temperature of 650 °C for 10 hr under 100 sccm of N2 gas. After carburization, the sample is cooled under 30 sccm of N2 gas until the tube furnace reads below 30 °C. The sample is passivated under 30 sccm of 1% O2/N2 gas for 2 hours. | 650 | 15 | N2 | 2 | 10 | 100
In the first beaker, 1 g of ammonium heptamolybdate tetrahydrate is dissolved in 4 mL of DI water. In the second beaker, 2 g of sucrose is dissolved in 3.5 mL of DI water. The sucrose solution in the second beaker is poured into the metal precursor solution in the first beaker. This combined solution now in the first beaker is stirred for 15 minutes at 300 RPM, after which it is dried at 120 °C in air for 24 hours. After drying, the material is crushed in a mortar and pestle. To carburize the sample, 1 g of crushed and dried material is added to a crucible. The sample is heated at a ramp rate of 5 °C/min to a hold temperature of 660 °C for 0.5 hr under 30 sccm of H2 gas. After carburization, the sample is cooled under 30 sccm of N2 gas until the tube furnace reads below 30 °C. The sample is passivated under 30 sccm of 1% O2/N2 gas for 2 hours. | 660 | 5 | H2 | 0.5 | 0.5 | 30
In the first beaker, 1 g of ammonium heptamolybdate tetrahydrate is dissolved in 4 mL of DI water. In the second beaker, 2 g of sucrose is dissolved in 3.5 mL of DI water. The sucrose solution in the second beaker is poured into the metal precursor solution in the first beaker. This combined solution now in the first beaker is stirred for 15 minutes at 300 RPM, after which it is dried at 120 °C in air for 24 hours. After drying, the material is crushed in a mortar and pestle. To carburize the sample, 1 g of crushed and dried material is added to a crucible. The sample is heated at a ramp rate of 5 °C/min to a hold temperature of 660 °C for 0.5 hr under 60 sccm of H2 gas. After carburization, the sample is cooled under 30 sccm of N2 gas until the tube furnace reads below 30 °C. The sample is passivated under 30 sccm of 1% O2/N2 gas for 2 hours. | 660 | 5 | H2 | 0.5 | 0.5 | 60
In the first beaker, 1 g of ammonium heptamolybdate tetrahydrate is dissolved in 4 mL of DI water. In the second beaker, 2 g of sucrose is dissolved in 3.5 mL of DI water. The sucrose solution in the second beaker is poured into the metal precursor solution in the first beaker. This combined solution now in the first beaker is stirred for 15 minutes at 300 RPM, after which it is dried at 120 °C in air for 24 hours. After drying, the material is crushed in a mortar and pestle. To carburize the sample, 1 g of crushed and dried material is added to a crucible. The sample is heated at a ramp rate of 5 °C/min to a hold temperature of 660 °C for 0.5 hr under 100 sccm of H2 gas. After carburization, the sample is cooled under 30 sccm of N2 gas until the tube furnace reads below 30 °C. The sample is passivated under 30 sccm of 1% O2/N2 gas for 2 hours. | 660 | 5 | H2 | 0.5 | 0.5 | 100
In the first beaker, 1 g of ammonium heptamolybdate tetrahydrate is dissolved in 4 mL of DI water. In the second beaker, 2 g of sucrose is dissolved in 3.5 mL of DI water. The sucrose solution in the second beaker is poured into the metal precursor solution in the first beaker. This combined solution now in the first beaker is stirred for 15 minutes at 300 RPM, after which it is dried at 120 °C in air for 24 hours. After drying, the material is crushed in a mortar and pestle. To carburize the sample, 1 g of crushed and dried material is added to a crucible. The sample is heated at a ramp rate of 5 °C/min to a hold temperature of 660 °C for 2 hr under 30 sccm of H2 gas. After carburization, the sample is cooled under 30 sccm of N2 gas until the tube furnace reads below 30 °C. The sample is passivated under 30 sccm of 1% O2/N2 gas for 2 hours. | 660 | 5 | H2 | 0.5 | 2 | 30
In the first beaker, 1 g of ammonium heptamolybdate tetrahydrate is dissolved in 4 mL of DI water. In the second beaker, 2 g of sucrose is dissolved in 3.5 mL of DI water. The sucrose solution in the second beaker is poured into the metal precursor solution in the first beaker. This combined solution now in the first beaker is stirred for 15 minutes at 300 RPM, after which it is dried at 120 °C in air for 24 hours. After drying, the material is crushed in a mortar and pestle. To carburize the sample, 1 g of crushed and dried material is added to a crucible. The sample is heated at a ramp rate of 5 °C/min to a hold temperature of 660 °C for 2 hr under 60 sccm of H2 gas. After carburization, the sample is cooled under 30 sccm of N2 gas until the tube furnace reads below 30 °C. The sample is passivated under 30 sccm of 1% O2/N2 gas for 2 hours. | 660 | 5 | H2 | 0.5 | 2 | 60
In the first beaker, 1 g of ammonium heptamolybdate tetrahydrate is dissolved in 4 mL of DI water. In the second beaker, 2 g of sucrose is dissolved in 3.5 mL of DI water. The sucrose solution in the second beaker is poured into the metal precursor solution in the first beaker. This combined solution now in the first beaker is stirred for 15 minutes at 300 RPM, after which it is dried at 120 °C in air for 24 hours. After drying, the material is crushed in a mortar and pestle. To carburize the sample, 1 g of crushed and dried material is added to a crucible. The sample is heated at a ramp rate of 5 °C/min to a hold temperature of 660 °C for 2 hr under 100 sccm of H2 gas. After carburization, the sample is cooled under 30 sccm of N2 gas until the tube furnace reads below 30 °C. The sample is passivated under 30 sccm of 1% O2/N2 gas for 2 hours. | 660 | 5 | H2 | 0.5 | 2 | 100
In the first beaker, 1 g of ammonium heptamolybdate tetrahydrate is dissolved in 4 mL of DI water. In the second beaker, 2 g of sucrose is dissolved in 3.5 mL of DI water. The sucrose solution in the second beaker is poured into the metal precursor solution in the first beaker. This combined solution now in the first beaker is stirred for 15 minutes at 300 RPM, after which it is dried at 120 °C in air for 24 hours. After drying, the material is crushed in a mortar and pestle. To carburize the sample, 1 g of crushed and dried material is added to a crucible. The sample is heated at a ramp rate of 5 °C/min to a hold temperature of 660 °C for 5 hr under 30 sccm of H2 gas. After carburization, the sample is cooled under 30 sccm of N2 gas until the tube furnace reads below 30 °C. The sample is passivated under 30 sccm of 1% O2/N2 gas for 2 hours. | 660 | 5 | H2 | 0.5 | 5 | 30
In the first beaker, 1 g of ammonium heptamolybdate tetrahydrate is dissolved in 4 mL of DI water. In the second beaker, 2 g of sucrose is dissolved in 3.5 mL of DI water. The sucrose solution in the second beaker is poured into the metal precursor solution in the first beaker. This combined solution now in the first beaker is stirred for 15 minutes at 300 RPM, after which it is dried at 120 °C in air for 24 hours. After drying, the material is crushed in a mortar and pestle. To carburize the sample, 1 g of crushed and dried material is added to a crucible. The sample is heated at a ramp rate of 5 °C/min to a hold temperature of 660 °C for 5 hr under 60 sccm of H2 gas. After carburization, the sample is cooled under 30 sccm of N2 gas until the tube furnace reads below 30 °C. The sample is passivated under 30 sccm of 1% O2/N2 gas for 2 hours. | 660 | 5 | H2 | 0.5 | 5 | 60
In the first beaker, 1 g of ammonium heptamolybdate tetrahydrate is dissolved in 4 mL of DI water. In the second beaker, 2 g of sucrose is dissolved in 3.5 mL of DI water. The sucrose solution in the second beaker is poured into the metal precursor solution in the first beaker. This combined solution now in the first beaker is stirred for 15 minutes at 300 RPM, after which it is dried at 120 °C in air for 24 hours. After drying, the material is crushed in a mortar and pestle. To carburize the sample, 1 g of crushed and dried material is added to a crucible. The sample is heated at a ramp rate of 5 °C/min to a hold temperature of 660 °C for 5 hr under 100 sccm of H2 gas. After carburization, the sample is cooled under 30 sccm of N2 gas until the tube furnace reads below 30 °C. The sample is passivated under 30 sccm of 1% O2/N2 gas for 2 hours. | 660 | 5 | H2 | 0.5 | 5 | 100
In the first beaker, 1 g of ammonium heptamolybdate tetrahydrate is dissolved in 4 mL of DI water. In the second beaker, 2 g of sucrose is dissolved in 3.5 mL of DI water. The sucrose solution in the second beaker is poured into the metal precursor solution in the first beaker. This combined solution now in the first beaker is stirred for 15 minutes at 300 RPM, after which it is dried at 120 °C in air for 24 hours. After drying, the material is crushed in a mortar and pestle. To carburize the sample, 1 g of crushed and dried material is added to a crucible. The sample is heated at a ramp rate of 5 °C/min to a hold temperature of 660 °C for 10 hr under 30 sccm of H2 gas. After carburization, the sample is cooled under 30 sccm of N2 gas until the tube furnace reads below 30 °C. The sample is passivated under 30 sccm of 1% O2/N2 gas for 2 hours. | 660 | 5 | H2 | 0.5 | 10 | 30
In the first beaker, 1 g of ammonium heptamolybdate tetrahydrate is dissolved in 4 mL of DI water. In the second beaker, 2 g of sucrose is dissolved in 3.5 mL of DI water. The sucrose solution in the second beaker is poured into the metal precursor solution in the first beaker. This combined solution now in the first beaker is stirred for 15 minutes at 300 RPM, after which it is dried at 120 °C in air for 24 hours. After drying, the material is crushed in a mortar and pestle. To carburize the sample, 1 g of crushed and dried material is added to a crucible. The sample is heated at a ramp rate of 5 °C/min to a hold temperature of 660 °C for 10 hr under 60 sccm of H2 gas. After carburization, the sample is cooled under 30 sccm of N2 gas until the tube furnace reads below 30 °C. The sample is passivated under 30 sccm of 1% O2/N2 gas for 2 hours. | 660 | 5 | H2 | 0.5 | 10 | 60
In the first beaker, 1 g of ammonium heptamolybdate tetrahydrate is dissolved in 4 mL of DI water. In the second beaker, 2 g of sucrose is dissolved in 3.5 mL of DI water. The sucrose solution in the second beaker is poured into the metal precursor solution in the first beaker. This combined solution now in the first beaker is stirred for 15 minutes at 300 RPM, after which it is dried at 120 °C in air for 24 hours. After drying, the material is crushed in a mortar and pestle. To carburize the sample, 1 g of crushed and dried material is added to a crucible. The sample is heated at a ramp rate of 5 °C/min to a hold temperature of 660 °C for 10 hr under 100 sccm of H2 gas. After carburization, the sample is cooled under 30 sccm of N2 gas until the tube furnace reads below 30 °C. The sample is passivated under 30 sccm of 1% O2/N2 gas for 2 hours. | 660 | 5 | H2 | 0.5 | 10 | 100
In the first beaker, 1 g of ammonium heptamolybdate tetrahydrate is dissolved in 5.5 mL of DI water. In the second beaker, 1 g of sucrose is dissolved in 2 mL of DI water. The sucrose solution in the second beaker is poured into the metal precursor solution in the first beaker. This combined solution now in the first beaker is stirred for 15 minutes at 300 RPM, after which it is dried at 120 °C in air for 24 hours. After drying, the material is crushed in a mortar and pestle. To carburize the sample, 1 g of crushed and dried material is added to a crucible. The sample is heated at a ramp rate of 5 °C/min to a hold temperature of 660 °C for 0.5 hr under 30 sccm of H2 gas. After carburization, the sample is cooled under 30 sccm of N2 gas until the tube furnace reads below 30 °C. The sample is passivated under 30 sccm of 1% O2/N2 gas for 2 hours. | 660 | 5 | H2 | 1 | 0.5 | 30
In the first beaker, 1 g of ammonium heptamolybdate tetrahydrate is dissolved in 5.5 mL of DI water. In the second beaker, 1 g of sucrose is dissolved in 2 mL of DI water. The sucrose solution in the second beaker is poured into the metal precursor solution in the first beaker. This combined solution now in the first beaker is stirred for 15 minutes at 300 RPM, after which it is dried at 120 °C in air for 24 hours. After drying, the material is crushed in a mortar and pestle. To carburize the sample, 1 g of crushed and dried material is added to a crucible. The sample is heated at a ramp rate of 5 °C/min to a hold temperature of 660 °C for 0.5 hr under 60 sccm of H2 gas. After carburization, the sample is cooled under 30 sccm of N2 gas until the tube furnace reads below 30 °C. The sample is passivated under 30 sccm of 1% O2/N2 gas for 2 hours. | 660 | 5 | H2 | 1 | 0.5 | 60
In the first beaker, 1 g of ammonium heptamolybdate tetrahydrate is dissolved in 5.5 mL of DI water. In the second beaker, 1 g of sucrose is dissolved in 2 mL of DI water. The sucrose solution in the second beaker is poured into the metal precursor solution in the first beaker. This combined solution now in the first beaker is stirred for 15 minutes at 300 RPM, after which it is dried at 120 °C in air for 24 hours. After drying, the material is crushed in a mortar and pestle. To carburize the sample, 1 g of crushed and dried material is added to a crucible. The sample is heated at a ramp rate of 5 °C/min to a hold temperature of 660 °C for 0.5 hr under 100 sccm of H2 gas. After carburization, the sample is cooled under 30 sccm of N2 gas until the tube furnace reads below 30 °C. The sample is passivated under 30 sccm of 1% O2/N2 gas for 2 hours. | 660 | 5 | H2 | 1 | 0.5 | 100
In the first beaker, 1 g of ammonium heptamolybdate tetrahydrate is dissolved in 5.5 mL of DI water. In the second beaker, 1 g of sucrose is dissolved in 2 mL of DI water. The sucrose solution in the second beaker is poured into the metal precursor solution in the first beaker. This combined solution now in the first beaker is stirred for 15 minutes at 300 RPM, after which it is dried at 120 °C in air for 24 hours. After drying, the material is crushed in a mortar and pestle. To carburize the sample, 1 g of crushed and dried material is added to a crucible. The sample is heated at a ramp rate of 5 °C/min to a hold temperature of 660 °C for 2 hr under 30 sccm of H2 gas. After carburization, the sample is cooled under 30 sccm of N2 gas until the tube furnace reads below 30 °C. The sample is passivated under 30 sccm of 1% O2/N2 gas for 2 hours. | 660 | 5 | H2 | 1 | 2 | 30
In the first beaker, 1 g of ammonium heptamolybdate tetrahydrate is dissolved in 5.5 mL of DI water. In the second beaker, 1 g of sucrose is dissolved in 2 mL of DI water. The sucrose solution in the second beaker is poured into the metal precursor solution in the first beaker. This combined solution now in the first beaker is stirred for 15 minutes at 300 RPM, after which it is dried at 120 °C in air for 24 hours. After drying, the material is crushed in a mortar and pestle. To carburize the sample, 1 g of crushed and dried material is added to a crucible. The sample is heated at a ramp rate of 5 °C/min to a hold temperature of 660 °C for 2 hr under 60 sccm of H2 gas. After carburization, the sample is cooled under 30 sccm of N2 gas until the tube furnace reads below 30 °C. The sample is passivated under 30 sccm of 1% O2/N2 gas for 2 hours. | 660 | 5 | H2 | 1 | 2 | 60
In the first beaker, 1 g of ammonium heptamolybdate tetrahydrate is dissolved in 5.5 mL of DI water. In the second beaker, 1 g of sucrose is dissolved in 2 mL of DI water. The sucrose solution in the second beaker is poured into the metal precursor solution in the first beaker. This combined solution now in the first beaker is stirred for 15 minutes at 300 RPM, after which it is dried at 120 °C in air for 24 hours. After drying, the material is crushed in a mortar and pestle. To carburize the sample, 1 g of crushed and dried material is added to a crucible. The sample is heated at a ramp rate of 5 °C/min to a hold temperature of 660 °C for 2 hr under 100 sccm of H2 gas. After carburization, the sample is cooled under 30 sccm of N2 gas until the tube furnace reads below 30 °C. The sample is passivated under 30 sccm of 1% O2/N2 gas for 2 hours. | 660 | 5 | H2 | 1 | 2 | 100
In the first beaker, 1 g of ammonium heptamolybdate tetrahydrate is dissolved in 5.5 mL of DI water. In the second beaker, 1 g of sucrose is dissolved in 2 mL of DI water. The sucrose solution in the second beaker is poured into the metal precursor solution in the first beaker. This combined solution now in the first beaker is stirred for 15 minutes at 300 RPM, after which it is dried at 120 °C in air for 24 hours. After drying, the material is crushed in a mortar and pestle. To carburize the sample, 1 g of crushed and dried material is added to a crucible. The sample is heated at a ramp rate of 5 °C/min to a hold temperature of 660 °C for 5 hr under 30 sccm of H2 gas. After carburization, the sample is cooled under 30 sccm of N2 gas until the tube furnace reads below 30 °C. The sample is passivated under 30 sccm of 1% O2/N2 gas for 2 hours. | 660 | 5 | H2 | 1 | 5 | 30
In the first beaker, 1 g of ammonium heptamolybdate tetrahydrate is dissolved in 5.5 mL of DI water. In the second beaker, 1 g of sucrose is dissolved in 2 mL of DI water. The sucrose solution in the second beaker is poured into the metal precursor solution in the first beaker. This combined solution now in the first beaker is stirred for 15 minutes at 300 RPM, after which it is dried at 120 °C in air for 24 hours. After drying, the material is crushed in a mortar and pestle. To carburize the sample, 1 g of crushed and dried material is added to a crucible. The sample is heated at a ramp rate of 5 °C/min to a hold temperature of 660 °C for 5 hr under 60 sccm of H2 gas. After carburization, the sample is cooled under 30 sccm of N2 gas until the tube furnace reads below 30 °C. The sample is passivated under 30 sccm of 1% O2/N2 gas for 2 hours. | 660 | 5 | H2 | 1 | 5 | 60
In the first beaker, 1 g of ammonium heptamolybdate tetrahydrate is dissolved in 5.5 mL of DI water. In the second beaker, 1 g of sucrose is dissolved in 2 mL of DI water. The sucrose solution in the second beaker is poured into the metal precursor solution in the first beaker. This combined solution now in the first beaker is stirred for 15 minutes at 300 RPM, after which it is dried at 120 °C in air for 24 hours. After drying, the material is crushed in a mortar and pestle. To carburize the sample, 1 g of crushed and dried material is added to a crucible. The sample is heated at a ramp rate of 5 °C/min to a hold temperature of 660 °C for 5 hr under 100 sccm of H2 gas. After carburization, the sample is cooled under 30 sccm of N2 gas until the tube furnace reads below 30 °C. The sample is passivated under 30 sccm of 1% O2/N2 gas for 2 hours. | 660 | 5 | H2 | 1 | 5 | 100
In the first beaker, 1 g of ammonium heptamolybdate tetrahydrate is dissolved in 5.5 mL of DI water. In the second beaker, 1 g of sucrose is dissolved in 2 mL of DI water. The sucrose solution in the second beaker is poured into the metal precursor solution in the first beaker. This combined solution now in the first beaker is stirred for 15 minutes at 300 RPM, after which it is dried at 120 °C in air for 24 hours. After drying, the material is crushed in a mortar and pestle. To carburize the sample, 1 g of crushed and dried material is added to a crucible. The sample is heated at a ramp rate of 5 °C/min to a hold temperature of 660 °C for 10 hr under 30 sccm of H2 gas. After carburization, the sample is cooled under 30 sccm of N2 gas until the tube furnace reads below 30 °C. The sample is passivated under 30 sccm of 1% O2/N2 gas for 2 hours. | 660 | 5 | H2 | 1 | 10 | 30
In the first beaker, 1 g of ammonium heptamolybdate tetrahydrate is dissolved in 5.5 mL of DI water. In the second beaker, 1 g of sucrose is dissolved in 2 mL of DI water. The sucrose solution in the second beaker is poured into the metal precursor solution in the first beaker. This combined solution now in the first beaker is stirred for 15 minutes at 300 RPM, after which it is dried at 120 °C in air for 24 hours. After drying, the material is crushed in a mortar and pestle. To carburize the sample, 1 g of crushed and dried material is added to a crucible. The sample is heated at a ramp rate of 5 °C/min to a hold temperature of 660 °C for 10 hr under 60 sccm of H2 gas. After carburization, the sample is cooled under 30 sccm of N2 gas until the tube furnace reads below 30 °C. The sample is passivated under 30 sccm of 1% O2/N2 gas for 2 hours. | 660 | 5 | H2 | 1 | 10 | 60
In the first beaker, 1 g of ammonium heptamolybdate tetrahydrate is dissolved in 5.5 mL of DI water. In the second beaker, 1 g of sucrose is dissolved in 2 mL of DI water. The sucrose solution in the second beaker is poured into the metal precursor solution in the first beaker. This combined solution now in the first beaker is stirred for 15 minutes at 300 RPM, after which it is dried at 120 °C in air for 24 hours. After drying, the material is crushed in a mortar and pestle. To carburize the sample, 1 g of crushed and dried material is added to a crucible. The sample is heated at a ramp rate of 5 °C/min to a hold temperature of 660 °C for 10 hr under 100 sccm of H2 gas. After carburization, the sample is cooled under 30 sccm of N2 gas until the tube furnace reads below 30 °C. The sample is passivated under 30 sccm of 1% O2/N2 gas for 2 hours. | 660 | 5 | H2 | 1 | 10 | 100
In the first beaker, 1 g of ammonium heptamolybdate tetrahydrate is dissolved in 6 mL of DI water. In the second beaker, 0.5 g of sucrose is dissolved in 1.5 mL of DI water. The sucrose solution in the second beaker is poured into the metal precursor solution in the first beaker. This combined solution now in the first beaker is stirred for 15 minutes at 300 RPM, after which it is dried at 120 °C in air for 24 hours. After drying, the material is crushed in a mortar and pestle. To carburize the sample, 1 g of crushed and dried material is added to a crucible. The sample is heated at a ramp rate of 5 °C/min to a hold temperature of 660 °C for 0.5 hr under 30 sccm of H2 gas. After carburization, the sample is cooled under 30 sccm of N2 gas until the tube furnace reads below 30 °C. The sample is passivated under 30 sccm of 1% O2/N2 gas for 2 hours. | 660 | 5 | H2 | 2 | 0.5 | 30
In the first beaker, 1 g of ammonium heptamolybdate tetrahydrate is dissolved in 6 mL of DI water. In the second beaker, 0.5 g of sucrose is dissolved in 1.5 mL of DI water. The sucrose solution in the second beaker is poured into the metal precursor solution in the first beaker. This combined solution now in the first beaker is stirred for 15 minutes at 300 RPM, after which it is dried at 120 °C in air for 24 hours. After drying, the material is crushed in a mortar and pestle. To carburize the sample, 1 g of crushed and dried material is added to a crucible. The sample is heated at a ramp rate of 5 °C/min to a hold temperature of 660 °C for 0.5 hr under 60 sccm of H2 gas. After carburization, the sample is cooled under 30 sccm of N2 gas until the tube furnace reads below 30 °C. The sample is passivated under 30 sccm of 1% O2/N2 gas for 2 hours. | 660 | 5 | H2 | 2 | 0.5 | 60
In the first beaker, 1 g of ammonium heptamolybdate tetrahydrate is dissolved in 6 mL of DI water. In the second beaker, 0.5 g of sucrose is dissolved in 1.5 mL of DI water. The sucrose solution in the second beaker is poured into the metal precursor solution in the first beaker. This combined solution now in the first beaker is stirred for 15 minutes at 300 RPM, after which it is dried at 120 °C in air for 24 hours. After drying, the material is crushed in a mortar and pestle. To carburize the sample, 1 g of crushed and dried material is added to a crucible. The sample is heated at a ramp rate of 5 °C/min to a hold temperature of 660 °C for 0.5 hr under 100 sccm of H2 gas. After carburization, the sample is cooled under 30 sccm of N2 gas until the tube furnace reads below 30 °C. The sample is passivated under 30 sccm of 1% O2/N2 gas for 2 hours. | 660 | 5 | H2 | 2 | 0.5 | 100
In the first beaker, 1 g of ammonium heptamolybdate tetrahydrate is dissolved in 6 mL of DI water. In the second beaker, 0.5 g of sucrose is dissolved in 1.5 mL of DI water. The sucrose solution in the second beaker is poured into the metal precursor solution in the first beaker. This combined solution now in the first beaker is stirred for 15 minutes at 300 RPM, after which it is dried at 120 °C in air for 24 hours. After drying, the material is crushed in a mortar and pestle. To carburize the sample, 1 g of crushed and dried material is added to a crucible. The sample is heated at a ramp rate of 5 °C/min to a hold temperature of 660 °C for 2 hr under 30 sccm of H2 gas. After carburization, the sample is cooled under 30 sccm of N2 gas until the tube furnace reads below 30 °C. The sample is passivated under 30 sccm of 1% O2/N2 gas for 2 hours. | 660 | 5 | H2 | 2 | 2 | 30
In the first beaker, 1 g of ammonium heptamolybdate tetrahydrate is dissolved in 6 mL of DI water. In the second beaker, 0.5 g of sucrose is dissolved in 1.5 mL of DI water. The sucrose solution in the second beaker is poured into the metal precursor solution in the first beaker. This combined solution now in the first beaker is stirred for 15 minutes at 300 RPM, after which it is dried at 120 °C in air for 24 hours. After drying, the material is crushed in a mortar and pestle. To carburize the sample, 1 g of crushed and dried material is added to a crucible. The sample is heated at a ramp rate of 5 °C/min to a hold temperature of 660 °C for 2 hr under 60 sccm of H2 gas. After carburization, the sample is cooled under 30 sccm of N2 gas until the tube furnace reads below 30 °C. The sample is passivated under 30 sccm of 1% O2/N2 gas for 2 hours. | 660 | 5 | H2 | 2 | 2 | 60
In the first beaker, 1 g of ammonium heptamolybdate tetrahydrate is dissolved in 6 mL of DI water. In the second beaker, 0.5 g of sucrose is dissolved in 1.5 mL of DI water. The sucrose solution in the second beaker is poured into the metal precursor solution in the first beaker. This combined solution now in the first beaker is stirred for 15 minutes at 300 RPM, after which it is dried at 120 °C in air for 24 hours. After drying, the material is crushed in a mortar and pestle. To carburize the sample, 1 g of crushed and dried material is added to a crucible. The sample is heated at a ramp rate of 5 °C/min to a hold temperature of 660 °C for 2 hr under 100 sccm of H2 gas. After carburization, the sample is cooled under 30 sccm of N2 gas until the tube furnace reads below 30 °C. The sample is passivated under 30 sccm of 1% O2/N2 gas for 2 hours. | 660 | 5 | H2 | 2 | 2 | 100
In the first beaker, 1 g of ammonium heptamolybdate tetrahydrate is dissolved in 6 mL of DI water. In the second beaker, 0.5 g of sucrose is dissolved in 1.5 mL of DI water. The sucrose solution in the second beaker is poured into the metal precursor solution in the first beaker. This combined solution now in the first beaker is stirred for 15 minutes at 300 RPM, after which it is dried at 120 °C in air for 24 hours. After drying, the material is crushed in a mortar and pestle. To carburize the sample, 1 g of crushed and dried material is added to a crucible. The sample is heated at a ramp rate of 5 °C/min to a hold temperature of 660 °C for 5 hr under 30 sccm of H2 gas. After carburization, the sample is cooled under 30 sccm of N2 gas until the tube furnace reads below 30 °C. The sample is passivated under 30 sccm of 1% O2/N2 gas for 2 hours. | 660 | 5 | H2 | 2 | 5 | 30
In the first beaker, 1 g of ammonium heptamolybdate tetrahydrate is dissolved in 6 mL of DI water. In the second beaker, 0.5 g of sucrose is dissolved in 1.5 mL of DI water. The sucrose solution in the second beaker is poured into the metal precursor solution in the first beaker. This combined solution now in the first beaker is stirred for 15 minutes at 300 RPM, after which it is dried at 120 °C in air for 24 hours. After drying, the material is crushed in a mortar and pestle. To carburize the sample, 1 g of crushed and dried material is added to a crucible. The sample is heated at a ramp rate of 5 °C/min to a hold temperature of 660 °C for 5 hr under 60 sccm of H2 gas. After carburization, the sample is cooled under 30 sccm of N2 gas until the tube furnace reads below 30 °C. The sample is passivated under 30 sccm of 1% O2/N2 gas for 2 hours. | 660 | 5 | H2 | 2 | 5 | 60
In the first beaker, 1 g of ammonium heptamolybdate tetrahydrate is dissolved in 6 mL of DI water. In the second beaker, 0.5 g of sucrose is dissolved in 1.5 mL of DI water. The sucrose solution in the second beaker is poured into the metal precursor solution in the first beaker. This combined solution now in the first beaker is stirred for 15 minutes at 300 RPM, after which it is dried at 120 °C in air for 24 hours. After drying, the material is crushed in a mortar and pestle. To carburize the sample, 1 g of crushed and dried material is added to a crucible. The sample is heated at a ramp rate of 5 °C/min to a hold temperature of 660 °C for 5 hr under 100 sccm of H2 gas. After carburization, the sample is cooled under 30 sccm of N2 gas until the tube furnace reads below 30 °C. The sample is passivated under 30 sccm of 1% O2/N2 gas for 2 hours. | 660 | 5 | H2 | 2 | 5 | 100
In the first beaker, 1 g of ammonium heptamolybdate tetrahydrate is dissolved in 6 mL of DI water. In the second beaker, 0.5 g of sucrose is dissolved in 1.5 mL of DI water. The sucrose solution in the second beaker is poured into the metal precursor solution in the first beaker. This combined solution now in the first beaker is stirred for 15 minutes at 300 RPM, after which it is dried at 120 °C in air for 24 hours. After drying, the material is crushed in a mortar and pestle. To carburize the sample, 1 g of crushed and dried material is added to a crucible. The sample is heated at a ramp rate of 5 °C/min to a hold temperature of 660 °C for 10 hr under 30 sccm of H2 gas. After carburization, the sample is cooled under 30 sccm of N2 gas until the tube furnace reads below 30 °C. The sample is passivated under 30 sccm of 1% O2/N2 gas for 2 hours. | 660 | 5 | H2 | 2 | 10 | 30
In the first beaker, 1 g of ammonium heptamolybdate tetrahydrate is dissolved in 6 mL of DI water. In the second beaker, 0.5 g of sucrose is dissolved in 1.5 mL of DI water. The sucrose solution in the second beaker is poured into the metal precursor solution in the first beaker. This combined solution now in the first beaker is stirred for 15 minutes at 300 RPM, after which it is dried at 120 °C in air for 24 hours. After drying, the material is crushed in a mortar and pestle. To carburize the sample, 1 g of crushed and dried material is added to a crucible. The sample is heated at a ramp rate of 5 °C/min to a hold temperature of 660 °C for 10 hr under 60 sccm of H2 gas. After carburization, the sample is cooled under 30 sccm of N2 gas until the tube furnace reads below 30 °C. The sample is passivated under 30 sccm of 1% O2/N2 gas for 2 hours. | 660 | 5 | H2 | 2 | 10 | 60
In the first beaker, 1 g of ammonium heptamolybdate tetrahydrate is dissolved in 6 mL of DI water. In the second beaker, 0.5 g of sucrose is dissolved in 1.5 mL of DI water. The sucrose solution in the second beaker is poured into the metal precursor solution in the first beaker. This combined solution now in the first beaker is stirred for 15 minutes at 300 RPM, after which it is dried at 120 °C in air for 24 hours. After drying, the material is crushed in a mortar and pestle. To carburize the sample, 1 g of crushed and dried material is added to a crucible. The sample is heated at a ramp rate of 5 °C/min to a hold temperature of 660 °C for 10 hr under 100 sccm of H2 gas. After carburization, the sample is cooled under 30 sccm of N2 gas until the tube furnace reads below 30 °C. The sample is passivated under 30 sccm of 1% O2/N2 gas for 2 hours. | 660 | 5 | H2 | 2 | 10 | 100
In the first beaker, 1 g of ammonium heptamolybdate tetrahydrate is dissolved in 4 mL of DI water. In the second beaker, 2 g of sucrose is dissolved in 3.5 mL of DI water. The sucrose solution in the second beaker is poured into the metal precursor solution in the first beaker. This combined solution now in the first beaker is stirred for 15 minutes at 300 RPM, after which it is dried at 120 °C in air for 24 hours. After drying, the material is crushed in a mortar and pestle. To carburize the sample, 1 g of crushed and dried material is added to a crucible. The sample is heated at a ramp rate of 5 °C/min to a hold temperature of 660 °C for 0.5 hr under 30 sccm of N2 gas. After carburization, the sample is cooled under 30 sccm of N2 gas until the tube furnace reads below 30 °C. The sample is passivated under 30 sccm of 1% O2/N2 gas for 2 hours. | 660 | 5 | N2 | 0.5 | 0.5 | 30
In the first beaker, 1 g of ammonium heptamolybdate tetrahydrate is dissolved in 4 mL of DI water. In the second beaker, 2 g of sucrose is dissolved in 3.5 mL of DI water. The sucrose solution in the second beaker is poured into the metal precursor solution in the first beaker. This combined solution now in the first beaker is stirred for 15 minutes at 300 RPM, after which it is dried at 120 °C in air for 24 hours. After drying, the material is crushed in a mortar and pestle. To carburize the sample, 1 g of crushed and dried material is added to a crucible. The sample is heated at a ramp rate of 5 °C/min to a hold temperature of 660 °C for 0.5 hr under 60 sccm of N2 gas. After carburization, the sample is cooled under 30 sccm of N2 gas until the tube furnace reads below 30 °C. The sample is passivated under 30 sccm of 1% O2/N2 gas for 2 hours. | 660 | 5 | N2 | 0.5 | 0.5 | 60
In the first beaker, 1 g of ammonium heptamolybdate tetrahydrate is dissolved in 4 mL of DI water. In the second beaker, 2 g of sucrose is dissolved in 3.5 mL of DI water. The sucrose solution in the second beaker is poured into the metal precursor solution in the first beaker. This combined solution now in the first beaker is stirred for 15 minutes at 300 RPM, after which it is dried at 120 °C in air for 24 hours. After drying, the material is crushed in a mortar and pestle. To carburize the sample, 1 g of crushed and dried material is added to a crucible. The sample is heated at a ramp rate of 5 °C/min to a hold temperature of 660 °C for 0.5 hr under 100 sccm of N2 gas. After carburization, the sample is cooled under 30 sccm of N2 gas until the tube furnace reads below 30 °C. The sample is passivated under 30 sccm of 1% O2/N2 gas for 2 hours. | 660 | 5 | N2 | 0.5 | 0.5 | 100
In the first beaker, 1 g of ammonium heptamolybdate tetrahydrate is dissolved in 4 mL of DI water. In the second beaker, 2 g of sucrose is dissolved in 3.5 mL of DI water. The sucrose solution in the second beaker is poured into the metal precursor solution in the first beaker. This combined solution now in the first beaker is stirred for 15 minutes at 300 RPM, after which it is dried at 120 °C in air for 24 hours. After drying, the material is crushed in a mortar and pestle. To carburize the sample, 1 g of crushed and dried material is added to a crucible. The sample is heated at a ramp rate of 5 °C/min to a hold temperature of 660 °C for 2 hr under 30 sccm of N2 gas. After carburization, the sample is cooled under 30 sccm of N2 gas until the tube furnace reads below 30 °C. The sample is passivated under 30 sccm of 1% O2/N2 gas for 2 hours. | 660 | 5 | N2 | 0.5 | 2 | 30
In the first beaker, 1 g of ammonium heptamolybdate tetrahydrate is dissolved in 4 mL of DI water. In the second beaker, 2 g of sucrose is dissolved in 3.5 mL of DI water. The sucrose solution in the second beaker is poured into the metal precursor solution in the first beaker. This combined solution now in the first beaker is stirred for 15 minutes at 300 RPM, after which it is dried at 120 °C in air for 24 hours. After drying, the material is crushed in a mortar and pestle. To carburize the sample, 1 g of crushed and dried material is added to a crucible. The sample is heated at a ramp rate of 5 °C/min to a hold temperature of 660 °C for 2 hr under 60 sccm of N2 gas. After carburization, the sample is cooled under 30 sccm of N2 gas until the tube furnace reads below 30 °C. The sample is passivated under 30 sccm of 1% O2/N2 gas for 2 hours. | 660 | 5 | N2 | 0.5 | 2 | 60
In the first beaker, 1 g of ammonium heptamolybdate tetrahydrate is dissolved in 4 mL of DI water. In the second beaker, 2 g of sucrose is dissolved in 3.5 mL of DI water. The sucrose solution in the second beaker is poured into the metal precursor solution in the first beaker. This combined solution now in the first beaker is stirred for 15 minutes at 300 RPM, after which it is dried at 120 °C in air for 24 hours. After drying, the material is crushed in a mortar and pestle. To carburize the sample, 1 g of crushed and dried material is added to a crucible. The sample is heated at a ramp rate of 5 °C/min to a hold temperature of 660 °C for 2 hr under 100 sccm of N2 gas. After carburization, the sample is cooled under 30 sccm of N2 gas until the tube furnace reads below 30 °C. The sample is passivated under 30 sccm of 1% O2/N2 gas for 2 hours. | 660 | 5 | N2 | 0.5 | 2 | 100
In the first beaker, 1 g of ammonium heptamolybdate tetrahydrate is dissolved in 4 mL of DI water. In the second beaker, 2 g of sucrose is dissolved in 3.5 mL of DI water. The sucrose solution in the second beaker is poured into the metal precursor solution in the first beaker. This combined solution now in the first beaker is stirred for 15 minutes at 300 RPM, after which it is dried at 120 °C in air for 24 hours. After drying, the material is crushed in a mortar and pestle. To carburize the sample, 1 g of crushed and dried material is added to a crucible. The sample is heated at a ramp rate of 5 °C/min to a hold temperature of 660 °C for 5 hr under 30 sccm of N2 gas. After carburization, the sample is cooled under 30 sccm of N2 gas until the tube furnace reads below 30 °C. The sample is passivated under 30 sccm of 1% O2/N2 gas for 2 hours. | 660 | 5 | N2 | 0.5 | 5 | 30
In the first beaker, 1 g of ammonium heptamolybdate tetrahydrate is dissolved in 4 mL of DI water. In the second beaker, 2 g of sucrose is dissolved in 3.5 mL of DI water. The sucrose solution in the second beaker is poured into the metal precursor solution in the first beaker. This combined solution now in the first beaker is stirred for 15 minutes at 300 RPM, after which it is dried at 120 °C in air for 24 hours. After drying, the material is crushed in a mortar and pestle. To carburize the sample, 1 g of crushed and dried material is added to a crucible. The sample is heated at a ramp rate of 5 °C/min to a hold temperature of 660 °C for 5 hr under 60 sccm of N2 gas. After carburization, the sample is cooled under 30 sccm of N2 gas until the tube furnace reads below 30 °C. The sample is passivated under 30 sccm of 1% O2/N2 gas for 2 hours. | 660 | 5 | N2 | 0.5 | 5 | 60
In the first beaker, 1 g of ammonium heptamolybdate tetrahydrate is dissolved in 4 mL of DI water. In the second beaker, 2 g of sucrose is dissolved in 3.5 mL of DI water. The sucrose solution in the second beaker is poured into the metal precursor solution in the first beaker. This combined solution now in the first beaker is stirred for 15 minutes at 300 RPM, after which it is dried at 120 °C in air for 24 hours. After drying, the material is crushed in a mortar and pestle. To carburize the sample, 1 g of crushed and dried material is added to a crucible. The sample is heated at a ramp rate of 5 °C/min to a hold temperature of 660 °C for 5 hr under 100 sccm of N2 gas. After carburization, the sample is cooled under 30 sccm of N2 gas until the tube furnace reads below 30 °C. The sample is passivated under 30 sccm of 1% O2/N2 gas for 2 hours. | 660 | 5 | N2 | 0.5 | 5 | 100
In the first beaker, 1 g of ammonium heptamolybdate tetrahydrate is dissolved in 4 mL of DI water. In the second beaker, 2 g of sucrose is dissolved in 3.5 mL of DI water. The sucrose solution in the second beaker is poured into the metal precursor solution in the first beaker. This combined solution now in the first beaker is stirred for 15 minutes at 300 RPM, after which it is dried at 120 °C in air for 24 hours. After drying, the material is crushed in a mortar and pestle. To carburize the sample, 1 g of crushed and dried material is added to a crucible. The sample is heated at a ramp rate of 5 °C/min to a hold temperature of 660 °C for 10 hr under 30 sccm of N2 gas. After carburization, the sample is cooled under 30 sccm of N2 gas until the tube furnace reads below 30 °C. The sample is passivated under 30 sccm of 1% O2/N2 gas for 2 hours. | 660 | 5 | N2 | 0.5 | 10 | 30
In the first beaker, 1 g of ammonium heptamolybdate tetrahydrate is dissolved in 4 mL of DI water. In the second beaker, 2 g of sucrose is dissolved in 3.5 mL of DI water. The sucrose solution in the second beaker is poured into the metal precursor solution in the first beaker. This combined solution now in the first beaker is stirred for 15 minutes at 300 RPM, after which it is dried at 120 °C in air for 24 hours. After drying, the material is crushed in a mortar and pestle. To carburize the sample, 1 g of crushed and dried material is added to a crucible. The sample is heated at a ramp rate of 5 °C/min to a hold temperature of 660 °C for 10 hr under 60 sccm of N2 gas. After carburization, the sample is cooled under 30 sccm of N2 gas until the tube furnace reads below 30 °C. The sample is passivated under 30 sccm of 1% O2/N2 gas for 2 hours. | 660 | 5 | N2 | 0.5 | 10 | 60
In the first beaker, 1 g of ammonium heptamolybdate tetrahydrate is dissolved in 4 mL of DI water. In the second beaker, 2 g of sucrose is dissolved in 3.5 mL of DI water. The sucrose solution in the second beaker is poured into the metal precursor solution in the first beaker. This combined solution now in the first beaker is stirred for 15 minutes at 300 RPM, after which it is dried at 120 °C in air for 24 hours. After drying, the material is crushed in a mortar and pestle. To carburize the sample, 1 g of crushed and dried material is added to a crucible. The sample is heated at a ramp rate of 5 °C/min to a hold temperature of 660 °C for 10 hr under 100 sccm of N2 gas. After carburization, the sample is cooled under 30 sccm of N2 gas until the tube furnace reads below 30 °C. The sample is passivated under 30 sccm of 1% O2/N2 gas for 2 hours. | 660 | 5 | N2 | 0.5 | 10 | 100
In the first beaker, 1 g of ammonium heptamolybdate tetrahydrate is dissolved in 5.5 mL of DI water. In the second beaker, 1 g of sucrose is dissolved in 2 mL of DI water. The sucrose solution in the second beaker is poured into the metal precursor solution in the first beaker. This combined solution now in the first beaker is stirred for 15 minutes at 300 RPM, after which it is dried at 120 °C in air for 24 hours. After drying, the material is crushed in a mortar and pestle. To carburize the sample, 1 g of crushed and dried material is added to a crucible. The sample is heated at a ramp rate of 5 °C/min to a hold temperature of 660 °C for 0.5 hr under 30 sccm of N2 gas. After carburization, the sample is cooled under 30 sccm of N2 gas until the tube furnace reads below 30 °C. The sample is passivated under 30 sccm of 1% O2/N2 gas for 2 hours. | 660 | 5 | N2 | 1 | 0.5 | 30
In the first beaker, 1 g of ammonium heptamolybdate tetrahydrate is dissolved in 5.5 mL of DI water. In the second beaker, 1 g of sucrose is dissolved in 2 mL of DI water. The sucrose solution in the second beaker is poured into the metal precursor solution in the first beaker. This combined solution now in the first beaker is stirred for 15 minutes at 300 RPM, after which it is dried at 120 °C in air for 24 hours. After drying, the material is crushed in a mortar and pestle. To carburize the sample, 1 g of crushed and dried material is added to a crucible. The sample is heated at a ramp rate of 5 °C/min to a hold temperature of 660 °C for 0.5 hr under 60 sccm of N2 gas. After carburization, the sample is cooled under 30 sccm of N2 gas until the tube furnace reads below 30 °C. The sample is passivated under 30 sccm of 1% O2/N2 gas for 2 hours. | 660 | 5 | N2 | 1 | 0.5 | 60
In the first beaker, 1 g of ammonium heptamolybdate tetrahydrate is dissolved in 5.5 mL of DI water. In the second beaker, 1 g of sucrose is dissolved in 2 mL of DI water. The sucrose solution in the second beaker is poured into the metal precursor solution in the first beaker. This combined solution now in the first beaker is stirred for 15 minutes at 300 RPM, after which it is dried at 120 °C in air for 24 hours. After drying, the material is crushed in a mortar and pestle. To carburize the sample, 1 g of crushed and dried material is added to a crucible. The sample is heated at a ramp rate of 5 °C/min to a hold temperature of 660 °C for 0.5 hr under 100 sccm of N2 gas. After carburization, the sample is cooled under 30 sccm of N2 gas until the tube furnace reads below 30 °C. The sample is passivated under 30 sccm of 1% O2/N2 gas for 2 hours. | 660 | 5 | N2 | 1 | 0.5 | 100
In the first beaker, 1 g of ammonium heptamolybdate tetrahydrate is dissolved in 5.5 mL of DI water. In the second beaker, 1 g of sucrose is dissolved in 2 mL of DI water. The sucrose solution in the second beaker is poured into the metal precursor solution in the first beaker. This combined solution now in the first beaker is stirred for 15 minutes at 300 RPM, after which it is dried at 120 °C in air for 24 hours. After drying, the material is crushed in a mortar and pestle. To carburize the sample, 1 g of crushed and dried material is added to a crucible. The sample is heated at a ramp rate of 5 °C/min to a hold temperature of 660 °C for 2 hr under 30 sccm of N2 gas. After carburization, the sample is cooled under 30 sccm of N2 gas until the tube furnace reads below 30 °C. The sample is passivated under 30 sccm of 1% O2/N2 gas for 2 hours. | 660 | 5 | N2 | 1 | 2 | 30
In the first beaker, 1 g of ammonium heptamolybdate tetrahydrate is dissolved in 5.5 mL of DI water. In the second beaker, 1 g of sucrose is dissolved in 2 mL of DI water. The sucrose solution in the second beaker is poured into the metal precursor solution in the first beaker. This combined solution now in the first beaker is stirred for 15 minutes at 300 RPM, after which it is dried at 120 °C in air for 24 hours. After drying, the material is crushed in a mortar and pestle. To carburize the sample, 1 g of crushed and dried material is added to a crucible. The sample is heated at a ramp rate of 5 °C/min to a hold temperature of 660 °C for 2 hr under 60 sccm of N2 gas. After carburization, the sample is cooled under 30 sccm of N2 gas until the tube furnace reads below 30 °C. The sample is passivated under 30 sccm of 1% O2/N2 gas for 2 hours. | 660 | 5 | N2 | 1 | 2 | 60
In the first beaker, 1 g of ammonium heptamolybdate tetrahydrate is dissolved in 5.5 mL of DI water. In the second beaker, 1 g of sucrose is dissolved in 2 mL of DI water. The sucrose solution in the second beaker is poured into the metal precursor solution in the first beaker. This combined solution now in the first beaker is stirred for 15 minutes at 300 RPM, after which it is dried at 120 °C in air for 24 hours. After drying, the material is crushed in a mortar and pestle. To carburize the sample, 1 g of crushed and dried material is added to a crucible. The sample is heated at a ramp rate of 5 °C/min to a hold temperature of 660 °C for 2 hr under 100 sccm of N2 gas. After carburization, the sample is cooled under 30 sccm of N2 gas until the tube furnace reads below 30 °C. The sample is passivated under 30 sccm of 1% O2/N2 gas for 2 hours. | 660 | 5 | N2 | 1 | 2 | 100
In the first beaker, 1 g of ammonium heptamolybdate tetrahydrate is dissolved in 5.5 mL of DI water. In the second beaker, 1 g of sucrose is dissolved in 2 mL of DI water. The sucrose solution in the second beaker is poured into the metal precursor solution in the first beaker. This combined solution now in the first beaker is stirred for 15 minutes at 300 RPM, after which it is dried at 120 °C in air for 24 hours. After drying, the material is crushed in a mortar and pestle. To carburize the sample, 1 g of crushed and dried material is added to a crucible. The sample is heated at a ramp rate of 5 °C/min to a hold temperature of 660 °C for 5 hr under 30 sccm of N2 gas. After carburization, the sample is cooled under 30 sccm of N2 gas until the tube furnace reads below 30 °C. The sample is passivated under 30 sccm of 1% O2/N2 gas for 2 hours. | 660 | 5 | N2 | 1 | 5 | 30
In the first beaker, 1 g of ammonium heptamolybdate tetrahydrate is dissolved in 5.5 mL of DI water. In the second beaker, 1 g of sucrose is dissolved in 2 mL of DI water. The sucrose solution in the second beaker is poured into the metal precursor solution in the first beaker. This combined solution now in the first beaker is stirred for 15 minutes at 300 RPM, after which it is dried at 120 °C in air for 24 hours. After drying, the material is crushed in a mortar and pestle. To carburize the sample, 1 g of crushed and dried material is added to a crucible. The sample is heated at a ramp rate of 5 °C/min to a hold temperature of 660 °C for 5 hr under 60 sccm of N2 gas. After carburization, the sample is cooled under 30 sccm of N2 gas until the tube furnace reads below 30 °C. The sample is passivated under 30 sccm of 1% O2/N2 gas for 2 hours. | 660 | 5 | N2 | 1 | 5 | 60
In the first beaker, 1 g of ammonium heptamolybdate tetrahydrate is dissolved in 5.5 mL of DI water. In the second beaker, 1 g of sucrose is dissolved in 2 mL of DI water. The sucrose solution in the second beaker is poured into the metal precursor solution in the first beaker. This combined solution now in the first beaker is stirred for 15 minutes at 300 RPM, after which it is dried at 120 °C in air for 24 hours. After drying, the material is crushed in a mortar and pestle. To carburize the sample, 1 g of crushed and dried material is added to a crucible. The sample is heated at a ramp rate of 5 °C/min to a hold temperature of 660 °C for 5 hr under 100 sccm of N2 gas. After carburization, the sample is cooled under 30 sccm of N2 gas until the tube furnace reads below 30 °C. The sample is passivated under 30 sccm of 1% O2/N2 gas for 2 hours. | 660 | 5 | N2 | 1 | 5 | 100
In the first beaker, 1 g of ammonium heptamolybdate tetrahydrate is dissolved in 5.5 mL of DI water. In the second beaker, 1 g of sucrose is dissolved in 2 mL of DI water. The sucrose solution in the second beaker is poured into the metal precursor solution in the first beaker. This combined solution now in the first beaker is stirred for 15 minutes at 300 RPM, after which it is dried at 120 °C in air for 24 hours. After drying, the material is crushed in a mortar and pestle. To carburize the sample, 1 g of crushed and dried material is added to a crucible. The sample is heated at a ramp rate of 5 °C/min to a hold temperature of 660 °C for 10 hr under 30 sccm of N2 gas. After carburization, the sample is cooled under 30 sccm of N2 gas until the tube furnace reads below 30 °C. The sample is passivated under 30 sccm of 1% O2/N2 gas for 2 hours. | 660 | 5 | N2 | 1 | 10 | 30
In the first beaker, 1 g of ammonium heptamolybdate tetrahydrate is dissolved in 5.5 mL of DI water. In the second beaker, 1 g of sucrose is dissolved in 2 mL of DI water. The sucrose solution in the second beaker is poured into the metal precursor solution in the first beaker. This combined solution now in the first beaker is stirred for 15 minutes at 300 RPM, after which it is dried at 120 °C in air for 24 hours. After drying, the material is crushed in a mortar and pestle. To carburize the sample, 1 g of crushed and dried material is added to a crucible. The sample is heated at a ramp rate of 5 °C/min to a hold temperature of 660 °C for 10 hr under 60 sccm of N2 gas. After carburization, the sample is cooled under 30 sccm of N2 gas until the tube furnace reads below 30 °C. The sample is passivated under 30 sccm of 1% O2/N2 gas for 2 hours. | 660 | 5 | N2 | 1 | 10 | 60
In the first beaker, 1 g of ammonium heptamolybdate tetrahydrate is dissolved in 5.5 mL of DI water. In the second beaker, 1 g of sucrose is dissolved in 2 mL of DI water. The sucrose solution in the second beaker is poured into the metal precursor solution in the first beaker. This combined solution now in the first beaker is stirred for 15 minutes at 300 RPM, after which it is dried at 120 °C in air for 24 hours. After drying, the material is crushed in a mortar and pestle. To carburize the sample, 1 g of crushed and dried material is added to a crucible. The sample is heated at a ramp rate of 5 °C/min to a hold temperature of 660 °C for 10 hr under 100 sccm of N2 gas. After carburization, the sample is cooled under 30 sccm of N2 gas until the tube furnace reads below 30 °C. The sample is passivated under 30 sccm of 1% O2/N2 gas for 2 hours. | 660 | 5 | N2 | 1 | 10 | 100
In the first beaker, 1 g of ammonium heptamolybdate tetrahydrate is dissolved in 6 mL of DI water. In the second beaker, 0.5 g of sucrose is dissolved in 1.5 mL of DI water. The sucrose solution in the second beaker is poured into the metal precursor solution in the first beaker. This combined solution now in the first beaker is stirred for 15 minutes at 300 RPM, after which it is dried at 120 °C in air for 24 hours. After drying, the material is crushed in a mortar and pestle. To carburize the sample, 1 g of crushed and dried material is added to a crucible. The sample is heated at a ramp rate of 5 °C/min to a hold temperature of 660 °C for 0.5 hr under 30 sccm of N2 gas. After carburization, the sample is cooled under 30 sccm of N2 gas until the tube furnace reads below 30 °C. The sample is passivated under 30 sccm of 1% O2/N2 gas for 2 hours. | 660 | 5 | N2 | 2 | 0.5 | 30
In the first beaker, 1 g of ammonium heptamolybdate tetrahydrate is dissolved in 6 mL of DI water. In the second beaker, 0.5 g of sucrose is dissolved in 1.5 mL of DI water. The sucrose solution in the second beaker is poured into the metal precursor solution in the first beaker. This combined solution now in the first beaker is stirred for 15 minutes at 300 RPM, after which it is dried at 120 °C in air for 24 hours. After drying, the material is crushed in a mortar and pestle. To carburize the sample, 1 g of crushed and dried material is added to a crucible. The sample is heated at a ramp rate of 5 °C/min to a hold temperature of 660 °C for 0.5 hr under 60 sccm of N2 gas. After carburization, the sample is cooled under 30 sccm of N2 gas until the tube furnace reads below 30 °C. The sample is passivated under 30 sccm of 1% O2/N2 gas for 2 hours. | 660 | 5 | N2 | 2 | 0.5 | 60
In the first beaker, 1 g of ammonium heptamolybdate tetrahydrate is dissolved in 6 mL of DI water. In the second beaker, 0.5 g of sucrose is dissolved in 1.5 mL of DI water. The sucrose solution in the second beaker is poured into the metal precursor solution in the first beaker. This combined solution now in the first beaker is stirred for 15 minutes at 300 RPM, after which it is dried at 120 °C in air for 24 hours. After drying, the material is crushed in a mortar and pestle. To carburize the sample, 1 g of crushed and dried material is added to a crucible. The sample is heated at a ramp rate of 5 °C/min to a hold temperature of 660 °C for 0.5 hr under 100 sccm of N2 gas. After carburization, the sample is cooled under 30 sccm of N2 gas until the tube furnace reads below 30 °C. The sample is passivated under 30 sccm of 1% O2/N2 gas for 2 hours. | 660 | 5 | N2 | 2 | 0.5 | 100
In the first beaker, 1 g of ammonium heptamolybdate tetrahydrate is dissolved in 6 mL of DI water. In the second beaker, 0.5 g of sucrose is dissolved in 1.5 mL of DI water. The sucrose solution in the second beaker is poured into the metal precursor solution in the first beaker. This combined solution now in the first beaker is stirred for 15 minutes at 300 RPM, after which it is dried at 120 °C in air for 24 hours. After drying, the material is crushed in a mortar and pestle. To carburize the sample, 1 g of crushed and dried material is added to a crucible. The sample is heated at a ramp rate of 5 °C/min to a hold temperature of 660 °C for 2 hr under 30 sccm of N2 gas. After carburization, the sample is cooled under 30 sccm of N2 gas until the tube furnace reads below 30 °C. The sample is passivated under 30 sccm of 1% O2/N2 gas for 2 hours. | 660 | 5 | N2 | 2 | 2 | 30
In the first beaker, 1 g of ammonium heptamolybdate tetrahydrate is dissolved in 6 mL of DI water. In the second beaker, 0.5 g of sucrose is dissolved in 1.5 mL of DI water. The sucrose solution in the second beaker is poured into the metal precursor solution in the first beaker. This combined solution now in the first beaker is stirred for 15 minutes at 300 RPM, after which it is dried at 120 °C in air for 24 hours. After drying, the material is crushed in a mortar and pestle. To carburize the sample, 1 g of crushed and dried material is added to a crucible. The sample is heated at a ramp rate of 5 °C/min to a hold temperature of 660 °C for 2 hr under 60 sccm of N2 gas. After carburization, the sample is cooled under 30 sccm of N2 gas until the tube furnace reads below 30 °C. The sample is passivated under 30 sccm of 1% O2/N2 gas for 2 hours. | 660 | 5 | N2 | 2 | 2 | 60
In the first beaker, 1 g of ammonium heptamolybdate tetrahydrate is dissolved in 6 mL of DI water. In the second beaker, 0.5 g of sucrose is dissolved in 1.5 mL of DI water. The sucrose solution in the second beaker is poured into the metal precursor solution in the first beaker. This combined solution now in the first beaker is stirred for 15 minutes at 300 RPM, after which it is dried at 120 °C in air for 24 hours. After drying, the material is crushed in a mortar and pestle. To carburize the sample, 1 g of crushed and dried material is added to a crucible. The sample is heated at a ramp rate of 5 °C/min to a hold temperature of 660 °C for 2 hr under 100 sccm of N2 gas. After carburization, the sample is cooled under 30 sccm of N2 gas until the tube furnace reads below 30 °C. The sample is passivated under 30 sccm of 1% O2/N2 gas for 2 hours. | 660 | 5 | N2 | 2 | 2 | 100
In the first beaker, 1 g of ammonium heptamolybdate tetrahydrate is dissolved in 6 mL of DI water. In the second beaker, 0.5 g of sucrose is dissolved in 1.5 mL of DI water. The sucrose solution in the second beaker is poured into the metal precursor solution in the first beaker. This combined solution now in the first beaker is stirred for 15 minutes at 300 RPM, after which it is dried at 120 °C in air for 24 hours. After drying, the material is crushed in a mortar and pestle. To carburize the sample, 1 g of crushed and dried material is added to a crucible. The sample is heated at a ramp rate of 5 °C/min to a hold temperature of 660 °C for 5 hr under 30 sccm of N2 gas. After carburization, the sample is cooled under 30 sccm of N2 gas until the tube furnace reads below 30 °C. The sample is passivated under 30 sccm of 1% O2/N2 gas for 2 hours. | 660 | 5 | N2 | 2 | 5 | 30
In the first beaker, 1 g of ammonium heptamolybdate tetrahydrate is dissolved in 6 mL of DI water. In the second beaker, 0.5 g of sucrose is dissolved in 1.5 mL of DI water. The sucrose solution in the second beaker is poured into the metal precursor solution in the first beaker. This combined solution now in the first beaker is stirred for 15 minutes at 300 RPM, after which it is dried at 120 °C in air for 24 hours. After drying, the material is crushed in a mortar and pestle. To carburize the sample, 1 g of crushed and dried material is added to a crucible. The sample is heated at a ramp rate of 5 °C/min to a hold temperature of 660 °C for 5 hr under 60 sccm of N2 gas. After carburization, the sample is cooled under 30 sccm of N2 gas until the tube furnace reads below 30 °C. The sample is passivated under 30 sccm of 1% O2/N2 gas for 2 hours. | 660 | 5 | N2 | 2 | 5 | 60
In the first beaker, 1 g of ammonium heptamolybdate tetrahydrate is dissolved in 6 mL of DI water. In the second beaker, 0.5 g of sucrose is dissolved in 1.5 mL of DI water. The sucrose solution in the second beaker is poured into the metal precursor solution in the first beaker. This combined solution now in the first beaker is stirred for 15 minutes at 300 RPM, after which it is dried at 120 °C in air for 24 hours. After drying, the material is crushed in a mortar and pestle. To carburize the sample, 1 g of crushed and dried material is added to a crucible. The sample is heated at a ramp rate of 5 °C/min to a hold temperature of 660 °C for 5 hr under 100 sccm of N2 gas. After carburization, the sample is cooled under 30 sccm of N2 gas until the tube furnace reads below 30 °C. The sample is passivated under 30 sccm of 1% O2/N2 gas for 2 hours. | 660 | 5 | N2 | 2 | 5 | 100
In the first beaker, 1 g of ammonium heptamolybdate tetrahydrate is dissolved in 6 mL of DI water. In the second beaker, 0.5 g of sucrose is dissolved in 1.5 mL of DI water. The sucrose solution in the second beaker is poured into the metal precursor solution in the first beaker. This combined solution now in the first beaker is stirred for 15 minutes at 300 RPM, after which it is dried at 120 °C in air for 24 hours. After drying, the material is crushed in a mortar and pestle. To carburize the sample, 1 g of crushed and dried material is added to a crucible. The sample is heated at a ramp rate of 5 °C/min to a hold temperature of 660 °C for 10 hr under 30 sccm of N2 gas. After carburization, the sample is cooled under 30 sccm of N2 gas until the tube furnace reads below 30 °C. The sample is passivated under 30 sccm of 1% O2/N2 gas for 2 hours. | 660 | 5 | N2 | 2 | 10 | 30
In the first beaker, 1 g of ammonium heptamolybdate tetrahydrate is dissolved in 6 mL of DI water. In the second beaker, 0.5 g of sucrose is dissolved in 1.5 mL of DI water. The sucrose solution in the second beaker is poured into the metal precursor solution in the first beaker. This combined solution now in the first beaker is stirred for 15 minutes at 300 RPM, after which it is dried at 120 °C in air for 24 hours. After drying, the material is crushed in a mortar and pestle. To carburize the sample, 1 g of crushed and dried material is added to a crucible. The sample is heated at a ramp rate of 5 °C/min to a hold temperature of 660 °C for 10 hr under 60 sccm of N2 gas. After carburization, the sample is cooled under 30 sccm of N2 gas until the tube furnace reads below 30 °C. The sample is passivated under 30 sccm of 1% O2/N2 gas for 2 hours. | 660 | 5 | N2 | 2 | 10 | 60
In the first beaker, 1 g of ammonium heptamolybdate tetrahydrate is dissolved in 6 mL of DI water. In the second beaker, 0.5 g of sucrose is dissolved in 1.5 mL of DI water. The sucrose solution in the second beaker is poured into the metal precursor solution in the first beaker. This combined solution now in the first beaker is stirred for 15 minutes at 300 RPM, after which it is dried at 120 °C in air for 24 hours. After drying, the material is crushed in a mortar and pestle. To carburize the sample, 1 g of crushed and dried material is added to a crucible. The sample is heated at a ramp rate of 5 °C/min to a hold temperature of 660 °C for 10 hr under 100 sccm of N2 gas. After carburization, the sample is cooled under 30 sccm of N2 gas until the tube furnace reads below 30 °C. The sample is passivated under 30 sccm of 1% O2/N2 gas for 2 hours. | 660 | 5 | N2 | 2 | 10 | 100
In the first beaker, 1 g of ammonium heptamolybdate tetrahydrate is dissolved in 4 mL of DI water. In the second beaker, 2 g of sucrose is dissolved in 3.5 mL of DI water. The sucrose solution in the second beaker is poured into the metal precursor solution in the first beaker. This combined solution now in the first beaker is stirred for 15 minutes at 300 RPM, after which it is dried at 120 °C in air for 24 hours. After drying, the material is crushed in a mortar and pestle. To carburize the sample, 1 g of crushed and dried material is added to a crucible. The sample is heated at a ramp rate of 10 °C/min to a hold temperature of 660 °C for 0.5 hr under 30 sccm of H2 gas. After carburization, the sample is cooled under 30 sccm of N2 gas until the tube furnace reads below 30 °C. The sample is passivated under 30 sccm of 1% O2/N2 gas for 2 hours. | 660 | 10 | H2 | 0.5 | 0.5 | 30
In the first beaker, 1 g of ammonium heptamolybdate tetrahydrate is dissolved in 4 mL of DI water. In the second beaker, 2 g of sucrose is dissolved in 3.5 mL of DI water. The sucrose solution in the second beaker is poured into the metal precursor solution in the first beaker. This combined solution now in the first beaker is stirred for 15 minutes at 300 RPM, after which it is dried at 120 °C in air for 24 hours. After drying, the material is crushed in a mortar and pestle. To carburize the sample, 1 g of crushed and dried material is added to a crucible. The sample is heated at a ramp rate of 10 °C/min to a hold temperature of 660 °C for 0.5 hr under 60 sccm of H2 gas. After carburization, the sample is cooled under 30 sccm of N2 gas until the tube furnace reads below 30 °C. The sample is passivated under 30 sccm of 1% O2/N2 gas for 2 hours. | 660 | 10 | H2 | 0.5 | 0.5 | 60
In the first beaker, 1 g of ammonium heptamolybdate tetrahydrate is dissolved in 4 mL of DI water. In the second beaker, 2 g of sucrose is dissolved in 3.5 mL of DI water. The sucrose solution in the second beaker is poured into the metal precursor solution in the first beaker. This combined solution now in the first beaker is stirred for 15 minutes at 300 RPM, after which it is dried at 120 °C in air for 24 hours. After drying, the material is crushed in a mortar and pestle. To carburize the sample, 1 g of crushed and dried material is added to a crucible. The sample is heated at a ramp rate of 10 °C/min to a hold temperature of 660 °C for 0.5 hr under 100 sccm of H2 gas. After carburization, the sample is cooled under 30 sccm of N2 gas until the tube furnace reads below 30 °C. The sample is passivated under 30 sccm of 1% O2/N2 gas for 2 hours. | 660 | 10 | H2 | 0.5 | 0.5 | 100
In the first beaker, 1 g of ammonium heptamolybdate tetrahydrate is dissolved in 4 mL of DI water. In the second beaker, 2 g of sucrose is dissolved in 3.5 mL of DI water. The sucrose solution in the second beaker is poured into the metal precursor solution in the first beaker. This combined solution now in the first beaker is stirred for 15 minutes at 300 RPM, after which it is dried at 120 °C in air for 24 hours. After drying, the material is crushed in a mortar and pestle. To carburize the sample, 1 g of crushed and dried material is added to a crucible. The sample is heated at a ramp rate of 10 °C/min to a hold temperature of 660 °C for 2 hr under 30 sccm of H2 gas. After carburization, the sample is cooled under 30 sccm of N2 gas until the tube furnace reads below 30 °C. The sample is passivated under 30 sccm of 1% O2/N2 gas for 2 hours. | 660 | 10 | H2 | 0.5 | 2 | 30
In the first beaker, 1 g of ammonium heptamolybdate tetrahydrate is dissolved in 4 mL of DI water. In the second beaker, 2 g of sucrose is dissolved in 3.5 mL of DI water. The sucrose solution in the second beaker is poured into the metal precursor solution in the first beaker. This combined solution now in the first beaker is stirred for 15 minutes at 300 RPM, after which it is dried at 120 °C in air for 24 hours. After drying, the material is crushed in a mortar and pestle. To carburize the sample, 1 g of crushed and dried material is added to a crucible. The sample is heated at a ramp rate of 10 °C/min to a hold temperature of 660 °C for 2 hr under 60 sccm of H2 gas. After carburization, the sample is cooled under 30 sccm of N2 gas until the tube furnace reads below 30 °C. The sample is passivated under 30 sccm of 1% O2/N2 gas for 2 hours. | 660 | 10 | H2 | 0.5 | 2 | 60
In the first beaker, 1 g of ammonium heptamolybdate tetrahydrate is dissolved in 4 mL of DI water. In the second beaker, 2 g of sucrose is dissolved in 3.5 mL of DI water. The sucrose solution in the second beaker is poured into the metal precursor solution in the first beaker. This combined solution now in the first beaker is stirred for 15 minutes at 300 RPM, after which it is dried at 120 °C in air for 24 hours. After drying, the material is crushed in a mortar and pestle. To carburize the sample, 1 g of crushed and dried material is added to a crucible. The sample is heated at a ramp rate of 10 °C/min to a hold temperature of 660 °C for 2 hr under 100 sccm of H2 gas. After carburization, the sample is cooled under 30 sccm of N2 gas until the tube furnace reads below 30 °C. The sample is passivated under 30 sccm of 1% O2/N2 gas for 2 hours. | 660 | 10 | H2 | 0.5 | 2 | 100
In the first beaker, 1 g of ammonium heptamolybdate tetrahydrate is dissolved in 4 mL of DI water. In the second beaker, 2 g of sucrose is dissolved in 3.5 mL of DI water. The sucrose solution in the second beaker is poured into the metal precursor solution in the first beaker. This combined solution now in the first beaker is stirred for 15 minutes at 300 RPM, after which it is dried at 120 °C in air for 24 hours. After drying, the material is crushed in a mortar and pestle. To carburize the sample, 1 g of crushed and dried material is added to a crucible. The sample is heated at a ramp rate of 10 °C/min to a hold temperature of 660 °C for 5 hr under 30 sccm of H2 gas. After carburization, the sample is cooled under 30 sccm of N2 gas until the tube furnace reads below 30 °C. The sample is passivated under 30 sccm of 1% O2/N2 gas for 2 hours. | 660 | 10 | H2 | 0.5 | 5 | 30
In the first beaker, 1 g of ammonium heptamolybdate tetrahydrate is dissolved in 4 mL of DI water. In the second beaker, 2 g of sucrose is dissolved in 3.5 mL of DI water. The sucrose solution in the second beaker is poured into the metal precursor solution in the first beaker. This combined solution now in the first beaker is stirred for 15 minutes at 300 RPM, after which it is dried at 120 °C in air for 24 hours. After drying, the material is crushed in a mortar and pestle. To carburize the sample, 1 g of crushed and dried material is added to a crucible. The sample is heated at a ramp rate of 10 °C/min to a hold temperature of 660 °C for 5 hr under 60 sccm of H2 gas. After carburization, the sample is cooled under 30 sccm of N2 gas until the tube furnace reads below 30 °C. The sample is passivated under 30 sccm of 1% O2/N2 gas for 2 hours. | 660 | 10 | H2 | 0.5 | 5 | 60
In the first beaker, 1 g of ammonium heptamolybdate tetrahydrate is dissolved in 4 mL of DI water. In the second beaker, 2 g of sucrose is dissolved in 3.5 mL of DI water. The sucrose solution in the second beaker is poured into the metal precursor solution in the first beaker. This combined solution now in the first beaker is stirred for 15 minutes at 300 RPM, after which it is dried at 120 °C in air for 24 hours. After drying, the material is crushed in a mortar and pestle. To carburize the sample, 1 g of crushed and dried material is added to a crucible. The sample is heated at a ramp rate of 10 °C/min to a hold temperature of 660 °C for 5 hr under 100 sccm of H2 gas. After carburization, the sample is cooled under 30 sccm of N2 gas until the tube furnace reads below 30 °C. The sample is passivated under 30 sccm of 1% O2/N2 gas for 2 hours. | 660 | 10 | H2 | 0.5 | 5 | 100
In the first beaker, 1 g of ammonium heptamolybdate tetrahydrate is dissolved in 4 mL of DI water. In the second beaker, 2 g of sucrose is dissolved in 3.5 mL of DI water. The sucrose solution in the second beaker is poured into the metal precursor solution in the first beaker. This combined solution now in the first beaker is stirred for 15 minutes at 300 RPM, after which it is dried at 120 °C in air for 24 hours. After drying, the material is crushed in a mortar and pestle. To carburize the sample, 1 g of crushed and dried material is added to a crucible. The sample is heated at a ramp rate of 10 °C/min to a hold temperature of 660 °C for 10 hr under 30 sccm of H2 gas. After carburization, the sample is cooled under 30 sccm of N2 gas until the tube furnace reads below 30 °C. The sample is passivated under 30 sccm of 1% O2/N2 gas for 2 hours. | 660 | 10 | H2 | 0.5 | 10 | 30
In the first beaker, 1 g of ammonium heptamolybdate tetrahydrate is dissolved in 4 mL of DI water. In the second beaker, 2 g of sucrose is dissolved in 3.5 mL of DI water. The sucrose solution in the second beaker is poured into the metal precursor solution in the first beaker. This combined solution now in the first beaker is stirred for 15 minutes at 300 RPM, after which it is dried at 120 °C in air for 24 hours. After drying, the material is crushed in a mortar and pestle. To carburize the sample, 1 g of crushed and dried material is added to a crucible. The sample is heated at a ramp rate of 10 °C/min to a hold temperature of 660 °C for 10 hr under 60 sccm of H2 gas. After carburization, the sample is cooled under 30 sccm of N2 gas until the tube furnace reads below 30 °C. The sample is passivated under 30 sccm of 1% O2/N2 gas for 2 hours. | 660 | 10 | H2 | 0.5 | 10 | 60
In the first beaker, 1 g of ammonium heptamolybdate tetrahydrate is dissolved in 4 mL of DI water. In the second beaker, 2 g of sucrose is dissolved in 3.5 mL of DI water. The sucrose solution in the second beaker is poured into the metal precursor solution in the first beaker. This combined solution now in the first beaker is stirred for 15 minutes at 300 RPM, after which it is dried at 120 °C in air for 24 hours. After drying, the material is crushed in a mortar and pestle. To carburize the sample, 1 g of crushed and dried material is added to a crucible. The sample is heated at a ramp rate of 10 °C/min to a hold temperature of 660 °C for 10 hr under 100 sccm of H2 gas. After carburization, the sample is cooled under 30 sccm of N2 gas until the tube furnace reads below 30 °C. The sample is passivated under 30 sccm of 1% O2/N2 gas for 2 hours. | 660 | 10 | H2 | 0.5 | 10 | 100
In the first beaker, 1 g of ammonium heptamolybdate tetrahydrate is dissolved in 5.5 mL of DI water. In the second beaker, 1 g of sucrose is dissolved in 2 mL of DI water. The sucrose solution in the second beaker is poured into the metal precursor solution in the first beaker. This combined solution now in the first beaker is stirred for 15 minutes at 300 RPM, after which it is dried at 120 °C in air for 24 hours. After drying, the material is crushed in a mortar and pestle. To carburize the sample, 1 g of crushed and dried material is added to a crucible. The sample is heated at a ramp rate of 10 °C/min to a hold temperature of 660 °C for 0.5 hr under 30 sccm of H2 gas. After carburization, the sample is cooled under 30 sccm of N2 gas until the tube furnace reads below 30 °C. The sample is passivated under 30 sccm of 1% O2/N2 gas for 2 hours. | 660 | 10 | H2 | 1 | 0.5 | 30
In the first beaker, 1 g of ammonium heptamolybdate tetrahydrate is dissolved in 5.5 mL of DI water. In the second beaker, 1 g of sucrose is dissolved in 2 mL of DI water. The sucrose solution in the second beaker is poured into the metal precursor solution in the first beaker. This combined solution now in the first beaker is stirred for 15 minutes at 300 RPM, after which it is dried at 120 °C in air for 24 hours. After drying, the material is crushed in a mortar and pestle. To carburize the sample, 1 g of crushed and dried material is added to a crucible. The sample is heated at a ramp rate of 10 °C/min to a hold temperature of 660 °C for 0.5 hr under 60 sccm of H2 gas. After carburization, the sample is cooled under 30 sccm of N2 gas until the tube furnace reads below 30 °C. The sample is passivated under 30 sccm of 1% O2/N2 gas for 2 hours. | 660 | 10 | H2 | 1 | 0.5 | 60
In the first beaker, 1 g of ammonium heptamolybdate tetrahydrate is dissolved in 5.5 mL of DI water. In the second beaker, 1 g of sucrose is dissolved in 2 mL of DI water. The sucrose solution in the second beaker is poured into the metal precursor solution in the first beaker. This combined solution now in the first beaker is stirred for 15 minutes at 300 RPM, after which it is dried at 120 °C in air for 24 hours. After drying, the material is crushed in a mortar and pestle. To carburize the sample, 1 g of crushed and dried material is added to a crucible. The sample is heated at a ramp rate of 10 °C/min to a hold temperature of 660 °C for 0.5 hr under 100 sccm of H2 gas. After carburization, the sample is cooled under 30 sccm of N2 gas until the tube furnace reads below 30 °C. The sample is passivated under 30 sccm of 1% O2/N2 gas for 2 hours. | 660 | 10 | H2 | 1 | 0.5 | 100
In the first beaker, 1 g of ammonium heptamolybdate tetrahydrate is dissolved in 5.5 mL of DI water. In the second beaker, 1 g of sucrose is dissolved in 2 mL of DI water. The sucrose solution in the second beaker is poured into the metal precursor solution in the first beaker. This combined solution now in the first beaker is stirred for 15 minutes at 300 RPM, after which it is dried at 120 °C in air for 24 hours. After drying, the material is crushed in a mortar and pestle. To carburize the sample, 1 g of crushed and dried material is added to a crucible. The sample is heated at a ramp rate of 10 °C/min to a hold temperature of 660 °C for 2 hr under 30 sccm of H2 gas. After carburization, the sample is cooled under 30 sccm of N2 gas until the tube furnace reads below 30 °C. The sample is passivated under 30 sccm of 1% O2/N2 gas for 2 hours. | 660 | 10 | H2 | 1 | 2 | 30
In the first beaker, 1 g of ammonium heptamolybdate tetrahydrate is dissolved in 5.5 mL of DI water. In the second beaker, 1 g of sucrose is dissolved in 2 mL of DI water. The sucrose solution in the second beaker is poured into the metal precursor solution in the first beaker. This combined solution now in the first beaker is stirred for 15 minutes at 300 RPM, after which it is dried at 120 °C in air for 24 hours. After drying, the material is crushed in a mortar and pestle. To carburize the sample, 1 g of crushed and dried material is added to a crucible. The sample is heated at a ramp rate of 10 °C/min to a hold temperature of 660 °C for 2 hr under 60 sccm of H2 gas. After carburization, the sample is cooled under 30 sccm of N2 gas until the tube furnace reads below 30 °C. The sample is passivated under 30 sccm of 1% O2/N2 gas for 2 hours. | 660 | 10 | H2 | 1 | 2 | 60
In the first beaker, 1 g of ammonium heptamolybdate tetrahydrate is dissolved in 5.5 mL of DI water. In the second beaker, 1 g of sucrose is dissolved in 2 mL of DI water. The sucrose solution in the second beaker is poured into the metal precursor solution in the first beaker. This combined solution now in the first beaker is stirred for 15 minutes at 300 RPM, after which it is dried at 120 °C in air for 24 hours. After drying, the material is crushed in a mortar and pestle. To carburize the sample, 1 g of crushed and dried material is added to a crucible. The sample is heated at a ramp rate of 10 °C/min to a hold temperature of 660 °C for 2 hr under 100 sccm of H2 gas. After carburization, the sample is cooled under 30 sccm of N2 gas until the tube furnace reads below 30 °C. The sample is passivated under 30 sccm of 1% O2/N2 gas for 2 hours. | 660 | 10 | H2 | 1 | 2 | 100
In the first beaker, 1 g of ammonium heptamolybdate tetrahydrate is dissolved in 5.5 mL of DI water. In the second beaker, 1 g of sucrose is dissolved in 2 mL of DI water. The sucrose solution in the second beaker is poured into the metal precursor solution in the first beaker. This combined solution now in the first beaker is stirred for 15 minutes at 300 RPM, after which it is dried at 120 °C in air for 24 hours. After drying, the material is crushed in a mortar and pestle. To carburize the sample, 1 g of crushed and dried material is added to a crucible. The sample is heated at a ramp rate of 10 °C/min to a hold temperature of 660 °C for 5 hr under 30 sccm of H2 gas. After carburization, the sample is cooled under 30 sccm of N2 gas until the tube furnace reads below 30 °C. The sample is passivated under 30 sccm of 1% O2/N2 gas for 2 hours. | 660 | 10 | H2 | 1 | 5 | 30
In the first beaker, 1 g of ammonium heptamolybdate tetrahydrate is dissolved in 5.5 mL of DI water. In the second beaker, 1 g of sucrose is dissolved in 2 mL of DI water. The sucrose solution in the second beaker is poured into the metal precursor solution in the first beaker. This combined solution now in the first beaker is stirred for 15 minutes at 300 RPM, after which it is dried at 120 °C in air for 24 hours. After drying, the material is crushed in a mortar and pestle. To carburize the sample, 1 g of crushed and dried material is added to a crucible. The sample is heated at a ramp rate of 10 °C/min to a hold temperature of 660 °C for 5 hr under 60 sccm of H2 gas. After carburization, the sample is cooled under 30 sccm of N2 gas until the tube furnace reads below 30 °C. The sample is passivated under 30 sccm of 1% O2/N2 gas for 2 hours. | 660 | 10 | H2 | 1 | 5 | 60
In the first beaker, 1 g of ammonium heptamolybdate tetrahydrate is dissolved in 5.5 mL of DI water. In the second beaker, 1 g of sucrose is dissolved in 2 mL of DI water. The sucrose solution in the second beaker is poured into the metal precursor solution in the first beaker. This combined solution now in the first beaker is stirred for 15 minutes at 300 RPM, after which it is dried at 120 °C in air for 24 hours. After drying, the material is crushed in a mortar and pestle. To carburize the sample, 1 g of crushed and dried material is added to a crucible. The sample is heated at a ramp rate of 10 °C/min to a hold temperature of 660 °C for 5 hr under 100 sccm of H2 gas. After carburization, the sample is cooled under 30 sccm of N2 gas until the tube furnace reads below 30 °C. The sample is passivated under 30 sccm of 1% O2/N2 gas for 2 hours. | 660 | 10 | H2 | 1 | 5 | 100
In the first beaker, 1 g of ammonium heptamolybdate tetrahydrate is dissolved in 5.5 mL of DI water. In the second beaker, 1 g of sucrose is dissolved in 2 mL of DI water. The sucrose solution in the second beaker is poured into the metal precursor solution in the first beaker. This combined solution now in the first beaker is stirred for 15 minutes at 300 RPM, after which it is dried at 120 °C in air for 24 hours. After drying, the material is crushed in a mortar and pestle. To carburize the sample, 1 g of crushed and dried material is added to a crucible. The sample is heated at a ramp rate of 10 °C/min to a hold temperature of 660 °C for 10 hr under 30 sccm of H2 gas. After carburization, the sample is cooled under 30 sccm of N2 gas until the tube furnace reads below 30 °C. The sample is passivated under 30 sccm of 1% O2/N2 gas for 2 hours. | 660 | 10 | H2 | 1 | 10 | 30
In the first beaker, 1 g of ammonium heptamolybdate tetrahydrate is dissolved in 5.5 mL of DI water. In the second beaker, 1 g of sucrose is dissolved in 2 mL of DI water. The sucrose solution in the second beaker is poured into the metal precursor solution in the first beaker. This combined solution now in the first beaker is stirred for 15 minutes at 300 RPM, after which it is dried at 120 °C in air for 24 hours. After drying, the material is crushed in a mortar and pestle. To carburize the sample, 1 g of crushed and dried material is added to a crucible. The sample is heated at a ramp rate of 10 °C/min to a hold temperature of 660 °C for 10 hr under 60 sccm of H2 gas. After carburization, the sample is cooled under 30 sccm of N2 gas until the tube furnace reads below 30 °C. The sample is passivated under 30 sccm of 1% O2/N2 gas for 2 hours. | 660 | 10 | H2 | 1 | 10 | 60
In the first beaker, 1 g of ammonium heptamolybdate tetrahydrate is dissolved in 5.5 mL of DI water. In the second beaker, 1 g of sucrose is dissolved in 2 mL of DI water. The sucrose solution in the second beaker is poured into the metal precursor solution in the first beaker. This combined solution now in the first beaker is stirred for 15 minutes at 300 RPM, after which it is dried at 120 °C in air for 24 hours. After drying, the material is crushed in a mortar and pestle. To carburize the sample, 1 g of crushed and dried material is added to a crucible. The sample is heated at a ramp rate of 10 °C/min to a hold temperature of 660 °C for 10 hr under 100 sccm of H2 gas. After carburization, the sample is cooled under 30 sccm of N2 gas until the tube furnace reads below 30 °C. The sample is passivated under 30 sccm of 1% O2/N2 gas for 2 hours. | 660 | 10 | H2 | 1 | 10 | 100
In the first beaker, 1 g of ammonium heptamolybdate tetrahydrate is dissolved in 6 mL of DI water. In the second beaker, 0.5 g of sucrose is dissolved in 1.5 mL of DI water. The sucrose solution in the second beaker is poured into the metal precursor solution in the first beaker. This combined solution now in the first beaker is stirred for 15 minutes at 300 RPM, after which it is dried at 120 °C in air for 24 hours. After drying, the material is crushed in a mortar and pestle. To carburize the sample, 1 g of crushed and dried material is added to a crucible. The sample is heated at a ramp rate of 10 °C/min to a hold temperature of 660 °C for 0.5 hr under 30 sccm of H2 gas. After carburization, the sample is cooled under 30 sccm of N2 gas until the tube furnace reads below 30 °C. The sample is passivated under 30 sccm of 1% O2/N2 gas for 2 hours. | 660 | 10 | H2 | 2 | 0.5 | 30
In the first beaker, 1 g of ammonium heptamolybdate tetrahydrate is dissolved in 6 mL of DI water. In the second beaker, 0.5 g of sucrose is dissolved in 1.5 mL of DI water. The sucrose solution in the second beaker is poured into the metal precursor solution in the first beaker. This combined solution now in the first beaker is stirred for 15 minutes at 300 RPM, after which it is dried at 120 °C in air for 24 hours. After drying, the material is crushed in a mortar and pestle. To carburize the sample, 1 g of crushed and dried material is added to a crucible. The sample is heated at a ramp rate of 10 °C/min to a hold temperature of 660 °C for 0.5 hr under 60 sccm of H2 gas. After carburization, the sample is cooled under 30 sccm of N2 gas until the tube furnace reads below 30 °C. The sample is passivated under 30 sccm of 1% O2/N2 gas for 2 hours. | 660 | 10 | H2 | 2 | 0.5 | 60
In the first beaker, 1 g of ammonium heptamolybdate tetrahydrate is dissolved in 6 mL of DI water. In the second beaker, 0.5 g of sucrose is dissolved in 1.5 mL of DI water. The sucrose solution in the second beaker is poured into the metal precursor solution in the first beaker. This combined solution now in the first beaker is stirred for 15 minutes at 300 RPM, after which it is dried at 120 °C in air for 24 hours. After drying, the material is crushed in a mortar and pestle. To carburize the sample, 1 g of crushed and dried material is added to a crucible. The sample is heated at a ramp rate of 10 °C/min to a hold temperature of 660 °C for 0.5 hr under 100 sccm of H2 gas. After carburization, the sample is cooled under 30 sccm of N2 gas until the tube furnace reads below 30 °C. The sample is passivated under 30 sccm of 1% O2/N2 gas for 2 hours. | 660 | 10 | H2 | 2 | 0.5 | 100
In the first beaker, 1 g of ammonium heptamolybdate tetrahydrate is dissolved in 6 mL of DI water. In the second beaker, 0.5 g of sucrose is dissolved in 1.5 mL of DI water. The sucrose solution in the second beaker is poured into the metal precursor solution in the first beaker. This combined solution now in the first beaker is stirred for 15 minutes at 300 RPM, after which it is dried at 120 °C in air for 24 hours. After drying, the material is crushed in a mortar and pestle. To carburize the sample, 1 g of crushed and dried material is added to a crucible. The sample is heated at a ramp rate of 10 °C/min to a hold temperature of 660 °C for 2 hr under 30 sccm of H2 gas. After carburization, the sample is cooled under 30 sccm of N2 gas until the tube furnace reads below 30 °C. The sample is passivated under 30 sccm of 1% O2/N2 gas for 2 hours. | 660 | 10 | H2 | 2 | 2 | 30
In the first beaker, 1 g of ammonium heptamolybdate tetrahydrate is dissolved in 6 mL of DI water. In the second beaker, 0.5 g of sucrose is dissolved in 1.5 mL of DI water. The sucrose solution in the second beaker is poured into the metal precursor solution in the first beaker. This combined solution now in the first beaker is stirred for 15 minutes at 300 RPM, after which it is dried at 120 °C in air for 24 hours. After drying, the material is crushed in a mortar and pestle. To carburize the sample, 1 g of crushed and dried material is added to a crucible. The sample is heated at a ramp rate of 10 °C/min to a hold temperature of 660 °C for 2 hr under 60 sccm of H2 gas. After carburization, the sample is cooled under 30 sccm of N2 gas until the tube furnace reads below 30 °C. The sample is passivated under 30 sccm of 1% O2/N2 gas for 2 hours. | 660 | 10 | H2 | 2 | 2 | 60
In the first beaker, 1 g of ammonium heptamolybdate tetrahydrate is dissolved in 6 mL of DI water. In the second beaker, 0.5 g of sucrose is dissolved in 1.5 mL of DI water. The sucrose solution in the second beaker is poured into the metal precursor solution in the first beaker. This combined solution now in the first beaker is stirred for 15 minutes at 300 RPM, after which it is dried at 120 °C in air for 24 hours. After drying, the material is crushed in a mortar and pestle. To carburize the sample, 1 g of crushed and dried material is added to a crucible. The sample is heated at a ramp rate of 10 °C/min to a hold temperature of 660 °C for 2 hr under 100 sccm of H2 gas. After carburization, the sample is cooled under 30 sccm of N2 gas until the tube furnace reads below 30 °C. The sample is passivated under 30 sccm of 1% O2/N2 gas for 2 hours. | 660 | 10 | H2 | 2 | 2 | 100
In the first beaker, 1 g of ammonium heptamolybdate tetrahydrate is dissolved in 6 mL of DI water. In the second beaker, 0.5 g of sucrose is dissolved in 1.5 mL of DI water. The sucrose solution in the second beaker is poured into the metal precursor solution in the first beaker. This combined solution now in the first beaker is stirred for 15 minutes at 300 RPM, after which it is dried at 120 °C in air for 24 hours. After drying, the material is crushed in a mortar and pestle. To carburize the sample, 1 g of crushed and dried material is added to a crucible. The sample is heated at a ramp rate of 10 °C/min to a hold temperature of 660 °C for 5 hr under 30 sccm of H2 gas. After carburization, the sample is cooled under 30 sccm of N2 gas until the tube furnace reads below 30 °C. The sample is passivated under 30 sccm of 1% O2/N2 gas for 2 hours. | 660 | 10 | H2 | 2 | 5 | 30
In the first beaker, 1 g of ammonium heptamolybdate tetrahydrate is dissolved in 6 mL of DI water. In the second beaker, 0.5 g of sucrose is dissolved in 1.5 mL of DI water. The sucrose solution in the second beaker is poured into the metal precursor solution in the first beaker. This combined solution now in the first beaker is stirred for 15 minutes at 300 RPM, after which it is dried at 120 °C in air for 24 hours. After drying, the material is crushed in a mortar and pestle. To carburize the sample, 1 g of crushed and dried material is added to a crucible. The sample is heated at a ramp rate of 10 °C/min to a hold temperature of 660 °C for 5 hr under 60 sccm of H2 gas. After carburization, the sample is cooled under 30 sccm of N2 gas until the tube furnace reads below 30 °C. The sample is passivated under 30 sccm of 1% O2/N2 gas for 2 hours. | 660 | 10 | H2 | 2 | 5 | 60
In the first beaker, 1 g of ammonium heptamolybdate tetrahydrate is dissolved in 6 mL of DI water. In the second beaker, 0.5 g of sucrose is dissolved in 1.5 mL of DI water. The sucrose solution in the second beaker is poured into the metal precursor solution in the first beaker. This combined solution now in the first beaker is stirred for 15 minutes at 300 RPM, after which it is dried at 120 °C in air for 24 hours. After drying, the material is crushed in a mortar and pestle. To carburize the sample, 1 g of crushed and dried material is added to a crucible. The sample is heated at a ramp rate of 10 °C/min to a hold temperature of 660 °C for 5 hr under 100 sccm of H2 gas. After carburization, the sample is cooled under 30 sccm of N2 gas until the tube furnace reads below 30 °C. The sample is passivated under 30 sccm of 1% O2/N2 gas for 2 hours. | 660 | 10 | H2 | 2 | 5 | 100
In the first beaker, 1 g of ammonium heptamolybdate tetrahydrate is dissolved in 6 mL of DI water. In the second beaker, 0.5 g of sucrose is dissolved in 1.5 mL of DI water. The sucrose solution in the second beaker is poured into the metal precursor solution in the first beaker. This combined solution now in the first beaker is stirred for 15 minutes at 300 RPM, after which it is dried at 120 °C in air for 24 hours. After drying, the material is crushed in a mortar and pestle. To carburize the sample, 1 g of crushed and dried material is added to a crucible. The sample is heated at a ramp rate of 10 °C/min to a hold temperature of 660 °C for 10 hr under 30 sccm of H2 gas. After carburization, the sample is cooled under 30 sccm of N2 gas until the tube furnace reads below 30 °C. The sample is passivated under 30 sccm of 1% O2/N2 gas for 2 hours. | 660 | 10 | H2 | 2 | 10 | 30
In the first beaker, 1 g of ammonium heptamolybdate tetrahydrate is dissolved in 6 mL of DI water. In the second beaker, 0.5 g of sucrose is dissolved in 1.5 mL of DI water. The sucrose solution in the second beaker is poured into the metal precursor solution in the first beaker. This combined solution now in the first beaker is stirred for 15 minutes at 300 RPM, after which it is dried at 120 °C in air for 24 hours. After drying, the material is crushed in a mortar and pestle. To carburize the sample, 1 g of crushed and dried material is added to a crucible. The sample is heated at a ramp rate of 10 °C/min to a hold temperature of 660 °C for 10 hr under 60 sccm of H2 gas. After carburization, the sample is cooled under 30 sccm of N2 gas until the tube furnace reads below 30 °C. The sample is passivated under 30 sccm of 1% O2/N2 gas for 2 hours. | 660 | 10 | H2 | 2 | 10 | 60
In the first beaker, 1 g of ammonium heptamolybdate tetrahydrate is dissolved in 6 mL of DI water. In the second beaker, 0.5 g of sucrose is dissolved in 1.5 mL of DI water. The sucrose solution in the second beaker is poured into the metal precursor solution in the first beaker. This combined solution now in the first beaker is stirred for 15 minutes at 300 RPM, after which it is dried at 120 °C in air for 24 hours. After drying, the material is crushed in a mortar and pestle. To carburize the sample, 1 g of crushed and dried material is added to a crucible. The sample is heated at a ramp rate of 10 °C/min to a hold temperature of 660 °C for 10 hr under 100 sccm of H2 gas. After carburization, the sample is cooled under 30 sccm of N2 gas until the tube furnace reads below 30 °C. The sample is passivated under 30 sccm of 1% O2/N2 gas for 2 hours. | 660 | 10 | H2 | 2 | 10 | 100
In the first beaker, 1 g of ammonium heptamolybdate tetrahydrate is dissolved in 4 mL of DI water. In the second beaker, 2 g of sucrose is dissolved in 3.5 mL of DI water. The sucrose solution in the second beaker is poured into the metal precursor solution in the first beaker. This combined solution now in the first beaker is stirred for 15 minutes at 300 RPM, after which it is dried at 120 °C in air for 24 hours. After drying, the material is crushed in a mortar and pestle. To carburize the sample, 1 g of crushed and dried material is added to a crucible. The sample is heated at a ramp rate of 10 °C/min to a hold temperature of 660 °C for 0.5 hr under 30 sccm of N2 gas. After carburization, the sample is cooled under 30 sccm of N2 gas until the tube furnace reads below 30 °C. The sample is passivated under 30 sccm of 1% O2/N2 gas for 2 hours. | 660 | 10 | N2 | 0.5 | 0.5 | 30
In the first beaker, 1 g of ammonium heptamolybdate tetrahydrate is dissolved in 4 mL of DI water. In the second beaker, 2 g of sucrose is dissolved in 3.5 mL of DI water. The sucrose solution in the second beaker is poured into the metal precursor solution in the first beaker. This combined solution now in the first beaker is stirred for 15 minutes at 300 RPM, after which it is dried at 120 °C in air for 24 hours. After drying, the material is crushed in a mortar and pestle. To carburize the sample, 1 g of crushed and dried material is added to a crucible. The sample is heated at a ramp rate of 10 °C/min to a hold temperature of 660 °C for 0.5 hr under 60 sccm of N2 gas. After carburization, the sample is cooled under 30 sccm of N2 gas until the tube furnace reads below 30 °C. The sample is passivated under 30 sccm of 1% O2/N2 gas for 2 hours. | 660 | 10 | N2 | 0.5 | 0.5 | 60
In the first beaker, 1 g of ammonium heptamolybdate tetrahydrate is dissolved in 4 mL of DI water. In the second beaker, 2 g of sucrose is dissolved in 3.5 mL of DI water. The sucrose solution in the second beaker is poured into the metal precursor solution in the first beaker. This combined solution now in the first beaker is stirred for 15 minutes at 300 RPM, after which it is dried at 120 °C in air for 24 hours. After drying, the material is crushed in a mortar and pestle. To carburize the sample, 1 g of crushed and dried material is added to a crucible. The sample is heated at a ramp rate of 10 °C/min to a hold temperature of 660 °C for 0.5 hr under 100 sccm of N2 gas. After carburization, the sample is cooled under 30 sccm of N2 gas until the tube furnace reads below 30 °C. The sample is passivated under 30 sccm of 1% O2/N2 gas for 2 hours. | 660 | 10 | N2 | 0.5 | 0.5 | 100
In the first beaker, 1 g of ammonium heptamolybdate tetrahydrate is dissolved in 4 mL of DI water. In the second beaker, 2 g of sucrose is dissolved in 3.5 mL of DI water. The sucrose solution in the second beaker is poured into the metal precursor solution in the first beaker. This combined solution now in the first beaker is stirred for 15 minutes at 300 RPM, after which it is dried at 120 °C in air for 24 hours. After drying, the material is crushed in a mortar and pestle. To carburize the sample, 1 g of crushed and dried material is added to a crucible. The sample is heated at a ramp rate of 10 °C/min to a hold temperature of 660 °C for 2 hr under 30 sccm of N2 gas. After carburization, the sample is cooled under 30 sccm of N2 gas until the tube furnace reads below 30 °C. The sample is passivated under 30 sccm of 1% O2/N2 gas for 2 hours. | 660 | 10 | N2 | 0.5 | 2 | 30
In the first beaker, 1 g of ammonium heptamolybdate tetrahydrate is dissolved in 4 mL of DI water. In the second beaker, 2 g of sucrose is dissolved in 3.5 mL of DI water. The sucrose solution in the second beaker is poured into the metal precursor solution in the first beaker. This combined solution now in the first beaker is stirred for 15 minutes at 300 RPM, after which it is dried at 120 °C in air for 24 hours. After drying, the material is crushed in a mortar and pestle. To carburize the sample, 1 g of crushed and dried material is added to a crucible. The sample is heated at a ramp rate of 10 °C/min to a hold temperature of 660 °C for 2 hr under 60 sccm of N2 gas. After carburization, the sample is cooled under 30 sccm of N2 gas until the tube furnace reads below 30 °C. The sample is passivated under 30 sccm of 1% O2/N2 gas for 2 hours. | 660 | 10 | N2 | 0.5 | 2 | 60
In the first beaker, 1 g of ammonium heptamolybdate tetrahydrate is dissolved in 4 mL of DI water. In the second beaker, 2 g of sucrose is dissolved in 3.5 mL of DI water. The sucrose solution in the second beaker is poured into the metal precursor solution in the first beaker. This combined solution now in the first beaker is stirred for 15 minutes at 300 RPM, after which it is dried at 120 °C in air for 24 hours. After drying, the material is crushed in a mortar and pestle. To carburize the sample, 1 g of crushed and dried material is added to a crucible. The sample is heated at a ramp rate of 10 °C/min to a hold temperature of 660 °C for 2 hr under 100 sccm of N2 gas. After carburization, the sample is cooled under 30 sccm of N2 gas until the tube furnace reads below 30 °C. The sample is passivated under 30 sccm of 1% O2/N2 gas for 2 hours. | 660 | 10 | N2 | 0.5 | 2 | 100
In the first beaker, 1 g of ammonium heptamolybdate tetrahydrate is dissolved in 4 mL of DI water. In the second beaker, 2 g of sucrose is dissolved in 3.5 mL of DI water. The sucrose solution in the second beaker is poured into the metal precursor solution in the first beaker. This combined solution now in the first beaker is stirred for 15 minutes at 300 RPM, after which it is dried at 120 °C in air for 24 hours. After drying, the material is crushed in a mortar and pestle. To carburize the sample, 1 g of crushed and dried material is added to a crucible. The sample is heated at a ramp rate of 10 °C/min to a hold temperature of 660 °C for 5 hr under 30 sccm of N2 gas. After carburization, the sample is cooled under 30 sccm of N2 gas until the tube furnace reads below 30 °C. The sample is passivated under 30 sccm of 1% O2/N2 gas for 2 hours. | 660 | 10 | N2 | 0.5 | 5 | 30
In the first beaker, 1 g of ammonium heptamolybdate tetrahydrate is dissolved in 4 mL of DI water. In the second beaker, 2 g of sucrose is dissolved in 3.5 mL of DI water. The sucrose solution in the second beaker is poured into the metal precursor solution in the first beaker. This combined solution now in the first beaker is stirred for 15 minutes at 300 RPM, after which it is dried at 120 °C in air for 24 hours. After drying, the material is crushed in a mortar and pestle. To carburize the sample, 1 g of crushed and dried material is added to a crucible. The sample is heated at a ramp rate of 10 °C/min to a hold temperature of 660 °C for 5 hr under 60 sccm of N2 gas. After carburization, the sample is cooled under 30 sccm of N2 gas until the tube furnace reads below 30 °C. The sample is passivated under 30 sccm of 1% O2/N2 gas for 2 hours. | 660 | 10 | N2 | 0.5 | 5 | 60
In the first beaker, 1 g of ammonium heptamolybdate tetrahydrate is dissolved in 4 mL of DI water. In the second beaker, 2 g of sucrose is dissolved in 3.5 mL of DI water. The sucrose solution in the second beaker is poured into the metal precursor solution in the first beaker. This combined solution now in the first beaker is stirred for 15 minutes at 300 RPM, after which it is dried at 120 °C in air for 24 hours. After drying, the material is crushed in a mortar and pestle. To carburize the sample, 1 g of crushed and dried material is added to a crucible. The sample is heated at a ramp rate of 10 °C/min to a hold temperature of 660 °C for 5 hr under 100 sccm of N2 gas. After carburization, the sample is cooled under 30 sccm of N2 gas until the tube furnace reads below 30 °C. The sample is passivated under 30 sccm of 1% O2/N2 gas for 2 hours. | 660 | 10 | N2 | 0.5 | 5 | 100
In the first beaker, 1 g of ammonium heptamolybdate tetrahydrate is dissolved in 4 mL of DI water. In the second beaker, 2 g of sucrose is dissolved in 3.5 mL of DI water. The sucrose solution in the second beaker is poured into the metal precursor solution in the first beaker. This combined solution now in the first beaker is stirred for 15 minutes at 300 RPM, after which it is dried at 120 °C in air for 24 hours. After drying, the material is crushed in a mortar and pestle. To carburize the sample, 1 g of crushed and dried material is added to a crucible. The sample is heated at a ramp rate of 10 °C/min to a hold temperature of 660 °C for 10 hr under 30 sccm of N2 gas. After carburization, the sample is cooled under 30 sccm of N2 gas until the tube furnace reads below 30 °C. The sample is passivated under 30 sccm of 1% O2/N2 gas for 2 hours. | 660 | 10 | N2 | 0.5 | 10 | 30
In the first beaker, 1 g of ammonium heptamolybdate tetrahydrate is dissolved in 4 mL of DI water. In the second beaker, 2 g of sucrose is dissolved in 3.5 mL of DI water. The sucrose solution in the second beaker is poured into the metal precursor solution in the first beaker. This combined solution now in the first beaker is stirred for 15 minutes at 300 RPM, after which it is dried at 120 °C in air for 24 hours. After drying, the material is crushed in a mortar and pestle. To carburize the sample, 1 g of crushed and dried material is added to a crucible. The sample is heated at a ramp rate of 10 °C/min to a hold temperature of 660 °C for 10 hr under 60 sccm of N2 gas. After carburization, the sample is cooled under 30 sccm of N2 gas until the tube furnace reads below 30 °C. The sample is passivated under 30 sccm of 1% O2/N2 gas for 2 hours. | 660 | 10 | N2 | 0.5 | 10 | 60
In the first beaker, 1 g of ammonium heptamolybdate tetrahydrate is dissolved in 4 mL of DI water. In the second beaker, 2 g of sucrose is dissolved in 3.5 mL of DI water. The sucrose solution in the second beaker is poured into the metal precursor solution in the first beaker. This combined solution now in the first beaker is stirred for 15 minutes at 300 RPM, after which it is dried at 120 °C in air for 24 hours. After drying, the material is crushed in a mortar and pestle. To carburize the sample, 1 g of crushed and dried material is added to a crucible. The sample is heated at a ramp rate of 10 °C/min to a hold temperature of 660 °C for 10 hr under 100 sccm of N2 gas. After carburization, the sample is cooled under 30 sccm of N2 gas until the tube furnace reads below 30 °C. The sample is passivated under 30 sccm of 1% O2/N2 gas for 2 hours. | 660 | 10 | N2 | 0.5 | 10 | 100
In the first beaker, 1 g of ammonium heptamolybdate tetrahydrate is dissolved in 5.5 mL of DI water. In the second beaker, 1 g of sucrose is dissolved in 2 mL of DI water. The sucrose solution in the second beaker is poured into the metal precursor solution in the first beaker. This combined solution now in the first beaker is stirred for 15 minutes at 300 RPM, after which it is dried at 120 °C in air for 24 hours. After drying, the material is crushed in a mortar and pestle. To carburize the sample, 1 g of crushed and dried material is added to a crucible. The sample is heated at a ramp rate of 10 °C/min to a hold temperature of 660 °C for 0.5 hr under 30 sccm of N2 gas. After carburization, the sample is cooled under 30 sccm of N2 gas until the tube furnace reads below 30 °C. The sample is passivated under 30 sccm of 1% O2/N2 gas for 2 hours. | 660 | 10 | N2 | 1 | 0.5 | 30
In the first beaker, 1 g of ammonium heptamolybdate tetrahydrate is dissolved in 5.5 mL of DI water. In the second beaker, 1 g of sucrose is dissolved in 2 mL of DI water. The sucrose solution in the second beaker is poured into the metal precursor solution in the first beaker. This combined solution now in the first beaker is stirred for 15 minutes at 300 RPM, after which it is dried at 120 °C in air for 24 hours. After drying, the material is crushed in a mortar and pestle. To carburize the sample, 1 g of crushed and dried material is added to a crucible. The sample is heated at a ramp rate of 10 °C/min to a hold temperature of 660 °C for 0.5 hr under 60 sccm of N2 gas. After carburization, the sample is cooled under 30 sccm of N2 gas until the tube furnace reads below 30 °C. The sample is passivated under 30 sccm of 1% O2/N2 gas for 2 hours. | 660 | 10 | N2 | 1 | 0.5 | 60
In the first beaker, 1 g of ammonium heptamolybdate tetrahydrate is dissolved in 5.5 mL of DI water. In the second beaker, 1 g of sucrose is dissolved in 2 mL of DI water. The sucrose solution in the second beaker is poured into the metal precursor solution in the first beaker. This combined solution now in the first beaker is stirred for 15 minutes at 300 RPM, after which it is dried at 120 °C in air for 24 hours. After drying, the material is crushed in a mortar and pestle. To carburize the sample, 1 g of crushed and dried material is added to a crucible. The sample is heated at a ramp rate of 10 °C/min to a hold temperature of 660 °C for 0.5 hr under 100 sccm of N2 gas. After carburization, the sample is cooled under 30 sccm of N2 gas until the tube furnace reads below 30 °C. The sample is passivated under 30 sccm of 1% O2/N2 gas for 2 hours. | 660 | 10 | N2 | 1 | 0.5 | 100
In the first beaker, 1 g of ammonium heptamolybdate tetrahydrate is dissolved in 5.5 mL of DI water. In the second beaker, 1 g of sucrose is dissolved in 2 mL of DI water. The sucrose solution in the second beaker is poured into the metal precursor solution in the first beaker. This combined solution now in the first beaker is stirred for 15 minutes at 300 RPM, after which it is dried at 120 °C in air for 24 hours. After drying, the material is crushed in a mortar and pestle. To carburize the sample, 1 g of crushed and dried material is added to a crucible. The sample is heated at a ramp rate of 10 °C/min to a hold temperature of 660 °C for 2 hr under 30 sccm of N2 gas. After carburization, the sample is cooled under 30 sccm of N2 gas until the tube furnace reads below 30 °C. The sample is passivated under 30 sccm of 1% O2/N2 gas for 2 hours. | 660 | 10 | N2 | 1 | 2 | 30
In the first beaker, 1 g of ammonium heptamolybdate tetrahydrate is dissolved in 5.5 mL of DI water. In the second beaker, 1 g of sucrose is dissolved in 2 mL of DI water. The sucrose solution in the second beaker is poured into the metal precursor solution in the first beaker. This combined solution now in the first beaker is stirred for 15 minutes at 300 RPM, after which it is dried at 120 °C in air for 24 hours. After drying, the material is crushed in a mortar and pestle. To carburize the sample, 1 g of crushed and dried material is added to a crucible. The sample is heated at a ramp rate of 10 °C/min to a hold temperature of 660 °C for 2 hr under 60 sccm of N2 gas. After carburization, the sample is cooled under 30 sccm of N2 gas until the tube furnace reads below 30 °C. The sample is passivated under 30 sccm of 1% O2/N2 gas for 2 hours. | 660 | 10 | N2 | 1 | 2 | 60
In the first beaker, 1 g of ammonium heptamolybdate tetrahydrate is dissolved in 5.5 mL of DI water. In the second beaker, 1 g of sucrose is dissolved in 2 mL of DI water. The sucrose solution in the second beaker is poured into the metal precursor solution in the first beaker. This combined solution now in the first beaker is stirred for 15 minutes at 300 RPM, after which it is dried at 120 °C in air for 24 hours. After drying, the material is crushed in a mortar and pestle. To carburize the sample, 1 g of crushed and dried material is added to a crucible. The sample is heated at a ramp rate of 10 °C/min to a hold temperature of 660 °C for 2 hr under 100 sccm of N2 gas. After carburization, the sample is cooled under 30 sccm of N2 gas until the tube furnace reads below 30 °C. The sample is passivated under 30 sccm of 1% O2/N2 gas for 2 hours. | 660 | 10 | N2 | 1 | 2 | 100
In the first beaker, 1 g of ammonium heptamolybdate tetrahydrate is dissolved in 5.5 mL of DI water. In the second beaker, 1 g of sucrose is dissolved in 2 mL of DI water. The sucrose solution in the second beaker is poured into the metal precursor solution in the first beaker. This combined solution now in the first beaker is stirred for 15 minutes at 300 RPM, after which it is dried at 120 °C in air for 24 hours. After drying, the material is crushed in a mortar and pestle. To carburize the sample, 1 g of crushed and dried material is added to a crucible. The sample is heated at a ramp rate of 10 °C/min to a hold temperature of 660 °C for 5 hr under 30 sccm of N2 gas. After carburization, the sample is cooled under 30 sccm of N2 gas until the tube furnace reads below 30 °C. The sample is passivated under 30 sccm of 1% O2/N2 gas for 2 hours. | 660 | 10 | N2 | 1 | 5 | 30
In the first beaker, 1 g of ammonium heptamolybdate tetrahydrate is dissolved in 5.5 mL of DI water. In the second beaker, 1 g of sucrose is dissolved in 2 mL of DI water. The sucrose solution in the second beaker is poured into the metal precursor solution in the first beaker. This combined solution now in the first beaker is stirred for 15 minutes at 300 RPM, after which it is dried at 120 °C in air for 24 hours. After drying, the material is crushed in a mortar and pestle. To carburize the sample, 1 g of crushed and dried material is added to a crucible. The sample is heated at a ramp rate of 10 °C/min to a hold temperature of 660 °C for 5 hr under 60 sccm of N2 gas. After carburization, the sample is cooled under 30 sccm of N2 gas until the tube furnace reads below 30 °C. The sample is passivated under 30 sccm of 1% O2/N2 gas for 2 hours. | 660 | 10 | N2 | 1 | 5 | 60
In the first beaker, 1 g of ammonium heptamolybdate tetrahydrate is dissolved in 5.5 mL of DI water. In the second beaker, 1 g of sucrose is dissolved in 2 mL of DI water. The sucrose solution in the second beaker is poured into the metal precursor solution in the first beaker. This combined solution now in the first beaker is stirred for 15 minutes at 300 RPM, after which it is dried at 120 °C in air for 24 hours. After drying, the material is crushed in a mortar and pestle. To carburize the sample, 1 g of crushed and dried material is added to a crucible. The sample is heated at a ramp rate of 10 °C/min to a hold temperature of 660 °C for 5 hr under 100 sccm of N2 gas. After carburization, the sample is cooled under 30 sccm of N2 gas until the tube furnace reads below 30 °C. The sample is passivated under 30 sccm of 1% O2/N2 gas for 2 hours. | 660 | 10 | N2 | 1 | 5 | 100
In the first beaker, 1 g of ammonium heptamolybdate tetrahydrate is dissolved in 5.5 mL of DI water. In the second beaker, 1 g of sucrose is dissolved in 2 mL of DI water. The sucrose solution in the second beaker is poured into the metal precursor solution in the first beaker. This combined solution now in the first beaker is stirred for 15 minutes at 300 RPM, after which it is dried at 120 °C in air for 24 hours. After drying, the material is crushed in a mortar and pestle. To carburize the sample, 1 g of crushed and dried material is added to a crucible. The sample is heated at a ramp rate of 10 °C/min to a hold temperature of 660 °C for 10 hr under 30 sccm of N2 gas. After carburization, the sample is cooled under 30 sccm of N2 gas until the tube furnace reads below 30 °C. The sample is passivated under 30 sccm of 1% O2/N2 gas for 2 hours. | 660 | 10 | N2 | 1 | 10 | 30
In the first beaker, 1 g of ammonium heptamolybdate tetrahydrate is dissolved in 5.5 mL of DI water. In the second beaker, 1 g of sucrose is dissolved in 2 mL of DI water. The sucrose solution in the second beaker is poured into the metal precursor solution in the first beaker. This combined solution now in the first beaker is stirred for 15 minutes at 300 RPM, after which it is dried at 120 °C in air for 24 hours. After drying, the material is crushed in a mortar and pestle. To carburize the sample, 1 g of crushed and dried material is added to a crucible. The sample is heated at a ramp rate of 10 °C/min to a hold temperature of 660 °C for 10 hr under 60 sccm of N2 gas. After carburization, the sample is cooled under 30 sccm of N2 gas until the tube furnace reads below 30 °C. The sample is passivated under 30 sccm of 1% O2/N2 gas for 2 hours. | 660 | 10 | N2 | 1 | 10 | 60
In the first beaker, 1 g of ammonium heptamolybdate tetrahydrate is dissolved in 5.5 mL of DI water. In the second beaker, 1 g of sucrose is dissolved in 2 mL of DI water. The sucrose solution in the second beaker is poured into the metal precursor solution in the first beaker. This combined solution now in the first beaker is stirred for 15 minutes at 300 RPM, after which it is dried at 120 °C in air for 24 hours. After drying, the material is crushed in a mortar and pestle. To carburize the sample, 1 g of crushed and dried material is added to a crucible. The sample is heated at a ramp rate of 10 °C/min to a hold temperature of 660 °C for 10 hr under 100 sccm of N2 gas. After carburization, the sample is cooled under 30 sccm of N2 gas until the tube furnace reads below 30 °C. The sample is passivated under 30 sccm of 1% O2/N2 gas for 2 hours. | 660 | 10 | N2 | 1 | 10 | 100
In the first beaker, 1 g of ammonium heptamolybdate tetrahydrate is dissolved in 6 mL of DI water. In the second beaker, 0.5 g of sucrose is dissolved in 1.5 mL of DI water. The sucrose solution in the second beaker is poured into the metal precursor solution in the first beaker. This combined solution now in the first beaker is stirred for 15 minutes at 300 RPM, after which it is dried at 120 °C in air for 24 hours. After drying, the material is crushed in a mortar and pestle. To carburize the sample, 1 g of crushed and dried material is added to a crucible. The sample is heated at a ramp rate of 10 °C/min to a hold temperature of 660 °C for 0.5 hr under 30 sccm of N2 gas. After carburization, the sample is cooled under 30 sccm of N2 gas until the tube furnace reads below 30 °C. The sample is passivated under 30 sccm of 1% O2/N2 gas for 2 hours. | 660 | 10 | N2 | 2 | 0.5 | 30
In the first beaker, 1 g of ammonium heptamolybdate tetrahydrate is dissolved in 6 mL of DI water. In the second beaker, 0.5 g of sucrose is dissolved in 1.5 mL of DI water. The sucrose solution in the second beaker is poured into the metal precursor solution in the first beaker. This combined solution now in the first beaker is stirred for 15 minutes at 300 RPM, after which it is dried at 120 °C in air for 24 hours. After drying, the material is crushed in a mortar and pestle. To carburize the sample, 1 g of crushed and dried material is added to a crucible. The sample is heated at a ramp rate of 10 °C/min to a hold temperature of 660 °C for 0.5 hr under 60 sccm of N2 gas. After carburization, the sample is cooled under 30 sccm of N2 gas until the tube furnace reads below 30 °C. The sample is passivated under 30 sccm of 1% O2/N2 gas for 2 hours. | 660 | 10 | N2 | 2 | 0.5 | 60
In the first beaker, 1 g of ammonium heptamolybdate tetrahydrate is dissolved in 6 mL of DI water. In the second beaker, 0.5 g of sucrose is dissolved in 1.5 mL of DI water. The sucrose solution in the second beaker is poured into the metal precursor solution in the first beaker. This combined solution now in the first beaker is stirred for 15 minutes at 300 RPM, after which it is dried at 120 °C in air for 24 hours. After drying, the material is crushed in a mortar and pestle. To carburize the sample, 1 g of crushed and dried material is added to a crucible. The sample is heated at a ramp rate of 10 °C/min to a hold temperature of 660 °C for 0.5 hr under 100 sccm of N2 gas. After carburization, the sample is cooled under 30 sccm of N2 gas until the tube furnace reads below 30 °C. The sample is passivated under 30 sccm of 1% O2/N2 gas for 2 hours. | 660 | 10 | N2 | 2 | 0.5 | 100
In the first beaker, 1 g of ammonium heptamolybdate tetrahydrate is dissolved in 6 mL of DI water. In the second beaker, 0.5 g of sucrose is dissolved in 1.5 mL of DI water. The sucrose solution in the second beaker is poured into the metal precursor solution in the first beaker. This combined solution now in the first beaker is stirred for 15 minutes at 300 RPM, after which it is dried at 120 °C in air for 24 hours. After drying, the material is crushed in a mortar and pestle. To carburize the sample, 1 g of crushed and dried material is added to a crucible. The sample is heated at a ramp rate of 10 °C/min to a hold temperature of 660 °C for 2 hr under 30 sccm of N2 gas. After carburization, the sample is cooled under 30 sccm of N2 gas until the tube furnace reads below 30 °C. The sample is passivated under 30 sccm of 1% O2/N2 gas for 2 hours. | 660 | 10 | N2 | 2 | 2 | 30
In the first beaker, 1 g of ammonium heptamolybdate tetrahydrate is dissolved in 6 mL of DI water. In the second beaker, 0.5 g of sucrose is dissolved in 1.5 mL of DI water. The sucrose solution in the second beaker is poured into the metal precursor solution in the first beaker. This combined solution now in the first beaker is stirred for 15 minutes at 300 RPM, after which it is dried at 120 °C in air for 24 hours. After drying, the material is crushed in a mortar and pestle. To carburize the sample, 1 g of crushed and dried material is added to a crucible. The sample is heated at a ramp rate of 10 °C/min to a hold temperature of 660 °C for 2 hr under 60 sccm of N2 gas. After carburization, the sample is cooled under 30 sccm of N2 gas until the tube furnace reads below 30 °C. The sample is passivated under 30 sccm of 1% O2/N2 gas for 2 hours. | 660 | 10 | N2 | 2 | 2 | 60
In the first beaker, 1 g of ammonium heptamolybdate tetrahydrate is dissolved in 6 mL of DI water. In the second beaker, 0.5 g of sucrose is dissolved in 1.5 mL of DI water. The sucrose solution in the second beaker is poured into the metal precursor solution in the first beaker. This combined solution now in the first beaker is stirred for 15 minutes at 300 RPM, after which it is dried at 120 °C in air for 24 hours. After drying, the material is crushed in a mortar and pestle. To carburize the sample, 1 g of crushed and dried material is added to a crucible. The sample is heated at a ramp rate of 10 °C/min to a hold temperature of 660 °C for 2 hr under 100 sccm of N2 gas. After carburization, the sample is cooled under 30 sccm of N2 gas until the tube furnace reads below 30 °C. The sample is passivated under 30 sccm of 1% O2/N2 gas for 2 hours. | 660 | 10 | N2 | 2 | 2 | 100
In the first beaker, 1 g of ammonium heptamolybdate tetrahydrate is dissolved in 6 mL of DI water. In the second beaker, 0.5 g of sucrose is dissolved in 1.5 mL of DI water. The sucrose solution in the second beaker is poured into the metal precursor solution in the first beaker. This combined solution now in the first beaker is stirred for 15 minutes at 300 RPM, after which it is dried at 120 °C in air for 24 hours. After drying, the material is crushed in a mortar and pestle. To carburize the sample, 1 g of crushed and dried material is added to a crucible. The sample is heated at a ramp rate of 10 °C/min to a hold temperature of 660 °C for 5 hr under 30 sccm of N2 gas. After carburization, the sample is cooled under 30 sccm of N2 gas until the tube furnace reads below 30 °C. The sample is passivated under 30 sccm of 1% O2/N2 gas for 2 hours. | 660 | 10 | N2 | 2 | 5 | 30
In the first beaker, 1 g of ammonium heptamolybdate tetrahydrate is dissolved in 6 mL of DI water. In the second beaker, 0.5 g of sucrose is dissolved in 1.5 mL of DI water. The sucrose solution in the second beaker is poured into the metal precursor solution in the first beaker. This combined solution now in the first beaker is stirred for 15 minutes at 300 RPM, after which it is dried at 120 °C in air for 24 hours. After drying, the material is crushed in a mortar and pestle. To carburize the sample, 1 g of crushed and dried material is added to a crucible. The sample is heated at a ramp rate of 10 °C/min to a hold temperature of 660 °C for 5 hr under 60 sccm of N2 gas. After carburization, the sample is cooled under 30 sccm of N2 gas until the tube furnace reads below 30 °C. The sample is passivated under 30 sccm of 1% O2/N2 gas for 2 hours. | 660 | 10 | N2 | 2 | 5 | 60
In the first beaker, 1 g of ammonium heptamolybdate tetrahydrate is dissolved in 6 mL of DI water. In the second beaker, 0.5 g of sucrose is dissolved in 1.5 mL of DI water. The sucrose solution in the second beaker is poured into the metal precursor solution in the first beaker. This combined solution now in the first beaker is stirred for 15 minutes at 300 RPM, after which it is dried at 120 °C in air for 24 hours. After drying, the material is crushed in a mortar and pestle. To carburize the sample, 1 g of crushed and dried material is added to a crucible. The sample is heated at a ramp rate of 10 °C/min to a hold temperature of 660 °C for 5 hr under 100 sccm of N2 gas. After carburization, the sample is cooled under 30 sccm of N2 gas until the tube furnace reads below 30 °C. The sample is passivated under 30 sccm of 1% O2/N2 gas for 2 hours. | 660 | 10 | N2 | 2 | 5 | 100
In the first beaker, 1 g of ammonium heptamolybdate tetrahydrate is dissolved in 6 mL of DI water. In the second beaker, 0.5 g of sucrose is dissolved in 1.5 mL of DI water. The sucrose solution in the second beaker is poured into the metal precursor solution in the first beaker. This combined solution now in the first beaker is stirred for 15 minutes at 300 RPM, after which it is dried at 120 °C in air for 24 hours. After drying, the material is crushed in a mortar and pestle. To carburize the sample, 1 g of crushed and dried material is added to a crucible. The sample is heated at a ramp rate of 10 °C/min to a hold temperature of 660 °C for 10 hr under 30 sccm of N2 gas. After carburization, the sample is cooled under 30 sccm of N2 gas until the tube furnace reads below 30 °C. The sample is passivated under 30 sccm of 1% O2/N2 gas for 2 hours. | 660 | 10 | N2 | 2 | 10 | 30
In the first beaker, 1 g of ammonium heptamolybdate tetrahydrate is dissolved in 6 mL of DI water. In the second beaker, 0.5 g of sucrose is dissolved in 1.5 mL of DI water. The sucrose solution in the second beaker is poured into the metal precursor solution in the first beaker. This combined solution now in the first beaker is stirred for 15 minutes at 300 RPM, after which it is dried at 120 °C in air for 24 hours. After drying, the material is crushed in a mortar and pestle. To carburize the sample, 1 g of crushed and dried material is added to a crucible. The sample is heated at a ramp rate of 10 °C/min to a hold temperature of 660 °C for 10 hr under 60 sccm of N2 gas. After carburization, the sample is cooled under 30 sccm of N2 gas until the tube furnace reads below 30 °C. The sample is passivated under 30 sccm of 1% O2/N2 gas for 2 hours. | 660 | 10 | N2 | 2 | 10 | 60
In the first beaker, 1 g of ammonium heptamolybdate tetrahydrate is dissolved in 6 mL of DI water. In the second beaker, 0.5 g of sucrose is dissolved in 1.5 mL of DI water. The sucrose solution in the second beaker is poured into the metal precursor solution in the first beaker. This combined solution now in the first beaker is stirred for 15 minutes at 300 RPM, after which it is dried at 120 °C in air for 24 hours. After drying, the material is crushed in a mortar and pestle. To carburize the sample, 1 g of crushed and dried material is added to a crucible. The sample is heated at a ramp rate of 10 °C/min to a hold temperature of 660 °C for 10 hr under 100 sccm of N2 gas. After carburization, the sample is cooled under 30 sccm of N2 gas until the tube furnace reads below 30 °C. The sample is passivated under 30 sccm of 1% O2/N2 gas for 2 hours. | 660 | 10 | N2 | 2 | 10 | 100
In the first beaker, 1 g of ammonium heptamolybdate tetrahydrate is dissolved in 4 mL of DI water. In the second beaker, 2 g of sucrose is dissolved in 3.5 mL of DI water. The sucrose solution in the second beaker is poured into the metal precursor solution in the first beaker. This combined solution now in the first beaker is stirred for 15 minutes at 300 RPM, after which it is dried at 120 °C in air for 24 hours. After drying, the material is crushed in a mortar and pestle. To carburize the sample, 1 g of crushed and dried material is added to a crucible. The sample is heated at a ramp rate of 15 °C/min to a hold temperature of 660 °C for 0.5 hr under 30 sccm of H2 gas. After carburization, the sample is cooled under 30 sccm of N2 gas until the tube furnace reads below 30 °C. The sample is passivated under 30 sccm of 1% O2/N2 gas for 2 hours. | 660 | 15 | H2 | 0.5 | 0.5 | 30
In the first beaker, 1 g of ammonium heptamolybdate tetrahydrate is dissolved in 4 mL of DI water. In the second beaker, 2 g of sucrose is dissolved in 3.5 mL of DI water. The sucrose solution in the second beaker is poured into the metal precursor solution in the first beaker. This combined solution now in the first beaker is stirred for 15 minutes at 300 RPM, after which it is dried at 120 °C in air for 24 hours. After drying, the material is crushed in a mortar and pestle. To carburize the sample, 1 g of crushed and dried material is added to a crucible. The sample is heated at a ramp rate of 15 °C/min to a hold temperature of 660 °C for 0.5 hr under 60 sccm of H2 gas. After carburization, the sample is cooled under 30 sccm of N2 gas until the tube furnace reads below 30 °C. The sample is passivated under 30 sccm of 1% O2/N2 gas for 2 hours. | 660 | 15 | H2 | 0.5 | 0.5 | 60
In the first beaker, 1 g of ammonium heptamolybdate tetrahydrate is dissolved in 4 mL of DI water. In the second beaker, 2 g of sucrose is dissolved in 3.5 mL of DI water. The sucrose solution in the second beaker is poured into the metal precursor solution in the first beaker. This combined solution now in the first beaker is stirred for 15 minutes at 300 RPM, after which it is dried at 120 °C in air for 24 hours. After drying, the material is crushed in a mortar and pestle. To carburize the sample, 1 g of crushed and dried material is added to a crucible. The sample is heated at a ramp rate of 15 °C/min to a hold temperature of 660 °C for 0.5 hr under 100 sccm of H2 gas. After carburization, the sample is cooled under 30 sccm of N2 gas until the tube furnace reads below 30 °C. The sample is passivated under 30 sccm of 1% O2/N2 gas for 2 hours. | 660 | 15 | H2 | 0.5 | 0.5 | 100
In the first beaker, 1 g of ammonium heptamolybdate tetrahydrate is dissolved in 4 mL of DI water. In the second beaker, 2 g of sucrose is dissolved in 3.5 mL of DI water. The sucrose solution in the second beaker is poured into the metal precursor solution in the first beaker. This combined solution now in the first beaker is stirred for 15 minutes at 300 RPM, after which it is dried at 120 °C in air for 24 hours. After drying, the material is crushed in a mortar and pestle. To carburize the sample, 1 g of crushed and dried material is added to a crucible. The sample is heated at a ramp rate of 15 °C/min to a hold temperature of 660 °C for 2 hr under 30 sccm of H2 gas. After carburization, the sample is cooled under 30 sccm of N2 gas until the tube furnace reads below 30 °C. The sample is passivated under 30 sccm of 1% O2/N2 gas for 2 hours. | 660 | 15 | H2 | 0.5 | 2 | 30
In the first beaker, 1 g of ammonium heptamolybdate tetrahydrate is dissolved in 4 mL of DI water. In the second beaker, 2 g of sucrose is dissolved in 3.5 mL of DI water. The sucrose solution in the second beaker is poured into the metal precursor solution in the first beaker. This combined solution now in the first beaker is stirred for 15 minutes at 300 RPM, after which it is dried at 120 °C in air for 24 hours. After drying, the material is crushed in a mortar and pestle. To carburize the sample, 1 g of crushed and dried material is added to a crucible. The sample is heated at a ramp rate of 15 °C/min to a hold temperature of 660 °C for 2 hr under 60 sccm of H2 gas. After carburization, the sample is cooled under 30 sccm of N2 gas until the tube furnace reads below 30 °C. The sample is passivated under 30 sccm of 1% O2/N2 gas for 2 hours. | 660 | 15 | H2 | 0.5 | 2 | 60
In the first beaker, 1 g of ammonium heptamolybdate tetrahydrate is dissolved in 4 mL of DI water. In the second beaker, 2 g of sucrose is dissolved in 3.5 mL of DI water. The sucrose solution in the second beaker is poured into the metal precursor solution in the first beaker. This combined solution now in the first beaker is stirred for 15 minutes at 300 RPM, after which it is dried at 120 °C in air for 24 hours. After drying, the material is crushed in a mortar and pestle. To carburize the sample, 1 g of crushed and dried material is added to a crucible. The sample is heated at a ramp rate of 15 °C/min to a hold temperature of 660 °C for 2 hr under 100 sccm of H2 gas. After carburization, the sample is cooled under 30 sccm of N2 gas until the tube furnace reads below 30 °C. The sample is passivated under 30 sccm of 1% O2/N2 gas for 2 hours. | 660 | 15 | H2 | 0.5 | 2 | 100
In the first beaker, 1 g of ammonium heptamolybdate tetrahydrate is dissolved in 4 mL of DI water. In the second beaker, 2 g of sucrose is dissolved in 3.5 mL of DI water. The sucrose solution in the second beaker is poured into the metal precursor solution in the first beaker. This combined solution now in the first beaker is stirred for 15 minutes at 300 RPM, after which it is dried at 120 °C in air for 24 hours. After drying, the material is crushed in a mortar and pestle. To carburize the sample, 1 g of crushed and dried material is added to a crucible. The sample is heated at a ramp rate of 15 °C/min to a hold temperature of 660 °C for 5 hr under 30 sccm of H2 gas. After carburization, the sample is cooled under 30 sccm of N2 gas until the tube furnace reads below 30 °C. The sample is passivated under 30 sccm of 1% O2/N2 gas for 2 hours. | 660 | 15 | H2 | 0.5 | 5 | 30
In the first beaker, 1 g of ammonium heptamolybdate tetrahydrate is dissolved in 4 mL of DI water. In the second beaker, 2 g of sucrose is dissolved in 3.5 mL of DI water. The sucrose solution in the second beaker is poured into the metal precursor solution in the first beaker. This combined solution now in the first beaker is stirred for 15 minutes at 300 RPM, after which it is dried at 120 °C in air for 24 hours. After drying, the material is crushed in a mortar and pestle. To carburize the sample, 1 g of crushed and dried material is added to a crucible. The sample is heated at a ramp rate of 15 °C/min to a hold temperature of 660 °C for 5 hr under 60 sccm of H2 gas. After carburization, the sample is cooled under 30 sccm of N2 gas until the tube furnace reads below 30 °C. The sample is passivated under 30 sccm of 1% O2/N2 gas for 2 hours. | 660 | 15 | H2 | 0.5 | 5 | 60
In the first beaker, 1 g of ammonium heptamolybdate tetrahydrate is dissolved in 4 mL of DI water. In the second beaker, 2 g of sucrose is dissolved in 3.5 mL of DI water. The sucrose solution in the second beaker is poured into the metal precursor solution in the first beaker. This combined solution now in the first beaker is stirred for 15 minutes at 300 RPM, after which it is dried at 120 °C in air for 24 hours. After drying, the material is crushed in a mortar and pestle. To carburize the sample, 1 g of crushed and dried material is added to a crucible. The sample is heated at a ramp rate of 15 °C/min to a hold temperature of 660 °C for 5 hr under 100 sccm of H2 gas. After carburization, the sample is cooled under 30 sccm of N2 gas until the tube furnace reads below 30 °C. The sample is passivated under 30 sccm of 1% O2/N2 gas for 2 hours. | 660 | 15 | H2 | 0.5 | 5 | 100
In the first beaker, 1 g of ammonium heptamolybdate tetrahydrate is dissolved in 4 mL of DI water. In the second beaker, 2 g of sucrose is dissolved in 3.5 mL of DI water. The sucrose solution in the second beaker is poured into the metal precursor solution in the first beaker. This combined solution now in the first beaker is stirred for 15 minutes at 300 RPM, after which it is dried at 120 °C in air for 24 hours. After drying, the material is crushed in a mortar and pestle. To carburize the sample, 1 g of crushed and dried material is added to a crucible. The sample is heated at a ramp rate of 15 °C/min to a hold temperature of 660 °C for 10 hr under 30 sccm of H2 gas. After carburization, the sample is cooled under 30 sccm of N2 gas until the tube furnace reads below 30 °C. The sample is passivated under 30 sccm of 1% O2/N2 gas for 2 hours. | 660 | 15 | H2 | 0.5 | 10 | 30
In the first beaker, 1 g of ammonium heptamolybdate tetrahydrate is dissolved in 4 mL of DI water. In the second beaker, 2 g of sucrose is dissolved in 3.5 mL of DI water. The sucrose solution in the second beaker is poured into the metal precursor solution in the first beaker. This combined solution now in the first beaker is stirred for 15 minutes at 300 RPM, after which it is dried at 120 °C in air for 24 hours. After drying, the material is crushed in a mortar and pestle. To carburize the sample, 1 g of crushed and dried material is added to a crucible. The sample is heated at a ramp rate of 15 °C/min to a hold temperature of 660 °C for 10 hr under 60 sccm of H2 gas. After carburization, the sample is cooled under 30 sccm of N2 gas until the tube furnace reads below 30 °C. The sample is passivated under 30 sccm of 1% O2/N2 gas for 2 hours. | 660 | 15 | H2 | 0.5 | 10 | 60
In the first beaker, 1 g of ammonium heptamolybdate tetrahydrate is dissolved in 4 mL of DI water. In the second beaker, 2 g of sucrose is dissolved in 3.5 mL of DI water. The sucrose solution in the second beaker is poured into the metal precursor solution in the first beaker. This combined solution now in the first beaker is stirred for 15 minutes at 300 RPM, after which it is dried at 120 °C in air for 24 hours. After drying, the material is crushed in a mortar and pestle. To carburize the sample, 1 g of crushed and dried material is added to a crucible. The sample is heated at a ramp rate of 15 °C/min to a hold temperature of 660 °C for 10 hr under 100 sccm of H2 gas. After carburization, the sample is cooled under 30 sccm of N2 gas until the tube furnace reads below 30 °C. The sample is passivated under 30 sccm of 1% O2/N2 gas for 2 hours. | 660 | 15 | H2 | 0.5 | 10 | 100
In the first beaker, 1 g of ammonium heptamolybdate tetrahydrate is dissolved in 5.5 mL of DI water. In the second beaker, 1 g of sucrose is dissolved in 2 mL of DI water. The sucrose solution in the second beaker is poured into the metal precursor solution in the first beaker. This combined solution now in the first beaker is stirred for 15 minutes at 300 RPM, after which it is dried at 120 °C in air for 24 hours. After drying, the material is crushed in a mortar and pestle. To carburize the sample, 1 g of crushed and dried material is added to a crucible. The sample is heated at a ramp rate of 15 °C/min to a hold temperature of 660 °C for 0.5 hr under 30 sccm of H2 gas. After carburization, the sample is cooled under 30 sccm of N2 gas until the tube furnace reads below 30 °C. The sample is passivated under 30 sccm of 1% O2/N2 gas for 2 hours. | 660 | 15 | H2 | 1 | 0.5 | 30
In the first beaker, 1 g of ammonium heptamolybdate tetrahydrate is dissolved in 5.5 mL of DI water. In the second beaker, 1 g of sucrose is dissolved in 2 mL of DI water. The sucrose solution in the second beaker is poured into the metal precursor solution in the first beaker. This combined solution now in the first beaker is stirred for 15 minutes at 300 RPM, after which it is dried at 120 °C in air for 24 hours. After drying, the material is crushed in a mortar and pestle. To carburize the sample, 1 g of crushed and dried material is added to a crucible. The sample is heated at a ramp rate of 15 °C/min to a hold temperature of 660 °C for 0.5 hr under 60 sccm of H2 gas. After carburization, the sample is cooled under 30 sccm of N2 gas until the tube furnace reads below 30 °C. The sample is passivated under 30 sccm of 1% O2/N2 gas for 2 hours. | 660 | 15 | H2 | 1 | 0.5 | 60
In the first beaker, 1 g of ammonium heptamolybdate tetrahydrate is dissolved in 5.5 mL of DI water. In the second beaker, 1 g of sucrose is dissolved in 2 mL of DI water. The sucrose solution in the second beaker is poured into the metal precursor solution in the first beaker. This combined solution now in the first beaker is stirred for 15 minutes at 300 RPM, after which it is dried at 120 °C in air for 24 hours. After drying, the material is crushed in a mortar and pestle. To carburize the sample, 1 g of crushed and dried material is added to a crucible. The sample is heated at a ramp rate of 15 °C/min to a hold temperature of 660 °C for 0.5 hr under 100 sccm of H2 gas. After carburization, the sample is cooled under 30 sccm of N2 gas until the tube furnace reads below 30 °C. The sample is passivated under 30 sccm of 1% O2/N2 gas for 2 hours. | 660 | 15 | H2 | 1 | 0.5 | 100
In the first beaker, 1 g of ammonium heptamolybdate tetrahydrate is dissolved in 5.5 mL of DI water. In the second beaker, 1 g of sucrose is dissolved in 2 mL of DI water. The sucrose solution in the second beaker is poured into the metal precursor solution in the first beaker. This combined solution now in the first beaker is stirred for 15 minutes at 300 RPM, after which it is dried at 120 °C in air for 24 hours. After drying, the material is crushed in a mortar and pestle. To carburize the sample, 1 g of crushed and dried material is added to a crucible. The sample is heated at a ramp rate of 15 °C/min to a hold temperature of 660 °C for 2 hr under 30 sccm of H2 gas. After carburization, the sample is cooled under 30 sccm of N2 gas until the tube furnace reads below 30 °C. The sample is passivated under 30 sccm of 1% O2/N2 gas for 2 hours. | 660 | 15 | H2 | 1 | 2 | 30
In the first beaker, 1 g of ammonium heptamolybdate tetrahydrate is dissolved in 5.5 mL of DI water. In the second beaker, 1 g of sucrose is dissolved in 2 mL of DI water. The sucrose solution in the second beaker is poured into the metal precursor solution in the first beaker. This combined solution now in the first beaker is stirred for 15 minutes at 300 RPM, after which it is dried at 120 °C in air for 24 hours. After drying, the material is crushed in a mortar and pestle. To carburize the sample, 1 g of crushed and dried material is added to a crucible. The sample is heated at a ramp rate of 15 °C/min to a hold temperature of 660 °C for 2 hr under 60 sccm of H2 gas. After carburization, the sample is cooled under 30 sccm of N2 gas until the tube furnace reads below 30 °C. The sample is passivated under 30 sccm of 1% O2/N2 gas for 2 hours. | 660 | 15 | H2 | 1 | 2 | 60
In the first beaker, 1 g of ammonium heptamolybdate tetrahydrate is dissolved in 5.5 mL of DI water. In the second beaker, 1 g of sucrose is dissolved in 2 mL of DI water. The sucrose solution in the second beaker is poured into the metal precursor solution in the first beaker. This combined solution now in the first beaker is stirred for 15 minutes at 300 RPM, after which it is dried at 120 °C in air for 24 hours. After drying, the material is crushed in a mortar and pestle. To carburize the sample, 1 g of crushed and dried material is added to a crucible. The sample is heated at a ramp rate of 15 °C/min to a hold temperature of 660 °C for 2 hr under 100 sccm of H2 gas. After carburization, the sample is cooled under 30 sccm of N2 gas until the tube furnace reads below 30 °C. The sample is passivated under 30 sccm of 1% O2/N2 gas for 2 hours. | 660 | 15 | H2 | 1 | 2 | 100
In the first beaker, 1 g of ammonium heptamolybdate tetrahydrate is dissolved in 5.5 mL of DI water. In the second beaker, 1 g of sucrose is dissolved in 2 mL of DI water. The sucrose solution in the second beaker is poured into the metal precursor solution in the first beaker. This combined solution now in the first beaker is stirred for 15 minutes at 300 RPM, after which it is dried at 120 °C in air for 24 hours. After drying, the material is crushed in a mortar and pestle. To carburize the sample, 1 g of crushed and dried material is added to a crucible. The sample is heated at a ramp rate of 15 °C/min to a hold temperature of 660 °C for 5 hr under 30 sccm of H2 gas. After carburization, the sample is cooled under 30 sccm of N2 gas until the tube furnace reads below 30 °C. The sample is passivated under 30 sccm of 1% O2/N2 gas for 2 hours. | 660 | 15 | H2 | 1 | 5 | 30
In the first beaker, 1 g of ammonium heptamolybdate tetrahydrate is dissolved in 5.5 mL of DI water. In the second beaker, 1 g of sucrose is dissolved in 2 mL of DI water. The sucrose solution in the second beaker is poured into the metal precursor solution in the first beaker. This combined solution now in the first beaker is stirred for 15 minutes at 300 RPM, after which it is dried at 120 °C in air for 24 hours. After drying, the material is crushed in a mortar and pestle. To carburize the sample, 1 g of crushed and dried material is added to a crucible. The sample is heated at a ramp rate of 15 °C/min to a hold temperature of 660 °C for 5 hr under 60 sccm of H2 gas. After carburization, the sample is cooled under 30 sccm of N2 gas until the tube furnace reads below 30 °C. The sample is passivated under 30 sccm of 1% O2/N2 gas for 2 hours. | 660 | 15 | H2 | 1 | 5 | 60
In the first beaker, 1 g of ammonium heptamolybdate tetrahydrate is dissolved in 5.5 mL of DI water. In the second beaker, 1 g of sucrose is dissolved in 2 mL of DI water. The sucrose solution in the second beaker is poured into the metal precursor solution in the first beaker. This combined solution now in the first beaker is stirred for 15 minutes at 300 RPM, after which it is dried at 120 °C in air for 24 hours. After drying, the material is crushed in a mortar and pestle. To carburize the sample, 1 g of crushed and dried material is added to a crucible. The sample is heated at a ramp rate of 15 °C/min to a hold temperature of 660 °C for 5 hr under 100 sccm of H2 gas. After carburization, the sample is cooled under 30 sccm of N2 gas until the tube furnace reads below 30 °C. The sample is passivated under 30 sccm of 1% O2/N2 gas for 2 hours. | 660 | 15 | H2 | 1 | 5 | 100
In the first beaker, 1 g of ammonium heptamolybdate tetrahydrate is dissolved in 5.5 mL of DI water. In the second beaker, 1 g of sucrose is dissolved in 2 mL of DI water. The sucrose solution in the second beaker is poured into the metal precursor solution in the first beaker. This combined solution now in the first beaker is stirred for 15 minutes at 300 RPM, after which it is dried at 120 °C in air for 24 hours. After drying, the material is crushed in a mortar and pestle. To carburize the sample, 1 g of crushed and dried material is added to a crucible. The sample is heated at a ramp rate of 15 °C/min to a hold temperature of 660 °C for 10 hr under 30 sccm of H2 gas. After carburization, the sample is cooled under 30 sccm of N2 gas until the tube furnace reads below 30 °C. The sample is passivated under 30 sccm of 1% O2/N2 gas for 2 hours. | 660 | 15 | H2 | 1 | 10 | 30
In the first beaker, 1 g of ammonium heptamolybdate tetrahydrate is dissolved in 5.5 mL of DI water. In the second beaker, 1 g of sucrose is dissolved in 2 mL of DI water. The sucrose solution in the second beaker is poured into the metal precursor solution in the first beaker. This combined solution now in the first beaker is stirred for 15 minutes at 300 RPM, after which it is dried at 120 °C in air for 24 hours. After drying, the material is crushed in a mortar and pestle. To carburize the sample, 1 g of crushed and dried material is added to a crucible. The sample is heated at a ramp rate of 15 °C/min to a hold temperature of 660 °C for 10 hr under 60 sccm of H2 gas. After carburization, the sample is cooled under 30 sccm of N2 gas until the tube furnace reads below 30 °C. The sample is passivated under 30 sccm of 1% O2/N2 gas for 2 hours. | 660 | 15 | H2 | 1 | 10 | 60
In the first beaker, 1 g of ammonium heptamolybdate tetrahydrate is dissolved in 5.5 mL of DI water. In the second beaker, 1 g of sucrose is dissolved in 2 mL of DI water. The sucrose solution in the second beaker is poured into the metal precursor solution in the first beaker. This combined solution now in the first beaker is stirred for 15 minutes at 300 RPM, after which it is dried at 120 °C in air for 24 hours. After drying, the material is crushed in a mortar and pestle. To carburize the sample, 1 g of crushed and dried material is added to a crucible. The sample is heated at a ramp rate of 15 °C/min to a hold temperature of 660 °C for 10 hr under 100 sccm of H2 gas. After carburization, the sample is cooled under 30 sccm of N2 gas until the tube furnace reads below 30 °C. The sample is passivated under 30 sccm of 1% O2/N2 gas for 2 hours. | 660 | 15 | H2 | 1 | 10 | 100
In the first beaker, 1 g of ammonium heptamolybdate tetrahydrate is dissolved in 6 mL of DI water. In the second beaker, 0.5 g of sucrose is dissolved in 1.5 mL of DI water. The sucrose solution in the second beaker is poured into the metal precursor solution in the first beaker. This combined solution now in the first beaker is stirred for 15 minutes at 300 RPM, after which it is dried at 120 °C in air for 24 hours. After drying, the material is crushed in a mortar and pestle. To carburize the sample, 1 g of crushed and dried material is added to a crucible. The sample is heated at a ramp rate of 15 °C/min to a hold temperature of 660 °C for 0.5 hr under 30 sccm of H2 gas. After carburization, the sample is cooled under 30 sccm of N2 gas until the tube furnace reads below 30 °C. The sample is passivated under 30 sccm of 1% O2/N2 gas for 2 hours. | 660 | 15 | H2 | 2 | 0.5 | 30
In the first beaker, 1 g of ammonium heptamolybdate tetrahydrate is dissolved in 6 mL of DI water. In the second beaker, 0.5 g of sucrose is dissolved in 1.5 mL of DI water. The sucrose solution in the second beaker is poured into the metal precursor solution in the first beaker. This combined solution now in the first beaker is stirred for 15 minutes at 300 RPM, after which it is dried at 120 °C in air for 24 hours. After drying, the material is crushed in a mortar and pestle. To carburize the sample, 1 g of crushed and dried material is added to a crucible. The sample is heated at a ramp rate of 15 °C/min to a hold temperature of 660 °C for 0.5 hr under 60 sccm of H2 gas. After carburization, the sample is cooled under 30 sccm of N2 gas until the tube furnace reads below 30 °C. The sample is passivated under 30 sccm of 1% O2/N2 gas for 2 hours. | 660 | 15 | H2 | 2 | 0.5 | 60
In the first beaker, 1 g of ammonium heptamolybdate tetrahydrate is dissolved in 6 mL of DI water. In the second beaker, 0.5 g of sucrose is dissolved in 1.5 mL of DI water. The sucrose solution in the second beaker is poured into the metal precursor solution in the first beaker. This combined solution now in the first beaker is stirred for 15 minutes at 300 RPM, after which it is dried at 120 °C in air for 24 hours. After drying, the material is crushed in a mortar and pestle. To carburize the sample, 1 g of crushed and dried material is added to a crucible. The sample is heated at a ramp rate of 15 °C/min to a hold temperature of 660 °C for 0.5 hr under 100 sccm of H2 gas. After carburization, the sample is cooled under 30 sccm of N2 gas until the tube furnace reads below 30 °C. The sample is passivated under 30 sccm of 1% O2/N2 gas for 2 hours. | 660 | 15 | H2 | 2 | 0.5 | 100
In the first beaker, 1 g of ammonium heptamolybdate tetrahydrate is dissolved in 6 mL of DI water. In the second beaker, 0.5 g of sucrose is dissolved in 1.5 mL of DI water. The sucrose solution in the second beaker is poured into the metal precursor solution in the first beaker. This combined solution now in the first beaker is stirred for 15 minutes at 300 RPM, after which it is dried at 120 °C in air for 24 hours. After drying, the material is crushed in a mortar and pestle. To carburize the sample, 1 g of crushed and dried material is added to a crucible. The sample is heated at a ramp rate of 15 °C/min to a hold temperature of 660 °C for 2 hr under 30 sccm of H2 gas. After carburization, the sample is cooled under 30 sccm of N2 gas until the tube furnace reads below 30 °C. The sample is passivated under 30 sccm of 1% O2/N2 gas for 2 hours. | 660 | 15 | H2 | 2 | 2 | 30
In the first beaker, 1 g of ammonium heptamolybdate tetrahydrate is dissolved in 6 mL of DI water. In the second beaker, 0.5 g of sucrose is dissolved in 1.5 mL of DI water. The sucrose solution in the second beaker is poured into the metal precursor solution in the first beaker. This combined solution now in the first beaker is stirred for 15 minutes at 300 RPM, after which it is dried at 120 °C in air for 24 hours. After drying, the material is crushed in a mortar and pestle. To carburize the sample, 1 g of crushed and dried material is added to a crucible. The sample is heated at a ramp rate of 15 °C/min to a hold temperature of 660 °C for 2 hr under 60 sccm of H2 gas. After carburization, the sample is cooled under 30 sccm of N2 gas until the tube furnace reads below 30 °C. The sample is passivated under 30 sccm of 1% O2/N2 gas for 2 hours. | 660 | 15 | H2 | 2 | 2 | 60
In the first beaker, 1 g of ammonium heptamolybdate tetrahydrate is dissolved in 6 mL of DI water. In the second beaker, 0.5 g of sucrose is dissolved in 1.5 mL of DI water. The sucrose solution in the second beaker is poured into the metal precursor solution in the first beaker. This combined solution now in the first beaker is stirred for 15 minutes at 300 RPM, after which it is dried at 120 °C in air for 24 hours. After drying, the material is crushed in a mortar and pestle. To carburize the sample, 1 g of crushed and dried material is added to a crucible. The sample is heated at a ramp rate of 15 °C/min to a hold temperature of 660 °C for 2 hr under 100 sccm of H2 gas. After carburization, the sample is cooled under 30 sccm of N2 gas until the tube furnace reads below 30 °C. The sample is passivated under 30 sccm of 1% O2/N2 gas for 2 hours. | 660 | 15 | H2 | 2 | 2 | 100
In the first beaker, 1 g of ammonium heptamolybdate tetrahydrate is dissolved in 6 mL of DI water. In the second beaker, 0.5 g of sucrose is dissolved in 1.5 mL of DI water. The sucrose solution in the second beaker is poured into the metal precursor solution in the first beaker. This combined solution now in the first beaker is stirred for 15 minutes at 300 RPM, after which it is dried at 120 °C in air for 24 hours. After drying, the material is crushed in a mortar and pestle. To carburize the sample, 1 g of crushed and dried material is added to a crucible. The sample is heated at a ramp rate of 15 °C/min to a hold temperature of 660 °C for 5 hr under 30 sccm of H2 gas. After carburization, the sample is cooled under 30 sccm of N2 gas until the tube furnace reads below 30 °C. The sample is passivated under 30 sccm of 1% O2/N2 gas for 2 hours. | 660 | 15 | H2 | 2 | 5 | 30
In the first beaker, 1 g of ammonium heptamolybdate tetrahydrate is dissolved in 6 mL of DI water. In the second beaker, 0.5 g of sucrose is dissolved in 1.5 mL of DI water. The sucrose solution in the second beaker is poured into the metal precursor solution in the first beaker. This combined solution now in the first beaker is stirred for 15 minutes at 300 RPM, after which it is dried at 120 °C in air for 24 hours. After drying, the material is crushed in a mortar and pestle. To carburize the sample, 1 g of crushed and dried material is added to a crucible. The sample is heated at a ramp rate of 15 °C/min to a hold temperature of 660 °C for 5 hr under 60 sccm of H2 gas. After carburization, the sample is cooled under 30 sccm of N2 gas until the tube furnace reads below 30 °C. The sample is passivated under 30 sccm of 1% O2/N2 gas for 2 hours. | 660 | 15 | H2 | 2 | 5 | 60
In the first beaker, 1 g of ammonium heptamolybdate tetrahydrate is dissolved in 6 mL of DI water. In the second beaker, 0.5 g of sucrose is dissolved in 1.5 mL of DI water. The sucrose solution in the second beaker is poured into the metal precursor solution in the first beaker. This combined solution now in the first beaker is stirred for 15 minutes at 300 RPM, after which it is dried at 120 °C in air for 24 hours. After drying, the material is crushed in a mortar and pestle. To carburize the sample, 1 g of crushed and dried material is added to a crucible. The sample is heated at a ramp rate of 15 °C/min to a hold temperature of 660 °C for 5 hr under 100 sccm of H2 gas. After carburization, the sample is cooled under 30 sccm of N2 gas until the tube furnace reads below 30 °C. The sample is passivated under 30 sccm of 1% O2/N2 gas for 2 hours. | 660 | 15 | H2 | 2 | 5 | 100
In the first beaker, 1 g of ammonium heptamolybdate tetrahydrate is dissolved in 6 mL of DI water. In the second beaker, 0.5 g of sucrose is dissolved in 1.5 mL of DI water. The sucrose solution in the second beaker is poured into the metal precursor solution in the first beaker. This combined solution now in the first beaker is stirred for 15 minutes at 300 RPM, after which it is dried at 120 °C in air for 24 hours. After drying, the material is crushed in a mortar and pestle. To carburize the sample, 1 g of crushed and dried material is added to a crucible. The sample is heated at a ramp rate of 15 °C/min to a hold temperature of 660 °C for 10 hr under 30 sccm of H2 gas. After carburization, the sample is cooled under 30 sccm of N2 gas until the tube furnace reads below 30 °C. The sample is passivated under 30 sccm of 1% O2/N2 gas for 2 hours. | 660 | 15 | H2 | 2 | 10 | 30
In the first beaker, 1 g of ammonium heptamolybdate tetrahydrate is dissolved in 6 mL of DI water. In the second beaker, 0.5 g of sucrose is dissolved in 1.5 mL of DI water. The sucrose solution in the second beaker is poured into the metal precursor solution in the first beaker. This combined solution now in the first beaker is stirred for 15 minutes at 300 RPM, after which it is dried at 120 °C in air for 24 hours. After drying, the material is crushed in a mortar and pestle. To carburize the sample, 1 g of crushed and dried material is added to a crucible. The sample is heated at a ramp rate of 15 °C/min to a hold temperature of 660 °C for 10 hr under 60 sccm of H2 gas. After carburization, the sample is cooled under 30 sccm of N2 gas until the tube furnace reads below 30 °C. The sample is passivated under 30 sccm of 1% O2/N2 gas for 2 hours. | 660 | 15 | H2 | 2 | 10 | 60
In the first beaker, 1 g of ammonium heptamolybdate tetrahydrate is dissolved in 6 mL of DI water. In the second beaker, 0.5 g of sucrose is dissolved in 1.5 mL of DI water. The sucrose solution in the second beaker is poured into the metal precursor solution in the first beaker. This combined solution now in the first beaker is stirred for 15 minutes at 300 RPM, after which it is dried at 120 °C in air for 24 hours. After drying, the material is crushed in a mortar and pestle. To carburize the sample, 1 g of crushed and dried material is added to a crucible. The sample is heated at a ramp rate of 15 °C/min to a hold temperature of 660 °C for 10 hr under 100 sccm of H2 gas. After carburization, the sample is cooled under 30 sccm of N2 gas until the tube furnace reads below 30 °C. The sample is passivated under 30 sccm of 1% O2/N2 gas for 2 hours. | 660 | 15 | H2 | 2 | 10 | 100
In the first beaker, 1 g of ammonium heptamolybdate tetrahydrate is dissolved in 4 mL of DI water. In the second beaker, 2 g of sucrose is dissolved in 3.5 mL of DI water. The sucrose solution in the second beaker is poured into the metal precursor solution in the first beaker. This combined solution now in the first beaker is stirred for 15 minutes at 300 RPM, after which it is dried at 120 °C in air for 24 hours. After drying, the material is crushed in a mortar and pestle. To carburize the sample, 1 g of crushed and dried material is added to a crucible. The sample is heated at a ramp rate of 15 °C/min to a hold temperature of 660 °C for 0.5 hr under 30 sccm of N2 gas. After carburization, the sample is cooled under 30 sccm of N2 gas until the tube furnace reads below 30 °C. The sample is passivated under 30 sccm of 1% O2/N2 gas for 2 hours. | 660 | 15 | N2 | 0.5 | 0.5 | 30
In the first beaker, 1 g of ammonium heptamolybdate tetrahydrate is dissolved in 4 mL of DI water. In the second beaker, 2 g of sucrose is dissolved in 3.5 mL of DI water. The sucrose solution in the second beaker is poured into the metal precursor solution in the first beaker. This combined solution now in the first beaker is stirred for 15 minutes at 300 RPM, after which it is dried at 120 °C in air for 24 hours. After drying, the material is crushed in a mortar and pestle. To carburize the sample, 1 g of crushed and dried material is added to a crucible. The sample is heated at a ramp rate of 15 °C/min to a hold temperature of 660 °C for 0.5 hr under 60 sccm of N2 gas. After carburization, the sample is cooled under 30 sccm of N2 gas until the tube furnace reads below 30 °C. The sample is passivated under 30 sccm of 1% O2/N2 gas for 2 hours. | 660 | 15 | N2 | 0.5 | 0.5 | 60
In the first beaker, 1 g of ammonium heptamolybdate tetrahydrate is dissolved in 4 mL of DI water. In the second beaker, 2 g of sucrose is dissolved in 3.5 mL of DI water. The sucrose solution in the second beaker is poured into the metal precursor solution in the first beaker. This combined solution now in the first beaker is stirred for 15 minutes at 300 RPM, after which it is dried at 120 °C in air for 24 hours. After drying, the material is crushed in a mortar and pestle. To carburize the sample, 1 g of crushed and dried material is added to a crucible. The sample is heated at a ramp rate of 15 °C/min to a hold temperature of 660 °C for 0.5 hr under 100 sccm of N2 gas. After carburization, the sample is cooled under 30 sccm of N2 gas until the tube furnace reads below 30 °C. The sample is passivated under 30 sccm of 1% O2/N2 gas for 2 hours. | 660 | 15 | N2 | 0.5 | 0.5 | 100
In the first beaker, 1 g of ammonium heptamolybdate tetrahydrate is dissolved in 4 mL of DI water. In the second beaker, 2 g of sucrose is dissolved in 3.5 mL of DI water. The sucrose solution in the second beaker is poured into the metal precursor solution in the first beaker. This combined solution now in the first beaker is stirred for 15 minutes at 300 RPM, after which it is dried at 120 °C in air for 24 hours. After drying, the material is crushed in a mortar and pestle. To carburize the sample, 1 g of crushed and dried material is added to a crucible. The sample is heated at a ramp rate of 15 °C/min to a hold temperature of 660 °C for 2 hr under 30 sccm of N2 gas. After carburization, the sample is cooled under 30 sccm of N2 gas until the tube furnace reads below 30 °C. The sample is passivated under 30 sccm of 1% O2/N2 gas for 2 hours. | 660 | 15 | N2 | 0.5 | 2 | 30
In the first beaker, 1 g of ammonium heptamolybdate tetrahydrate is dissolved in 4 mL of DI water. In the second beaker, 2 g of sucrose is dissolved in 3.5 mL of DI water. The sucrose solution in the second beaker is poured into the metal precursor solution in the first beaker. This combined solution now in the first beaker is stirred for 15 minutes at 300 RPM, after which it is dried at 120 °C in air for 24 hours. After drying, the material is crushed in a mortar and pestle. To carburize the sample, 1 g of crushed and dried material is added to a crucible. The sample is heated at a ramp rate of 15 °C/min to a hold temperature of 660 °C for 2 hr under 60 sccm of N2 gas. After carburization, the sample is cooled under 30 sccm of N2 gas until the tube furnace reads below 30 °C. The sample is passivated under 30 sccm of 1% O2/N2 gas for 2 hours. | 660 | 15 | N2 | 0.5 | 2 | 60
In the first beaker, 1 g of ammonium heptamolybdate tetrahydrate is dissolved in 4 mL of DI water. In the second beaker, 2 g of sucrose is dissolved in 3.5 mL of DI water. The sucrose solution in the second beaker is poured into the metal precursor solution in the first beaker. This combined solution now in the first beaker is stirred for 15 minutes at 300 RPM, after which it is dried at 120 °C in air for 24 hours. After drying, the material is crushed in a mortar and pestle. To carburize the sample, 1 g of crushed and dried material is added to a crucible. The sample is heated at a ramp rate of 15 °C/min to a hold temperature of 660 °C for 2 hr under 100 sccm of N2 gas. After carburization, the sample is cooled under 30 sccm of N2 gas until the tube furnace reads below 30 °C. The sample is passivated under 30 sccm of 1% O2/N2 gas for 2 hours. | 660 | 15 | N2 | 0.5 | 2 | 100
In the first beaker, 1 g of ammonium heptamolybdate tetrahydrate is dissolved in 4 mL of DI water. In the second beaker, 2 g of sucrose is dissolved in 3.5 mL of DI water. The sucrose solution in the second beaker is poured into the metal precursor solution in the first beaker. This combined solution now in the first beaker is stirred for 15 minutes at 300 RPM, after which it is dried at 120 °C in air for 24 hours. After drying, the material is crushed in a mortar and pestle. To carburize the sample, 1 g of crushed and dried material is added to a crucible. The sample is heated at a ramp rate of 15 °C/min to a hold temperature of 660 °C for 5 hr under 30 sccm of N2 gas. After carburization, the sample is cooled under 30 sccm of N2 gas until the tube furnace reads below 30 °C. The sample is passivated under 30 sccm of 1% O2/N2 gas for 2 hours. | 660 | 15 | N2 | 0.5 | 5 | 30
In the first beaker, 1 g of ammonium heptamolybdate tetrahydrate is dissolved in 4 mL of DI water. In the second beaker, 2 g of sucrose is dissolved in 3.5 mL of DI water. The sucrose solution in the second beaker is poured into the metal precursor solution in the first beaker. This combined solution now in the first beaker is stirred for 15 minutes at 300 RPM, after which it is dried at 120 °C in air for 24 hours. After drying, the material is crushed in a mortar and pestle. To carburize the sample, 1 g of crushed and dried material is added to a crucible. The sample is heated at a ramp rate of 15 °C/min to a hold temperature of 660 °C for 5 hr under 60 sccm of N2 gas. After carburization, the sample is cooled under 30 sccm of N2 gas until the tube furnace reads below 30 °C. The sample is passivated under 30 sccm of 1% O2/N2 gas for 2 hours. | 660 | 15 | N2 | 0.5 | 5 | 60
In the first beaker, 1 g of ammonium heptamolybdate tetrahydrate is dissolved in 4 mL of DI water. In the second beaker, 2 g of sucrose is dissolved in 3.5 mL of DI water. The sucrose solution in the second beaker is poured into the metal precursor solution in the first beaker. This combined solution now in the first beaker is stirred for 15 minutes at 300 RPM, after which it is dried at 120 °C in air for 24 hours. After drying, the material is crushed in a mortar and pestle. To carburize the sample, 1 g of crushed and dried material is added to a crucible. The sample is heated at a ramp rate of 15 °C/min to a hold temperature of 660 °C for 5 hr under 100 sccm of N2 gas. After carburization, the sample is cooled under 30 sccm of N2 gas until the tube furnace reads below 30 °C. The sample is passivated under 30 sccm of 1% O2/N2 gas for 2 hours. | 660 | 15 | N2 | 0.5 | 5 | 100
In the first beaker, 1 g of ammonium heptamolybdate tetrahydrate is dissolved in 4 mL of DI water. In the second beaker, 2 g of sucrose is dissolved in 3.5 mL of DI water. The sucrose solution in the second beaker is poured into the metal precursor solution in the first beaker. This combined solution now in the first beaker is stirred for 15 minutes at 300 RPM, after which it is dried at 120 °C in air for 24 hours. After drying, the material is crushed in a mortar and pestle. To carburize the sample, 1 g of crushed and dried material is added to a crucible. The sample is heated at a ramp rate of 15 °C/min to a hold temperature of 660 °C for 10 hr under 30 sccm of N2 gas. After carburization, the sample is cooled under 30 sccm of N2 gas until the tube furnace reads below 30 °C. The sample is passivated under 30 sccm of 1% O2/N2 gas for 2 hours. | 660 | 15 | N2 | 0.5 | 10 | 30
In the first beaker, 1 g of ammonium heptamolybdate tetrahydrate is dissolved in 4 mL of DI water. In the second beaker, 2 g of sucrose is dissolved in 3.5 mL of DI water. The sucrose solution in the second beaker is poured into the metal precursor solution in the first beaker. This combined solution now in the first beaker is stirred for 15 minutes at 300 RPM, after which it is dried at 120 °C in air for 24 hours. After drying, the material is crushed in a mortar and pestle. To carburize the sample, 1 g of crushed and dried material is added to a crucible. The sample is heated at a ramp rate of 15 °C/min to a hold temperature of 660 °C for 10 hr under 60 sccm of N2 gas. After carburization, the sample is cooled under 30 sccm of N2 gas until the tube furnace reads below 30 °C. The sample is passivated under 30 sccm of 1% O2/N2 gas for 2 hours. | 660 | 15 | N2 | 0.5 | 10 | 60
In the first beaker, 1 g of ammonium heptamolybdate tetrahydrate is dissolved in 4 mL of DI water. In the second beaker, 2 g of sucrose is dissolved in 3.5 mL of DI water. The sucrose solution in the second beaker is poured into the metal precursor solution in the first beaker. This combined solution now in the first beaker is stirred for 15 minutes at 300 RPM, after which it is dried at 120 °C in air for 24 hours. After drying, the material is crushed in a mortar and pestle. To carburize the sample, 1 g of crushed and dried material is added to a crucible. The sample is heated at a ramp rate of 15 °C/min to a hold temperature of 660 °C for 10 hr under 100 sccm of N2 gas. After carburization, the sample is cooled under 30 sccm of N2 gas until the tube furnace reads below 30 °C. The sample is passivated under 30 sccm of 1% O2/N2 gas for 2 hours. | 660 | 15 | N2 | 0.5 | 10 | 100
In the first beaker, 1 g of ammonium heptamolybdate tetrahydrate is dissolved in 5.5 mL of DI water. In the second beaker, 1 g of sucrose is dissolved in 2 mL of DI water. The sucrose solution in the second beaker is poured into the metal precursor solution in the first beaker. This combined solution now in the first beaker is stirred for 15 minutes at 300 RPM, after which it is dried at 120 °C in air for 24 hours. After drying, the material is crushed in a mortar and pestle. To carburize the sample, 1 g of crushed and dried material is added to a crucible. The sample is heated at a ramp rate of 15 °C/min to a hold temperature of 660 °C for 0.5 hr under 30 sccm of N2 gas. After carburization, the sample is cooled under 30 sccm of N2 gas until the tube furnace reads below 30 °C. The sample is passivated under 30 sccm of 1% O2/N2 gas for 2 hours. | 660 | 15 | N2 | 1 | 0.5 | 30
In the first beaker, 1 g of ammonium heptamolybdate tetrahydrate is dissolved in 5.5 mL of DI water. In the second beaker, 1 g of sucrose is dissolved in 2 mL of DI water. The sucrose solution in the second beaker is poured into the metal precursor solution in the first beaker. This combined solution now in the first beaker is stirred for 15 minutes at 300 RPM, after which it is dried at 120 °C in air for 24 hours. After drying, the material is crushed in a mortar and pestle. To carburize the sample, 1 g of crushed and dried material is added to a crucible. The sample is heated at a ramp rate of 15 °C/min to a hold temperature of 660 °C for 0.5 hr under 60 sccm of N2 gas. After carburization, the sample is cooled under 30 sccm of N2 gas until the tube furnace reads below 30 °C. The sample is passivated under 30 sccm of 1% O2/N2 gas for 2 hours. | 660 | 15 | N2 | 1 | 0.5 | 60
In the first beaker, 1 g of ammonium heptamolybdate tetrahydrate is dissolved in 5.5 mL of DI water. In the second beaker, 1 g of sucrose is dissolved in 2 mL of DI water. The sucrose solution in the second beaker is poured into the metal precursor solution in the first beaker. This combined solution now in the first beaker is stirred for 15 minutes at 300 RPM, after which it is dried at 120 °C in air for 24 hours. After drying, the material is crushed in a mortar and pestle. To carburize the sample, 1 g of crushed and dried material is added to a crucible. The sample is heated at a ramp rate of 15 °C/min to a hold temperature of 660 °C for 0.5 hr under 100 sccm of N2 gas. After carburization, the sample is cooled under 30 sccm of N2 gas until the tube furnace reads below 30 °C. The sample is passivated under 30 sccm of 1% O2/N2 gas for 2 hours. | 660 | 15 | N2 | 1 | 0.5 | 100
In the first beaker, 1 g of ammonium heptamolybdate tetrahydrate is dissolved in 5.5 mL of DI water. In the second beaker, 1 g of sucrose is dissolved in 2 mL of DI water. The sucrose solution in the second beaker is poured into the metal precursor solution in the first beaker. This combined solution now in the first beaker is stirred for 15 minutes at 300 RPM, after which it is dried at 120 °C in air for 24 hours. After drying, the material is crushed in a mortar and pestle. To carburize the sample, 1 g of crushed and dried material is added to a crucible. The sample is heated at a ramp rate of 15 °C/min to a hold temperature of 660 °C for 2 hr under 30 sccm of N2 gas. After carburization, the sample is cooled under 30 sccm of N2 gas until the tube furnace reads below 30 °C. The sample is passivated under 30 sccm of 1% O2/N2 gas for 2 hours. | 660 | 15 | N2 | 1 | 2 | 30
In the first beaker, 1 g of ammonium heptamolybdate tetrahydrate is dissolved in 5.5 mL of DI water. In the second beaker, 1 g of sucrose is dissolved in 2 mL of DI water. The sucrose solution in the second beaker is poured into the metal precursor solution in the first beaker. This combined solution now in the first beaker is stirred for 15 minutes at 300 RPM, after which it is dried at 120 °C in air for 24 hours. After drying, the material is crushed in a mortar and pestle. To carburize the sample, 1 g of crushed and dried material is added to a crucible. The sample is heated at a ramp rate of 15 °C/min to a hold temperature of 660 °C for 2 hr under 60 sccm of N2 gas. After carburization, the sample is cooled under 30 sccm of N2 gas until the tube furnace reads below 30 °C. The sample is passivated under 30 sccm of 1% O2/N2 gas for 2 hours. | 660 | 15 | N2 | 1 | 2 | 60
In the first beaker, 1 g of ammonium heptamolybdate tetrahydrate is dissolved in 5.5 mL of DI water. In the second beaker, 1 g of sucrose is dissolved in 2 mL of DI water. The sucrose solution in the second beaker is poured into the metal precursor solution in the first beaker. This combined solution now in the first beaker is stirred for 15 minutes at 300 RPM, after which it is dried at 120 °C in air for 24 hours. After drying, the material is crushed in a mortar and pestle. To carburize the sample, 1 g of crushed and dried material is added to a crucible. The sample is heated at a ramp rate of 15 °C/min to a hold temperature of 660 °C for 2 hr under 100 sccm of N2 gas. After carburization, the sample is cooled under 30 sccm of N2 gas until the tube furnace reads below 30 °C. The sample is passivated under 30 sccm of 1% O2/N2 gas for 2 hours. | 660 | 15 | N2 | 1 | 2 | 100
In the first beaker, 1 g of ammonium heptamolybdate tetrahydrate is dissolved in 5.5 mL of DI water. In the second beaker, 1 g of sucrose is dissolved in 2 mL of DI water. The sucrose solution in the second beaker is poured into the metal precursor solution in the first beaker. This combined solution now in the first beaker is stirred for 15 minutes at 300 RPM, after which it is dried at 120 °C in air for 24 hours. After drying, the material is crushed in a mortar and pestle. To carburize the sample, 1 g of crushed and dried material is added to a crucible. The sample is heated at a ramp rate of 15 °C/min to a hold temperature of 660 °C for 5 hr under 30 sccm of N2 gas. After carburization, the sample is cooled under 30 sccm of N2 gas until the tube furnace reads below 30 °C. The sample is passivated under 30 sccm of 1% O2/N2 gas for 2 hours. | 660 | 15 | N2 | 1 | 5 | 30
In the first beaker, 1 g of ammonium heptamolybdate tetrahydrate is dissolved in 5.5 mL of DI water. In the second beaker, 1 g of sucrose is dissolved in 2 mL of DI water. The sucrose solution in the second beaker is poured into the metal precursor solution in the first beaker. This combined solution now in the first beaker is stirred for 15 minutes at 300 RPM, after which it is dried at 120 °C in air for 24 hours. After drying, the material is crushed in a mortar and pestle. To carburize the sample, 1 g of crushed and dried material is added to a crucible. The sample is heated at a ramp rate of 15 °C/min to a hold temperature of 660 °C for 5 hr under 60 sccm of N2 gas. After carburization, the sample is cooled under 30 sccm of N2 gas until the tube furnace reads below 30 °C. The sample is passivated under 30 sccm of 1% O2/N2 gas for 2 hours. | 660 | 15 | N2 | 1 | 5 | 60
In the first beaker, 1 g of ammonium heptamolybdate tetrahydrate is dissolved in 5.5 mL of DI water. In the second beaker, 1 g of sucrose is dissolved in 2 mL of DI water. The sucrose solution in the second beaker is poured into the metal precursor solution in the first beaker. This combined solution now in the first beaker is stirred for 15 minutes at 300 RPM, after which it is dried at 120 °C in air for 24 hours. After drying, the material is crushed in a mortar and pestle. To carburize the sample, 1 g of crushed and dried material is added to a crucible. The sample is heated at a ramp rate of 15 °C/min to a hold temperature of 660 °C for 5 hr under 100 sccm of N2 gas. After carburization, the sample is cooled under 30 sccm of N2 gas until the tube furnace reads below 30 °C. The sample is passivated under 30 sccm of 1% O2/N2 gas for 2 hours. | 660 | 15 | N2 | 1 | 5 | 100
In the first beaker, 1 g of ammonium heptamolybdate tetrahydrate is dissolved in 5.5 mL of DI water. In the second beaker, 1 g of sucrose is dissolved in 2 mL of DI water. The sucrose solution in the second beaker is poured into the metal precursor solution in the first beaker. This combined solution now in the first beaker is stirred for 15 minutes at 300 RPM, after which it is dried at 120 °C in air for 24 hours. After drying, the material is crushed in a mortar and pestle. To carburize the sample, 1 g of crushed and dried material is added to a crucible. The sample is heated at a ramp rate of 15 °C/min to a hold temperature of 660 °C for 10 hr under 30 sccm of N2 gas. After carburization, the sample is cooled under 30 sccm of N2 gas until the tube furnace reads below 30 °C. The sample is passivated under 30 sccm of 1% O2/N2 gas for 2 hours. | 660 | 15 | N2 | 1 | 10 | 30
In the first beaker, 1 g of ammonium heptamolybdate tetrahydrate is dissolved in 5.5 mL of DI water. In the second beaker, 1 g of sucrose is dissolved in 2 mL of DI water. The sucrose solution in the second beaker is poured into the metal precursor solution in the first beaker. This combined solution now in the first beaker is stirred for 15 minutes at 300 RPM, after which it is dried at 120 °C in air for 24 hours. After drying, the material is crushed in a mortar and pestle. To carburize the sample, 1 g of crushed and dried material is added to a crucible. The sample is heated at a ramp rate of 15 °C/min to a hold temperature of 660 °C for 10 hr under 60 sccm of N2 gas. After carburization, the sample is cooled under 30 sccm of N2 gas until the tube furnace reads below 30 °C. The sample is passivated under 30 sccm of 1% O2/N2 gas for 2 hours. | 660 | 15 | N2 | 1 | 10 | 60
In the first beaker, 1 g of ammonium heptamolybdate tetrahydrate is dissolved in 5.5 mL of DI water. In the second beaker, 1 g of sucrose is dissolved in 2 mL of DI water. The sucrose solution in the second beaker is poured into the metal precursor solution in the first beaker. This combined solution now in the first beaker is stirred for 15 minutes at 300 RPM, after which it is dried at 120 °C in air for 24 hours. After drying, the material is crushed in a mortar and pestle. To carburize the sample, 1 g of crushed and dried material is added to a crucible. The sample is heated at a ramp rate of 15 °C/min to a hold temperature of 660 °C for 10 hr under 100 sccm of N2 gas. After carburization, the sample is cooled under 30 sccm of N2 gas until the tube furnace reads below 30 °C. The sample is passivated under 30 sccm of 1% O2/N2 gas for 2 hours. | 660 | 15 | N2 | 1 | 10 | 100
In the first beaker, 1 g of ammonium heptamolybdate tetrahydrate is dissolved in 6 mL of DI water. In the second beaker, 0.5 g of sucrose is dissolved in 1.5 mL of DI water. The sucrose solution in the second beaker is poured into the metal precursor solution in the first beaker. This combined solution now in the first beaker is stirred for 15 minutes at 300 RPM, after which it is dried at 120 °C in air for 24 hours. After drying, the material is crushed in a mortar and pestle. To carburize the sample, 1 g of crushed and dried material is added to a crucible. The sample is heated at a ramp rate of 15 °C/min to a hold temperature of 660 °C for 0.5 hr under 30 sccm of N2 gas. After carburization, the sample is cooled under 30 sccm of N2 gas until the tube furnace reads below 30 °C. The sample is passivated under 30 sccm of 1% O2/N2 gas for 2 hours. | 660 | 15 | N2 | 2 | 0.5 | 30
In the first beaker, 1 g of ammonium heptamolybdate tetrahydrate is dissolved in 6 mL of DI water. In the second beaker, 0.5 g of sucrose is dissolved in 1.5 mL of DI water. The sucrose solution in the second beaker is poured into the metal precursor solution in the first beaker. This combined solution now in the first beaker is stirred for 15 minutes at 300 RPM, after which it is dried at 120 °C in air for 24 hours. After drying, the material is crushed in a mortar and pestle. To carburize the sample, 1 g of crushed and dried material is added to a crucible. The sample is heated at a ramp rate of 15 °C/min to a hold temperature of 660 °C for 0.5 hr under 60 sccm of N2 gas. After carburization, the sample is cooled under 30 sccm of N2 gas until the tube furnace reads below 30 °C. The sample is passivated under 30 sccm of 1% O2/N2 gas for 2 hours. | 660 | 15 | N2 | 2 | 0.5 | 60
In the first beaker, 1 g of ammonium heptamolybdate tetrahydrate is dissolved in 6 mL of DI water. In the second beaker, 0.5 g of sucrose is dissolved in 1.5 mL of DI water. The sucrose solution in the second beaker is poured into the metal precursor solution in the first beaker. This combined solution now in the first beaker is stirred for 15 minutes at 300 RPM, after which it is dried at 120 °C in air for 24 hours. After drying, the material is crushed in a mortar and pestle. To carburize the sample, 1 g of crushed and dried material is added to a crucible. The sample is heated at a ramp rate of 15 °C/min to a hold temperature of 660 °C for 0.5 hr under 100 sccm of N2 gas. After carburization, the sample is cooled under 30 sccm of N2 gas until the tube furnace reads below 30 °C. The sample is passivated under 30 sccm of 1% O2/N2 gas for 2 hours. | 660 | 15 | N2 | 2 | 0.5 | 100
In the first beaker, 1 g of ammonium heptamolybdate tetrahydrate is dissolved in 6 mL of DI water. In the second beaker, 0.5 g of sucrose is dissolved in 1.5 mL of DI water. The sucrose solution in the second beaker is poured into the metal precursor solution in the first beaker. This combined solution now in the first beaker is stirred for 15 minutes at 300 RPM, after which it is dried at 120 °C in air for 24 hours. After drying, the material is crushed in a mortar and pestle. To carburize the sample, 1 g of crushed and dried material is added to a crucible. The sample is heated at a ramp rate of 15 °C/min to a hold temperature of 660 °C for 2 hr under 30 sccm of N2 gas. After carburization, the sample is cooled under 30 sccm of N2 gas until the tube furnace reads below 30 °C. The sample is passivated under 30 sccm of 1% O2/N2 gas for 2 hours. | 660 | 15 | N2 | 2 | 2 | 30
In the first beaker, 1 g of ammonium heptamolybdate tetrahydrate is dissolved in 6 mL of DI water. In the second beaker, 0.5 g of sucrose is dissolved in 1.5 mL of DI water. The sucrose solution in the second beaker is poured into the metal precursor solution in the first beaker. This combined solution now in the first beaker is stirred for 15 minutes at 300 RPM, after which it is dried at 120 °C in air for 24 hours. After drying, the material is crushed in a mortar and pestle. To carburize the sample, 1 g of crushed and dried material is added to a crucible. The sample is heated at a ramp rate of 15 °C/min to a hold temperature of 660 °C for 2 hr under 60 sccm of N2 gas. After carburization, the sample is cooled under 30 sccm of N2 gas until the tube furnace reads below 30 °C. The sample is passivated under 30 sccm of 1% O2/N2 gas for 2 hours. | 660 | 15 | N2 | 2 | 2 | 60
In the first beaker, 1 g of ammonium heptamolybdate tetrahydrate is dissolved in 6 mL of DI water. In the second beaker, 0.5 g of sucrose is dissolved in 1.5 mL of DI water. The sucrose solution in the second beaker is poured into the metal precursor solution in the first beaker. This combined solution now in the first beaker is stirred for 15 minutes at 300 RPM, after which it is dried at 120 °C in air for 24 hours. After drying, the material is crushed in a mortar and pestle. To carburize the sample, 1 g of crushed and dried material is added to a crucible. The sample is heated at a ramp rate of 15 °C/min to a hold temperature of 660 °C for 2 hr under 100 sccm of N2 gas. After carburization, the sample is cooled under 30 sccm of N2 gas until the tube furnace reads below 30 °C. The sample is passivated under 30 sccm of 1% O2/N2 gas for 2 hours. | 660 | 15 | N2 | 2 | 2 | 100
In the first beaker, 1 g of ammonium heptamolybdate tetrahydrate is dissolved in 6 mL of DI water. In the second beaker, 0.5 g of sucrose is dissolved in 1.5 mL of DI water. The sucrose solution in the second beaker is poured into the metal precursor solution in the first beaker. This combined solution now in the first beaker is stirred for 15 minutes at 300 RPM, after which it is dried at 120 °C in air for 24 hours. After drying, the material is crushed in a mortar and pestle. To carburize the sample, 1 g of crushed and dried material is added to a crucible. The sample is heated at a ramp rate of 15 °C/min to a hold temperature of 660 °C for 5 hr under 30 sccm of N2 gas. After carburization, the sample is cooled under 30 sccm of N2 gas until the tube furnace reads below 30 °C. The sample is passivated under 30 sccm of 1% O2/N2 gas for 2 hours. | 660 | 15 | N2 | 2 | 5 | 30
In the first beaker, 1 g of ammonium heptamolybdate tetrahydrate is dissolved in 6 mL of DI water. In the second beaker, 0.5 g of sucrose is dissolved in 1.5 mL of DI water. The sucrose solution in the second beaker is poured into the metal precursor solution in the first beaker. This combined solution now in the first beaker is stirred for 15 minutes at 300 RPM, after which it is dried at 120 °C in air for 24 hours. After drying, the material is crushed in a mortar and pestle. To carburize the sample, 1 g of crushed and dried material is added to a crucible. The sample is heated at a ramp rate of 15 °C/min to a hold temperature of 660 °C for 5 hr under 60 sccm of N2 gas. After carburization, the sample is cooled under 30 sccm of N2 gas until the tube furnace reads below 30 °C. The sample is passivated under 30 sccm of 1% O2/N2 gas for 2 hours. | 660 | 15 | N2 | 2 | 5 | 60
In the first beaker, 1 g of ammonium heptamolybdate tetrahydrate is dissolved in 6 mL of DI water. In the second beaker, 0.5 g of sucrose is dissolved in 1.5 mL of DI water. The sucrose solution in the second beaker is poured into the metal precursor solution in the first beaker. This combined solution now in the first beaker is stirred for 15 minutes at 300 RPM, after which it is dried at 120 °C in air for 24 hours. After drying, the material is crushed in a mortar and pestle. To carburize the sample, 1 g of crushed and dried material is added to a crucible. The sample is heated at a ramp rate of 15 °C/min to a hold temperature of 660 °C for 5 hr under 100 sccm of N2 gas. After carburization, the sample is cooled under 30 sccm of N2 gas until the tube furnace reads below 30 °C. The sample is passivated under 30 sccm of 1% O2/N2 gas for 2 hours. | 660 | 15 | N2 | 2 | 5 | 100
In the first beaker, 1 g of ammonium heptamolybdate tetrahydrate is dissolved in 6 mL of DI water. In the second beaker, 0.5 g of sucrose is dissolved in 1.5 mL of DI water. The sucrose solution in the second beaker is poured into the metal precursor solution in the first beaker. This combined solution now in the first beaker is stirred for 15 minutes at 300 RPM, after which it is dried at 120 °C in air for 24 hours. After drying, the material is crushed in a mortar and pestle. To carburize the sample, 1 g of crushed and dried material is added to a crucible. The sample is heated at a ramp rate of 15 °C/min to a hold temperature of 660 °C for 10 hr under 30 sccm of N2 gas. After carburization, the sample is cooled under 30 sccm of N2 gas until the tube furnace reads below 30 °C. The sample is passivated under 30 sccm of 1% O2/N2 gas for 2 hours. | 660 | 15 | N2 | 2 | 10 | 30
In the first beaker, 1 g of ammonium heptamolybdate tetrahydrate is dissolved in 6 mL of DI water. In the second beaker, 0.5 g of sucrose is dissolved in 1.5 mL of DI water. The sucrose solution in the second beaker is poured into the metal precursor solution in the first beaker. This combined solution now in the first beaker is stirred for 15 minutes at 300 RPM, after which it is dried at 120 °C in air for 24 hours. After drying, the material is crushed in a mortar and pestle. To carburize the sample, 1 g of crushed and dried material is added to a crucible. The sample is heated at a ramp rate of 15 °C/min to a hold temperature of 660 °C for 10 hr under 60 sccm of N2 gas. After carburization, the sample is cooled under 30 sccm of N2 gas until the tube furnace reads below 30 °C. The sample is passivated under 30 sccm of 1% O2/N2 gas for 2 hours. | 660 | 15 | N2 | 2 | 10 | 60
In the first beaker, 1 g of ammonium heptamolybdate tetrahydrate is dissolved in 6 mL of DI water. In the second beaker, 0.5 g of sucrose is dissolved in 1.5 mL of DI water. The sucrose solution in the second beaker is poured into the metal precursor solution in the first beaker. This combined solution now in the first beaker is stirred for 15 minutes at 300 RPM, after which it is dried at 120 °C in air for 24 hours. After drying, the material is crushed in a mortar and pestle. To carburize the sample, 1 g of crushed and dried material is added to a crucible. The sample is heated at a ramp rate of 15 °C/min to a hold temperature of 660 °C for 10 hr under 100 sccm of N2 gas. After carburization, the sample is cooled under 30 sccm of N2 gas until the tube furnace reads below 30 °C. The sample is passivated under 30 sccm of 1% O2/N2 gas for 2 hours. | 660 | 15 | N2 | 2 | 10 | 100
In the first beaker, 1 g of ammonium heptamolybdate tetrahydrate is dissolved in 4 mL of DI water. In the second beaker, 2 g of sucrose is dissolved in 3.5 mL of DI water. The sucrose solution in the second beaker is poured into the metal precursor solution in the first beaker. This combined solution now in the first beaker is stirred for 15 minutes at 300 RPM, after which it is dried at 120 °C in air for 24 hours. After drying, the material is crushed in a mortar and pestle. To carburize the sample, 1 g of crushed and dried material is added to a crucible. The sample is heated at a ramp rate of 5 °C/min to a hold temperature of 670 °C for 0.5 hr under 30 sccm of H2 gas. After carburization, the sample is cooled under 30 sccm of N2 gas until the tube furnace reads below 30 °C. The sample is passivated under 30 sccm of 1% O2/N2 gas for 2 hours. | 670 | 5 | H2 | 0.5 | 0.5 | 30
In the first beaker, 1 g of ammonium heptamolybdate tetrahydrate is dissolved in 4 mL of DI water. In the second beaker, 2 g of sucrose is dissolved in 3.5 mL of DI water. The sucrose solution in the second beaker is poured into the metal precursor solution in the first beaker. This combined solution now in the first beaker is stirred for 15 minutes at 300 RPM, after which it is dried at 120 °C in air for 24 hours. After drying, the material is crushed in a mortar and pestle. To carburize the sample, 1 g of crushed and dried material is added to a crucible. The sample is heated at a ramp rate of 5 °C/min to a hold temperature of 670 °C for 0.5 hr under 60 sccm of H2 gas. After carburization, the sample is cooled under 30 sccm of N2 gas until the tube furnace reads below 30 °C. The sample is passivated under 30 sccm of 1% O2/N2 gas for 2 hours. | 670 | 5 | H2 | 0.5 | 0.5 | 60
In the first beaker, 1 g of ammonium heptamolybdate tetrahydrate is dissolved in 4 mL of DI water. In the second beaker, 2 g of sucrose is dissolved in 3.5 mL of DI water. The sucrose solution in the second beaker is poured into the metal precursor solution in the first beaker. This combined solution now in the first beaker is stirred for 15 minutes at 300 RPM, after which it is dried at 120 °C in air for 24 hours. After drying, the material is crushed in a mortar and pestle. To carburize the sample, 1 g of crushed and dried material is added to a crucible. The sample is heated at a ramp rate of 5 °C/min to a hold temperature of 670 °C for 0.5 hr under 100 sccm of H2 gas. After carburization, the sample is cooled under 30 sccm of N2 gas until the tube furnace reads below 30 °C. The sample is passivated under 30 sccm of 1% O2/N2 gas for 2 hours. | 670 | 5 | H2 | 0.5 | 0.5 | 100
In the first beaker, 1 g of ammonium heptamolybdate tetrahydrate is dissolved in 4 mL of DI water. In the second beaker, 2 g of sucrose is dissolved in 3.5 mL of DI water. The sucrose solution in the second beaker is poured into the metal precursor solution in the first beaker. This combined solution now in the first beaker is stirred for 15 minutes at 300 RPM, after which it is dried at 120 °C in air for 24 hours. After drying, the material is crushed in a mortar and pestle. To carburize the sample, 1 g of crushed and dried material is added to a crucible. The sample is heated at a ramp rate of 5 °C/min to a hold temperature of 670 °C for 2 hr under 30 sccm of H2 gas. After carburization, the sample is cooled under 30 sccm of N2 gas until the tube furnace reads below 30 °C. The sample is passivated under 30 sccm of 1% O2/N2 gas for 2 hours. | 670 | 5 | H2 | 0.5 | 2 | 30
In the first beaker, 1 g of ammonium heptamolybdate tetrahydrate is dissolved in 4 mL of DI water. In the second beaker, 2 g of sucrose is dissolved in 3.5 mL of DI water. The sucrose solution in the second beaker is poured into the metal precursor solution in the first beaker. This combined solution now in the first beaker is stirred for 15 minutes at 300 RPM, after which it is dried at 120 °C in air for 24 hours. After drying, the material is crushed in a mortar and pestle. To carburize the sample, 1 g of crushed and dried material is added to a crucible. The sample is heated at a ramp rate of 5 °C/min to a hold temperature of 670 °C for 2 hr under 60 sccm of H2 gas. After carburization, the sample is cooled under 30 sccm of N2 gas until the tube furnace reads below 30 °C. The sample is passivated under 30 sccm of 1% O2/N2 gas for 2 hours. | 670 | 5 | H2 | 0.5 | 2 | 60
In the first beaker, 1 g of ammonium heptamolybdate tetrahydrate is dissolved in 4 mL of DI water. In the second beaker, 2 g of sucrose is dissolved in 3.5 mL of DI water. The sucrose solution in the second beaker is poured into the metal precursor solution in the first beaker. This combined solution now in the first beaker is stirred for 15 minutes at 300 RPM, after which it is dried at 120 °C in air for 24 hours. After drying, the material is crushed in a mortar and pestle. To carburize the sample, 1 g of crushed and dried material is added to a crucible. The sample is heated at a ramp rate of 5 °C/min to a hold temperature of 670 °C for 2 hr under 100 sccm of H2 gas. After carburization, the sample is cooled under 30 sccm of N2 gas until the tube furnace reads below 30 °C. The sample is passivated under 30 sccm of 1% O2/N2 gas for 2 hours. | 670 | 5 | H2 | 0.5 | 2 | 100
In the first beaker, 1 g of ammonium heptamolybdate tetrahydrate is dissolved in 4 mL of DI water. In the second beaker, 2 g of sucrose is dissolved in 3.5 mL of DI water. The sucrose solution in the second beaker is poured into the metal precursor solution in the first beaker. This combined solution now in the first beaker is stirred for 15 minutes at 300 RPM, after which it is dried at 120 °C in air for 24 hours. After drying, the material is crushed in a mortar and pestle. To carburize the sample, 1 g of crushed and dried material is added to a crucible. The sample is heated at a ramp rate of 5 °C/min to a hold temperature of 670 °C for 5 hr under 30 sccm of H2 gas. After carburization, the sample is cooled under 30 sccm of N2 gas until the tube furnace reads below 30 °C. The sample is passivated under 30 sccm of 1% O2/N2 gas for 2 hours. | 670 | 5 | H2 | 0.5 | 5 | 30
In the first beaker, 1 g of ammonium heptamolybdate tetrahydrate is dissolved in 4 mL of DI water. In the second beaker, 2 g of sucrose is dissolved in 3.5 mL of DI water. The sucrose solution in the second beaker is poured into the metal precursor solution in the first beaker. This combined solution now in the first beaker is stirred for 15 minutes at 300 RPM, after which it is dried at 120 °C in air for 24 hours. After drying, the material is crushed in a mortar and pestle. To carburize the sample, 1 g of crushed and dried material is added to a crucible. The sample is heated at a ramp rate of 5 °C/min to a hold temperature of 670 °C for 5 hr under 60 sccm of H2 gas. After carburization, the sample is cooled under 30 sccm of N2 gas until the tube furnace reads below 30 °C. The sample is passivated under 30 sccm of 1% O2/N2 gas for 2 hours. | 670 | 5 | H2 | 0.5 | 5 | 60
In the first beaker, 1 g of ammonium heptamolybdate tetrahydrate is dissolved in 4 mL of DI water. In the second beaker, 2 g of sucrose is dissolved in 3.5 mL of DI water. The sucrose solution in the second beaker is poured into the metal precursor solution in the first beaker. This combined solution now in the first beaker is stirred for 15 minutes at 300 RPM, after which it is dried at 120 °C in air for 24 hours. After drying, the material is crushed in a mortar and pestle. To carburize the sample, 1 g of crushed and dried material is added to a crucible. The sample is heated at a ramp rate of 5 °C/min to a hold temperature of 670 °C for 5 hr under 100 sccm of H2 gas. After carburization, the sample is cooled under 30 sccm of N2 gas until the tube furnace reads below 30 °C. The sample is passivated under 30 sccm of 1% O2/N2 gas for 2 hours. | 670 | 5 | H2 | 0.5 | 5 | 100
In the first beaker, 1 g of ammonium heptamolybdate tetrahydrate is dissolved in 4 mL of DI water. In the second beaker, 2 g of sucrose is dissolved in 3.5 mL of DI water. The sucrose solution in the second beaker is poured into the metal precursor solution in the first beaker. This combined solution now in the first beaker is stirred for 15 minutes at 300 RPM, after which it is dried at 120 °C in air for 24 hours. After drying, the material is crushed in a mortar and pestle. To carburize the sample, 1 g of crushed and dried material is added to a crucible. The sample is heated at a ramp rate of 5 °C/min to a hold temperature of 670 °C for 10 hr under 30 sccm of H2 gas. After carburization, the sample is cooled under 30 sccm of N2 gas until the tube furnace reads below 30 °C. The sample is passivated under 30 sccm of 1% O2/N2 gas for 2 hours. | 670 | 5 | H2 | 0.5 | 10 | 30
In the first beaker, 1 g of ammonium heptamolybdate tetrahydrate is dissolved in 4 mL of DI water. In the second beaker, 2 g of sucrose is dissolved in 3.5 mL of DI water. The sucrose solution in the second beaker is poured into the metal precursor solution in the first beaker. This combined solution now in the first beaker is stirred for 15 minutes at 300 RPM, after which it is dried at 120 °C in air for 24 hours. After drying, the material is crushed in a mortar and pestle. To carburize the sample, 1 g of crushed and dried material is added to a crucible. The sample is heated at a ramp rate of 5 °C/min to a hold temperature of 670 °C for 10 hr under 60 sccm of H2 gas. After carburization, the sample is cooled under 30 sccm of N2 gas until the tube furnace reads below 30 °C. The sample is passivated under 30 sccm of 1% O2/N2 gas for 2 hours. | 670 | 5 | H2 | 0.5 | 10 | 60
In the first beaker, 1 g of ammonium heptamolybdate tetrahydrate is dissolved in 4 mL of DI water. In the second beaker, 2 g of sucrose is dissolved in 3.5 mL of DI water. The sucrose solution in the second beaker is poured into the metal precursor solution in the first beaker. This combined solution now in the first beaker is stirred for 15 minutes at 300 RPM, after which it is dried at 120 °C in air for 24 hours. After drying, the material is crushed in a mortar and pestle. To carburize the sample, 1 g of crushed and dried material is added to a crucible. The sample is heated at a ramp rate of 5 °C/min to a hold temperature of 670 °C for 10 hr under 100 sccm of H2 gas. After carburization, the sample is cooled under 30 sccm of N2 gas until the tube furnace reads below 30 °C. The sample is passivated under 30 sccm of 1% O2/N2 gas for 2 hours. | 670 | 5 | H2 | 0.5 | 10 | 100
In the first beaker, 1 g of ammonium heptamolybdate tetrahydrate is dissolved in 5.5 mL of DI water. In the second beaker, 1 g of sucrose is dissolved in 2 mL of DI water. The sucrose solution in the second beaker is poured into the metal precursor solution in the first beaker. This combined solution now in the first beaker is stirred for 15 minutes at 300 RPM, after which it is dried at 120 °C in air for 24 hours. After drying, the material is crushed in a mortar and pestle. To carburize the sample, 1 g of crushed and dried material is added to a crucible. The sample is heated at a ramp rate of 5 °C/min to a hold temperature of 670 °C for 0.5 hr under 30 sccm of H2 gas. After carburization, the sample is cooled under 30 sccm of N2 gas until the tube furnace reads below 30 °C. The sample is passivated under 30 sccm of 1% O2/N2 gas for 2 hours. | 670 | 5 | H2 | 1 | 0.5 | 30
In the first beaker, 1 g of ammonium heptamolybdate tetrahydrate is dissolved in 5.5 mL of DI water. In the second beaker, 1 g of sucrose is dissolved in 2 mL of DI water. The sucrose solution in the second beaker is poured into the metal precursor solution in the first beaker. This combined solution now in the first beaker is stirred for 15 minutes at 300 RPM, after which it is dried at 120 °C in air for 24 hours. After drying, the material is crushed in a mortar and pestle. To carburize the sample, 1 g of crushed and dried material is added to a crucible. The sample is heated at a ramp rate of 5 °C/min to a hold temperature of 670 °C for 0.5 hr under 60 sccm of H2 gas. After carburization, the sample is cooled under 30 sccm of N2 gas until the tube furnace reads below 30 °C. The sample is passivated under 30 sccm of 1% O2/N2 gas for 2 hours. | 670 | 5 | H2 | 1 | 0.5 | 60
In the first beaker, 1 g of ammonium heptamolybdate tetrahydrate is dissolved in 5.5 mL of DI water. In the second beaker, 1 g of sucrose is dissolved in 2 mL of DI water. The sucrose solution in the second beaker is poured into the metal precursor solution in the first beaker. This combined solution now in the first beaker is stirred for 15 minutes at 300 RPM, after which it is dried at 120 °C in air for 24 hours. After drying, the material is crushed in a mortar and pestle. To carburize the sample, 1 g of crushed and dried material is added to a crucible. The sample is heated at a ramp rate of 5 °C/min to a hold temperature of 670 °C for 0.5 hr under 100 sccm of H2 gas. After carburization, the sample is cooled under 30 sccm of N2 gas until the tube furnace reads below 30 °C. The sample is passivated under 30 sccm of 1% O2/N2 gas for 2 hours. | 670 | 5 | H2 | 1 | 0.5 | 100
In the first beaker, 1 g of ammonium heptamolybdate tetrahydrate is dissolved in 5.5 mL of DI water. In the second beaker, 1 g of sucrose is dissolved in 2 mL of DI water. The sucrose solution in the second beaker is poured into the metal precursor solution in the first beaker. This combined solution now in the first beaker is stirred for 15 minutes at 300 RPM, after which it is dried at 120 °C in air for 24 hours. After drying, the material is crushed in a mortar and pestle. To carburize the sample, 1 g of crushed and dried material is added to a crucible. The sample is heated at a ramp rate of 5 °C/min to a hold temperature of 670 °C for 2 hr under 30 sccm of H2 gas. After carburization, the sample is cooled under 30 sccm of N2 gas until the tube furnace reads below 30 °C. The sample is passivated under 30 sccm of 1% O2/N2 gas for 2 hours. | 670 | 5 | H2 | 1 | 2 | 30
In the first beaker, 1 g of ammonium heptamolybdate tetrahydrate is dissolved in 5.5 mL of DI water. In the second beaker, 1 g of sucrose is dissolved in 2 mL of DI water. The sucrose solution in the second beaker is poured into the metal precursor solution in the first beaker. This combined solution now in the first beaker is stirred for 15 minutes at 300 RPM, after which it is dried at 120 °C in air for 24 hours. After drying, the material is crushed in a mortar and pestle. To carburize the sample, 1 g of crushed and dried material is added to a crucible. The sample is heated at a ramp rate of 5 °C/min to a hold temperature of 670 °C for 2 hr under 60 sccm of H2 gas. After carburization, the sample is cooled under 30 sccm of N2 gas until the tube furnace reads below 30 °C. The sample is passivated under 30 sccm of 1% O2/N2 gas for 2 hours. | 670 | 5 | H2 | 1 | 2 | 60
In the first beaker, 1 g of ammonium heptamolybdate tetrahydrate is dissolved in 5.5 mL of DI water. In the second beaker, 1 g of sucrose is dissolved in 2 mL of DI water. The sucrose solution in the second beaker is poured into the metal precursor solution in the first beaker. This combined solution now in the first beaker is stirred for 15 minutes at 300 RPM, after which it is dried at 120 °C in air for 24 hours. After drying, the material is crushed in a mortar and pestle. To carburize the sample, 1 g of crushed and dried material is added to a crucible. The sample is heated at a ramp rate of 5 °C/min to a hold temperature of 670 °C for 2 hr under 100 sccm of H2 gas. After carburization, the sample is cooled under 30 sccm of N2 gas until the tube furnace reads below 30 °C. The sample is passivated under 30 sccm of 1% O2/N2 gas for 2 hours. | 670 | 5 | H2 | 1 | 2 | 100
In the first beaker, 1 g of ammonium heptamolybdate tetrahydrate is dissolved in 5.5 mL of DI water. In the second beaker, 1 g of sucrose is dissolved in 2 mL of DI water. The sucrose solution in the second beaker is poured into the metal precursor solution in the first beaker. This combined solution now in the first beaker is stirred for 15 minutes at 300 RPM, after which it is dried at 120 °C in air for 24 hours. After drying, the material is crushed in a mortar and pestle. To carburize the sample, 1 g of crushed and dried material is added to a crucible. The sample is heated at a ramp rate of 5 °C/min to a hold temperature of 670 °C for 5 hr under 30 sccm of H2 gas. After carburization, the sample is cooled under 30 sccm of N2 gas until the tube furnace reads below 30 °C. The sample is passivated under 30 sccm of 1% O2/N2 gas for 2 hours. | 670 | 5 | H2 | 1 | 5 | 30
In the first beaker, 1 g of ammonium heptamolybdate tetrahydrate is dissolved in 5.5 mL of DI water. In the second beaker, 1 g of sucrose is dissolved in 2 mL of DI water. The sucrose solution in the second beaker is poured into the metal precursor solution in the first beaker. This combined solution now in the first beaker is stirred for 15 minutes at 300 RPM, after which it is dried at 120 °C in air for 24 hours. After drying, the material is crushed in a mortar and pestle. To carburize the sample, 1 g of crushed and dried material is added to a crucible. The sample is heated at a ramp rate of 5 °C/min to a hold temperature of 670 °C for 5 hr under 60 sccm of H2 gas. After carburization, the sample is cooled under 30 sccm of N2 gas until the tube furnace reads below 30 °C. The sample is passivated under 30 sccm of 1% O2/N2 gas for 2 hours. | 670 | 5 | H2 | 1 | 5 | 60
In the first beaker, 1 g of ammonium heptamolybdate tetrahydrate is dissolved in 5.5 mL of DI water. In the second beaker, 1 g of sucrose is dissolved in 2 mL of DI water. The sucrose solution in the second beaker is poured into the metal precursor solution in the first beaker. This combined solution now in the first beaker is stirred for 15 minutes at 300 RPM, after which it is dried at 120 °C in air for 24 hours. After drying, the material is crushed in a mortar and pestle. To carburize the sample, 1 g of crushed and dried material is added to a crucible. The sample is heated at a ramp rate of 5 °C/min to a hold temperature of 670 °C for 5 hr under 100 sccm of H2 gas. After carburization, the sample is cooled under 30 sccm of N2 gas until the tube furnace reads below 30 °C. The sample is passivated under 30 sccm of 1% O2/N2 gas for 2 hours. | 670 | 5 | H2 | 1 | 5 | 100
In the first beaker, 1 g of ammonium heptamolybdate tetrahydrate is dissolved in 5.5 mL of DI water. In the second beaker, 1 g of sucrose is dissolved in 2 mL of DI water. The sucrose solution in the second beaker is poured into the metal precursor solution in the first beaker. This combined solution now in the first beaker is stirred for 15 minutes at 300 RPM, after which it is dried at 120 °C in air for 24 hours. After drying, the material is crushed in a mortar and pestle. To carburize the sample, 1 g of crushed and dried material is added to a crucible. The sample is heated at a ramp rate of 5 °C/min to a hold temperature of 670 °C for 10 hr under 30 sccm of H2 gas. After carburization, the sample is cooled under 30 sccm of N2 gas until the tube furnace reads below 30 °C. The sample is passivated under 30 sccm of 1% O2/N2 gas for 2 hours. | 670 | 5 | H2 | 1 | 10 | 30
In the first beaker, 1 g of ammonium heptamolybdate tetrahydrate is dissolved in 5.5 mL of DI water. In the second beaker, 1 g of sucrose is dissolved in 2 mL of DI water. The sucrose solution in the second beaker is poured into the metal precursor solution in the first beaker. This combined solution now in the first beaker is stirred for 15 minutes at 300 RPM, after which it is dried at 120 °C in air for 24 hours. After drying, the material is crushed in a mortar and pestle. To carburize the sample, 1 g of crushed and dried material is added to a crucible. The sample is heated at a ramp rate of 5 °C/min to a hold temperature of 670 °C for 10 hr under 60 sccm of H2 gas. After carburization, the sample is cooled under 30 sccm of N2 gas until the tube furnace reads below 30 °C. The sample is passivated under 30 sccm of 1% O2/N2 gas for 2 hours. | 670 | 5 | H2 | 1 | 10 | 60
In the first beaker, 1 g of ammonium heptamolybdate tetrahydrate is dissolved in 5.5 mL of DI water. In the second beaker, 1 g of sucrose is dissolved in 2 mL of DI water. The sucrose solution in the second beaker is poured into the metal precursor solution in the first beaker. This combined solution now in the first beaker is stirred for 15 minutes at 300 RPM, after which it is dried at 120 °C in air for 24 hours. After drying, the material is crushed in a mortar and pestle. To carburize the sample, 1 g of crushed and dried material is added to a crucible. The sample is heated at a ramp rate of 5 °C/min to a hold temperature of 670 °C for 10 hr under 100 sccm of H2 gas. After carburization, the sample is cooled under 30 sccm of N2 gas until the tube furnace reads below 30 °C. The sample is passivated under 30 sccm of 1% O2/N2 gas for 2 hours. | 670 | 5 | H2 | 1 | 10 | 100
In the first beaker, 1 g of ammonium heptamolybdate tetrahydrate is dissolved in 6 mL of DI water. In the second beaker, 0.5 g of sucrose is dissolved in 1.5 mL of DI water. The sucrose solution in the second beaker is poured into the metal precursor solution in the first beaker. This combined solution now in the first beaker is stirred for 15 minutes at 300 RPM, after which it is dried at 120 °C in air for 24 hours. After drying, the material is crushed in a mortar and pestle. To carburize the sample, 1 g of crushed and dried material is added to a crucible. The sample is heated at a ramp rate of 5 °C/min to a hold temperature of 670 °C for 0.5 hr under 30 sccm of H2 gas. After carburization, the sample is cooled under 30 sccm of N2 gas until the tube furnace reads below 30 °C. The sample is passivated under 30 sccm of 1% O2/N2 gas for 2 hours. | 670 | 5 | H2 | 2 | 0.5 | 30
In the first beaker, 1 g of ammonium heptamolybdate tetrahydrate is dissolved in 6 mL of DI water. In the second beaker, 0.5 g of sucrose is dissolved in 1.5 mL of DI water. The sucrose solution in the second beaker is poured into the metal precursor solution in the first beaker. This combined solution now in the first beaker is stirred for 15 minutes at 300 RPM, after which it is dried at 120 °C in air for 24 hours. After drying, the material is crushed in a mortar and pestle. To carburize the sample, 1 g of crushed and dried material is added to a crucible. The sample is heated at a ramp rate of 5 °C/min to a hold temperature of 670 °C for 0.5 hr under 60 sccm of H2 gas. After carburization, the sample is cooled under 30 sccm of N2 gas until the tube furnace reads below 30 °C. The sample is passivated under 30 sccm of 1% O2/N2 gas for 2 hours. | 670 | 5 | H2 | 2 | 0.5 | 60
In the first beaker, 1 g of ammonium heptamolybdate tetrahydrate is dissolved in 6 mL of DI water. In the second beaker, 0.5 g of sucrose is dissolved in 1.5 mL of DI water. The sucrose solution in the second beaker is poured into the metal precursor solution in the first beaker. This combined solution now in the first beaker is stirred for 15 minutes at 300 RPM, after which it is dried at 120 °C in air for 24 hours. After drying, the material is crushed in a mortar and pestle. To carburize the sample, 1 g of crushed and dried material is added to a crucible. The sample is heated at a ramp rate of 5 °C/min to a hold temperature of 670 °C for 0.5 hr under 100 sccm of H2 gas. After carburization, the sample is cooled under 30 sccm of N2 gas until the tube furnace reads below 30 °C. The sample is passivated under 30 sccm of 1% O2/N2 gas for 2 hours. | 670 | 5 | H2 | 2 | 0.5 | 100
In the first beaker, 1 g of ammonium heptamolybdate tetrahydrate is dissolved in 6 mL of DI water. In the second beaker, 0.5 g of sucrose is dissolved in 1.5 mL of DI water. The sucrose solution in the second beaker is poured into the metal precursor solution in the first beaker. This combined solution now in the first beaker is stirred for 15 minutes at 300 RPM, after which it is dried at 120 °C in air for 24 hours. After drying, the material is crushed in a mortar and pestle. To carburize the sample, 1 g of crushed and dried material is added to a crucible. The sample is heated at a ramp rate of 5 °C/min to a hold temperature of 670 °C for 2 hr under 30 sccm of H2 gas. After carburization, the sample is cooled under 30 sccm of N2 gas until the tube furnace reads below 30 °C. The sample is passivated under 30 sccm of 1% O2/N2 gas for 2 hours. | 670 | 5 | H2 | 2 | 2 | 30
In the first beaker, 1 g of ammonium heptamolybdate tetrahydrate is dissolved in 6 mL of DI water. In the second beaker, 0.5 g of sucrose is dissolved in 1.5 mL of DI water. The sucrose solution in the second beaker is poured into the metal precursor solution in the first beaker. This combined solution now in the first beaker is stirred for 15 minutes at 300 RPM, after which it is dried at 120 °C in air for 24 hours. After drying, the material is crushed in a mortar and pestle. To carburize the sample, 1 g of crushed and dried material is added to a crucible. The sample is heated at a ramp rate of 5 °C/min to a hold temperature of 670 °C for 2 hr under 60 sccm of H2 gas. After carburization, the sample is cooled under 30 sccm of N2 gas until the tube furnace reads below 30 °C. The sample is passivated under 30 sccm of 1% O2/N2 gas for 2 hours. | 670 | 5 | H2 | 2 | 2 | 60
In the first beaker, 1 g of ammonium heptamolybdate tetrahydrate is dissolved in 6 mL of DI water. In the second beaker, 0.5 g of sucrose is dissolved in 1.5 mL of DI water. The sucrose solution in the second beaker is poured into the metal precursor solution in the first beaker. This combined solution now in the first beaker is stirred for 15 minutes at 300 RPM, after which it is dried at 120 °C in air for 24 hours. After drying, the material is crushed in a mortar and pestle. To carburize the sample, 1 g of crushed and dried material is added to a crucible. The sample is heated at a ramp rate of 5 °C/min to a hold temperature of 670 °C for 2 hr under 100 sccm of H2 gas. After carburization, the sample is cooled under 30 sccm of N2 gas until the tube furnace reads below 30 °C. The sample is passivated under 30 sccm of 1% O2/N2 gas for 2 hours. | 670 | 5 | H2 | 2 | 2 | 100
In the first beaker, 1 g of ammonium heptamolybdate tetrahydrate is dissolved in 6 mL of DI water. In the second beaker, 0.5 g of sucrose is dissolved in 1.5 mL of DI water. The sucrose solution in the second beaker is poured into the metal precursor solution in the first beaker. This combined solution now in the first beaker is stirred for 15 minutes at 300 RPM, after which it is dried at 120 °C in air for 24 hours. After drying, the material is crushed in a mortar and pestle. To carburize the sample, 1 g of crushed and dried material is added to a crucible. The sample is heated at a ramp rate of 5 °C/min to a hold temperature of 670 °C for 5 hr under 30 sccm of H2 gas. After carburization, the sample is cooled under 30 sccm of N2 gas until the tube furnace reads below 30 °C. The sample is passivated under 30 sccm of 1% O2/N2 gas for 2 hours. | 670 | 5 | H2 | 2 | 5 | 30
In the first beaker, 1 g of ammonium heptamolybdate tetrahydrate is dissolved in 6 mL of DI water. In the second beaker, 0.5 g of sucrose is dissolved in 1.5 mL of DI water. The sucrose solution in the second beaker is poured into the metal precursor solution in the first beaker. This combined solution now in the first beaker is stirred for 15 minutes at 300 RPM, after which it is dried at 120 °C in air for 24 hours. After drying, the material is crushed in a mortar and pestle. To carburize the sample, 1 g of crushed and dried material is added to a crucible. The sample is heated at a ramp rate of 5 °C/min to a hold temperature of 670 °C for 5 hr under 60 sccm of H2 gas. After carburization, the sample is cooled under 30 sccm of N2 gas until the tube furnace reads below 30 °C. The sample is passivated under 30 sccm of 1% O2/N2 gas for 2 hours. | 670 | 5 | H2 | 2 | 5 | 60
In the first beaker, 1 g of ammonium heptamolybdate tetrahydrate is dissolved in 6 mL of DI water. In the second beaker, 0.5 g of sucrose is dissolved in 1.5 mL of DI water. The sucrose solution in the second beaker is poured into the metal precursor solution in the first beaker. This combined solution now in the first beaker is stirred for 15 minutes at 300 RPM, after which it is dried at 120 °C in air for 24 hours. After drying, the material is crushed in a mortar and pestle. To carburize the sample, 1 g of crushed and dried material is added to a crucible. The sample is heated at a ramp rate of 5 °C/min to a hold temperature of 670 °C for 5 hr under 100 sccm of H2 gas. After carburization, the sample is cooled under 30 sccm of N2 gas until the tube furnace reads below 30 °C. The sample is passivated under 30 sccm of 1% O2/N2 gas for 2 hours. | 670 | 5 | H2 | 2 | 5 | 100
In the first beaker, 1 g of ammonium heptamolybdate tetrahydrate is dissolved in 6 mL of DI water. In the second beaker, 0.5 g of sucrose is dissolved in 1.5 mL of DI water. The sucrose solution in the second beaker is poured into the metal precursor solution in the first beaker. This combined solution now in the first beaker is stirred for 15 minutes at 300 RPM, after which it is dried at 120 °C in air for 24 hours. After drying, the material is crushed in a mortar and pestle. To carburize the sample, 1 g of crushed and dried material is added to a crucible. The sample is heated at a ramp rate of 5 °C/min to a hold temperature of 670 °C for 10 hr under 30 sccm of H2 gas. After carburization, the sample is cooled under 30 sccm of N2 gas until the tube furnace reads below 30 °C. The sample is passivated under 30 sccm of 1% O2/N2 gas for 2 hours. | 670 | 5 | H2 | 2 | 10 | 30
In the first beaker, 1 g of ammonium heptamolybdate tetrahydrate is dissolved in 6 mL of DI water. In the second beaker, 0.5 g of sucrose is dissolved in 1.5 mL of DI water. The sucrose solution in the second beaker is poured into the metal precursor solution in the first beaker. This combined solution now in the first beaker is stirred for 15 minutes at 300 RPM, after which it is dried at 120 °C in air for 24 hours. After drying, the material is crushed in a mortar and pestle. To carburize the sample, 1 g of crushed and dried material is added to a crucible. The sample is heated at a ramp rate of 5 °C/min to a hold temperature of 670 °C for 10 hr under 60 sccm of H2 gas. After carburization, the sample is cooled under 30 sccm of N2 gas until the tube furnace reads below 30 °C. The sample is passivated under 30 sccm of 1% O2/N2 gas for 2 hours. | 670 | 5 | H2 | 2 | 10 | 60
In the first beaker, 1 g of ammonium heptamolybdate tetrahydrate is dissolved in 6 mL of DI water. In the second beaker, 0.5 g of sucrose is dissolved in 1.5 mL of DI water. The sucrose solution in the second beaker is poured into the metal precursor solution in the first beaker. This combined solution now in the first beaker is stirred for 15 minutes at 300 RPM, after which it is dried at 120 °C in air for 24 hours. After drying, the material is crushed in a mortar and pestle. To carburize the sample, 1 g of crushed and dried material is added to a crucible. The sample is heated at a ramp rate of 5 °C/min to a hold temperature of 670 °C for 10 hr under 100 sccm of H2 gas. After carburization, the sample is cooled under 30 sccm of N2 gas until the tube furnace reads below 30 °C. The sample is passivated under 30 sccm of 1% O2/N2 gas for 2 hours. | 670 | 5 | H2 | 2 | 10 | 100
In the first beaker, 1 g of ammonium heptamolybdate tetrahydrate is dissolved in 4 mL of DI water. In the second beaker, 2 g of sucrose is dissolved in 3.5 mL of DI water. The sucrose solution in the second beaker is poured into the metal precursor solution in the first beaker. This combined solution now in the first beaker is stirred for 15 minutes at 300 RPM, after which it is dried at 120 °C in air for 24 hours. After drying, the material is crushed in a mortar and pestle. To carburize the sample, 1 g of crushed and dried material is added to a crucible. The sample is heated at a ramp rate of 5 °C/min to a hold temperature of 670 °C for 0.5 hr under 30 sccm of N2 gas. After carburization, the sample is cooled under 30 sccm of N2 gas until the tube furnace reads below 30 °C. The sample is passivated under 30 sccm of 1% O2/N2 gas for 2 hours. | 670 | 5 | N2 | 0.5 | 0.5 | 30
In the first beaker, 1 g of ammonium heptamolybdate tetrahydrate is dissolved in 4 mL of DI water. In the second beaker, 2 g of sucrose is dissolved in 3.5 mL of DI water. The sucrose solution in the second beaker is poured into the metal precursor solution in the first beaker. This combined solution now in the first beaker is stirred for 15 minutes at 300 RPM, after which it is dried at 120 °C in air for 24 hours. After drying, the material is crushed in a mortar and pestle. To carburize the sample, 1 g of crushed and dried material is added to a crucible. The sample is heated at a ramp rate of 5 °C/min to a hold temperature of 670 °C for 0.5 hr under 60 sccm of N2 gas. After carburization, the sample is cooled under 30 sccm of N2 gas until the tube furnace reads below 30 °C. The sample is passivated under 30 sccm of 1% O2/N2 gas for 2 hours. | 670 | 5 | N2 | 0.5 | 0.5 | 60
In the first beaker, 1 g of ammonium heptamolybdate tetrahydrate is dissolved in 4 mL of DI water. In the second beaker, 2 g of sucrose is dissolved in 3.5 mL of DI water. The sucrose solution in the second beaker is poured into the metal precursor solution in the first beaker. This combined solution now in the first beaker is stirred for 15 minutes at 300 RPM, after which it is dried at 120 °C in air for 24 hours. After drying, the material is crushed in a mortar and pestle. To carburize the sample, 1 g of crushed and dried material is added to a crucible. The sample is heated at a ramp rate of 5 °C/min to a hold temperature of 670 °C for 0.5 hr under 100 sccm of N2 gas. After carburization, the sample is cooled under 30 sccm of N2 gas until the tube furnace reads below 30 °C. The sample is passivated under 30 sccm of 1% O2/N2 gas for 2 hours. | 670 | 5 | N2 | 0.5 | 0.5 | 100
In the first beaker, 1 g of ammonium heptamolybdate tetrahydrate is dissolved in 4 mL of DI water. In the second beaker, 2 g of sucrose is dissolved in 3.5 mL of DI water. The sucrose solution in the second beaker is poured into the metal precursor solution in the first beaker. This combined solution now in the first beaker is stirred for 15 minutes at 300 RPM, after which it is dried at 120 °C in air for 24 hours. After drying, the material is crushed in a mortar and pestle. To carburize the sample, 1 g of crushed and dried material is added to a crucible. The sample is heated at a ramp rate of 5 °C/min to a hold temperature of 670 °C for 2 hr under 30 sccm of N2 gas. After carburization, the sample is cooled under 30 sccm of N2 gas until the tube furnace reads below 30 °C. The sample is passivated under 30 sccm of 1% O2/N2 gas for 2 hours. | 670 | 5 | N2 | 0.5 | 2 | 30
In the first beaker, 1 g of ammonium heptamolybdate tetrahydrate is dissolved in 4 mL of DI water. In the second beaker, 2 g of sucrose is dissolved in 3.5 mL of DI water. The sucrose solution in the second beaker is poured into the metal precursor solution in the first beaker. This combined solution now in the first beaker is stirred for 15 minutes at 300 RPM, after which it is dried at 120 °C in air for 24 hours. After drying, the material is crushed in a mortar and pestle. To carburize the sample, 1 g of crushed and dried material is added to a crucible. The sample is heated at a ramp rate of 5 °C/min to a hold temperature of 670 °C for 2 hr under 60 sccm of N2 gas. After carburization, the sample is cooled under 30 sccm of N2 gas until the tube furnace reads below 30 °C. The sample is passivated under 30 sccm of 1% O2/N2 gas for 2 hours. | 670 | 5 | N2 | 0.5 | 2 | 60
In the first beaker, 1 g of ammonium heptamolybdate tetrahydrate is dissolved in 4 mL of DI water. In the second beaker, 2 g of sucrose is dissolved in 3.5 mL of DI water. The sucrose solution in the second beaker is poured into the metal precursor solution in the first beaker. This combined solution now in the first beaker is stirred for 15 minutes at 300 RPM, after which it is dried at 120 °C in air for 24 hours. After drying, the material is crushed in a mortar and pestle. To carburize the sample, 1 g of crushed and dried material is added to a crucible. The sample is heated at a ramp rate of 5 °C/min to a hold temperature of 670 °C for 2 hr under 100 sccm of N2 gas. After carburization, the sample is cooled under 30 sccm of N2 gas until the tube furnace reads below 30 °C. The sample is passivated under 30 sccm of 1% O2/N2 gas for 2 hours. | 670 | 5 | N2 | 0.5 | 2 | 100
In the first beaker, 1 g of ammonium heptamolybdate tetrahydrate is dissolved in 4 mL of DI water. In the second beaker, 2 g of sucrose is dissolved in 3.5 mL of DI water. The sucrose solution in the second beaker is poured into the metal precursor solution in the first beaker. This combined solution now in the first beaker is stirred for 15 minutes at 300 RPM, after which it is dried at 120 °C in air for 24 hours. After drying, the material is crushed in a mortar and pestle. To carburize the sample, 1 g of crushed and dried material is added to a crucible. The sample is heated at a ramp rate of 5 °C/min to a hold temperature of 670 °C for 5 hr under 30 sccm of N2 gas. After carburization, the sample is cooled under 30 sccm of N2 gas until the tube furnace reads below 30 °C. The sample is passivated under 30 sccm of 1% O2/N2 gas for 2 hours. | 670 | 5 | N2 | 0.5 | 5 | 30
In the first beaker, 1 g of ammonium heptamolybdate tetrahydrate is dissolved in 4 mL of DI water. In the second beaker, 2 g of sucrose is dissolved in 3.5 mL of DI water. The sucrose solution in the second beaker is poured into the metal precursor solution in the first beaker. This combined solution now in the first beaker is stirred for 15 minutes at 300 RPM, after which it is dried at 120 °C in air for 24 hours. After drying, the material is crushed in a mortar and pestle. To carburize the sample, 1 g of crushed and dried material is added to a crucible. The sample is heated at a ramp rate of 5 °C/min to a hold temperature of 670 °C for 5 hr under 60 sccm of N2 gas. After carburization, the sample is cooled under 30 sccm of N2 gas until the tube furnace reads below 30 °C. The sample is passivated under 30 sccm of 1% O2/N2 gas for 2 hours. | 670 | 5 | N2 | 0.5 | 5 | 60
In the first beaker, 1 g of ammonium heptamolybdate tetrahydrate is dissolved in 4 mL of DI water. In the second beaker, 2 g of sucrose is dissolved in 3.5 mL of DI water. The sucrose solution in the second beaker is poured into the metal precursor solution in the first beaker. This combined solution now in the first beaker is stirred for 15 minutes at 300 RPM, after which it is dried at 120 °C in air for 24 hours. After drying, the material is crushed in a mortar and pestle. To carburize the sample, 1 g of crushed and dried material is added to a crucible. The sample is heated at a ramp rate of 5 °C/min to a hold temperature of 670 °C for 5 hr under 100 sccm of N2 gas. After carburization, the sample is cooled under 30 sccm of N2 gas until the tube furnace reads below 30 °C. The sample is passivated under 30 sccm of 1% O2/N2 gas for 2 hours. | 670 | 5 | N2 | 0.5 | 5 | 100
In the first beaker, 1 g of ammonium heptamolybdate tetrahydrate is dissolved in 4 mL of DI water. In the second beaker, 2 g of sucrose is dissolved in 3.5 mL of DI water. The sucrose solution in the second beaker is poured into the metal precursor solution in the first beaker. This combined solution now in the first beaker is stirred for 15 minutes at 300 RPM, after which it is dried at 120 °C in air for 24 hours. After drying, the material is crushed in a mortar and pestle. To carburize the sample, 1 g of crushed and dried material is added to a crucible. The sample is heated at a ramp rate of 5 °C/min to a hold temperature of 670 °C for 10 hr under 30 sccm of N2 gas. After carburization, the sample is cooled under 30 sccm of N2 gas until the tube furnace reads below 30 °C. The sample is passivated under 30 sccm of 1% O2/N2 gas for 2 hours. | 670 | 5 | N2 | 0.5 | 10 | 30
In the first beaker, 1 g of ammonium heptamolybdate tetrahydrate is dissolved in 4 mL of DI water. In the second beaker, 2 g of sucrose is dissolved in 3.5 mL of DI water. The sucrose solution in the second beaker is poured into the metal precursor solution in the first beaker. This combined solution now in the first beaker is stirred for 15 minutes at 300 RPM, after which it is dried at 120 °C in air for 24 hours. After drying, the material is crushed in a mortar and pestle. To carburize the sample, 1 g of crushed and dried material is added to a crucible. The sample is heated at a ramp rate of 5 °C/min to a hold temperature of 670 °C for 10 hr under 60 sccm of N2 gas. After carburization, the sample is cooled under 30 sccm of N2 gas until the tube furnace reads below 30 °C. The sample is passivated under 30 sccm of 1% O2/N2 gas for 2 hours. | 670 | 5 | N2 | 0.5 | 10 | 60
In the first beaker, 1 g of ammonium heptamolybdate tetrahydrate is dissolved in 4 mL of DI water. In the second beaker, 2 g of sucrose is dissolved in 3.5 mL of DI water. The sucrose solution in the second beaker is poured into the metal precursor solution in the first beaker. This combined solution now in the first beaker is stirred for 15 minutes at 300 RPM, after which it is dried at 120 °C in air for 24 hours. After drying, the material is crushed in a mortar and pestle. To carburize the sample, 1 g of crushed and dried material is added to a crucible. The sample is heated at a ramp rate of 5 °C/min to a hold temperature of 670 °C for 10 hr under 100 sccm of N2 gas. After carburization, the sample is cooled under 30 sccm of N2 gas until the tube furnace reads below 30 °C. The sample is passivated under 30 sccm of 1% O2/N2 gas for 2 hours. | 670 | 5 | N2 | 0.5 | 10 | 100
In the first beaker, 1 g of ammonium heptamolybdate tetrahydrate is dissolved in 5.5 mL of DI water. In the second beaker, 1 g of sucrose is dissolved in 2 mL of DI water. The sucrose solution in the second beaker is poured into the metal precursor solution in the first beaker. This combined solution now in the first beaker is stirred for 15 minutes at 300 RPM, after which it is dried at 120 °C in air for 24 hours. After drying, the material is crushed in a mortar and pestle. To carburize the sample, 1 g of crushed and dried material is added to a crucible. The sample is heated at a ramp rate of 5 °C/min to a hold temperature of 670 °C for 0.5 hr under 30 sccm of N2 gas. After carburization, the sample is cooled under 30 sccm of N2 gas until the tube furnace reads below 30 °C. The sample is passivated under 30 sccm of 1% O2/N2 gas for 2 hours. | 670 | 5 | N2 | 1 | 0.5 | 30
In the first beaker, 1 g of ammonium heptamolybdate tetrahydrate is dissolved in 5.5 mL of DI water. In the second beaker, 1 g of sucrose is dissolved in 2 mL of DI water. The sucrose solution in the second beaker is poured into the metal precursor solution in the first beaker. This combined solution now in the first beaker is stirred for 15 minutes at 300 RPM, after which it is dried at 120 °C in air for 24 hours. After drying, the material is crushed in a mortar and pestle. To carburize the sample, 1 g of crushed and dried material is added to a crucible. The sample is heated at a ramp rate of 5 °C/min to a hold temperature of 670 °C for 0.5 hr under 60 sccm of N2 gas. After carburization, the sample is cooled under 30 sccm of N2 gas until the tube furnace reads below 30 °C. The sample is passivated under 30 sccm of 1% O2/N2 gas for 2 hours. | 670 | 5 | N2 | 1 | 0.5 | 60
In the first beaker, 1 g of ammonium heptamolybdate tetrahydrate is dissolved in 5.5 mL of DI water. In the second beaker, 1 g of sucrose is dissolved in 2 mL of DI water. The sucrose solution in the second beaker is poured into the metal precursor solution in the first beaker. This combined solution now in the first beaker is stirred for 15 minutes at 300 RPM, after which it is dried at 120 °C in air for 24 hours. After drying, the material is crushed in a mortar and pestle. To carburize the sample, 1 g of crushed and dried material is added to a crucible. The sample is heated at a ramp rate of 5 °C/min to a hold temperature of 670 °C for 0.5 hr under 100 sccm of N2 gas. After carburization, the sample is cooled under 30 sccm of N2 gas until the tube furnace reads below 30 °C. The sample is passivated under 30 sccm of 1% O2/N2 gas for 2 hours. | 670 | 5 | N2 | 1 | 0.5 | 100
In the first beaker, 1 g of ammonium heptamolybdate tetrahydrate is dissolved in 5.5 mL of DI water. In the second beaker, 1 g of sucrose is dissolved in 2 mL of DI water. The sucrose solution in the second beaker is poured into the metal precursor solution in the first beaker. This combined solution now in the first beaker is stirred for 15 minutes at 300 RPM, after which it is dried at 120 °C in air for 24 hours. After drying, the material is crushed in a mortar and pestle. To carburize the sample, 1 g of crushed and dried material is added to a crucible. The sample is heated at a ramp rate of 5 °C/min to a hold temperature of 670 °C for 2 hr under 30 sccm of N2 gas. After carburization, the sample is cooled under 30 sccm of N2 gas until the tube furnace reads below 30 °C. The sample is passivated under 30 sccm of 1% O2/N2 gas for 2 hours. | 670 | 5 | N2 | 1 | 2 | 30
In the first beaker, 1 g of ammonium heptamolybdate tetrahydrate is dissolved in 5.5 mL of DI water. In the second beaker, 1 g of sucrose is dissolved in 2 mL of DI water. The sucrose solution in the second beaker is poured into the metal precursor solution in the first beaker. This combined solution now in the first beaker is stirred for 15 minutes at 300 RPM, after which it is dried at 120 °C in air for 24 hours. After drying, the material is crushed in a mortar and pestle. To carburize the sample, 1 g of crushed and dried material is added to a crucible. The sample is heated at a ramp rate of 5 °C/min to a hold temperature of 670 °C for 2 hr under 60 sccm of N2 gas. After carburization, the sample is cooled under 30 sccm of N2 gas until the tube furnace reads below 30 °C. The sample is passivated under 30 sccm of 1% O2/N2 gas for 2 hours. | 670 | 5 | N2 | 1 | 2 | 60
In the first beaker, 1 g of ammonium heptamolybdate tetrahydrate is dissolved in 5.5 mL of DI water. In the second beaker, 1 g of sucrose is dissolved in 2 mL of DI water. The sucrose solution in the second beaker is poured into the metal precursor solution in the first beaker. This combined solution now in the first beaker is stirred for 15 minutes at 300 RPM, after which it is dried at 120 °C in air for 24 hours. After drying, the material is crushed in a mortar and pestle. To carburize the sample, 1 g of crushed and dried material is added to a crucible. The sample is heated at a ramp rate of 5 °C/min to a hold temperature of 670 °C for 2 hr under 100 sccm of N2 gas. After carburization, the sample is cooled under 30 sccm of N2 gas until the tube furnace reads below 30 °C. The sample is passivated under 30 sccm of 1% O2/N2 gas for 2 hours. | 670 | 5 | N2 | 1 | 2 | 100
In the first beaker, 1 g of ammonium heptamolybdate tetrahydrate is dissolved in 5.5 mL of DI water. In the second beaker, 1 g of sucrose is dissolved in 2 mL of DI water. The sucrose solution in the second beaker is poured into the metal precursor solution in the first beaker. This combined solution now in the first beaker is stirred for 15 minutes at 300 RPM, after which it is dried at 120 °C in air for 24 hours. After drying, the material is crushed in a mortar and pestle. To carburize the sample, 1 g of crushed and dried material is added to a crucible. The sample is heated at a ramp rate of 5 °C/min to a hold temperature of 670 °C for 5 hr under 30 sccm of N2 gas. After carburization, the sample is cooled under 30 sccm of N2 gas until the tube furnace reads below 30 °C. The sample is passivated under 30 sccm of 1% O2/N2 gas for 2 hours. | 670 | 5 | N2 | 1 | 5 | 30
In the first beaker, 1 g of ammonium heptamolybdate tetrahydrate is dissolved in 5.5 mL of DI water. In the second beaker, 1 g of sucrose is dissolved in 2 mL of DI water. The sucrose solution in the second beaker is poured into the metal precursor solution in the first beaker. This combined solution now in the first beaker is stirred for 15 minutes at 300 RPM, after which it is dried at 120 °C in air for 24 hours. After drying, the material is crushed in a mortar and pestle. To carburize the sample, 1 g of crushed and dried material is added to a crucible. The sample is heated at a ramp rate of 5 °C/min to a hold temperature of 670 °C for 5 hr under 60 sccm of N2 gas. After carburization, the sample is cooled under 30 sccm of N2 gas until the tube furnace reads below 30 °C. The sample is passivated under 30 sccm of 1% O2/N2 gas for 2 hours. | 670 | 5 | N2 | 1 | 5 | 60
In the first beaker, 1 g of ammonium heptamolybdate tetrahydrate is dissolved in 5.5 mL of DI water. In the second beaker, 1 g of sucrose is dissolved in 2 mL of DI water. The sucrose solution in the second beaker is poured into the metal precursor solution in the first beaker. This combined solution now in the first beaker is stirred for 15 minutes at 300 RPM, after which it is dried at 120 °C in air for 24 hours. After drying, the material is crushed in a mortar and pestle. To carburize the sample, 1 g of crushed and dried material is added to a crucible. The sample is heated at a ramp rate of 5 °C/min to a hold temperature of 670 °C for 5 hr under 100 sccm of N2 gas. After carburization, the sample is cooled under 30 sccm of N2 gas until the tube furnace reads below 30 °C. The sample is passivated under 30 sccm of 1% O2/N2 gas for 2 hours. | 670 | 5 | N2 | 1 | 5 | 100
In the first beaker, 1 g of ammonium heptamolybdate tetrahydrate is dissolved in 5.5 mL of DI water. In the second beaker, 1 g of sucrose is dissolved in 2 mL of DI water. The sucrose solution in the second beaker is poured into the metal precursor solution in the first beaker. This combined solution now in the first beaker is stirred for 15 minutes at 300 RPM, after which it is dried at 120 °C in air for 24 hours. After drying, the material is crushed in a mortar and pestle. To carburize the sample, 1 g of crushed and dried material is added to a crucible. The sample is heated at a ramp rate of 5 °C/min to a hold temperature of 670 °C for 10 hr under 30 sccm of N2 gas. After carburization, the sample is cooled under 30 sccm of N2 gas until the tube furnace reads below 30 °C. The sample is passivated under 30 sccm of 1% O2/N2 gas for 2 hours. | 670 | 5 | N2 | 1 | 10 | 30
In the first beaker, 1 g of ammonium heptamolybdate tetrahydrate is dissolved in 5.5 mL of DI water. In the second beaker, 1 g of sucrose is dissolved in 2 mL of DI water. The sucrose solution in the second beaker is poured into the metal precursor solution in the first beaker. This combined solution now in the first beaker is stirred for 15 minutes at 300 RPM, after which it is dried at 120 °C in air for 24 hours. After drying, the material is crushed in a mortar and pestle. To carburize the sample, 1 g of crushed and dried material is added to a crucible. The sample is heated at a ramp rate of 5 °C/min to a hold temperature of 670 °C for 10 hr under 60 sccm of N2 gas. After carburization, the sample is cooled under 30 sccm of N2 gas until the tube furnace reads below 30 °C. The sample is passivated under 30 sccm of 1% O2/N2 gas for 2 hours. | 670 | 5 | N2 | 1 | 10 | 60
In the first beaker, 1 g of ammonium heptamolybdate tetrahydrate is dissolved in 5.5 mL of DI water. In the second beaker, 1 g of sucrose is dissolved in 2 mL of DI water. The sucrose solution in the second beaker is poured into the metal precursor solution in the first beaker. This combined solution now in the first beaker is stirred for 15 minutes at 300 RPM, after which it is dried at 120 °C in air for 24 hours. After drying, the material is crushed in a mortar and pestle. To carburize the sample, 1 g of crushed and dried material is added to a crucible. The sample is heated at a ramp rate of 5 °C/min to a hold temperature of 670 °C for 10 hr under 100 sccm of N2 gas. After carburization, the sample is cooled under 30 sccm of N2 gas until the tube furnace reads below 30 °C. The sample is passivated under 30 sccm of 1% O2/N2 gas for 2 hours. | 670 | 5 | N2 | 1 | 10 | 100
In the first beaker, 1 g of ammonium heptamolybdate tetrahydrate is dissolved in 6 mL of DI water. In the second beaker, 0.5 g of sucrose is dissolved in 1.5 mL of DI water. The sucrose solution in the second beaker is poured into the metal precursor solution in the first beaker. This combined solution now in the first beaker is stirred for 15 minutes at 300 RPM, after which it is dried at 120 °C in air for 24 hours. After drying, the material is crushed in a mortar and pestle. To carburize the sample, 1 g of crushed and dried material is added to a crucible. The sample is heated at a ramp rate of 5 °C/min to a hold temperature of 670 °C for 0.5 hr under 30 sccm of N2 gas. After carburization, the sample is cooled under 30 sccm of N2 gas until the tube furnace reads below 30 °C. The sample is passivated under 30 sccm of 1% O2/N2 gas for 2 hours. | 670 | 5 | N2 | 2 | 0.5 | 30
In the first beaker, 1 g of ammonium heptamolybdate tetrahydrate is dissolved in 6 mL of DI water. In the second beaker, 0.5 g of sucrose is dissolved in 1.5 mL of DI water. The sucrose solution in the second beaker is poured into the metal precursor solution in the first beaker. This combined solution now in the first beaker is stirred for 15 minutes at 300 RPM, after which it is dried at 120 °C in air for 24 hours. After drying, the material is crushed in a mortar and pestle. To carburize the sample, 1 g of crushed and dried material is added to a crucible. The sample is heated at a ramp rate of 5 °C/min to a hold temperature of 670 °C for 0.5 hr under 60 sccm of N2 gas. After carburization, the sample is cooled under 30 sccm of N2 gas until the tube furnace reads below 30 °C. The sample is passivated under 30 sccm of 1% O2/N2 gas for 2 hours. | 670 | 5 | N2 | 2 | 0.5 | 60
In the first beaker, 1 g of ammonium heptamolybdate tetrahydrate is dissolved in 6 mL of DI water. In the second beaker, 0.5 g of sucrose is dissolved in 1.5 mL of DI water. The sucrose solution in the second beaker is poured into the metal precursor solution in the first beaker. This combined solution now in the first beaker is stirred for 15 minutes at 300 RPM, after which it is dried at 120 °C in air for 24 hours. After drying, the material is crushed in a mortar and pestle. To carburize the sample, 1 g of crushed and dried material is added to a crucible. The sample is heated at a ramp rate of 5 °C/min to a hold temperature of 670 °C for 0.5 hr under 100 sccm of N2 gas. After carburization, the sample is cooled under 30 sccm of N2 gas until the tube furnace reads below 30 °C. The sample is passivated under 30 sccm of 1% O2/N2 gas for 2 hours. | 670 | 5 | N2 | 2 | 0.5 | 100
In the first beaker, 1 g of ammonium heptamolybdate tetrahydrate is dissolved in 6 mL of DI water. In the second beaker, 0.5 g of sucrose is dissolved in 1.5 mL of DI water. The sucrose solution in the second beaker is poured into the metal precursor solution in the first beaker. This combined solution now in the first beaker is stirred for 15 minutes at 300 RPM, after which it is dried at 120 °C in air for 24 hours. After drying, the material is crushed in a mortar and pestle. To carburize the sample, 1 g of crushed and dried material is added to a crucible. The sample is heated at a ramp rate of 5 °C/min to a hold temperature of 670 °C for 2 hr under 30 sccm of N2 gas. After carburization, the sample is cooled under 30 sccm of N2 gas until the tube furnace reads below 30 °C. The sample is passivated under 30 sccm of 1% O2/N2 gas for 2 hours. | 670 | 5 | N2 | 2 | 2 | 30
In the first beaker, 1 g of ammonium heptamolybdate tetrahydrate is dissolved in 6 mL of DI water. In the second beaker, 0.5 g of sucrose is dissolved in 1.5 mL of DI water. The sucrose solution in the second beaker is poured into the metal precursor solution in the first beaker. This combined solution now in the first beaker is stirred for 15 minutes at 300 RPM, after which it is dried at 120 °C in air for 24 hours. After drying, the material is crushed in a mortar and pestle. To carburize the sample, 1 g of crushed and dried material is added to a crucible. The sample is heated at a ramp rate of 5 °C/min to a hold temperature of 670 °C for 2 hr under 60 sccm of N2 gas. After carburization, the sample is cooled under 30 sccm of N2 gas until the tube furnace reads below 30 °C. The sample is passivated under 30 sccm of 1% O2/N2 gas for 2 hours. | 670 | 5 | N2 | 2 | 2 | 60
In the first beaker, 1 g of ammonium heptamolybdate tetrahydrate is dissolved in 6 mL of DI water. In the second beaker, 0.5 g of sucrose is dissolved in 1.5 mL of DI water. The sucrose solution in the second beaker is poured into the metal precursor solution in the first beaker. This combined solution now in the first beaker is stirred for 15 minutes at 300 RPM, after which it is dried at 120 °C in air for 24 hours. After drying, the material is crushed in a mortar and pestle. To carburize the sample, 1 g of crushed and dried material is added to a crucible. The sample is heated at a ramp rate of 5 °C/min to a hold temperature of 670 °C for 2 hr under 100 sccm of N2 gas. After carburization, the sample is cooled under 30 sccm of N2 gas until the tube furnace reads below 30 °C. The sample is passivated under 30 sccm of 1% O2/N2 gas for 2 hours. | 670 | 5 | N2 | 2 | 2 | 100
In the first beaker, 1 g of ammonium heptamolybdate tetrahydrate is dissolved in 6 mL of DI water. In the second beaker, 0.5 g of sucrose is dissolved in 1.5 mL of DI water. The sucrose solution in the second beaker is poured into the metal precursor solution in the first beaker. This combined solution now in the first beaker is stirred for 15 minutes at 300 RPM, after which it is dried at 120 °C in air for 24 hours. After drying, the material is crushed in a mortar and pestle. To carburize the sample, 1 g of crushed and dried material is added to a crucible. The sample is heated at a ramp rate of 5 °C/min to a hold temperature of 670 °C for 5 hr under 30 sccm of N2 gas. After carburization, the sample is cooled under 30 sccm of N2 gas until the tube furnace reads below 30 °C. The sample is passivated under 30 sccm of 1% O2/N2 gas for 2 hours. | 670 | 5 | N2 | 2 | 5 | 30
In the first beaker, 1 g of ammonium heptamolybdate tetrahydrate is dissolved in 6 mL of DI water. In the second beaker, 0.5 g of sucrose is dissolved in 1.5 mL of DI water. The sucrose solution in the second beaker is poured into the metal precursor solution in the first beaker. This combined solution now in the first beaker is stirred for 15 minutes at 300 RPM, after which it is dried at 120 °C in air for 24 hours. After drying, the material is crushed in a mortar and pestle. To carburize the sample, 1 g of crushed and dried material is added to a crucible. The sample is heated at a ramp rate of 5 °C/min to a hold temperature of 670 °C for 5 hr under 60 sccm of N2 gas. After carburization, the sample is cooled under 30 sccm of N2 gas until the tube furnace reads below 30 °C. The sample is passivated under 30 sccm of 1% O2/N2 gas for 2 hours. | 670 | 5 | N2 | 2 | 5 | 60
In the first beaker, 1 g of ammonium heptamolybdate tetrahydrate is dissolved in 6 mL of DI water. In the second beaker, 0.5 g of sucrose is dissolved in 1.5 mL of DI water. The sucrose solution in the second beaker is poured into the metal precursor solution in the first beaker. This combined solution now in the first beaker is stirred for 15 minutes at 300 RPM, after which it is dried at 120 °C in air for 24 hours. After drying, the material is crushed in a mortar and pestle. To carburize the sample, 1 g of crushed and dried material is added to a crucible. The sample is heated at a ramp rate of 5 °C/min to a hold temperature of 670 °C for 5 hr under 100 sccm of N2 gas. After carburization, the sample is cooled under 30 sccm of N2 gas until the tube furnace reads below 30 °C. The sample is passivated under 30 sccm of 1% O2/N2 gas for 2 hours. | 670 | 5 | N2 | 2 | 5 | 100
In the first beaker, 1 g of ammonium heptamolybdate tetrahydrate is dissolved in 6 mL of DI water. In the second beaker, 0.5 g of sucrose is dissolved in 1.5 mL of DI water. The sucrose solution in the second beaker is poured into the metal precursor solution in the first beaker. This combined solution now in the first beaker is stirred for 15 minutes at 300 RPM, after which it is dried at 120 °C in air for 24 hours. After drying, the material is crushed in a mortar and pestle. To carburize the sample, 1 g of crushed and dried material is added to a crucible. The sample is heated at a ramp rate of 5 °C/min to a hold temperature of 670 °C for 10 hr under 30 sccm of N2 gas. After carburization, the sample is cooled under 30 sccm of N2 gas until the tube furnace reads below 30 °C. The sample is passivated under 30 sccm of 1% O2/N2 gas for 2 hours. | 670 | 5 | N2 | 2 | 10 | 30
In the first beaker, 1 g of ammonium heptamolybdate tetrahydrate is dissolved in 6 mL of DI water. In the second beaker, 0.5 g of sucrose is dissolved in 1.5 mL of DI water. The sucrose solution in the second beaker is poured into the metal precursor solution in the first beaker. This combined solution now in the first beaker is stirred for 15 minutes at 300 RPM, after which it is dried at 120 °C in air for 24 hours. After drying, the material is crushed in a mortar and pestle. To carburize the sample, 1 g of crushed and dried material is added to a crucible. The sample is heated at a ramp rate of 5 °C/min to a hold temperature of 670 °C for 10 hr under 60 sccm of N2 gas. After carburization, the sample is cooled under 30 sccm of N2 gas until the tube furnace reads below 30 °C. The sample is passivated under 30 sccm of 1% O2/N2 gas for 2 hours. | 670 | 5 | N2 | 2 | 10 | 60
In the first beaker, 1 g of ammonium heptamolybdate tetrahydrate is dissolved in 6 mL of DI water. In the second beaker, 0.5 g of sucrose is dissolved in 1.5 mL of DI water. The sucrose solution in the second beaker is poured into the metal precursor solution in the first beaker. This combined solution now in the first beaker is stirred for 15 minutes at 300 RPM, after which it is dried at 120 °C in air for 24 hours. After drying, the material is crushed in a mortar and pestle. To carburize the sample, 1 g of crushed and dried material is added to a crucible. The sample is heated at a ramp rate of 5 °C/min to a hold temperature of 670 °C for 10 hr under 100 sccm of N2 gas. After carburization, the sample is cooled under 30 sccm of N2 gas until the tube furnace reads below 30 °C. The sample is passivated under 30 sccm of 1% O2/N2 gas for 2 hours. | 670 | 5 | N2 | 2 | 10 | 100
In the first beaker, 1 g of ammonium heptamolybdate tetrahydrate is dissolved in 4 mL of DI water. In the second beaker, 2 g of sucrose is dissolved in 3.5 mL of DI water. The sucrose solution in the second beaker is poured into the metal precursor solution in the first beaker. This combined solution now in the first beaker is stirred for 15 minutes at 300 RPM, after which it is dried at 120 °C in air for 24 hours. After drying, the material is crushed in a mortar and pestle. To carburize the sample, 1 g of crushed and dried material is added to a crucible. The sample is heated at a ramp rate of 10 °C/min to a hold temperature of 670 °C for 0.5 hr under 30 sccm of H2 gas. After carburization, the sample is cooled under 30 sccm of N2 gas until the tube furnace reads below 30 °C. The sample is passivated under 30 sccm of 1% O2/N2 gas for 2 hours. | 670 | 10 | H2 | 0.5 | 0.5 | 30
In the first beaker, 1 g of ammonium heptamolybdate tetrahydrate is dissolved in 4 mL of DI water. In the second beaker, 2 g of sucrose is dissolved in 3.5 mL of DI water. The sucrose solution in the second beaker is poured into the metal precursor solution in the first beaker. This combined solution now in the first beaker is stirred for 15 minutes at 300 RPM, after which it is dried at 120 °C in air for 24 hours. After drying, the material is crushed in a mortar and pestle. To carburize the sample, 1 g of crushed and dried material is added to a crucible. The sample is heated at a ramp rate of 10 °C/min to a hold temperature of 670 °C for 0.5 hr under 60 sccm of H2 gas. After carburization, the sample is cooled under 30 sccm of N2 gas until the tube furnace reads below 30 °C. The sample is passivated under 30 sccm of 1% O2/N2 gas for 2 hours. | 670 | 10 | H2 | 0.5 | 0.5 | 60
In the first beaker, 1 g of ammonium heptamolybdate tetrahydrate is dissolved in 4 mL of DI water. In the second beaker, 2 g of sucrose is dissolved in 3.5 mL of DI water. The sucrose solution in the second beaker is poured into the metal precursor solution in the first beaker. This combined solution now in the first beaker is stirred for 15 minutes at 300 RPM, after which it is dried at 120 °C in air for 24 hours. After drying, the material is crushed in a mortar and pestle. To carburize the sample, 1 g of crushed and dried material is added to a crucible. The sample is heated at a ramp rate of 10 °C/min to a hold temperature of 670 °C for 0.5 hr under 100 sccm of H2 gas. After carburization, the sample is cooled under 30 sccm of N2 gas until the tube furnace reads below 30 °C. The sample is passivated under 30 sccm of 1% O2/N2 gas for 2 hours. | 670 | 10 | H2 | 0.5 | 0.5 | 100
In the first beaker, 1 g of ammonium heptamolybdate tetrahydrate is dissolved in 4 mL of DI water. In the second beaker, 2 g of sucrose is dissolved in 3.5 mL of DI water. The sucrose solution in the second beaker is poured into the metal precursor solution in the first beaker. This combined solution now in the first beaker is stirred for 15 minutes at 300 RPM, after which it is dried at 120 °C in air for 24 hours. After drying, the material is crushed in a mortar and pestle. To carburize the sample, 1 g of crushed and dried material is added to a crucible. The sample is heated at a ramp rate of 10 °C/min to a hold temperature of 670 °C for 2 hr under 30 sccm of H2 gas. After carburization, the sample is cooled under 30 sccm of N2 gas until the tube furnace reads below 30 °C. The sample is passivated under 30 sccm of 1% O2/N2 gas for 2 hours. | 670 | 10 | H2 | 0.5 | 2 | 30
In the first beaker, 1 g of ammonium heptamolybdate tetrahydrate is dissolved in 4 mL of DI water. In the second beaker, 2 g of sucrose is dissolved in 3.5 mL of DI water. The sucrose solution in the second beaker is poured into the metal precursor solution in the first beaker. This combined solution now in the first beaker is stirred for 15 minutes at 300 RPM, after which it is dried at 120 °C in air for 24 hours. After drying, the material is crushed in a mortar and pestle. To carburize the sample, 1 g of crushed and dried material is added to a crucible. The sample is heated at a ramp rate of 10 °C/min to a hold temperature of 670 °C for 2 hr under 60 sccm of H2 gas. After carburization, the sample is cooled under 30 sccm of N2 gas until the tube furnace reads below 30 °C. The sample is passivated under 30 sccm of 1% O2/N2 gas for 2 hours. | 670 | 10 | H2 | 0.5 | 2 | 60
In the first beaker, 1 g of ammonium heptamolybdate tetrahydrate is dissolved in 4 mL of DI water. In the second beaker, 2 g of sucrose is dissolved in 3.5 mL of DI water. The sucrose solution in the second beaker is poured into the metal precursor solution in the first beaker. This combined solution now in the first beaker is stirred for 15 minutes at 300 RPM, after which it is dried at 120 °C in air for 24 hours. After drying, the material is crushed in a mortar and pestle. To carburize the sample, 1 g of crushed and dried material is added to a crucible. The sample is heated at a ramp rate of 10 °C/min to a hold temperature of 670 °C for 2 hr under 100 sccm of H2 gas. After carburization, the sample is cooled under 30 sccm of N2 gas until the tube furnace reads below 30 °C. The sample is passivated under 30 sccm of 1% O2/N2 gas for 2 hours. | 670 | 10 | H2 | 0.5 | 2 | 100
In the first beaker, 1 g of ammonium heptamolybdate tetrahydrate is dissolved in 4 mL of DI water. In the second beaker, 2 g of sucrose is dissolved in 3.5 mL of DI water. The sucrose solution in the second beaker is poured into the metal precursor solution in the first beaker. This combined solution now in the first beaker is stirred for 15 minutes at 300 RPM, after which it is dried at 120 °C in air for 24 hours. After drying, the material is crushed in a mortar and pestle. To carburize the sample, 1 g of crushed and dried material is added to a crucible. The sample is heated at a ramp rate of 10 °C/min to a hold temperature of 670 °C for 5 hr under 30 sccm of H2 gas. After carburization, the sample is cooled under 30 sccm of N2 gas until the tube furnace reads below 30 °C. The sample is passivated under 30 sccm of 1% O2/N2 gas for 2 hours. | 670 | 10 | H2 | 0.5 | 5 | 30
In the first beaker, 1 g of ammonium heptamolybdate tetrahydrate is dissolved in 4 mL of DI water. In the second beaker, 2 g of sucrose is dissolved in 3.5 mL of DI water. The sucrose solution in the second beaker is poured into the metal precursor solution in the first beaker. This combined solution now in the first beaker is stirred for 15 minutes at 300 RPM, after which it is dried at 120 °C in air for 24 hours. After drying, the material is crushed in a mortar and pestle. To carburize the sample, 1 g of crushed and dried material is added to a crucible. The sample is heated at a ramp rate of 10 °C/min to a hold temperature of 670 °C for 5 hr under 60 sccm of H2 gas. After carburization, the sample is cooled under 30 sccm of N2 gas until the tube furnace reads below 30 °C. The sample is passivated under 30 sccm of 1% O2/N2 gas for 2 hours. | 670 | 10 | H2 | 0.5 | 5 | 60
In the first beaker, 1 g of ammonium heptamolybdate tetrahydrate is dissolved in 4 mL of DI water. In the second beaker, 2 g of sucrose is dissolved in 3.5 mL of DI water. The sucrose solution in the second beaker is poured into the metal precursor solution in the first beaker. This combined solution now in the first beaker is stirred for 15 minutes at 300 RPM, after which it is dried at 120 °C in air for 24 hours. After drying, the material is crushed in a mortar and pestle. To carburize the sample, 1 g of crushed and dried material is added to a crucible. The sample is heated at a ramp rate of 10 °C/min to a hold temperature of 670 °C for 5 hr under 100 sccm of H2 gas. After carburization, the sample is cooled under 30 sccm of N2 gas until the tube furnace reads below 30 °C. The sample is passivated under 30 sccm of 1% O2/N2 gas for 2 hours. | 670 | 10 | H2 | 0.5 | 5 | 100
In the first beaker, 1 g of ammonium heptamolybdate tetrahydrate is dissolved in 4 mL of DI water. In the second beaker, 2 g of sucrose is dissolved in 3.5 mL of DI water. The sucrose solution in the second beaker is poured into the metal precursor solution in the first beaker. This combined solution now in the first beaker is stirred for 15 minutes at 300 RPM, after which it is dried at 120 °C in air for 24 hours. After drying, the material is crushed in a mortar and pestle. To carburize the sample, 1 g of crushed and dried material is added to a crucible. The sample is heated at a ramp rate of 10 °C/min to a hold temperature of 670 °C for 10 hr under 30 sccm of H2 gas. After carburization, the sample is cooled under 30 sccm of N2 gas until the tube furnace reads below 30 °C. The sample is passivated under 30 sccm of 1% O2/N2 gas for 2 hours. | 670 | 10 | H2 | 0.5 | 10 | 30
In the first beaker, 1 g of ammonium heptamolybdate tetrahydrate is dissolved in 4 mL of DI water. In the second beaker, 2 g of sucrose is dissolved in 3.5 mL of DI water. The sucrose solution in the second beaker is poured into the metal precursor solution in the first beaker. This combined solution now in the first beaker is stirred for 15 minutes at 300 RPM, after which it is dried at 120 °C in air for 24 hours. After drying, the material is crushed in a mortar and pestle. To carburize the sample, 1 g of crushed and dried material is added to a crucible. The sample is heated at a ramp rate of 10 °C/min to a hold temperature of 670 °C for 10 hr under 60 sccm of H2 gas. After carburization, the sample is cooled under 30 sccm of N2 gas until the tube furnace reads below 30 °C. The sample is passivated under 30 sccm of 1% O2/N2 gas for 2 hours. | 670 | 10 | H2 | 0.5 | 10 | 60
In the first beaker, 1 g of ammonium heptamolybdate tetrahydrate is dissolved in 4 mL of DI water. In the second beaker, 2 g of sucrose is dissolved in 3.5 mL of DI water. The sucrose solution in the second beaker is poured into the metal precursor solution in the first beaker. This combined solution now in the first beaker is stirred for 15 minutes at 300 RPM, after which it is dried at 120 °C in air for 24 hours. After drying, the material is crushed in a mortar and pestle. To carburize the sample, 1 g of crushed and dried material is added to a crucible. The sample is heated at a ramp rate of 10 °C/min to a hold temperature of 670 °C for 10 hr under 100 sccm of H2 gas. After carburization, the sample is cooled under 30 sccm of N2 gas until the tube furnace reads below 30 °C. The sample is passivated under 30 sccm of 1% O2/N2 gas for 2 hours. | 670 | 10 | H2 | 0.5 | 10 | 100
In the first beaker, 1 g of ammonium heptamolybdate tetrahydrate is dissolved in 5.5 mL of DI water. In the second beaker, 1 g of sucrose is dissolved in 2 mL of DI water. The sucrose solution in the second beaker is poured into the metal precursor solution in the first beaker. This combined solution now in the first beaker is stirred for 15 minutes at 300 RPM, after which it is dried at 120 °C in air for 24 hours. After drying, the material is crushed in a mortar and pestle. To carburize the sample, 1 g of crushed and dried material is added to a crucible. The sample is heated at a ramp rate of 10 °C/min to a hold temperature of 670 °C for 0.5 hr under 30 sccm of H2 gas. After carburization, the sample is cooled under 30 sccm of N2 gas until the tube furnace reads below 30 °C. The sample is passivated under 30 sccm of 1% O2/N2 gas for 2 hours. | 670 | 10 | H2 | 1 | 0.5 | 30
In the first beaker, 1 g of ammonium heptamolybdate tetrahydrate is dissolved in 5.5 mL of DI water. In the second beaker, 1 g of sucrose is dissolved in 2 mL of DI water. The sucrose solution in the second beaker is poured into the metal precursor solution in the first beaker. This combined solution now in the first beaker is stirred for 15 minutes at 300 RPM, after which it is dried at 120 °C in air for 24 hours. After drying, the material is crushed in a mortar and pestle. To carburize the sample, 1 g of crushed and dried material is added to a crucible. The sample is heated at a ramp rate of 10 °C/min to a hold temperature of 670 °C for 0.5 hr under 60 sccm of H2 gas. After carburization, the sample is cooled under 30 sccm of N2 gas until the tube furnace reads below 30 °C. The sample is passivated under 30 sccm of 1% O2/N2 gas for 2 hours. | 670 | 10 | H2 | 1 | 0.5 | 60
In the first beaker, 1 g of ammonium heptamolybdate tetrahydrate is dissolved in 5.5 mL of DI water. In the second beaker, 1 g of sucrose is dissolved in 2 mL of DI water. The sucrose solution in the second beaker is poured into the metal precursor solution in the first beaker. This combined solution now in the first beaker is stirred for 15 minutes at 300 RPM, after which it is dried at 120 °C in air for 24 hours. After drying, the material is crushed in a mortar and pestle. To carburize the sample, 1 g of crushed and dried material is added to a crucible. The sample is heated at a ramp rate of 10 °C/min to a hold temperature of 670 °C for 0.5 hr under 100 sccm of H2 gas. After carburization, the sample is cooled under 30 sccm of N2 gas until the tube furnace reads below 30 °C. The sample is passivated under 30 sccm of 1% O2/N2 gas for 2 hours. | 670 | 10 | H2 | 1 | 0.5 | 100
In the first beaker, 1 g of ammonium heptamolybdate tetrahydrate is dissolved in 5.5 mL of DI water. In the second beaker, 1 g of sucrose is dissolved in 2 mL of DI water. The sucrose solution in the second beaker is poured into the metal precursor solution in the first beaker. This combined solution now in the first beaker is stirred for 15 minutes at 300 RPM, after which it is dried at 120 °C in air for 24 hours. After drying, the material is crushed in a mortar and pestle. To carburize the sample, 1 g of crushed and dried material is added to a crucible. The sample is heated at a ramp rate of 10 °C/min to a hold temperature of 670 °C for 2 hr under 30 sccm of H2 gas. After carburization, the sample is cooled under 30 sccm of N2 gas until the tube furnace reads below 30 °C. The sample is passivated under 30 sccm of 1% O2/N2 gas for 2 hours. | 670 | 10 | H2 | 1 | 2 | 30
In the first beaker, 1 g of ammonium heptamolybdate tetrahydrate is dissolved in 5.5 mL of DI water. In the second beaker, 1 g of sucrose is dissolved in 2 mL of DI water. The sucrose solution in the second beaker is poured into the metal precursor solution in the first beaker. This combined solution now in the first beaker is stirred for 15 minutes at 300 RPM, after which it is dried at 120 °C in air for 24 hours. After drying, the material is crushed in a mortar and pestle. To carburize the sample, 1 g of crushed and dried material is added to a crucible. The sample is heated at a ramp rate of 10 °C/min to a hold temperature of 670 °C for 2 hr under 60 sccm of H2 gas. After carburization, the sample is cooled under 30 sccm of N2 gas until the tube furnace reads below 30 °C. The sample is passivated under 30 sccm of 1% O2/N2 gas for 2 hours. | 670 | 10 | H2 | 1 | 2 | 60
In the first beaker, 1 g of ammonium heptamolybdate tetrahydrate is dissolved in 5.5 mL of DI water. In the second beaker, 1 g of sucrose is dissolved in 2 mL of DI water. The sucrose solution in the second beaker is poured into the metal precursor solution in the first beaker. This combined solution now in the first beaker is stirred for 15 minutes at 300 RPM, after which it is dried at 120 °C in air for 24 hours. After drying, the material is crushed in a mortar and pestle. To carburize the sample, 1 g of crushed and dried material is added to a crucible. The sample is heated at a ramp rate of 10 °C/min to a hold temperature of 670 °C for 2 hr under 100 sccm of H2 gas. After carburization, the sample is cooled under 30 sccm of N2 gas until the tube furnace reads below 30 °C. The sample is passivated under 30 sccm of 1% O2/N2 gas for 2 hours. | 670 | 10 | H2 | 1 | 2 | 100
In the first beaker, 1 g of ammonium heptamolybdate tetrahydrate is dissolved in 5.5 mL of DI water. In the second beaker, 1 g of sucrose is dissolved in 2 mL of DI water. The sucrose solution in the second beaker is poured into the metal precursor solution in the first beaker. This combined solution now in the first beaker is stirred for 15 minutes at 300 RPM, after which it is dried at 120 °C in air for 24 hours. After drying, the material is crushed in a mortar and pestle. To carburize the sample, 1 g of crushed and dried material is added to a crucible. The sample is heated at a ramp rate of 10 °C/min to a hold temperature of 670 °C for 5 hr under 30 sccm of H2 gas. After carburization, the sample is cooled under 30 sccm of N2 gas until the tube furnace reads below 30 °C. The sample is passivated under 30 sccm of 1% O2/N2 gas for 2 hours. | 670 | 10 | H2 | 1 | 5 | 30
In the first beaker, 1 g of ammonium heptamolybdate tetrahydrate is dissolved in 5.5 mL of DI water. In the second beaker, 1 g of sucrose is dissolved in 2 mL of DI water. The sucrose solution in the second beaker is poured into the metal precursor solution in the first beaker. This combined solution now in the first beaker is stirred for 15 minutes at 300 RPM, after which it is dried at 120 °C in air for 24 hours. After drying, the material is crushed in a mortar and pestle. To carburize the sample, 1 g of crushed and dried material is added to a crucible. The sample is heated at a ramp rate of 10 °C/min to a hold temperature of 670 °C for 5 hr under 60 sccm of H2 gas. After carburization, the sample is cooled under 30 sccm of N2 gas until the tube furnace reads below 30 °C. The sample is passivated under 30 sccm of 1% O2/N2 gas for 2 hours. | 670 | 10 | H2 | 1 | 5 | 60
In the first beaker, 1 g of ammonium heptamolybdate tetrahydrate is dissolved in 5.5 mL of DI water. In the second beaker, 1 g of sucrose is dissolved in 2 mL of DI water. The sucrose solution in the second beaker is poured into the metal precursor solution in the first beaker. This combined solution now in the first beaker is stirred for 15 minutes at 300 RPM, after which it is dried at 120 °C in air for 24 hours. After drying, the material is crushed in a mortar and pestle. To carburize the sample, 1 g of crushed and dried material is added to a crucible. The sample is heated at a ramp rate of 10 °C/min to a hold temperature of 670 °C for 5 hr under 100 sccm of H2 gas. After carburization, the sample is cooled under 30 sccm of N2 gas until the tube furnace reads below 30 °C. The sample is passivated under 30 sccm of 1% O2/N2 gas for 2 hours. | 670 | 10 | H2 | 1 | 5 | 100
In the first beaker, 1 g of ammonium heptamolybdate tetrahydrate is dissolved in 5.5 mL of DI water. In the second beaker, 1 g of sucrose is dissolved in 2 mL of DI water. The sucrose solution in the second beaker is poured into the metal precursor solution in the first beaker. This combined solution now in the first beaker is stirred for 15 minutes at 300 RPM, after which it is dried at 120 °C in air for 24 hours. After drying, the material is crushed in a mortar and pestle. To carburize the sample, 1 g of crushed and dried material is added to a crucible. The sample is heated at a ramp rate of 10 °C/min to a hold temperature of 670 °C for 10 hr under 30 sccm of H2 gas. After carburization, the sample is cooled under 30 sccm of N2 gas until the tube furnace reads below 30 °C. The sample is passivated under 30 sccm of 1% O2/N2 gas for 2 hours. | 670 | 10 | H2 | 1 | 10 | 30
In the first beaker, 1 g of ammonium heptamolybdate tetrahydrate is dissolved in 5.5 mL of DI water. In the second beaker, 1 g of sucrose is dissolved in 2 mL of DI water. The sucrose solution in the second beaker is poured into the metal precursor solution in the first beaker. This combined solution now in the first beaker is stirred for 15 minutes at 300 RPM, after which it is dried at 120 °C in air for 24 hours. After drying, the material is crushed in a mortar and pestle. To carburize the sample, 1 g of crushed and dried material is added to a crucible. The sample is heated at a ramp rate of 10 °C/min to a hold temperature of 670 °C for 10 hr under 60 sccm of H2 gas. After carburization, the sample is cooled under 30 sccm of N2 gas until the tube furnace reads below 30 °C. The sample is passivated under 30 sccm of 1% O2/N2 gas for 2 hours. | 670 | 10 | H2 | 1 | 10 | 60
In the first beaker, 1 g of ammonium heptamolybdate tetrahydrate is dissolved in 5.5 mL of DI water. In the second beaker, 1 g of sucrose is dissolved in 2 mL of DI water. The sucrose solution in the second beaker is poured into the metal precursor solution in the first beaker. This combined solution now in the first beaker is stirred for 15 minutes at 300 RPM, after which it is dried at 120 °C in air for 24 hours. After drying, the material is crushed in a mortar and pestle. To carburize the sample, 1 g of crushed and dried material is added to a crucible. The sample is heated at a ramp rate of 10 °C/min to a hold temperature of 670 °C for 10 hr under 100 sccm of H2 gas. After carburization, the sample is cooled under 30 sccm of N2 gas until the tube furnace reads below 30 °C. The sample is passivated under 30 sccm of 1% O2/N2 gas for 2 hours. | 670 | 10 | H2 | 1 | 10 | 100
In the first beaker, 1 g of ammonium heptamolybdate tetrahydrate is dissolved in 6 mL of DI water. In the second beaker, 0.5 g of sucrose is dissolved in 1.5 mL of DI water. The sucrose solution in the second beaker is poured into the metal precursor solution in the first beaker. This combined solution now in the first beaker is stirred for 15 minutes at 300 RPM, after which it is dried at 120 °C in air for 24 hours. After drying, the material is crushed in a mortar and pestle. To carburize the sample, 1 g of crushed and dried material is added to a crucible. The sample is heated at a ramp rate of 10 °C/min to a hold temperature of 670 °C for 0.5 hr under 30 sccm of H2 gas. After carburization, the sample is cooled under 30 sccm of N2 gas until the tube furnace reads below 30 °C. The sample is passivated under 30 sccm of 1% O2/N2 gas for 2 hours. | 670 | 10 | H2 | 2 | 0.5 | 30
In the first beaker, 1 g of ammonium heptamolybdate tetrahydrate is dissolved in 6 mL of DI water. In the second beaker, 0.5 g of sucrose is dissolved in 1.5 mL of DI water. The sucrose solution in the second beaker is poured into the metal precursor solution in the first beaker. This combined solution now in the first beaker is stirred for 15 minutes at 300 RPM, after which it is dried at 120 °C in air for 24 hours. After drying, the material is crushed in a mortar and pestle. To carburize the sample, 1 g of crushed and dried material is added to a crucible. The sample is heated at a ramp rate of 10 °C/min to a hold temperature of 670 °C for 0.5 hr under 60 sccm of H2 gas. After carburization, the sample is cooled under 30 sccm of N2 gas until the tube furnace reads below 30 °C. The sample is passivated under 30 sccm of 1% O2/N2 gas for 2 hours. | 670 | 10 | H2 | 2 | 0.5 | 60
In the first beaker, 1 g of ammonium heptamolybdate tetrahydrate is dissolved in 6 mL of DI water. In the second beaker, 0.5 g of sucrose is dissolved in 1.5 mL of DI water. The sucrose solution in the second beaker is poured into the metal precursor solution in the first beaker. This combined solution now in the first beaker is stirred for 15 minutes at 300 RPM, after which it is dried at 120 °C in air for 24 hours. After drying, the material is crushed in a mortar and pestle. To carburize the sample, 1 g of crushed and dried material is added to a crucible. The sample is heated at a ramp rate of 10 °C/min to a hold temperature of 670 °C for 0.5 hr under 100 sccm of H2 gas. After carburization, the sample is cooled under 30 sccm of N2 gas until the tube furnace reads below 30 °C. The sample is passivated under 30 sccm of 1% O2/N2 gas for 2 hours. | 670 | 10 | H2 | 2 | 0.5 | 100
In the first beaker, 1 g of ammonium heptamolybdate tetrahydrate is dissolved in 6 mL of DI water. In the second beaker, 0.5 g of sucrose is dissolved in 1.5 mL of DI water. The sucrose solution in the second beaker is poured into the metal precursor solution in the first beaker. This combined solution now in the first beaker is stirred for 15 minutes at 300 RPM, after which it is dried at 120 °C in air for 24 hours. After drying, the material is crushed in a mortar and pestle. To carburize the sample, 1 g of crushed and dried material is added to a crucible. The sample is heated at a ramp rate of 10 °C/min to a hold temperature of 670 °C for 2 hr under 30 sccm of H2 gas. After carburization, the sample is cooled under 30 sccm of N2 gas until the tube furnace reads below 30 °C. The sample is passivated under 30 sccm of 1% O2/N2 gas for 2 hours. | 670 | 10 | H2 | 2 | 2 | 30
In the first beaker, 1 g of ammonium heptamolybdate tetrahydrate is dissolved in 6 mL of DI water. In the second beaker, 0.5 g of sucrose is dissolved in 1.5 mL of DI water. The sucrose solution in the second beaker is poured into the metal precursor solution in the first beaker. This combined solution now in the first beaker is stirred for 15 minutes at 300 RPM, after which it is dried at 120 °C in air for 24 hours. After drying, the material is crushed in a mortar and pestle. To carburize the sample, 1 g of crushed and dried material is added to a crucible. The sample is heated at a ramp rate of 10 °C/min to a hold temperature of 670 °C for 2 hr under 60 sccm of H2 gas. After carburization, the sample is cooled under 30 sccm of N2 gas until the tube furnace reads below 30 °C. The sample is passivated under 30 sccm of 1% O2/N2 gas for 2 hours. | 670 | 10 | H2 | 2 | 2 | 60
In the first beaker, 1 g of ammonium heptamolybdate tetrahydrate is dissolved in 6 mL of DI water. In the second beaker, 0.5 g of sucrose is dissolved in 1.5 mL of DI water. The sucrose solution in the second beaker is poured into the metal precursor solution in the first beaker. This combined solution now in the first beaker is stirred for 15 minutes at 300 RPM, after which it is dried at 120 °C in air for 24 hours. After drying, the material is crushed in a mortar and pestle. To carburize the sample, 1 g of crushed and dried material is added to a crucible. The sample is heated at a ramp rate of 10 °C/min to a hold temperature of 670 °C for 2 hr under 100 sccm of H2 gas. After carburization, the sample is cooled under 30 sccm of N2 gas until the tube furnace reads below 30 °C. The sample is passivated under 30 sccm of 1% O2/N2 gas for 2 hours. | 670 | 10 | H2 | 2 | 2 | 100
In the first beaker, 1 g of ammonium heptamolybdate tetrahydrate is dissolved in 6 mL of DI water. In the second beaker, 0.5 g of sucrose is dissolved in 1.5 mL of DI water. The sucrose solution in the second beaker is poured into the metal precursor solution in the first beaker. This combined solution now in the first beaker is stirred for 15 minutes at 300 RPM, after which it is dried at 120 °C in air for 24 hours. After drying, the material is crushed in a mortar and pestle. To carburize the sample, 1 g of crushed and dried material is added to a crucible. The sample is heated at a ramp rate of 10 °C/min to a hold temperature of 670 °C for 5 hr under 30 sccm of H2 gas. After carburization, the sample is cooled under 30 sccm of N2 gas until the tube furnace reads below 30 °C. The sample is passivated under 30 sccm of 1% O2/N2 gas for 2 hours. | 670 | 10 | H2 | 2 | 5 | 30
In the first beaker, 1 g of ammonium heptamolybdate tetrahydrate is dissolved in 6 mL of DI water. In the second beaker, 0.5 g of sucrose is dissolved in 1.5 mL of DI water. The sucrose solution in the second beaker is poured into the metal precursor solution in the first beaker. This combined solution now in the first beaker is stirred for 15 minutes at 300 RPM, after which it is dried at 120 °C in air for 24 hours. After drying, the material is crushed in a mortar and pestle. To carburize the sample, 1 g of crushed and dried material is added to a crucible. The sample is heated at a ramp rate of 10 °C/min to a hold temperature of 670 °C for 5 hr under 60 sccm of H2 gas. After carburization, the sample is cooled under 30 sccm of N2 gas until the tube furnace reads below 30 °C. The sample is passivated under 30 sccm of 1% O2/N2 gas for 2 hours. | 670 | 10 | H2 | 2 | 5 | 60
In the first beaker, 1 g of ammonium heptamolybdate tetrahydrate is dissolved in 6 mL of DI water. In the second beaker, 0.5 g of sucrose is dissolved in 1.5 mL of DI water. The sucrose solution in the second beaker is poured into the metal precursor solution in the first beaker. This combined solution now in the first beaker is stirred for 15 minutes at 300 RPM, after which it is dried at 120 °C in air for 24 hours. After drying, the material is crushed in a mortar and pestle. To carburize the sample, 1 g of crushed and dried material is added to a crucible. The sample is heated at a ramp rate of 10 °C/min to a hold temperature of 670 °C for 5 hr under 100 sccm of H2 gas. After carburization, the sample is cooled under 30 sccm of N2 gas until the tube furnace reads below 30 °C. The sample is passivated under 30 sccm of 1% O2/N2 gas for 2 hours. | 670 | 10 | H2 | 2 | 5 | 100
In the first beaker, 1 g of ammonium heptamolybdate tetrahydrate is dissolved in 6 mL of DI water. In the second beaker, 0.5 g of sucrose is dissolved in 1.5 mL of DI water. The sucrose solution in the second beaker is poured into the metal precursor solution in the first beaker. This combined solution now in the first beaker is stirred for 15 minutes at 300 RPM, after which it is dried at 120 °C in air for 24 hours. After drying, the material is crushed in a mortar and pestle. To carburize the sample, 1 g of crushed and dried material is added to a crucible. The sample is heated at a ramp rate of 10 °C/min to a hold temperature of 670 °C for 10 hr under 30 sccm of H2 gas. After carburization, the sample is cooled under 30 sccm of N2 gas until the tube furnace reads below 30 °C. The sample is passivated under 30 sccm of 1% O2/N2 gas for 2 hours. | 670 | 10 | H2 | 2 | 10 | 30
In the first beaker, 1 g of ammonium heptamolybdate tetrahydrate is dissolved in 6 mL of DI water. In the second beaker, 0.5 g of sucrose is dissolved in 1.5 mL of DI water. The sucrose solution in the second beaker is poured into the metal precursor solution in the first beaker. This combined solution now in the first beaker is stirred for 15 minutes at 300 RPM, after which it is dried at 120 °C in air for 24 hours. After drying, the material is crushed in a mortar and pestle. To carburize the sample, 1 g of crushed and dried material is added to a crucible. The sample is heated at a ramp rate of 10 °C/min to a hold temperature of 670 °C for 10 hr under 60 sccm of H2 gas. After carburization, the sample is cooled under 30 sccm of N2 gas until the tube furnace reads below 30 °C. The sample is passivated under 30 sccm of 1% O2/N2 gas for 2 hours. | 670 | 10 | H2 | 2 | 10 | 60
In the first beaker, 1 g of ammonium heptamolybdate tetrahydrate is dissolved in 6 mL of DI water. In the second beaker, 0.5 g of sucrose is dissolved in 1.5 mL of DI water. The sucrose solution in the second beaker is poured into the metal precursor solution in the first beaker. This combined solution now in the first beaker is stirred for 15 minutes at 300 RPM, after which it is dried at 120 °C in air for 24 hours. After drying, the material is crushed in a mortar and pestle. To carburize the sample, 1 g of crushed and dried material is added to a crucible. The sample is heated at a ramp rate of 10 °C/min to a hold temperature of 670 °C for 10 hr under 100 sccm of H2 gas. After carburization, the sample is cooled under 30 sccm of N2 gas until the tube furnace reads below 30 °C. The sample is passivated under 30 sccm of 1% O2/N2 gas for 2 hours. | 670 | 10 | H2 | 2 | 10 | 100
In the first beaker, 1 g of ammonium heptamolybdate tetrahydrate is dissolved in 4 mL of DI water. In the second beaker, 2 g of sucrose is dissolved in 3.5 mL of DI water. The sucrose solution in the second beaker is poured into the metal precursor solution in the first beaker. This combined solution now in the first beaker is stirred for 15 minutes at 300 RPM, after which it is dried at 120 °C in air for 24 hours. After drying, the material is crushed in a mortar and pestle. To carburize the sample, 1 g of crushed and dried material is added to a crucible. The sample is heated at a ramp rate of 10 °C/min to a hold temperature of 670 °C for 0.5 hr under 30 sccm of N2 gas. After carburization, the sample is cooled under 30 sccm of N2 gas until the tube furnace reads below 30 °C. The sample is passivated under 30 sccm of 1% O2/N2 gas for 2 hours. | 670 | 10 | N2 | 0.5 | 0.5 | 30
In the first beaker, 1 g of ammonium heptamolybdate tetrahydrate is dissolved in 4 mL of DI water. In the second beaker, 2 g of sucrose is dissolved in 3.5 mL of DI water. The sucrose solution in the second beaker is poured into the metal precursor solution in the first beaker. This combined solution now in the first beaker is stirred for 15 minutes at 300 RPM, after which it is dried at 120 °C in air for 24 hours. After drying, the material is crushed in a mortar and pestle. To carburize the sample, 1 g of crushed and dried material is added to a crucible. The sample is heated at a ramp rate of 10 °C/min to a hold temperature of 670 °C for 0.5 hr under 60 sccm of N2 gas. After carburization, the sample is cooled under 30 sccm of N2 gas until the tube furnace reads below 30 °C. The sample is passivated under 30 sccm of 1% O2/N2 gas for 2 hours. | 670 | 10 | N2 | 0.5 | 0.5 | 60
In the first beaker, 1 g of ammonium heptamolybdate tetrahydrate is dissolved in 4 mL of DI water. In the second beaker, 2 g of sucrose is dissolved in 3.5 mL of DI water. The sucrose solution in the second beaker is poured into the metal precursor solution in the first beaker. This combined solution now in the first beaker is stirred for 15 minutes at 300 RPM, after which it is dried at 120 °C in air for 24 hours. After drying, the material is crushed in a mortar and pestle. To carburize the sample, 1 g of crushed and dried material is added to a crucible. The sample is heated at a ramp rate of 10 °C/min to a hold temperature of 670 °C for 0.5 hr under 100 sccm of N2 gas. After carburization, the sample is cooled under 30 sccm of N2 gas until the tube furnace reads below 30 °C. The sample is passivated under 30 sccm of 1% O2/N2 gas for 2 hours. | 670 | 10 | N2 | 0.5 | 0.5 | 100
In the first beaker, 1 g of ammonium heptamolybdate tetrahydrate is dissolved in 4 mL of DI water. In the second beaker, 2 g of sucrose is dissolved in 3.5 mL of DI water. The sucrose solution in the second beaker is poured into the metal precursor solution in the first beaker. This combined solution now in the first beaker is stirred for 15 minutes at 300 RPM, after which it is dried at 120 °C in air for 24 hours. After drying, the material is crushed in a mortar and pestle. To carburize the sample, 1 g of crushed and dried material is added to a crucible. The sample is heated at a ramp rate of 10 °C/min to a hold temperature of 670 °C for 2 hr under 30 sccm of N2 gas. After carburization, the sample is cooled under 30 sccm of N2 gas until the tube furnace reads below 30 °C. The sample is passivated under 30 sccm of 1% O2/N2 gas for 2 hours. | 670 | 10 | N2 | 0.5 | 2 | 30
In the first beaker, 1 g of ammonium heptamolybdate tetrahydrate is dissolved in 4 mL of DI water. In the second beaker, 2 g of sucrose is dissolved in 3.5 mL of DI water. The sucrose solution in the second beaker is poured into the metal precursor solution in the first beaker. This combined solution now in the first beaker is stirred for 15 minutes at 300 RPM, after which it is dried at 120 °C in air for 24 hours. After drying, the material is crushed in a mortar and pestle. To carburize the sample, 1 g of crushed and dried material is added to a crucible. The sample is heated at a ramp rate of 10 °C/min to a hold temperature of 670 °C for 2 hr under 60 sccm of N2 gas. After carburization, the sample is cooled under 30 sccm of N2 gas until the tube furnace reads below 30 °C. The sample is passivated under 30 sccm of 1% O2/N2 gas for 2 hours. | 670 | 10 | N2 | 0.5 | 2 | 60
In the first beaker, 1 g of ammonium heptamolybdate tetrahydrate is dissolved in 4 mL of DI water. In the second beaker, 2 g of sucrose is dissolved in 3.5 mL of DI water. The sucrose solution in the second beaker is poured into the metal precursor solution in the first beaker. This combined solution now in the first beaker is stirred for 15 minutes at 300 RPM, after which it is dried at 120 °C in air for 24 hours. After drying, the material is crushed in a mortar and pestle. To carburize the sample, 1 g of crushed and dried material is added to a crucible. The sample is heated at a ramp rate of 10 °C/min to a hold temperature of 670 °C for 2 hr under 100 sccm of N2 gas. After carburization, the sample is cooled under 30 sccm of N2 gas until the tube furnace reads below 30 °C. The sample is passivated under 30 sccm of 1% O2/N2 gas for 2 hours. | 670 | 10 | N2 | 0.5 | 2 | 100
In the first beaker, 1 g of ammonium heptamolybdate tetrahydrate is dissolved in 4 mL of DI water. In the second beaker, 2 g of sucrose is dissolved in 3.5 mL of DI water. The sucrose solution in the second beaker is poured into the metal precursor solution in the first beaker. This combined solution now in the first beaker is stirred for 15 minutes at 300 RPM, after which it is dried at 120 °C in air for 24 hours. After drying, the material is crushed in a mortar and pestle. To carburize the sample, 1 g of crushed and dried material is added to a crucible. The sample is heated at a ramp rate of 10 °C/min to a hold temperature of 670 °C for 5 hr under 30 sccm of N2 gas. After carburization, the sample is cooled under 30 sccm of N2 gas until the tube furnace reads below 30 °C. The sample is passivated under 30 sccm of 1% O2/N2 gas for 2 hours. | 670 | 10 | N2 | 0.5 | 5 | 30
In the first beaker, 1 g of ammonium heptamolybdate tetrahydrate is dissolved in 4 mL of DI water. In the second beaker, 2 g of sucrose is dissolved in 3.5 mL of DI water. The sucrose solution in the second beaker is poured into the metal precursor solution in the first beaker. This combined solution now in the first beaker is stirred for 15 minutes at 300 RPM, after which it is dried at 120 °C in air for 24 hours. After drying, the material is crushed in a mortar and pestle. To carburize the sample, 1 g of crushed and dried material is added to a crucible. The sample is heated at a ramp rate of 10 °C/min to a hold temperature of 670 °C for 5 hr under 60 sccm of N2 gas. After carburization, the sample is cooled under 30 sccm of N2 gas until the tube furnace reads below 30 °C. The sample is passivated under 30 sccm of 1% O2/N2 gas for 2 hours. | 670 | 10 | N2 | 0.5 | 5 | 60
In the first beaker, 1 g of ammonium heptamolybdate tetrahydrate is dissolved in 4 mL of DI water. In the second beaker, 2 g of sucrose is dissolved in 3.5 mL of DI water. The sucrose solution in the second beaker is poured into the metal precursor solution in the first beaker. This combined solution now in the first beaker is stirred for 15 minutes at 300 RPM, after which it is dried at 120 °C in air for 24 hours. After drying, the material is crushed in a mortar and pestle. To carburize the sample, 1 g of crushed and dried material is added to a crucible. The sample is heated at a ramp rate of 10 °C/min to a hold temperature of 670 °C for 5 hr under 100 sccm of N2 gas. After carburization, the sample is cooled under 30 sccm of N2 gas until the tube furnace reads below 30 °C. The sample is passivated under 30 sccm of 1% O2/N2 gas for 2 hours. | 670 | 10 | N2 | 0.5 | 5 | 100
In the first beaker, 1 g of ammonium heptamolybdate tetrahydrate is dissolved in 4 mL of DI water. In the second beaker, 2 g of sucrose is dissolved in 3.5 mL of DI water. The sucrose solution in the second beaker is poured into the metal precursor solution in the first beaker. This combined solution now in the first beaker is stirred for 15 minutes at 300 RPM, after which it is dried at 120 °C in air for 24 hours. After drying, the material is crushed in a mortar and pestle. To carburize the sample, 1 g of crushed and dried material is added to a crucible. The sample is heated at a ramp rate of 10 °C/min to a hold temperature of 670 °C for 10 hr under 30 sccm of N2 gas. After carburization, the sample is cooled under 30 sccm of N2 gas until the tube furnace reads below 30 °C. The sample is passivated under 30 sccm of 1% O2/N2 gas for 2 hours. | 670 | 10 | N2 | 0.5 | 10 | 30
In the first beaker, 1 g of ammonium heptamolybdate tetrahydrate is dissolved in 4 mL of DI water. In the second beaker, 2 g of sucrose is dissolved in 3.5 mL of DI water. The sucrose solution in the second beaker is poured into the metal precursor solution in the first beaker. This combined solution now in the first beaker is stirred for 15 minutes at 300 RPM, after which it is dried at 120 °C in air for 24 hours. After drying, the material is crushed in a mortar and pestle. To carburize the sample, 1 g of crushed and dried material is added to a crucible. The sample is heated at a ramp rate of 10 °C/min to a hold temperature of 670 °C for 10 hr under 60 sccm of N2 gas. After carburization, the sample is cooled under 30 sccm of N2 gas until the tube furnace reads below 30 °C. The sample is passivated under 30 sccm of 1% O2/N2 gas for 2 hours. | 670 | 10 | N2 | 0.5 | 10 | 60
In the first beaker, 1 g of ammonium heptamolybdate tetrahydrate is dissolved in 4 mL of DI water. In the second beaker, 2 g of sucrose is dissolved in 3.5 mL of DI water. The sucrose solution in the second beaker is poured into the metal precursor solution in the first beaker. This combined solution now in the first beaker is stirred for 15 minutes at 300 RPM, after which it is dried at 120 °C in air for 24 hours. After drying, the material is crushed in a mortar and pestle. To carburize the sample, 1 g of crushed and dried material is added to a crucible. The sample is heated at a ramp rate of 10 °C/min to a hold temperature of 670 °C for 10 hr under 100 sccm of N2 gas. After carburization, the sample is cooled under 30 sccm of N2 gas until the tube furnace reads below 30 °C. The sample is passivated under 30 sccm of 1% O2/N2 gas for 2 hours. | 670 | 10 | N2 | 0.5 | 10 | 100
In the first beaker, 1 g of ammonium heptamolybdate tetrahydrate is dissolved in 5.5 mL of DI water. In the second beaker, 1 g of sucrose is dissolved in 2 mL of DI water. The sucrose solution in the second beaker is poured into the metal precursor solution in the first beaker. This combined solution now in the first beaker is stirred for 15 minutes at 300 RPM, after which it is dried at 120 °C in air for 24 hours. After drying, the material is crushed in a mortar and pestle. To carburize the sample, 1 g of crushed and dried material is added to a crucible. The sample is heated at a ramp rate of 10 °C/min to a hold temperature of 670 °C for 0.5 hr under 30 sccm of N2 gas. After carburization, the sample is cooled under 30 sccm of N2 gas until the tube furnace reads below 30 °C. The sample is passivated under 30 sccm of 1% O2/N2 gas for 2 hours. | 670 | 10 | N2 | 1 | 0.5 | 30
In the first beaker, 1 g of ammonium heptamolybdate tetrahydrate is dissolved in 5.5 mL of DI water. In the second beaker, 1 g of sucrose is dissolved in 2 mL of DI water. The sucrose solution in the second beaker is poured into the metal precursor solution in the first beaker. This combined solution now in the first beaker is stirred for 15 minutes at 300 RPM, after which it is dried at 120 °C in air for 24 hours. After drying, the material is crushed in a mortar and pestle. To carburize the sample, 1 g of crushed and dried material is added to a crucible. The sample is heated at a ramp rate of 10 °C/min to a hold temperature of 670 °C for 0.5 hr under 60 sccm of N2 gas. After carburization, the sample is cooled under 30 sccm of N2 gas until the tube furnace reads below 30 °C. The sample is passivated under 30 sccm of 1% O2/N2 gas for 2 hours. | 670 | 10 | N2 | 1 | 0.5 | 60
In the first beaker, 1 g of ammonium heptamolybdate tetrahydrate is dissolved in 5.5 mL of DI water. In the second beaker, 1 g of sucrose is dissolved in 2 mL of DI water. The sucrose solution in the second beaker is poured into the metal precursor solution in the first beaker. This combined solution now in the first beaker is stirred for 15 minutes at 300 RPM, after which it is dried at 120 °C in air for 24 hours. After drying, the material is crushed in a mortar and pestle. To carburize the sample, 1 g of crushed and dried material is added to a crucible. The sample is heated at a ramp rate of 10 °C/min to a hold temperature of 670 °C for 0.5 hr under 100 sccm of N2 gas. After carburization, the sample is cooled under 30 sccm of N2 gas until the tube furnace reads below 30 °C. The sample is passivated under 30 sccm of 1% O2/N2 gas for 2 hours. | 670 | 10 | N2 | 1 | 0.5 | 100
In the first beaker, 1 g of ammonium heptamolybdate tetrahydrate is dissolved in 5.5 mL of DI water. In the second beaker, 1 g of sucrose is dissolved in 2 mL of DI water. The sucrose solution in the second beaker is poured into the metal precursor solution in the first beaker. This combined solution now in the first beaker is stirred for 15 minutes at 300 RPM, after which it is dried at 120 °C in air for 24 hours. After drying, the material is crushed in a mortar and pestle. To carburize the sample, 1 g of crushed and dried material is added to a crucible. The sample is heated at a ramp rate of 10 °C/min to a hold temperature of 670 °C for 2 hr under 30 sccm of N2 gas. After carburization, the sample is cooled under 30 sccm of N2 gas until the tube furnace reads below 30 °C. The sample is passivated under 30 sccm of 1% O2/N2 gas for 2 hours. | 670 | 10 | N2 | 1 | 2 | 30
In the first beaker, 1 g of ammonium heptamolybdate tetrahydrate is dissolved in 5.5 mL of DI water. In the second beaker, 1 g of sucrose is dissolved in 2 mL of DI water. The sucrose solution in the second beaker is poured into the metal precursor solution in the first beaker. This combined solution now in the first beaker is stirred for 15 minutes at 300 RPM, after which it is dried at 120 °C in air for 24 hours. After drying, the material is crushed in a mortar and pestle. To carburize the sample, 1 g of crushed and dried material is added to a crucible. The sample is heated at a ramp rate of 10 °C/min to a hold temperature of 670 °C for 2 hr under 60 sccm of N2 gas. After carburization, the sample is cooled under 30 sccm of N2 gas until the tube furnace reads below 30 °C. The sample is passivated under 30 sccm of 1% O2/N2 gas for 2 hours. | 670 | 10 | N2 | 1 | 2 | 60
In the first beaker, 1 g of ammonium heptamolybdate tetrahydrate is dissolved in 5.5 mL of DI water. In the second beaker, 1 g of sucrose is dissolved in 2 mL of DI water. The sucrose solution in the second beaker is poured into the metal precursor solution in the first beaker. This combined solution now in the first beaker is stirred for 15 minutes at 300 RPM, after which it is dried at 120 °C in air for 24 hours. After drying, the material is crushed in a mortar and pestle. To carburize the sample, 1 g of crushed and dried material is added to a crucible. The sample is heated at a ramp rate of 10 °C/min to a hold temperature of 670 °C for 2 hr under 100 sccm of N2 gas. After carburization, the sample is cooled under 30 sccm of N2 gas until the tube furnace reads below 30 °C. The sample is passivated under 30 sccm of 1% O2/N2 gas for 2 hours. | 670 | 10 | N2 | 1 | 2 | 100
In the first beaker, 1 g of ammonium heptamolybdate tetrahydrate is dissolved in 5.5 mL of DI water. In the second beaker, 1 g of sucrose is dissolved in 2 mL of DI water. The sucrose solution in the second beaker is poured into the metal precursor solution in the first beaker. This combined solution now in the first beaker is stirred for 15 minutes at 300 RPM, after which it is dried at 120 °C in air for 24 hours. After drying, the material is crushed in a mortar and pestle. To carburize the sample, 1 g of crushed and dried material is added to a crucible. The sample is heated at a ramp rate of 10 °C/min to a hold temperature of 670 °C for 5 hr under 30 sccm of N2 gas. After carburization, the sample is cooled under 30 sccm of N2 gas until the tube furnace reads below 30 °C. The sample is passivated under 30 sccm of 1% O2/N2 gas for 2 hours. | 670 | 10 | N2 | 1 | 5 | 30
In the first beaker, 1 g of ammonium heptamolybdate tetrahydrate is dissolved in 5.5 mL of DI water. In the second beaker, 1 g of sucrose is dissolved in 2 mL of DI water. The sucrose solution in the second beaker is poured into the metal precursor solution in the first beaker. This combined solution now in the first beaker is stirred for 15 minutes at 300 RPM, after which it is dried at 120 °C in air for 24 hours. After drying, the material is crushed in a mortar and pestle. To carburize the sample, 1 g of crushed and dried material is added to a crucible. The sample is heated at a ramp rate of 10 °C/min to a hold temperature of 670 °C for 5 hr under 60 sccm of N2 gas. After carburization, the sample is cooled under 30 sccm of N2 gas until the tube furnace reads below 30 °C. The sample is passivated under 30 sccm of 1% O2/N2 gas for 2 hours. | 670 | 10 | N2 | 1 | 5 | 60
In the first beaker, 1 g of ammonium heptamolybdate tetrahydrate is dissolved in 5.5 mL of DI water. In the second beaker, 1 g of sucrose is dissolved in 2 mL of DI water. The sucrose solution in the second beaker is poured into the metal precursor solution in the first beaker. This combined solution now in the first beaker is stirred for 15 minutes at 300 RPM, after which it is dried at 120 °C in air for 24 hours. After drying, the material is crushed in a mortar and pestle. To carburize the sample, 1 g of crushed and dried material is added to a crucible. The sample is heated at a ramp rate of 10 °C/min to a hold temperature of 670 °C for 5 hr under 100 sccm of N2 gas. After carburization, the sample is cooled under 30 sccm of N2 gas until the tube furnace reads below 30 °C. The sample is passivated under 30 sccm of 1% O2/N2 gas for 2 hours. | 670 | 10 | N2 | 1 | 5 | 100
In the first beaker, 1 g of ammonium heptamolybdate tetrahydrate is dissolved in 5.5 mL of DI water. In the second beaker, 1 g of sucrose is dissolved in 2 mL of DI water. The sucrose solution in the second beaker is poured into the metal precursor solution in the first beaker. This combined solution now in the first beaker is stirred for 15 minutes at 300 RPM, after which it is dried at 120 °C in air for 24 hours. After drying, the material is crushed in a mortar and pestle. To carburize the sample, 1 g of crushed and dried material is added to a crucible. The sample is heated at a ramp rate of 10 °C/min to a hold temperature of 670 °C for 10 hr under 30 sccm of N2 gas. After carburization, the sample is cooled under 30 sccm of N2 gas until the tube furnace reads below 30 °C. The sample is passivated under 30 sccm of 1% O2/N2 gas for 2 hours. | 670 | 10 | N2 | 1 | 10 | 30
In the first beaker, 1 g of ammonium heptamolybdate tetrahydrate is dissolved in 5.5 mL of DI water. In the second beaker, 1 g of sucrose is dissolved in 2 mL of DI water. The sucrose solution in the second beaker is poured into the metal precursor solution in the first beaker. This combined solution now in the first beaker is stirred for 15 minutes at 300 RPM, after which it is dried at 120 °C in air for 24 hours. After drying, the material is crushed in a mortar and pestle. To carburize the sample, 1 g of crushed and dried material is added to a crucible. The sample is heated at a ramp rate of 10 °C/min to a hold temperature of 670 °C for 10 hr under 60 sccm of N2 gas. After carburization, the sample is cooled under 30 sccm of N2 gas until the tube furnace reads below 30 °C. The sample is passivated under 30 sccm of 1% O2/N2 gas for 2 hours. | 670 | 10 | N2 | 1 | 10 | 60
In the first beaker, 1 g of ammonium heptamolybdate tetrahydrate is dissolved in 5.5 mL of DI water. In the second beaker, 1 g of sucrose is dissolved in 2 mL of DI water. The sucrose solution in the second beaker is poured into the metal precursor solution in the first beaker. This combined solution now in the first beaker is stirred for 15 minutes at 300 RPM, after which it is dried at 120 °C in air for 24 hours. After drying, the material is crushed in a mortar and pestle. To carburize the sample, 1 g of crushed and dried material is added to a crucible. The sample is heated at a ramp rate of 10 °C/min to a hold temperature of 670 °C for 10 hr under 100 sccm of N2 gas. After carburization, the sample is cooled under 30 sccm of N2 gas until the tube furnace reads below 30 °C. The sample is passivated under 30 sccm of 1% O2/N2 gas for 2 hours. | 670 | 10 | N2 | 1 | 10 | 100
In the first beaker, 1 g of ammonium heptamolybdate tetrahydrate is dissolved in 6 mL of DI water. In the second beaker, 0.5 g of sucrose is dissolved in 1.5 mL of DI water. The sucrose solution in the second beaker is poured into the metal precursor solution in the first beaker. This combined solution now in the first beaker is stirred for 15 minutes at 300 RPM, after which it is dried at 120 °C in air for 24 hours. After drying, the material is crushed in a mortar and pestle. To carburize the sample, 1 g of crushed and dried material is added to a crucible. The sample is heated at a ramp rate of 10 °C/min to a hold temperature of 670 °C for 0.5 hr under 30 sccm of N2 gas. After carburization, the sample is cooled under 30 sccm of N2 gas until the tube furnace reads below 30 °C. The sample is passivated under 30 sccm of 1% O2/N2 gas for 2 hours. | 670 | 10 | N2 | 2 | 0.5 | 30
In the first beaker, 1 g of ammonium heptamolybdate tetrahydrate is dissolved in 6 mL of DI water. In the second beaker, 0.5 g of sucrose is dissolved in 1.5 mL of DI water. The sucrose solution in the second beaker is poured into the metal precursor solution in the first beaker. This combined solution now in the first beaker is stirred for 15 minutes at 300 RPM, after which it is dried at 120 °C in air for 24 hours. After drying, the material is crushed in a mortar and pestle. To carburize the sample, 1 g of crushed and dried material is added to a crucible. The sample is heated at a ramp rate of 10 °C/min to a hold temperature of 670 °C for 0.5 hr under 60 sccm of N2 gas. After carburization, the sample is cooled under 30 sccm of N2 gas until the tube furnace reads below 30 °C. The sample is passivated under 30 sccm of 1% O2/N2 gas for 2 hours. | 670 | 10 | N2 | 2 | 0.5 | 60
In the first beaker, 1 g of ammonium heptamolybdate tetrahydrate is dissolved in 6 mL of DI water. In the second beaker, 0.5 g of sucrose is dissolved in 1.5 mL of DI water. The sucrose solution in the second beaker is poured into the metal precursor solution in the first beaker. This combined solution now in the first beaker is stirred for 15 minutes at 300 RPM, after which it is dried at 120 °C in air for 24 hours. After drying, the material is crushed in a mortar and pestle. To carburize the sample, 1 g of crushed and dried material is added to a crucible. The sample is heated at a ramp rate of 10 °C/min to a hold temperature of 670 °C for 0.5 hr under 100 sccm of N2 gas. After carburization, the sample is cooled under 30 sccm of N2 gas until the tube furnace reads below 30 °C. The sample is passivated under 30 sccm of 1% O2/N2 gas for 2 hours. | 670 | 10 | N2 | 2 | 0.5 | 100
In the first beaker, 1 g of ammonium heptamolybdate tetrahydrate is dissolved in 6 mL of DI water. In the second beaker, 0.5 g of sucrose is dissolved in 1.5 mL of DI water. The sucrose solution in the second beaker is poured into the metal precursor solution in the first beaker. This combined solution now in the first beaker is stirred for 15 minutes at 300 RPM, after which it is dried at 120 °C in air for 24 hours. After drying, the material is crushed in a mortar and pestle. To carburize the sample, 1 g of crushed and dried material is added to a crucible. The sample is heated at a ramp rate of 10 °C/min to a hold temperature of 670 °C for 2 hr under 30 sccm of N2 gas. After carburization, the sample is cooled under 30 sccm of N2 gas until the tube furnace reads below 30 °C. The sample is passivated under 30 sccm of 1% O2/N2 gas for 2 hours. | 670 | 10 | N2 | 2 | 2 | 30
In the first beaker, 1 g of ammonium heptamolybdate tetrahydrate is dissolved in 6 mL of DI water. In the second beaker, 0.5 g of sucrose is dissolved in 1.5 mL of DI water. The sucrose solution in the second beaker is poured into the metal precursor solution in the first beaker. This combined solution now in the first beaker is stirred for 15 minutes at 300 RPM, after which it is dried at 120 °C in air for 24 hours. After drying, the material is crushed in a mortar and pestle. To carburize the sample, 1 g of crushed and dried material is added to a crucible. The sample is heated at a ramp rate of 10 °C/min to a hold temperature of 670 °C for 2 hr under 60 sccm of N2 gas. After carburization, the sample is cooled under 30 sccm of N2 gas until the tube furnace reads below 30 °C. The sample is passivated under 30 sccm of 1% O2/N2 gas for 2 hours. | 670 | 10 | N2 | 2 | 2 | 60
In the first beaker, 1 g of ammonium heptamolybdate tetrahydrate is dissolved in 6 mL of DI water. In the second beaker, 0.5 g of sucrose is dissolved in 1.5 mL of DI water. The sucrose solution in the second beaker is poured into the metal precursor solution in the first beaker. This combined solution now in the first beaker is stirred for 15 minutes at 300 RPM, after which it is dried at 120 °C in air for 24 hours. After drying, the material is crushed in a mortar and pestle. To carburize the sample, 1 g of crushed and dried material is added to a crucible. The sample is heated at a ramp rate of 10 °C/min to a hold temperature of 670 °C for 2 hr under 100 sccm of N2 gas. After carburization, the sample is cooled under 30 sccm of N2 gas until the tube furnace reads below 30 °C. The sample is passivated under 30 sccm of 1% O2/N2 gas for 2 hours. | 670 | 10 | N2 | 2 | 2 | 100
In the first beaker, 1 g of ammonium heptamolybdate tetrahydrate is dissolved in 6 mL of DI water. In the second beaker, 0.5 g of sucrose is dissolved in 1.5 mL of DI water. The sucrose solution in the second beaker is poured into the metal precursor solution in the first beaker. This combined solution now in the first beaker is stirred for 15 minutes at 300 RPM, after which it is dried at 120 °C in air for 24 hours. After drying, the material is crushed in a mortar and pestle. To carburize the sample, 1 g of crushed and dried material is added to a crucible. The sample is heated at a ramp rate of 10 °C/min to a hold temperature of 670 °C for 5 hr under 30 sccm of N2 gas. After carburization, the sample is cooled under 30 sccm of N2 gas until the tube furnace reads below 30 °C. The sample is passivated under 30 sccm of 1% O2/N2 gas for 2 hours. | 670 | 10 | N2 | 2 | 5 | 30
In the first beaker, 1 g of ammonium heptamolybdate tetrahydrate is dissolved in 6 mL of DI water. In the second beaker, 0.5 g of sucrose is dissolved in 1.5 mL of DI water. The sucrose solution in the second beaker is poured into the metal precursor solution in the first beaker. This combined solution now in the first beaker is stirred for 15 minutes at 300 RPM, after which it is dried at 120 °C in air for 24 hours. After drying, the material is crushed in a mortar and pestle. To carburize the sample, 1 g of crushed and dried material is added to a crucible. The sample is heated at a ramp rate of 10 °C/min to a hold temperature of 670 °C for 5 hr under 60 sccm of N2 gas. After carburization, the sample is cooled under 30 sccm of N2 gas until the tube furnace reads below 30 °C. The sample is passivated under 30 sccm of 1% O2/N2 gas for 2 hours. | 670 | 10 | N2 | 2 | 5 | 60
In the first beaker, 1 g of ammonium heptamolybdate tetrahydrate is dissolved in 6 mL of DI water. In the second beaker, 0.5 g of sucrose is dissolved in 1.5 mL of DI water. The sucrose solution in the second beaker is poured into the metal precursor solution in the first beaker. This combined solution now in the first beaker is stirred for 15 minutes at 300 RPM, after which it is dried at 120 °C in air for 24 hours. After drying, the material is crushed in a mortar and pestle. To carburize the sample, 1 g of crushed and dried material is added to a crucible. The sample is heated at a ramp rate of 10 °C/min to a hold temperature of 670 °C for 5 hr under 100 sccm of N2 gas. After carburization, the sample is cooled under 30 sccm of N2 gas until the tube furnace reads below 30 °C. The sample is passivated under 30 sccm of 1% O2/N2 gas for 2 hours. | 670 | 10 | N2 | 2 | 5 | 100
In the first beaker, 1 g of ammonium heptamolybdate tetrahydrate is dissolved in 6 mL of DI water. In the second beaker, 0.5 g of sucrose is dissolved in 1.5 mL of DI water. The sucrose solution in the second beaker is poured into the metal precursor solution in the first beaker. This combined solution now in the first beaker is stirred for 15 minutes at 300 RPM, after which it is dried at 120 °C in air for 24 hours. After drying, the material is crushed in a mortar and pestle. To carburize the sample, 1 g of crushed and dried material is added to a crucible. The sample is heated at a ramp rate of 10 °C/min to a hold temperature of 670 °C for 10 hr under 30 sccm of N2 gas. After carburization, the sample is cooled under 30 sccm of N2 gas until the tube furnace reads below 30 °C. The sample is passivated under 30 sccm of 1% O2/N2 gas for 2 hours. | 670 | 10 | N2 | 2 | 10 | 30
In the first beaker, 1 g of ammonium heptamolybdate tetrahydrate is dissolved in 6 mL of DI water. In the second beaker, 0.5 g of sucrose is dissolved in 1.5 mL of DI water. The sucrose solution in the second beaker is poured into the metal precursor solution in the first beaker. This combined solution now in the first beaker is stirred for 15 minutes at 300 RPM, after which it is dried at 120 °C in air for 24 hours. After drying, the material is crushed in a mortar and pestle. To carburize the sample, 1 g of crushed and dried material is added to a crucible. The sample is heated at a ramp rate of 10 °C/min to a hold temperature of 670 °C for 10 hr under 60 sccm of N2 gas. After carburization, the sample is cooled under 30 sccm of N2 gas until the tube furnace reads below 30 °C. The sample is passivated under 30 sccm of 1% O2/N2 gas for 2 hours. | 670 | 10 | N2 | 2 | 10 | 60
In the first beaker, 1 g of ammonium heptamolybdate tetrahydrate is dissolved in 6 mL of DI water. In the second beaker, 0.5 g of sucrose is dissolved in 1.5 mL of DI water. The sucrose solution in the second beaker is poured into the metal precursor solution in the first beaker. This combined solution now in the first beaker is stirred for 15 minutes at 300 RPM, after which it is dried at 120 °C in air for 24 hours. After drying, the material is crushed in a mortar and pestle. To carburize the sample, 1 g of crushed and dried material is added to a crucible. The sample is heated at a ramp rate of 10 °C/min to a hold temperature of 670 °C for 10 hr under 100 sccm of N2 gas. After carburization, the sample is cooled under 30 sccm of N2 gas until the tube furnace reads below 30 °C. The sample is passivated under 30 sccm of 1% O2/N2 gas for 2 hours. | 670 | 10 | N2 | 2 | 10 | 100
In the first beaker, 1 g of ammonium heptamolybdate tetrahydrate is dissolved in 4 mL of DI water. In the second beaker, 2 g of sucrose is dissolved in 3.5 mL of DI water. The sucrose solution in the second beaker is poured into the metal precursor solution in the first beaker. This combined solution now in the first beaker is stirred for 15 minutes at 300 RPM, after which it is dried at 120 °C in air for 24 hours. After drying, the material is crushed in a mortar and pestle. To carburize the sample, 1 g of crushed and dried material is added to a crucible. The sample is heated at a ramp rate of 15 °C/min to a hold temperature of 670 °C for 0.5 hr under 30 sccm of H2 gas. After carburization, the sample is cooled under 30 sccm of N2 gas until the tube furnace reads below 30 °C. The sample is passivated under 30 sccm of 1% O2/N2 gas for 2 hours. | 670 | 15 | H2 | 0.5 | 0.5 | 30
In the first beaker, 1 g of ammonium heptamolybdate tetrahydrate is dissolved in 4 mL of DI water. In the second beaker, 2 g of sucrose is dissolved in 3.5 mL of DI water. The sucrose solution in the second beaker is poured into the metal precursor solution in the first beaker. This combined solution now in the first beaker is stirred for 15 minutes at 300 RPM, after which it is dried at 120 °C in air for 24 hours. After drying, the material is crushed in a mortar and pestle. To carburize the sample, 1 g of crushed and dried material is added to a crucible. The sample is heated at a ramp rate of 15 °C/min to a hold temperature of 670 °C for 0.5 hr under 60 sccm of H2 gas. After carburization, the sample is cooled under 30 sccm of N2 gas until the tube furnace reads below 30 °C. The sample is passivated under 30 sccm of 1% O2/N2 gas for 2 hours. | 670 | 15 | H2 | 0.5 | 0.5 | 60
In the first beaker, 1 g of ammonium heptamolybdate tetrahydrate is dissolved in 4 mL of DI water. In the second beaker, 2 g of sucrose is dissolved in 3.5 mL of DI water. The sucrose solution in the second beaker is poured into the metal precursor solution in the first beaker. This combined solution now in the first beaker is stirred for 15 minutes at 300 RPM, after which it is dried at 120 °C in air for 24 hours. After drying, the material is crushed in a mortar and pestle. To carburize the sample, 1 g of crushed and dried material is added to a crucible. The sample is heated at a ramp rate of 15 °C/min to a hold temperature of 670 °C for 0.5 hr under 100 sccm of H2 gas. After carburization, the sample is cooled under 30 sccm of N2 gas until the tube furnace reads below 30 °C. The sample is passivated under 30 sccm of 1% O2/N2 gas for 2 hours. | 670 | 15 | H2 | 0.5 | 0.5 | 100
In the first beaker, 1 g of ammonium heptamolybdate tetrahydrate is dissolved in 4 mL of DI water. In the second beaker, 2 g of sucrose is dissolved in 3.5 mL of DI water. The sucrose solution in the second beaker is poured into the metal precursor solution in the first beaker. This combined solution now in the first beaker is stirred for 15 minutes at 300 RPM, after which it is dried at 120 °C in air for 24 hours. After drying, the material is crushed in a mortar and pestle. To carburize the sample, 1 g of crushed and dried material is added to a crucible. The sample is heated at a ramp rate of 15 °C/min to a hold temperature of 670 °C for 2 hr under 30 sccm of H2 gas. After carburization, the sample is cooled under 30 sccm of N2 gas until the tube furnace reads below 30 °C. The sample is passivated under 30 sccm of 1% O2/N2 gas for 2 hours. | 670 | 15 | H2 | 0.5 | 2 | 30
In the first beaker, 1 g of ammonium heptamolybdate tetrahydrate is dissolved in 4 mL of DI water. In the second beaker, 2 g of sucrose is dissolved in 3.5 mL of DI water. The sucrose solution in the second beaker is poured into the metal precursor solution in the first beaker. This combined solution now in the first beaker is stirred for 15 minutes at 300 RPM, after which it is dried at 120 °C in air for 24 hours. After drying, the material is crushed in a mortar and pestle. To carburize the sample, 1 g of crushed and dried material is added to a crucible. The sample is heated at a ramp rate of 15 °C/min to a hold temperature of 670 °C for 2 hr under 60 sccm of H2 gas. After carburization, the sample is cooled under 30 sccm of N2 gas until the tube furnace reads below 30 °C. The sample is passivated under 30 sccm of 1% O2/N2 gas for 2 hours. | 670 | 15 | H2 | 0.5 | 2 | 60
In the first beaker, 1 g of ammonium heptamolybdate tetrahydrate is dissolved in 4 mL of DI water. In the second beaker, 2 g of sucrose is dissolved in 3.5 mL of DI water. The sucrose solution in the second beaker is poured into the metal precursor solution in the first beaker. This combined solution now in the first beaker is stirred for 15 minutes at 300 RPM, after which it is dried at 120 °C in air for 24 hours. After drying, the material is crushed in a mortar and pestle. To carburize the sample, 1 g of crushed and dried material is added to a crucible. The sample is heated at a ramp rate of 15 °C/min to a hold temperature of 670 °C for 2 hr under 100 sccm of H2 gas. After carburization, the sample is cooled under 30 sccm of N2 gas until the tube furnace reads below 30 °C. The sample is passivated under 30 sccm of 1% O2/N2 gas for 2 hours. | 670 | 15 | H2 | 0.5 | 2 | 100
In the first beaker, 1 g of ammonium heptamolybdate tetrahydrate is dissolved in 4 mL of DI water. In the second beaker, 2 g of sucrose is dissolved in 3.5 mL of DI water. The sucrose solution in the second beaker is poured into the metal precursor solution in the first beaker. This combined solution now in the first beaker is stirred for 15 minutes at 300 RPM, after which it is dried at 120 °C in air for 24 hours. After drying, the material is crushed in a mortar and pestle. To carburize the sample, 1 g of crushed and dried material is added to a crucible. The sample is heated at a ramp rate of 15 °C/min to a hold temperature of 670 °C for 5 hr under 30 sccm of H2 gas. After carburization, the sample is cooled under 30 sccm of N2 gas until the tube furnace reads below 30 °C. The sample is passivated under 30 sccm of 1% O2/N2 gas for 2 hours. | 670 | 15 | H2 | 0.5 | 5 | 30
In the first beaker, 1 g of ammonium heptamolybdate tetrahydrate is dissolved in 4 mL of DI water. In the second beaker, 2 g of sucrose is dissolved in 3.5 mL of DI water. The sucrose solution in the second beaker is poured into the metal precursor solution in the first beaker. This combined solution now in the first beaker is stirred for 15 minutes at 300 RPM, after which it is dried at 120 °C in air for 24 hours. After drying, the material is crushed in a mortar and pestle. To carburize the sample, 1 g of crushed and dried material is added to a crucible. The sample is heated at a ramp rate of 15 °C/min to a hold temperature of 670 °C for 5 hr under 60 sccm of H2 gas. After carburization, the sample is cooled under 30 sccm of N2 gas until the tube furnace reads below 30 °C. The sample is passivated under 30 sccm of 1% O2/N2 gas for 2 hours. | 670 | 15 | H2 | 0.5 | 5 | 60
In the first beaker, 1 g of ammonium heptamolybdate tetrahydrate is dissolved in 4 mL of DI water. In the second beaker, 2 g of sucrose is dissolved in 3.5 mL of DI water. The sucrose solution in the second beaker is poured into the metal precursor solution in the first beaker. This combined solution now in the first beaker is stirred for 15 minutes at 300 RPM, after which it is dried at 120 °C in air for 24 hours. After drying, the material is crushed in a mortar and pestle. To carburize the sample, 1 g of crushed and dried material is added to a crucible. The sample is heated at a ramp rate of 15 °C/min to a hold temperature of 670 °C for 5 hr under 100 sccm of H2 gas. After carburization, the sample is cooled under 30 sccm of N2 gas until the tube furnace reads below 30 °C. The sample is passivated under 30 sccm of 1% O2/N2 gas for 2 hours. | 670 | 15 | H2 | 0.5 | 5 | 100
In the first beaker, 1 g of ammonium heptamolybdate tetrahydrate is dissolved in 4 mL of DI water. In the second beaker, 2 g of sucrose is dissolved in 3.5 mL of DI water. The sucrose solution in the second beaker is poured into the metal precursor solution in the first beaker. This combined solution now in the first beaker is stirred for 15 minutes at 300 RPM, after which it is dried at 120 °C in air for 24 hours. After drying, the material is crushed in a mortar and pestle. To carburize the sample, 1 g of crushed and dried material is added to a crucible. The sample is heated at a ramp rate of 15 °C/min to a hold temperature of 670 °C for 10 hr under 30 sccm of H2 gas. After carburization, the sample is cooled under 30 sccm of N2 gas until the tube furnace reads below 30 °C. The sample is passivated under 30 sccm of 1% O2/N2 gas for 2 hours. | 670 | 15 | H2 | 0.5 | 10 | 30
In the first beaker, 1 g of ammonium heptamolybdate tetrahydrate is dissolved in 4 mL of DI water. In the second beaker, 2 g of sucrose is dissolved in 3.5 mL of DI water. The sucrose solution in the second beaker is poured into the metal precursor solution in the first beaker. This combined solution now in the first beaker is stirred for 15 minutes at 300 RPM, after which it is dried at 120 °C in air for 24 hours. After drying, the material is crushed in a mortar and pestle. To carburize the sample, 1 g of crushed and dried material is added to a crucible. The sample is heated at a ramp rate of 15 °C/min to a hold temperature of 670 °C for 10 hr under 60 sccm of H2 gas. After carburization, the sample is cooled under 30 sccm of N2 gas until the tube furnace reads below 30 °C. The sample is passivated under 30 sccm of 1% O2/N2 gas for 2 hours. | 670 | 15 | H2 | 0.5 | 10 | 60
In the first beaker, 1 g of ammonium heptamolybdate tetrahydrate is dissolved in 4 mL of DI water. In the second beaker, 2 g of sucrose is dissolved in 3.5 mL of DI water. The sucrose solution in the second beaker is poured into the metal precursor solution in the first beaker. This combined solution now in the first beaker is stirred for 15 minutes at 300 RPM, after which it is dried at 120 °C in air for 24 hours. After drying, the material is crushed in a mortar and pestle. To carburize the sample, 1 g of crushed and dried material is added to a crucible. The sample is heated at a ramp rate of 15 °C/min to a hold temperature of 670 °C for 10 hr under 100 sccm of H2 gas. After carburization, the sample is cooled under 30 sccm of N2 gas until the tube furnace reads below 30 °C. The sample is passivated under 30 sccm of 1% O2/N2 gas for 2 hours. | 670 | 15 | H2 | 0.5 | 10 | 100
In the first beaker, 1 g of ammonium heptamolybdate tetrahydrate is dissolved in 5.5 mL of DI water. In the second beaker, 1 g of sucrose is dissolved in 2 mL of DI water. The sucrose solution in the second beaker is poured into the metal precursor solution in the first beaker. This combined solution now in the first beaker is stirred for 15 minutes at 300 RPM, after which it is dried at 120 °C in air for 24 hours. After drying, the material is crushed in a mortar and pestle. To carburize the sample, 1 g of crushed and dried material is added to a crucible. The sample is heated at a ramp rate of 15 °C/min to a hold temperature of 670 °C for 0.5 hr under 30 sccm of H2 gas. After carburization, the sample is cooled under 30 sccm of N2 gas until the tube furnace reads below 30 °C. The sample is passivated under 30 sccm of 1% O2/N2 gas for 2 hours. | 670 | 15 | H2 | 1 | 0.5 | 30
In the first beaker, 1 g of ammonium heptamolybdate tetrahydrate is dissolved in 5.5 mL of DI water. In the second beaker, 1 g of sucrose is dissolved in 2 mL of DI water. The sucrose solution in the second beaker is poured into the metal precursor solution in the first beaker. This combined solution now in the first beaker is stirred for 15 minutes at 300 RPM, after which it is dried at 120 °C in air for 24 hours. After drying, the material is crushed in a mortar and pestle. To carburize the sample, 1 g of crushed and dried material is added to a crucible. The sample is heated at a ramp rate of 15 °C/min to a hold temperature of 670 °C for 0.5 hr under 60 sccm of H2 gas. After carburization, the sample is cooled under 30 sccm of N2 gas until the tube furnace reads below 30 °C. The sample is passivated under 30 sccm of 1% O2/N2 gas for 2 hours. | 670 | 15 | H2 | 1 | 0.5 | 60
In the first beaker, 1 g of ammonium heptamolybdate tetrahydrate is dissolved in 5.5 mL of DI water. In the second beaker, 1 g of sucrose is dissolved in 2 mL of DI water. The sucrose solution in the second beaker is poured into the metal precursor solution in the first beaker. This combined solution now in the first beaker is stirred for 15 minutes at 300 RPM, after which it is dried at 120 °C in air for 24 hours. After drying, the material is crushed in a mortar and pestle. To carburize the sample, 1 g of crushed and dried material is added to a crucible. The sample is heated at a ramp rate of 15 °C/min to a hold temperature of 670 °C for 0.5 hr under 100 sccm of H2 gas. After carburization, the sample is cooled under 30 sccm of N2 gas until the tube furnace reads below 30 °C. The sample is passivated under 30 sccm of 1% O2/N2 gas for 2 hours. | 670 | 15 | H2 | 1 | 0.5 | 100
In the first beaker, 1 g of ammonium heptamolybdate tetrahydrate is dissolved in 5.5 mL of DI water. In the second beaker, 1 g of sucrose is dissolved in 2 mL of DI water. The sucrose solution in the second beaker is poured into the metal precursor solution in the first beaker. This combined solution now in the first beaker is stirred for 15 minutes at 300 RPM, after which it is dried at 120 °C in air for 24 hours. After drying, the material is crushed in a mortar and pestle. To carburize the sample, 1 g of crushed and dried material is added to a crucible. The sample is heated at a ramp rate of 15 °C/min to a hold temperature of 670 °C for 2 hr under 30 sccm of H2 gas. After carburization, the sample is cooled under 30 sccm of N2 gas until the tube furnace reads below 30 °C. The sample is passivated under 30 sccm of 1% O2/N2 gas for 2 hours. | 670 | 15 | H2 | 1 | 2 | 30
In the first beaker, 1 g of ammonium heptamolybdate tetrahydrate is dissolved in 5.5 mL of DI water. In the second beaker, 1 g of sucrose is dissolved in 2 mL of DI water. The sucrose solution in the second beaker is poured into the metal precursor solution in the first beaker. This combined solution now in the first beaker is stirred for 15 minutes at 300 RPM, after which it is dried at 120 °C in air for 24 hours. After drying, the material is crushed in a mortar and pestle. To carburize the sample, 1 g of crushed and dried material is added to a crucible. The sample is heated at a ramp rate of 15 °C/min to a hold temperature of 670 °C for 2 hr under 60 sccm of H2 gas. After carburization, the sample is cooled under 30 sccm of N2 gas until the tube furnace reads below 30 °C. The sample is passivated under 30 sccm of 1% O2/N2 gas for 2 hours. | 670 | 15 | H2 | 1 | 2 | 60
In the first beaker, 1 g of ammonium heptamolybdate tetrahydrate is dissolved in 5.5 mL of DI water. In the second beaker, 1 g of sucrose is dissolved in 2 mL of DI water. The sucrose solution in the second beaker is poured into the metal precursor solution in the first beaker. This combined solution now in the first beaker is stirred for 15 minutes at 300 RPM, after which it is dried at 120 °C in air for 24 hours. After drying, the material is crushed in a mortar and pestle. To carburize the sample, 1 g of crushed and dried material is added to a crucible. The sample is heated at a ramp rate of 15 °C/min to a hold temperature of 670 °C for 2 hr under 100 sccm of H2 gas. After carburization, the sample is cooled under 30 sccm of N2 gas until the tube furnace reads below 30 °C. The sample is passivated under 30 sccm of 1% O2/N2 gas for 2 hours. | 670 | 15 | H2 | 1 | 2 | 100
In the first beaker, 1 g of ammonium heptamolybdate tetrahydrate is dissolved in 5.5 mL of DI water. In the second beaker, 1 g of sucrose is dissolved in 2 mL of DI water. The sucrose solution in the second beaker is poured into the metal precursor solution in the first beaker. This combined solution now in the first beaker is stirred for 15 minutes at 300 RPM, after which it is dried at 120 °C in air for 24 hours. After drying, the material is crushed in a mortar and pestle. To carburize the sample, 1 g of crushed and dried material is added to a crucible. The sample is heated at a ramp rate of 15 °C/min to a hold temperature of 670 °C for 5 hr under 30 sccm of H2 gas. After carburization, the sample is cooled under 30 sccm of N2 gas until the tube furnace reads below 30 °C. The sample is passivated under 30 sccm of 1% O2/N2 gas for 2 hours. | 670 | 15 | H2 | 1 | 5 | 30
In the first beaker, 1 g of ammonium heptamolybdate tetrahydrate is dissolved in 5.5 mL of DI water. In the second beaker, 1 g of sucrose is dissolved in 2 mL of DI water. The sucrose solution in the second beaker is poured into the metal precursor solution in the first beaker. This combined solution now in the first beaker is stirred for 15 minutes at 300 RPM, after which it is dried at 120 °C in air for 24 hours. After drying, the material is crushed in a mortar and pestle. To carburize the sample, 1 g of crushed and dried material is added to a crucible. The sample is heated at a ramp rate of 15 °C/min to a hold temperature of 670 °C for 5 hr under 60 sccm of H2 gas. After carburization, the sample is cooled under 30 sccm of N2 gas until the tube furnace reads below 30 °C. The sample is passivated under 30 sccm of 1% O2/N2 gas for 2 hours. | 670 | 15 | H2 | 1 | 5 | 60
In the first beaker, 1 g of ammonium heptamolybdate tetrahydrate is dissolved in 5.5 mL of DI water. In the second beaker, 1 g of sucrose is dissolved in 2 mL of DI water. The sucrose solution in the second beaker is poured into the metal precursor solution in the first beaker. This combined solution now in the first beaker is stirred for 15 minutes at 300 RPM, after which it is dried at 120 °C in air for 24 hours. After drying, the material is crushed in a mortar and pestle. To carburize the sample, 1 g of crushed and dried material is added to a crucible. The sample is heated at a ramp rate of 15 °C/min to a hold temperature of 670 °C for 5 hr under 100 sccm of H2 gas. After carburization, the sample is cooled under 30 sccm of N2 gas until the tube furnace reads below 30 °C. The sample is passivated under 30 sccm of 1% O2/N2 gas for 2 hours. | 670 | 15 | H2 | 1 | 5 | 100
In the first beaker, 1 g of ammonium heptamolybdate tetrahydrate is dissolved in 5.5 mL of DI water. In the second beaker, 1 g of sucrose is dissolved in 2 mL of DI water. The sucrose solution in the second beaker is poured into the metal precursor solution in the first beaker. This combined solution now in the first beaker is stirred for 15 minutes at 300 RPM, after which it is dried at 120 °C in air for 24 hours. After drying, the material is crushed in a mortar and pestle. To carburize the sample, 1 g of crushed and dried material is added to a crucible. The sample is heated at a ramp rate of 15 °C/min to a hold temperature of 670 °C for 10 hr under 30 sccm of H2 gas. After carburization, the sample is cooled under 30 sccm of N2 gas until the tube furnace reads below 30 °C. The sample is passivated under 30 sccm of 1% O2/N2 gas for 2 hours. | 670 | 15 | H2 | 1 | 10 | 30
In the first beaker, 1 g of ammonium heptamolybdate tetrahydrate is dissolved in 5.5 mL of DI water. In the second beaker, 1 g of sucrose is dissolved in 2 mL of DI water. The sucrose solution in the second beaker is poured into the metal precursor solution in the first beaker. This combined solution now in the first beaker is stirred for 15 minutes at 300 RPM, after which it is dried at 120 °C in air for 24 hours. After drying, the material is crushed in a mortar and pestle. To carburize the sample, 1 g of crushed and dried material is added to a crucible. The sample is heated at a ramp rate of 15 °C/min to a hold temperature of 670 °C for 10 hr under 60 sccm of H2 gas. After carburization, the sample is cooled under 30 sccm of N2 gas until the tube furnace reads below 30 °C. The sample is passivated under 30 sccm of 1% O2/N2 gas for 2 hours. | 670 | 15 | H2 | 1 | 10 | 60
In the first beaker, 1 g of ammonium heptamolybdate tetrahydrate is dissolved in 5.5 mL of DI water. In the second beaker, 1 g of sucrose is dissolved in 2 mL of DI water. The sucrose solution in the second beaker is poured into the metal precursor solution in the first beaker. This combined solution now in the first beaker is stirred for 15 minutes at 300 RPM, after which it is dried at 120 °C in air for 24 hours. After drying, the material is crushed in a mortar and pestle. To carburize the sample, 1 g of crushed and dried material is added to a crucible. The sample is heated at a ramp rate of 15 °C/min to a hold temperature of 670 °C for 10 hr under 100 sccm of H2 gas. After carburization, the sample is cooled under 30 sccm of N2 gas until the tube furnace reads below 30 °C. The sample is passivated under 30 sccm of 1% O2/N2 gas for 2 hours. | 670 | 15 | H2 | 1 | 10 | 100
In the first beaker, 1 g of ammonium heptamolybdate tetrahydrate is dissolved in 6 mL of DI water. In the second beaker, 0.5 g of sucrose is dissolved in 1.5 mL of DI water. The sucrose solution in the second beaker is poured into the metal precursor solution in the first beaker. This combined solution now in the first beaker is stirred for 15 minutes at 300 RPM, after which it is dried at 120 °C in air for 24 hours. After drying, the material is crushed in a mortar and pestle. To carburize the sample, 1 g of crushed and dried material is added to a crucible. The sample is heated at a ramp rate of 15 °C/min to a hold temperature of 670 °C for 0.5 hr under 30 sccm of H2 gas. After carburization, the sample is cooled under 30 sccm of N2 gas until the tube furnace reads below 30 °C. The sample is passivated under 30 sccm of 1% O2/N2 gas for 2 hours. | 670 | 15 | H2 | 2 | 0.5 | 30
In the first beaker, 1 g of ammonium heptamolybdate tetrahydrate is dissolved in 6 mL of DI water. In the second beaker, 0.5 g of sucrose is dissolved in 1.5 mL of DI water. The sucrose solution in the second beaker is poured into the metal precursor solution in the first beaker. This combined solution now in the first beaker is stirred for 15 minutes at 300 RPM, after which it is dried at 120 °C in air for 24 hours. After drying, the material is crushed in a mortar and pestle. To carburize the sample, 1 g of crushed and dried material is added to a crucible. The sample is heated at a ramp rate of 15 °C/min to a hold temperature of 670 °C for 0.5 hr under 60 sccm of H2 gas. After carburization, the sample is cooled under 30 sccm of N2 gas until the tube furnace reads below 30 °C. The sample is passivated under 30 sccm of 1% O2/N2 gas for 2 hours. | 670 | 15 | H2 | 2 | 0.5 | 60
In the first beaker, 1 g of ammonium heptamolybdate tetrahydrate is dissolved in 6 mL of DI water. In the second beaker, 0.5 g of sucrose is dissolved in 1.5 mL of DI water. The sucrose solution in the second beaker is poured into the metal precursor solution in the first beaker. This combined solution now in the first beaker is stirred for 15 minutes at 300 RPM, after which it is dried at 120 °C in air for 24 hours. After drying, the material is crushed in a mortar and pestle. To carburize the sample, 1 g of crushed and dried material is added to a crucible. The sample is heated at a ramp rate of 15 °C/min to a hold temperature of 670 °C for 0.5 hr under 100 sccm of H2 gas. After carburization, the sample is cooled under 30 sccm of N2 gas until the tube furnace reads below 30 °C. The sample is passivated under 30 sccm of 1% O2/N2 gas for 2 hours. | 670 | 15 | H2 | 2 | 0.5 | 100
In the first beaker, 1 g of ammonium heptamolybdate tetrahydrate is dissolved in 6 mL of DI water. In the second beaker, 0.5 g of sucrose is dissolved in 1.5 mL of DI water. The sucrose solution in the second beaker is poured into the metal precursor solution in the first beaker. This combined solution now in the first beaker is stirred for 15 minutes at 300 RPM, after which it is dried at 120 °C in air for 24 hours. After drying, the material is crushed in a mortar and pestle. To carburize the sample, 1 g of crushed and dried material is added to a crucible. The sample is heated at a ramp rate of 15 °C/min to a hold temperature of 670 °C for 2 hr under 30 sccm of H2 gas. After carburization, the sample is cooled under 30 sccm of N2 gas until the tube furnace reads below 30 °C. The sample is passivated under 30 sccm of 1% O2/N2 gas for 2 hours. | 670 | 15 | H2 | 2 | 2 | 30
In the first beaker, 1 g of ammonium heptamolybdate tetrahydrate is dissolved in 6 mL of DI water. In the second beaker, 0.5 g of sucrose is dissolved in 1.5 mL of DI water. The sucrose solution in the second beaker is poured into the metal precursor solution in the first beaker. This combined solution now in the first beaker is stirred for 15 minutes at 300 RPM, after which it is dried at 120 °C in air for 24 hours. After drying, the material is crushed in a mortar and pestle. To carburize the sample, 1 g of crushed and dried material is added to a crucible. The sample is heated at a ramp rate of 15 °C/min to a hold temperature of 670 °C for 2 hr under 60 sccm of H2 gas. After carburization, the sample is cooled under 30 sccm of N2 gas until the tube furnace reads below 30 °C. The sample is passivated under 30 sccm of 1% O2/N2 gas for 2 hours. | 670 | 15 | H2 | 2 | 2 | 60
In the first beaker, 1 g of ammonium heptamolybdate tetrahydrate is dissolved in 6 mL of DI water. In the second beaker, 0.5 g of sucrose is dissolved in 1.5 mL of DI water. The sucrose solution in the second beaker is poured into the metal precursor solution in the first beaker. This combined solution now in the first beaker is stirred for 15 minutes at 300 RPM, after which it is dried at 120 °C in air for 24 hours. After drying, the material is crushed in a mortar and pestle. To carburize the sample, 1 g of crushed and dried material is added to a crucible. The sample is heated at a ramp rate of 15 °C/min to a hold temperature of 670 °C for 2 hr under 100 sccm of H2 gas. After carburization, the sample is cooled under 30 sccm of N2 gas until the tube furnace reads below 30 °C. The sample is passivated under 30 sccm of 1% O2/N2 gas for 2 hours. | 670 | 15 | H2 | 2 | 2 | 100
In the first beaker, 1 g of ammonium heptamolybdate tetrahydrate is dissolved in 6 mL of DI water. In the second beaker, 0.5 g of sucrose is dissolved in 1.5 mL of DI water. The sucrose solution in the second beaker is poured into the metal precursor solution in the first beaker. This combined solution now in the first beaker is stirred for 15 minutes at 300 RPM, after which it is dried at 120 °C in air for 24 hours. After drying, the material is crushed in a mortar and pestle. To carburize the sample, 1 g of crushed and dried material is added to a crucible. The sample is heated at a ramp rate of 15 °C/min to a hold temperature of 670 °C for 5 hr under 30 sccm of H2 gas. After carburization, the sample is cooled under 30 sccm of N2 gas until the tube furnace reads below 30 °C. The sample is passivated under 30 sccm of 1% O2/N2 gas for 2 hours. | 670 | 15 | H2 | 2 | 5 | 30
In the first beaker, 1 g of ammonium heptamolybdate tetrahydrate is dissolved in 6 mL of DI water. In the second beaker, 0.5 g of sucrose is dissolved in 1.5 mL of DI water. The sucrose solution in the second beaker is poured into the metal precursor solution in the first beaker. This combined solution now in the first beaker is stirred for 15 minutes at 300 RPM, after which it is dried at 120 °C in air for 24 hours. After drying, the material is crushed in a mortar and pestle. To carburize the sample, 1 g of crushed and dried material is added to a crucible. The sample is heated at a ramp rate of 15 °C/min to a hold temperature of 670 °C for 5 hr under 60 sccm of H2 gas. After carburization, the sample is cooled under 30 sccm of N2 gas until the tube furnace reads below 30 °C. The sample is passivated under 30 sccm of 1% O2/N2 gas for 2 hours. | 670 | 15 | H2 | 2 | 5 | 60
In the first beaker, 1 g of ammonium heptamolybdate tetrahydrate is dissolved in 6 mL of DI water. In the second beaker, 0.5 g of sucrose is dissolved in 1.5 mL of DI water. The sucrose solution in the second beaker is poured into the metal precursor solution in the first beaker. This combined solution now in the first beaker is stirred for 15 minutes at 300 RPM, after which it is dried at 120 °C in air for 24 hours. After drying, the material is crushed in a mortar and pestle. To carburize the sample, 1 g of crushed and dried material is added to a crucible. The sample is heated at a ramp rate of 15 °C/min to a hold temperature of 670 °C for 5 hr under 100 sccm of H2 gas. After carburization, the sample is cooled under 30 sccm of N2 gas until the tube furnace reads below 30 °C. The sample is passivated under 30 sccm of 1% O2/N2 gas for 2 hours. | 670 | 15 | H2 | 2 | 5 | 100
In the first beaker, 1 g of ammonium heptamolybdate tetrahydrate is dissolved in 6 mL of DI water. In the second beaker, 0.5 g of sucrose is dissolved in 1.5 mL of DI water. The sucrose solution in the second beaker is poured into the metal precursor solution in the first beaker. This combined solution now in the first beaker is stirred for 15 minutes at 300 RPM, after which it is dried at 120 °C in air for 24 hours. After drying, the material is crushed in a mortar and pestle. To carburize the sample, 1 g of crushed and dried material is added to a crucible. The sample is heated at a ramp rate of 15 °C/min to a hold temperature of 670 °C for 10 hr under 30 sccm of H2 gas. After carburization, the sample is cooled under 30 sccm of N2 gas until the tube furnace reads below 30 °C. The sample is passivated under 30 sccm of 1% O2/N2 gas for 2 hours. | 670 | 15 | H2 | 2 | 10 | 30
In the first beaker, 1 g of ammonium heptamolybdate tetrahydrate is dissolved in 6 mL of DI water. In the second beaker, 0.5 g of sucrose is dissolved in 1.5 mL of DI water. The sucrose solution in the second beaker is poured into the metal precursor solution in the first beaker. This combined solution now in the first beaker is stirred for 15 minutes at 300 RPM, after which it is dried at 120 °C in air for 24 hours. After drying, the material is crushed in a mortar and pestle. To carburize the sample, 1 g of crushed and dried material is added to a crucible. The sample is heated at a ramp rate of 15 °C/min to a hold temperature of 670 °C for 10 hr under 60 sccm of H2 gas. After carburization, the sample is cooled under 30 sccm of N2 gas until the tube furnace reads below 30 °C. The sample is passivated under 30 sccm of 1% O2/N2 gas for 2 hours. | 670 | 15 | H2 | 2 | 10 | 60
In the first beaker, 1 g of ammonium heptamolybdate tetrahydrate is dissolved in 6 mL of DI water. In the second beaker, 0.5 g of sucrose is dissolved in 1.5 mL of DI water. The sucrose solution in the second beaker is poured into the metal precursor solution in the first beaker. This combined solution now in the first beaker is stirred for 15 minutes at 300 RPM, after which it is dried at 120 °C in air for 24 hours. After drying, the material is crushed in a mortar and pestle. To carburize the sample, 1 g of crushed and dried material is added to a crucible. The sample is heated at a ramp rate of 15 °C/min to a hold temperature of 670 °C for 10 hr under 100 sccm of H2 gas. After carburization, the sample is cooled under 30 sccm of N2 gas until the tube furnace reads below 30 °C. The sample is passivated under 30 sccm of 1% O2/N2 gas for 2 hours. | 670 | 15 | H2 | 2 | 10 | 100
In the first beaker, 1 g of ammonium heptamolybdate tetrahydrate is dissolved in 4 mL of DI water. In the second beaker, 2 g of sucrose is dissolved in 3.5 mL of DI water. The sucrose solution in the second beaker is poured into the metal precursor solution in the first beaker. This combined solution now in the first beaker is stirred for 15 minutes at 300 RPM, after which it is dried at 120 °C in air for 24 hours. After drying, the material is crushed in a mortar and pestle. To carburize the sample, 1 g of crushed and dried material is added to a crucible. The sample is heated at a ramp rate of 15 °C/min to a hold temperature of 670 °C for 0.5 hr under 30 sccm of N2 gas. After carburization, the sample is cooled under 30 sccm of N2 gas until the tube furnace reads below 30 °C. The sample is passivated under 30 sccm of 1% O2/N2 gas for 2 hours. | 670 | 15 | N2 | 0.5 | 0.5 | 30
In the first beaker, 1 g of ammonium heptamolybdate tetrahydrate is dissolved in 4 mL of DI water. In the second beaker, 2 g of sucrose is dissolved in 3.5 mL of DI water. The sucrose solution in the second beaker is poured into the metal precursor solution in the first beaker. This combined solution now in the first beaker is stirred for 15 minutes at 300 RPM, after which it is dried at 120 °C in air for 24 hours. After drying, the material is crushed in a mortar and pestle. To carburize the sample, 1 g of crushed and dried material is added to a crucible. The sample is heated at a ramp rate of 15 °C/min to a hold temperature of 670 °C for 0.5 hr under 60 sccm of N2 gas. After carburization, the sample is cooled under 30 sccm of N2 gas until the tube furnace reads below 30 °C. The sample is passivated under 30 sccm of 1% O2/N2 gas for 2 hours. | 670 | 15 | N2 | 0.5 | 0.5 | 60
In the first beaker, 1 g of ammonium heptamolybdate tetrahydrate is dissolved in 4 mL of DI water. In the second beaker, 2 g of sucrose is dissolved in 3.5 mL of DI water. The sucrose solution in the second beaker is poured into the metal precursor solution in the first beaker. This combined solution now in the first beaker is stirred for 15 minutes at 300 RPM, after which it is dried at 120 °C in air for 24 hours. After drying, the material is crushed in a mortar and pestle. To carburize the sample, 1 g of crushed and dried material is added to a crucible. The sample is heated at a ramp rate of 15 °C/min to a hold temperature of 670 °C for 0.5 hr under 100 sccm of N2 gas. After carburization, the sample is cooled under 30 sccm of N2 gas until the tube furnace reads below 30 °C. The sample is passivated under 30 sccm of 1% O2/N2 gas for 2 hours. | 670 | 15 | N2 | 0.5 | 0.5 | 100
In the first beaker, 1 g of ammonium heptamolybdate tetrahydrate is dissolved in 4 mL of DI water. In the second beaker, 2 g of sucrose is dissolved in 3.5 mL of DI water. The sucrose solution in the second beaker is poured into the metal precursor solution in the first beaker. This combined solution now in the first beaker is stirred for 15 minutes at 300 RPM, after which it is dried at 120 °C in air for 24 hours. After drying, the material is crushed in a mortar and pestle. To carburize the sample, 1 g of crushed and dried material is added to a crucible. The sample is heated at a ramp rate of 15 °C/min to a hold temperature of 670 °C for 2 hr under 30 sccm of N2 gas. After carburization, the sample is cooled under 30 sccm of N2 gas until the tube furnace reads below 30 °C. The sample is passivated under 30 sccm of 1% O2/N2 gas for 2 hours. | 670 | 15 | N2 | 0.5 | 2 | 30
In the first beaker, 1 g of ammonium heptamolybdate tetrahydrate is dissolved in 4 mL of DI water. In the second beaker, 2 g of sucrose is dissolved in 3.5 mL of DI water. The sucrose solution in the second beaker is poured into the metal precursor solution in the first beaker. This combined solution now in the first beaker is stirred for 15 minutes at 300 RPM, after which it is dried at 120 °C in air for 24 hours. After drying, the material is crushed in a mortar and pestle. To carburize the sample, 1 g of crushed and dried material is added to a crucible. The sample is heated at a ramp rate of 15 °C/min to a hold temperature of 670 °C for 2 hr under 60 sccm of N2 gas. After carburization, the sample is cooled under 30 sccm of N2 gas until the tube furnace reads below 30 °C. The sample is passivated under 30 sccm of 1% O2/N2 gas for 2 hours. | 670 | 15 | N2 | 0.5 | 2 | 60
In the first beaker, 1 g of ammonium heptamolybdate tetrahydrate is dissolved in 4 mL of DI water. In the second beaker, 2 g of sucrose is dissolved in 3.5 mL of DI water. The sucrose solution in the second beaker is poured into the metal precursor solution in the first beaker. This combined solution now in the first beaker is stirred for 15 minutes at 300 RPM, after which it is dried at 120 °C in air for 24 hours. After drying, the material is crushed in a mortar and pestle. To carburize the sample, 1 g of crushed and dried material is added to a crucible. The sample is heated at a ramp rate of 15 °C/min to a hold temperature of 670 °C for 2 hr under 100 sccm of N2 gas. After carburization, the sample is cooled under 30 sccm of N2 gas until the tube furnace reads below 30 °C. The sample is passivated under 30 sccm of 1% O2/N2 gas for 2 hours. | 670 | 15 | N2 | 0.5 | 2 | 100
In the first beaker, 1 g of ammonium heptamolybdate tetrahydrate is dissolved in 4 mL of DI water. In the second beaker, 2 g of sucrose is dissolved in 3.5 mL of DI water. The sucrose solution in the second beaker is poured into the metal precursor solution in the first beaker. This combined solution now in the first beaker is stirred for 15 minutes at 300 RPM, after which it is dried at 120 °C in air for 24 hours. After drying, the material is crushed in a mortar and pestle. To carburize the sample, 1 g of crushed and dried material is added to a crucible. The sample is heated at a ramp rate of 15 °C/min to a hold temperature of 670 °C for 5 hr under 30 sccm of N2 gas. After carburization, the sample is cooled under 30 sccm of N2 gas until the tube furnace reads below 30 °C. The sample is passivated under 30 sccm of 1% O2/N2 gas for 2 hours. | 670 | 15 | N2 | 0.5 | 5 | 30
In the first beaker, 1 g of ammonium heptamolybdate tetrahydrate is dissolved in 4 mL of DI water. In the second beaker, 2 g of sucrose is dissolved in 3.5 mL of DI water. The sucrose solution in the second beaker is poured into the metal precursor solution in the first beaker. This combined solution now in the first beaker is stirred for 15 minutes at 300 RPM, after which it is dried at 120 °C in air for 24 hours. After drying, the material is crushed in a mortar and pestle. To carburize the sample, 1 g of crushed and dried material is added to a crucible. The sample is heated at a ramp rate of 15 °C/min to a hold temperature of 670 °C for 5 hr under 60 sccm of N2 gas. After carburization, the sample is cooled under 30 sccm of N2 gas until the tube furnace reads below 30 °C. The sample is passivated under 30 sccm of 1% O2/N2 gas for 2 hours. | 670 | 15 | N2 | 0.5 | 5 | 60
In the first beaker, 1 g of ammonium heptamolybdate tetrahydrate is dissolved in 4 mL of DI water. In the second beaker, 2 g of sucrose is dissolved in 3.5 mL of DI water. The sucrose solution in the second beaker is poured into the metal precursor solution in the first beaker. This combined solution now in the first beaker is stirred for 15 minutes at 300 RPM, after which it is dried at 120 °C in air for 24 hours. After drying, the material is crushed in a mortar and pestle. To carburize the sample, 1 g of crushed and dried material is added to a crucible. The sample is heated at a ramp rate of 15 °C/min to a hold temperature of 670 °C for 5 hr under 100 sccm of N2 gas. After carburization, the sample is cooled under 30 sccm of N2 gas until the tube furnace reads below 30 °C. The sample is passivated under 30 sccm of 1% O2/N2 gas for 2 hours. | 670 | 15 | N2 | 0.5 | 5 | 100
In the first beaker, 1 g of ammonium heptamolybdate tetrahydrate is dissolved in 4 mL of DI water. In the second beaker, 2 g of sucrose is dissolved in 3.5 mL of DI water. The sucrose solution in the second beaker is poured into the metal precursor solution in the first beaker. This combined solution now in the first beaker is stirred for 15 minutes at 300 RPM, after which it is dried at 120 °C in air for 24 hours. After drying, the material is crushed in a mortar and pestle. To carburize the sample, 1 g of crushed and dried material is added to a crucible. The sample is heated at a ramp rate of 15 °C/min to a hold temperature of 670 °C for 10 hr under 30 sccm of N2 gas. After carburization, the sample is cooled under 30 sccm of N2 gas until the tube furnace reads below 30 °C. The sample is passivated under 30 sccm of 1% O2/N2 gas for 2 hours. | 670 | 15 | N2 | 0.5 | 10 | 30
In the first beaker, 1 g of ammonium heptamolybdate tetrahydrate is dissolved in 4 mL of DI water. In the second beaker, 2 g of sucrose is dissolved in 3.5 mL of DI water. The sucrose solution in the second beaker is poured into the metal precursor solution in the first beaker. This combined solution now in the first beaker is stirred for 15 minutes at 300 RPM, after which it is dried at 120 °C in air for 24 hours. After drying, the material is crushed in a mortar and pestle. To carburize the sample, 1 g of crushed and dried material is added to a crucible. The sample is heated at a ramp rate of 15 °C/min to a hold temperature of 670 °C for 10 hr under 60 sccm of N2 gas. After carburization, the sample is cooled under 30 sccm of N2 gas until the tube furnace reads below 30 °C. The sample is passivated under 30 sccm of 1% O2/N2 gas for 2 hours. | 670 | 15 | N2 | 0.5 | 10 | 60
In the first beaker, 1 g of ammonium heptamolybdate tetrahydrate is dissolved in 4 mL of DI water. In the second beaker, 2 g of sucrose is dissolved in 3.5 mL of DI water. The sucrose solution in the second beaker is poured into the metal precursor solution in the first beaker. This combined solution now in the first beaker is stirred for 15 minutes at 300 RPM, after which it is dried at 120 °C in air for 24 hours. After drying, the material is crushed in a mortar and pestle. To carburize the sample, 1 g of crushed and dried material is added to a crucible. The sample is heated at a ramp rate of 15 °C/min to a hold temperature of 670 °C for 10 hr under 100 sccm of N2 gas. After carburization, the sample is cooled under 30 sccm of N2 gas until the tube furnace reads below 30 °C. The sample is passivated under 30 sccm of 1% O2/N2 gas for 2 hours. | 670 | 15 | N2 | 0.5 | 10 | 100
In the first beaker, 1 g of ammonium heptamolybdate tetrahydrate is dissolved in 5.5 mL of DI water. In the second beaker, 1 g of sucrose is dissolved in 2 mL of DI water. The sucrose solution in the second beaker is poured into the metal precursor solution in the first beaker. This combined solution now in the first beaker is stirred for 15 minutes at 300 RPM, after which it is dried at 120 °C in air for 24 hours. After drying, the material is crushed in a mortar and pestle. To carburize the sample, 1 g of crushed and dried material is added to a crucible. The sample is heated at a ramp rate of 15 °C/min to a hold temperature of 670 °C for 0.5 hr under 30 sccm of N2 gas. After carburization, the sample is cooled under 30 sccm of N2 gas until the tube furnace reads below 30 °C. The sample is passivated under 30 sccm of 1% O2/N2 gas for 2 hours. | 670 | 15 | N2 | 1 | 0.5 | 30
In the first beaker, 1 g of ammonium heptamolybdate tetrahydrate is dissolved in 5.5 mL of DI water. In the second beaker, 1 g of sucrose is dissolved in 2 mL of DI water. The sucrose solution in the second beaker is poured into the metal precursor solution in the first beaker. This combined solution now in the first beaker is stirred for 15 minutes at 300 RPM, after which it is dried at 120 °C in air for 24 hours. After drying, the material is crushed in a mortar and pestle. To carburize the sample, 1 g of crushed and dried material is added to a crucible. The sample is heated at a ramp rate of 15 °C/min to a hold temperature of 670 °C for 0.5 hr under 60 sccm of N2 gas. After carburization, the sample is cooled under 30 sccm of N2 gas until the tube furnace reads below 30 °C. The sample is passivated under 30 sccm of 1% O2/N2 gas for 2 hours. | 670 | 15 | N2 | 1 | 0.5 | 60
In the first beaker, 1 g of ammonium heptamolybdate tetrahydrate is dissolved in 5.5 mL of DI water. In the second beaker, 1 g of sucrose is dissolved in 2 mL of DI water. The sucrose solution in the second beaker is poured into the metal precursor solution in the first beaker. This combined solution now in the first beaker is stirred for 15 minutes at 300 RPM, after which it is dried at 120 °C in air for 24 hours. After drying, the material is crushed in a mortar and pestle. To carburize the sample, 1 g of crushed and dried material is added to a crucible. The sample is heated at a ramp rate of 15 °C/min to a hold temperature of 670 °C for 0.5 hr under 100 sccm of N2 gas. After carburization, the sample is cooled under 30 sccm of N2 gas until the tube furnace reads below 30 °C. The sample is passivated under 30 sccm of 1% O2/N2 gas for 2 hours. | 670 | 15 | N2 | 1 | 0.5 | 100
In the first beaker, 1 g of ammonium heptamolybdate tetrahydrate is dissolved in 5.5 mL of DI water. In the second beaker, 1 g of sucrose is dissolved in 2 mL of DI water. The sucrose solution in the second beaker is poured into the metal precursor solution in the first beaker. This combined solution now in the first beaker is stirred for 15 minutes at 300 RPM, after which it is dried at 120 °C in air for 24 hours. After drying, the material is crushed in a mortar and pestle. To carburize the sample, 1 g of crushed and dried material is added to a crucible. The sample is heated at a ramp rate of 15 °C/min to a hold temperature of 670 °C for 2 hr under 30 sccm of N2 gas. After carburization, the sample is cooled under 30 sccm of N2 gas until the tube furnace reads below 30 °C. The sample is passivated under 30 sccm of 1% O2/N2 gas for 2 hours. | 670 | 15 | N2 | 1 | 2 | 30
In the first beaker, 1 g of ammonium heptamolybdate tetrahydrate is dissolved in 5.5 mL of DI water. In the second beaker, 1 g of sucrose is dissolved in 2 mL of DI water. The sucrose solution in the second beaker is poured into the metal precursor solution in the first beaker. This combined solution now in the first beaker is stirred for 15 minutes at 300 RPM, after which it is dried at 120 °C in air for 24 hours. After drying, the material is crushed in a mortar and pestle. To carburize the sample, 1 g of crushed and dried material is added to a crucible. The sample is heated at a ramp rate of 15 °C/min to a hold temperature of 670 °C for 2 hr under 60 sccm of N2 gas. After carburization, the sample is cooled under 30 sccm of N2 gas until the tube furnace reads below 30 °C. The sample is passivated under 30 sccm of 1% O2/N2 gas for 2 hours. | 670 | 15 | N2 | 1 | 2 | 60
In the first beaker, 1 g of ammonium heptamolybdate tetrahydrate is dissolved in 5.5 mL of DI water. In the second beaker, 1 g of sucrose is dissolved in 2 mL of DI water. The sucrose solution in the second beaker is poured into the metal precursor solution in the first beaker. This combined solution now in the first beaker is stirred for 15 minutes at 300 RPM, after which it is dried at 120 °C in air for 24 hours. After drying, the material is crushed in a mortar and pestle. To carburize the sample, 1 g of crushed and dried material is added to a crucible. The sample is heated at a ramp rate of 15 °C/min to a hold temperature of 670 °C for 2 hr under 100 sccm of N2 gas. After carburization, the sample is cooled under 30 sccm of N2 gas until the tube furnace reads below 30 °C. The sample is passivated under 30 sccm of 1% O2/N2 gas for 2 hours. | 670 | 15 | N2 | 1 | 2 | 100
In the first beaker, 1 g of ammonium heptamolybdate tetrahydrate is dissolved in 5.5 mL of DI water. In the second beaker, 1 g of sucrose is dissolved in 2 mL of DI water. The sucrose solution in the second beaker is poured into the metal precursor solution in the first beaker. This combined solution now in the first beaker is stirred for 15 minutes at 300 RPM, after which it is dried at 120 °C in air for 24 hours. After drying, the material is crushed in a mortar and pestle. To carburize the sample, 1 g of crushed and dried material is added to a crucible. The sample is heated at a ramp rate of 15 °C/min to a hold temperature of 670 °C for 5 hr under 30 sccm of N2 gas. After carburization, the sample is cooled under 30 sccm of N2 gas until the tube furnace reads below 30 °C. The sample is passivated under 30 sccm of 1% O2/N2 gas for 2 hours. | 670 | 15 | N2 | 1 | 5 | 30
In the first beaker, 1 g of ammonium heptamolybdate tetrahydrate is dissolved in 5.5 mL of DI water. In the second beaker, 1 g of sucrose is dissolved in 2 mL of DI water. The sucrose solution in the second beaker is poured into the metal precursor solution in the first beaker. This combined solution now in the first beaker is stirred for 15 minutes at 300 RPM, after which it is dried at 120 °C in air for 24 hours. After drying, the material is crushed in a mortar and pestle. To carburize the sample, 1 g of crushed and dried material is added to a crucible. The sample is heated at a ramp rate of 15 °C/min to a hold temperature of 670 °C for 5 hr under 60 sccm of N2 gas. After carburization, the sample is cooled under 30 sccm of N2 gas until the tube furnace reads below 30 °C. The sample is passivated under 30 sccm of 1% O2/N2 gas for 2 hours. | 670 | 15 | N2 | 1 | 5 | 60
In the first beaker, 1 g of ammonium heptamolybdate tetrahydrate is dissolved in 5.5 mL of DI water. In the second beaker, 1 g of sucrose is dissolved in 2 mL of DI water. The sucrose solution in the second beaker is poured into the metal precursor solution in the first beaker. This combined solution now in the first beaker is stirred for 15 minutes at 300 RPM, after which it is dried at 120 °C in air for 24 hours. After drying, the material is crushed in a mortar and pestle. To carburize the sample, 1 g of crushed and dried material is added to a crucible. The sample is heated at a ramp rate of 15 °C/min to a hold temperature of 670 °C for 5 hr under 100 sccm of N2 gas. After carburization, the sample is cooled under 30 sccm of N2 gas until the tube furnace reads below 30 °C. The sample is passivated under 30 sccm of 1% O2/N2 gas for 2 hours. | 670 | 15 | N2 | 1 | 5 | 100
In the first beaker, 1 g of ammonium heptamolybdate tetrahydrate is dissolved in 5.5 mL of DI water. In the second beaker, 1 g of sucrose is dissolved in 2 mL of DI water. The sucrose solution in the second beaker is poured into the metal precursor solution in the first beaker. This combined solution now in the first beaker is stirred for 15 minutes at 300 RPM, after which it is dried at 120 °C in air for 24 hours. After drying, the material is crushed in a mortar and pestle. To carburize the sample, 1 g of crushed and dried material is added to a crucible. The sample is heated at a ramp rate of 15 °C/min to a hold temperature of 670 °C for 10 hr under 30 sccm of N2 gas. After carburization, the sample is cooled under 30 sccm of N2 gas until the tube furnace reads below 30 °C. The sample is passivated under 30 sccm of 1% O2/N2 gas for 2 hours. | 670 | 15 | N2 | 1 | 10 | 30
In the first beaker, 1 g of ammonium heptamolybdate tetrahydrate is dissolved in 5.5 mL of DI water. In the second beaker, 1 g of sucrose is dissolved in 2 mL of DI water. The sucrose solution in the second beaker is poured into the metal precursor solution in the first beaker. This combined solution now in the first beaker is stirred for 15 minutes at 300 RPM, after which it is dried at 120 °C in air for 24 hours. After drying, the material is crushed in a mortar and pestle. To carburize the sample, 1 g of crushed and dried material is added to a crucible. The sample is heated at a ramp rate of 15 °C/min to a hold temperature of 670 °C for 10 hr under 60 sccm of N2 gas. After carburization, the sample is cooled under 30 sccm of N2 gas until the tube furnace reads below 30 °C. The sample is passivated under 30 sccm of 1% O2/N2 gas for 2 hours. | 670 | 15 | N2 | 1 | 10 | 60
In the first beaker, 1 g of ammonium heptamolybdate tetrahydrate is dissolved in 5.5 mL of DI water. In the second beaker, 1 g of sucrose is dissolved in 2 mL of DI water. The sucrose solution in the second beaker is poured into the metal precursor solution in the first beaker. This combined solution now in the first beaker is stirred for 15 minutes at 300 RPM, after which it is dried at 120 °C in air for 24 hours. After drying, the material is crushed in a mortar and pestle. To carburize the sample, 1 g of crushed and dried material is added to a crucible. The sample is heated at a ramp rate of 15 °C/min to a hold temperature of 670 °C for 10 hr under 100 sccm of N2 gas. After carburization, the sample is cooled under 30 sccm of N2 gas until the tube furnace reads below 30 °C. The sample is passivated under 30 sccm of 1% O2/N2 gas for 2 hours. | 670 | 15 | N2 | 1 | 10 | 100
In the first beaker, 1 g of ammonium heptamolybdate tetrahydrate is dissolved in 6 mL of DI water. In the second beaker, 0.5 g of sucrose is dissolved in 1.5 mL of DI water. The sucrose solution in the second beaker is poured into the metal precursor solution in the first beaker. This combined solution now in the first beaker is stirred for 15 minutes at 300 RPM, after which it is dried at 120 °C in air for 24 hours. After drying, the material is crushed in a mortar and pestle. To carburize the sample, 1 g of crushed and dried material is added to a crucible. The sample is heated at a ramp rate of 15 °C/min to a hold temperature of 670 °C for 0.5 hr under 30 sccm of N2 gas. After carburization, the sample is cooled under 30 sccm of N2 gas until the tube furnace reads below 30 °C. The sample is passivated under 30 sccm of 1% O2/N2 gas for 2 hours. | 670 | 15 | N2 | 2 | 0.5 | 30
In the first beaker, 1 g of ammonium heptamolybdate tetrahydrate is dissolved in 6 mL of DI water. In the second beaker, 0.5 g of sucrose is dissolved in 1.5 mL of DI water. The sucrose solution in the second beaker is poured into the metal precursor solution in the first beaker. This combined solution now in the first beaker is stirred for 15 minutes at 300 RPM, after which it is dried at 120 °C in air for 24 hours. After drying, the material is crushed in a mortar and pestle. To carburize the sample, 1 g of crushed and dried material is added to a crucible. The sample is heated at a ramp rate of 15 °C/min to a hold temperature of 670 °C for 0.5 hr under 60 sccm of N2 gas. After carburization, the sample is cooled under 30 sccm of N2 gas until the tube furnace reads below 30 °C. The sample is passivated under 30 sccm of 1% O2/N2 gas for 2 hours. | 670 | 15 | N2 | 2 | 0.5 | 60
In the first beaker, 1 g of ammonium heptamolybdate tetrahydrate is dissolved in 6 mL of DI water. In the second beaker, 0.5 g of sucrose is dissolved in 1.5 mL of DI water. The sucrose solution in the second beaker is poured into the metal precursor solution in the first beaker. This combined solution now in the first beaker is stirred for 15 minutes at 300 RPM, after which it is dried at 120 °C in air for 24 hours. After drying, the material is crushed in a mortar and pestle. To carburize the sample, 1 g of crushed and dried material is added to a crucible. The sample is heated at a ramp rate of 15 °C/min to a hold temperature of 670 °C for 0.5 hr under 100 sccm of N2 gas. After carburization, the sample is cooled under 30 sccm of N2 gas until the tube furnace reads below 30 °C. The sample is passivated under 30 sccm of 1% O2/N2 gas for 2 hours. | 670 | 15 | N2 | 2 | 0.5 | 100
In the first beaker, 1 g of ammonium heptamolybdate tetrahydrate is dissolved in 6 mL of DI water. In the second beaker, 0.5 g of sucrose is dissolved in 1.5 mL of DI water. The sucrose solution in the second beaker is poured into the metal precursor solution in the first beaker. This combined solution now in the first beaker is stirred for 15 minutes at 300 RPM, after which it is dried at 120 °C in air for 24 hours. After drying, the material is crushed in a mortar and pestle. To carburize the sample, 1 g of crushed and dried material is added to a crucible. The sample is heated at a ramp rate of 15 °C/min to a hold temperature of 670 °C for 2 hr under 30 sccm of N2 gas. After carburization, the sample is cooled under 30 sccm of N2 gas until the tube furnace reads below 30 °C. The sample is passivated under 30 sccm of 1% O2/N2 gas for 2 hours. | 670 | 15 | N2 | 2 | 2 | 30
In the first beaker, 1 g of ammonium heptamolybdate tetrahydrate is dissolved in 6 mL of DI water. In the second beaker, 0.5 g of sucrose is dissolved in 1.5 mL of DI water. The sucrose solution in the second beaker is poured into the metal precursor solution in the first beaker. This combined solution now in the first beaker is stirred for 15 minutes at 300 RPM, after which it is dried at 120 °C in air for 24 hours. After drying, the material is crushed in a mortar and pestle. To carburize the sample, 1 g of crushed and dried material is added to a crucible. The sample is heated at a ramp rate of 15 °C/min to a hold temperature of 670 °C for 2 hr under 60 sccm of N2 gas. After carburization, the sample is cooled under 30 sccm of N2 gas until the tube furnace reads below 30 °C. The sample is passivated under 30 sccm of 1% O2/N2 gas for 2 hours. | 670 | 15 | N2 | 2 | 2 | 60
In the first beaker, 1 g of ammonium heptamolybdate tetrahydrate is dissolved in 6 mL of DI water. In the second beaker, 0.5 g of sucrose is dissolved in 1.5 mL of DI water. The sucrose solution in the second beaker is poured into the metal precursor solution in the first beaker. This combined solution now in the first beaker is stirred for 15 minutes at 300 RPM, after which it is dried at 120 °C in air for 24 hours. After drying, the material is crushed in a mortar and pestle. To carburize the sample, 1 g of crushed and dried material is added to a crucible. The sample is heated at a ramp rate of 15 °C/min to a hold temperature of 670 °C for 2 hr under 100 sccm of N2 gas. After carburization, the sample is cooled under 30 sccm of N2 gas until the tube furnace reads below 30 °C. The sample is passivated under 30 sccm of 1% O2/N2 gas for 2 hours. | 670 | 15 | N2 | 2 | 2 | 100
In the first beaker, 1 g of ammonium heptamolybdate tetrahydrate is dissolved in 6 mL of DI water. In the second beaker, 0.5 g of sucrose is dissolved in 1.5 mL of DI water. The sucrose solution in the second beaker is poured into the metal precursor solution in the first beaker. This combined solution now in the first beaker is stirred for 15 minutes at 300 RPM, after which it is dried at 120 °C in air for 24 hours. After drying, the material is crushed in a mortar and pestle. To carburize the sample, 1 g of crushed and dried material is added to a crucible. The sample is heated at a ramp rate of 15 °C/min to a hold temperature of 670 °C for 5 hr under 30 sccm of N2 gas. After carburization, the sample is cooled under 30 sccm of N2 gas until the tube furnace reads below 30 °C. The sample is passivated under 30 sccm of 1% O2/N2 gas for 2 hours. | 670 | 15 | N2 | 2 | 5 | 30
In the first beaker, 1 g of ammonium heptamolybdate tetrahydrate is dissolved in 6 mL of DI water. In the second beaker, 0.5 g of sucrose is dissolved in 1.5 mL of DI water. The sucrose solution in the second beaker is poured into the metal precursor solution in the first beaker. This combined solution now in the first beaker is stirred for 15 minutes at 300 RPM, after which it is dried at 120 °C in air for 24 hours. After drying, the material is crushed in a mortar and pestle. To carburize the sample, 1 g of crushed and dried material is added to a crucible. The sample is heated at a ramp rate of 15 °C/min to a hold temperature of 670 °C for 5 hr under 60 sccm of N2 gas. After carburization, the sample is cooled under 30 sccm of N2 gas until the tube furnace reads below 30 °C. The sample is passivated under 30 sccm of 1% O2/N2 gas for 2 hours. | 670 | 15 | N2 | 2 | 5 | 60
In the first beaker, 1 g of ammonium heptamolybdate tetrahydrate is dissolved in 6 mL of DI water. In the second beaker, 0.5 g of sucrose is dissolved in 1.5 mL of DI water. The sucrose solution in the second beaker is poured into the metal precursor solution in the first beaker. This combined solution now in the first beaker is stirred for 15 minutes at 300 RPM, after which it is dried at 120 °C in air for 24 hours. After drying, the material is crushed in a mortar and pestle. To carburize the sample, 1 g of crushed and dried material is added to a crucible. The sample is heated at a ramp rate of 15 °C/min to a hold temperature of 670 °C for 5 hr under 100 sccm of N2 gas. After carburization, the sample is cooled under 30 sccm of N2 gas until the tube furnace reads below 30 °C. The sample is passivated under 30 sccm of 1% O2/N2 gas for 2 hours. | 670 | 15 | N2 | 2 | 5 | 100
In the first beaker, 1 g of ammonium heptamolybdate tetrahydrate is dissolved in 6 mL of DI water. In the second beaker, 0.5 g of sucrose is dissolved in 1.5 mL of DI water. The sucrose solution in the second beaker is poured into the metal precursor solution in the first beaker. This combined solution now in the first beaker is stirred for 15 minutes at 300 RPM, after which it is dried at 120 °C in air for 24 hours. After drying, the material is crushed in a mortar and pestle. To carburize the sample, 1 g of crushed and dried material is added to a crucible. The sample is heated at a ramp rate of 15 °C/min to a hold temperature of 670 °C for 10 hr under 30 sccm of N2 gas. After carburization, the sample is cooled under 30 sccm of N2 gas until the tube furnace reads below 30 °C. The sample is passivated under 30 sccm of 1% O2/N2 gas for 2 hours. | 670 | 15 | N2 | 2 | 10 | 30
In the first beaker, 1 g of ammonium heptamolybdate tetrahydrate is dissolved in 6 mL of DI water. In the second beaker, 0.5 g of sucrose is dissolved in 1.5 mL of DI water. The sucrose solution in the second beaker is poured into the metal precursor solution in the first beaker. This combined solution now in the first beaker is stirred for 15 minutes at 300 RPM, after which it is dried at 120 °C in air for 24 hours. After drying, the material is crushed in a mortar and pestle. To carburize the sample, 1 g of crushed and dried material is added to a crucible. The sample is heated at a ramp rate of 15 °C/min to a hold temperature of 670 °C for 10 hr under 60 sccm of N2 gas. After carburization, the sample is cooled under 30 sccm of N2 gas until the tube furnace reads below 30 °C. The sample is passivated under 30 sccm of 1% O2/N2 gas for 2 hours. | 670 | 15 | N2 | 2 | 10 | 60
In the first beaker, 1 g of ammonium heptamolybdate tetrahydrate is dissolved in 6 mL of DI water. In the second beaker, 0.5 g of sucrose is dissolved in 1.5 mL of DI water. The sucrose solution in the second beaker is poured into the metal precursor solution in the first beaker. This combined solution now in the first beaker is stirred for 15 minutes at 300 RPM, after which it is dried at 120 °C in air for 24 hours. After drying, the material is crushed in a mortar and pestle. To carburize the sample, 1 g of crushed and dried material is added to a crucible. The sample is heated at a ramp rate of 15 °C/min to a hold temperature of 670 °C for 10 hr under 100 sccm of N2 gas. After carburization, the sample is cooled under 30 sccm of N2 gas until the tube furnace reads below 30 °C. The sample is passivated under 30 sccm of 1% O2/N2 gas for 2 hours. | 670 | 15 | N2 | 2 | 10 | 100
In the first beaker, 1 g of ammonium heptamolybdate tetrahydrate is dissolved in 4 mL of DI water. In the second beaker, 2 g of sucrose is dissolved in 3.5 mL of DI water. The sucrose solution in the second beaker is poured into the metal precursor solution in the first beaker. This combined solution now in the first beaker is stirred for 15 minutes at 300 RPM, after which it is dried at 120 °C in air for 24 hours. After drying, the material is crushed in a mortar and pestle. To carburize the sample, 1 g of crushed and dried material is added to a crucible. The sample is heated at a ramp rate of 5 °C/min to a hold temperature of 680 °C for 0.5 hr under 30 sccm of H2 gas. After carburization, the sample is cooled under 30 sccm of N2 gas until the tube furnace reads below 30 °C. The sample is passivated under 30 sccm of 1% O2/N2 gas for 2 hours. | 680 | 5 | H2 | 0.5 | 0.5 | 30
In the first beaker, 1 g of ammonium heptamolybdate tetrahydrate is dissolved in 4 mL of DI water. In the second beaker, 2 g of sucrose is dissolved in 3.5 mL of DI water. The sucrose solution in the second beaker is poured into the metal precursor solution in the first beaker. This combined solution now in the first beaker is stirred for 15 minutes at 300 RPM, after which it is dried at 120 °C in air for 24 hours. After drying, the material is crushed in a mortar and pestle. To carburize the sample, 1 g of crushed and dried material is added to a crucible. The sample is heated at a ramp rate of 5 °C/min to a hold temperature of 680 °C for 0.5 hr under 60 sccm of H2 gas. After carburization, the sample is cooled under 30 sccm of N2 gas until the tube furnace reads below 30 °C. The sample is passivated under 30 sccm of 1% O2/N2 gas for 2 hours. | 680 | 5 | H2 | 0.5 | 0.5 | 60
In the first beaker, 1 g of ammonium heptamolybdate tetrahydrate is dissolved in 4 mL of DI water. In the second beaker, 2 g of sucrose is dissolved in 3.5 mL of DI water. The sucrose solution in the second beaker is poured into the metal precursor solution in the first beaker. This combined solution now in the first beaker is stirred for 15 minutes at 300 RPM, after which it is dried at 120 °C in air for 24 hours. After drying, the material is crushed in a mortar and pestle. To carburize the sample, 1 g of crushed and dried material is added to a crucible. The sample is heated at a ramp rate of 5 °C/min to a hold temperature of 680 °C for 0.5 hr under 100 sccm of H2 gas. After carburization, the sample is cooled under 30 sccm of N2 gas until the tube furnace reads below 30 °C. The sample is passivated under 30 sccm of 1% O2/N2 gas for 2 hours. | 680 | 5 | H2 | 0.5 | 0.5 | 100
In the first beaker, 1 g of ammonium heptamolybdate tetrahydrate is dissolved in 4 mL of DI water. In the second beaker, 2 g of sucrose is dissolved in 3.5 mL of DI water. The sucrose solution in the second beaker is poured into the metal precursor solution in the first beaker. This combined solution now in the first beaker is stirred for 15 minutes at 300 RPM, after which it is dried at 120 °C in air for 24 hours. After drying, the material is crushed in a mortar and pestle. To carburize the sample, 1 g of crushed and dried material is added to a crucible. The sample is heated at a ramp rate of 5 °C/min to a hold temperature of 680 °C for 2 hr under 30 sccm of H2 gas. After carburization, the sample is cooled under 30 sccm of N2 gas until the tube furnace reads below 30 °C. The sample is passivated under 30 sccm of 1% O2/N2 gas for 2 hours. | 680 | 5 | H2 | 0.5 | 2 | 30
In the first beaker, 1 g of ammonium heptamolybdate tetrahydrate is dissolved in 4 mL of DI water. In the second beaker, 2 g of sucrose is dissolved in 3.5 mL of DI water. The sucrose solution in the second beaker is poured into the metal precursor solution in the first beaker. This combined solution now in the first beaker is stirred for 15 minutes at 300 RPM, after which it is dried at 120 °C in air for 24 hours. After drying, the material is crushed in a mortar and pestle. To carburize the sample, 1 g of crushed and dried material is added to a crucible. The sample is heated at a ramp rate of 5 °C/min to a hold temperature of 680 °C for 2 hr under 60 sccm of H2 gas. After carburization, the sample is cooled under 30 sccm of N2 gas until the tube furnace reads below 30 °C. The sample is passivated under 30 sccm of 1% O2/N2 gas for 2 hours. | 680 | 5 | H2 | 0.5 | 2 | 60
In the first beaker, 1 g of ammonium heptamolybdate tetrahydrate is dissolved in 4 mL of DI water. In the second beaker, 2 g of sucrose is dissolved in 3.5 mL of DI water. The sucrose solution in the second beaker is poured into the metal precursor solution in the first beaker. This combined solution now in the first beaker is stirred for 15 minutes at 300 RPM, after which it is dried at 120 °C in air for 24 hours. After drying, the material is crushed in a mortar and pestle. To carburize the sample, 1 g of crushed and dried material is added to a crucible. The sample is heated at a ramp rate of 5 °C/min to a hold temperature of 680 °C for 2 hr under 100 sccm of H2 gas. After carburization, the sample is cooled under 30 sccm of N2 gas until the tube furnace reads below 30 °C. The sample is passivated under 30 sccm of 1% O2/N2 gas for 2 hours. | 680 | 5 | H2 | 0.5 | 2 | 100
In the first beaker, 1 g of ammonium heptamolybdate tetrahydrate is dissolved in 4 mL of DI water. In the second beaker, 2 g of sucrose is dissolved in 3.5 mL of DI water. The sucrose solution in the second beaker is poured into the metal precursor solution in the first beaker. This combined solution now in the first beaker is stirred for 15 minutes at 300 RPM, after which it is dried at 120 °C in air for 24 hours. After drying, the material is crushed in a mortar and pestle. To carburize the sample, 1 g of crushed and dried material is added to a crucible. The sample is heated at a ramp rate of 5 °C/min to a hold temperature of 680 °C for 5 hr under 30 sccm of H2 gas. After carburization, the sample is cooled under 30 sccm of N2 gas until the tube furnace reads below 30 °C. The sample is passivated under 30 sccm of 1% O2/N2 gas for 2 hours. | 680 | 5 | H2 | 0.5 | 5 | 30
In the first beaker, 1 g of ammonium heptamolybdate tetrahydrate is dissolved in 4 mL of DI water. In the second beaker, 2 g of sucrose is dissolved in 3.5 mL of DI water. The sucrose solution in the second beaker is poured into the metal precursor solution in the first beaker. This combined solution now in the first beaker is stirred for 15 minutes at 300 RPM, after which it is dried at 120 °C in air for 24 hours. After drying, the material is crushed in a mortar and pestle. To carburize the sample, 1 g of crushed and dried material is added to a crucible. The sample is heated at a ramp rate of 5 °C/min to a hold temperature of 680 °C for 5 hr under 60 sccm of H2 gas. After carburization, the sample is cooled under 30 sccm of N2 gas until the tube furnace reads below 30 °C. The sample is passivated under 30 sccm of 1% O2/N2 gas for 2 hours. | 680 | 5 | H2 | 0.5 | 5 | 60
In the first beaker, 1 g of ammonium heptamolybdate tetrahydrate is dissolved in 4 mL of DI water. In the second beaker, 2 g of sucrose is dissolved in 3.5 mL of DI water. The sucrose solution in the second beaker is poured into the metal precursor solution in the first beaker. This combined solution now in the first beaker is stirred for 15 minutes at 300 RPM, after which it is dried at 120 °C in air for 24 hours. After drying, the material is crushed in a mortar and pestle. To carburize the sample, 1 g of crushed and dried material is added to a crucible. The sample is heated at a ramp rate of 5 °C/min to a hold temperature of 680 °C for 5 hr under 100 sccm of H2 gas. After carburization, the sample is cooled under 30 sccm of N2 gas until the tube furnace reads below 30 °C. The sample is passivated under 30 sccm of 1% O2/N2 gas for 2 hours. | 680 | 5 | H2 | 0.5 | 5 | 100
In the first beaker, 1 g of ammonium heptamolybdate tetrahydrate is dissolved in 4 mL of DI water. In the second beaker, 2 g of sucrose is dissolved in 3.5 mL of DI water. The sucrose solution in the second beaker is poured into the metal precursor solution in the first beaker. This combined solution now in the first beaker is stirred for 15 minutes at 300 RPM, after which it is dried at 120 °C in air for 24 hours. After drying, the material is crushed in a mortar and pestle. To carburize the sample, 1 g of crushed and dried material is added to a crucible. The sample is heated at a ramp rate of 5 °C/min to a hold temperature of 680 °C for 10 hr under 30 sccm of H2 gas. After carburization, the sample is cooled under 30 sccm of N2 gas until the tube furnace reads below 30 °C. The sample is passivated under 30 sccm of 1% O2/N2 gas for 2 hours. | 680 | 5 | H2 | 0.5 | 10 | 30
In the first beaker, 1 g of ammonium heptamolybdate tetrahydrate is dissolved in 4 mL of DI water. In the second beaker, 2 g of sucrose is dissolved in 3.5 mL of DI water. The sucrose solution in the second beaker is poured into the metal precursor solution in the first beaker. This combined solution now in the first beaker is stirred for 15 minutes at 300 RPM, after which it is dried at 120 °C in air for 24 hours. After drying, the material is crushed in a mortar and pestle. To carburize the sample, 1 g of crushed and dried material is added to a crucible. The sample is heated at a ramp rate of 5 °C/min to a hold temperature of 680 °C for 10 hr under 60 sccm of H2 gas. After carburization, the sample is cooled under 30 sccm of N2 gas until the tube furnace reads below 30 °C. The sample is passivated under 30 sccm of 1% O2/N2 gas for 2 hours. | 680 | 5 | H2 | 0.5 | 10 | 60
In the first beaker, 1 g of ammonium heptamolybdate tetrahydrate is dissolved in 4 mL of DI water. In the second beaker, 2 g of sucrose is dissolved in 3.5 mL of DI water. The sucrose solution in the second beaker is poured into the metal precursor solution in the first beaker. This combined solution now in the first beaker is stirred for 15 minutes at 300 RPM, after which it is dried at 120 °C in air for 24 hours. After drying, the material is crushed in a mortar and pestle. To carburize the sample, 1 g of crushed and dried material is added to a crucible. The sample is heated at a ramp rate of 5 °C/min to a hold temperature of 680 °C for 10 hr under 100 sccm of H2 gas. After carburization, the sample is cooled under 30 sccm of N2 gas until the tube furnace reads below 30 °C. The sample is passivated under 30 sccm of 1% O2/N2 gas for 2 hours. | 680 | 5 | H2 | 0.5 | 10 | 100
In the first beaker, 1 g of ammonium heptamolybdate tetrahydrate is dissolved in 5.5 mL of DI water. In the second beaker, 1 g of sucrose is dissolved in 2 mL of DI water. The sucrose solution in the second beaker is poured into the metal precursor solution in the first beaker. This combined solution now in the first beaker is stirred for 15 minutes at 300 RPM, after which it is dried at 120 °C in air for 24 hours. After drying, the material is crushed in a mortar and pestle. To carburize the sample, 1 g of crushed and dried material is added to a crucible. The sample is heated at a ramp rate of 5 °C/min to a hold temperature of 680 °C for 0.5 hr under 30 sccm of H2 gas. After carburization, the sample is cooled under 30 sccm of N2 gas until the tube furnace reads below 30 °C. The sample is passivated under 30 sccm of 1% O2/N2 gas for 2 hours. | 680 | 5 | H2 | 1 | 0.5 | 30
In the first beaker, 1 g of ammonium heptamolybdate tetrahydrate is dissolved in 5.5 mL of DI water. In the second beaker, 1 g of sucrose is dissolved in 2 mL of DI water. The sucrose solution in the second beaker is poured into the metal precursor solution in the first beaker. This combined solution now in the first beaker is stirred for 15 minutes at 300 RPM, after which it is dried at 120 °C in air for 24 hours. After drying, the material is crushed in a mortar and pestle. To carburize the sample, 1 g of crushed and dried material is added to a crucible. The sample is heated at a ramp rate of 5 °C/min to a hold temperature of 680 °C for 0.5 hr under 60 sccm of H2 gas. After carburization, the sample is cooled under 30 sccm of N2 gas until the tube furnace reads below 30 °C. The sample is passivated under 30 sccm of 1% O2/N2 gas for 2 hours. | 680 | 5 | H2 | 1 | 0.5 | 60
In the first beaker, 1 g of ammonium heptamolybdate tetrahydrate is dissolved in 5.5 mL of DI water. In the second beaker, 1 g of sucrose is dissolved in 2 mL of DI water. The sucrose solution in the second beaker is poured into the metal precursor solution in the first beaker. This combined solution now in the first beaker is stirred for 15 minutes at 300 RPM, after which it is dried at 120 °C in air for 24 hours. After drying, the material is crushed in a mortar and pestle. To carburize the sample, 1 g of crushed and dried material is added to a crucible. The sample is heated at a ramp rate of 5 °C/min to a hold temperature of 680 °C for 0.5 hr under 100 sccm of H2 gas. After carburization, the sample is cooled under 30 sccm of N2 gas until the tube furnace reads below 30 °C. The sample is passivated under 30 sccm of 1% O2/N2 gas for 2 hours. | 680 | 5 | H2 | 1 | 0.5 | 100
In the first beaker, 1 g of ammonium heptamolybdate tetrahydrate is dissolved in 5.5 mL of DI water. In the second beaker, 1 g of sucrose is dissolved in 2 mL of DI water. The sucrose solution in the second beaker is poured into the metal precursor solution in the first beaker. This combined solution now in the first beaker is stirred for 15 minutes at 300 RPM, after which it is dried at 120 °C in air for 24 hours. After drying, the material is crushed in a mortar and pestle. To carburize the sample, 1 g of crushed and dried material is added to a crucible. The sample is heated at a ramp rate of 5 °C/min to a hold temperature of 680 °C for 2 hr under 30 sccm of H2 gas. After carburization, the sample is cooled under 30 sccm of N2 gas until the tube furnace reads below 30 °C. The sample is passivated under 30 sccm of 1% O2/N2 gas for 2 hours. | 680 | 5 | H2 | 1 | 2 | 30
In the first beaker, 1 g of ammonium heptamolybdate tetrahydrate is dissolved in 5.5 mL of DI water. In the second beaker, 1 g of sucrose is dissolved in 2 mL of DI water. The sucrose solution in the second beaker is poured into the metal precursor solution in the first beaker. This combined solution now in the first beaker is stirred for 15 minutes at 300 RPM, after which it is dried at 120 °C in air for 24 hours. After drying, the material is crushed in a mortar and pestle. To carburize the sample, 1 g of crushed and dried material is added to a crucible. The sample is heated at a ramp rate of 5 °C/min to a hold temperature of 680 °C for 2 hr under 60 sccm of H2 gas. After carburization, the sample is cooled under 30 sccm of N2 gas until the tube furnace reads below 30 °C. The sample is passivated under 30 sccm of 1% O2/N2 gas for 2 hours. | 680 | 5 | H2 | 1 | 2 | 60
In the first beaker, 1 g of ammonium heptamolybdate tetrahydrate is dissolved in 5.5 mL of DI water. In the second beaker, 1 g of sucrose is dissolved in 2 mL of DI water. The sucrose solution in the second beaker is poured into the metal precursor solution in the first beaker. This combined solution now in the first beaker is stirred for 15 minutes at 300 RPM, after which it is dried at 120 °C in air for 24 hours. After drying, the material is crushed in a mortar and pestle. To carburize the sample, 1 g of crushed and dried material is added to a crucible. The sample is heated at a ramp rate of 5 °C/min to a hold temperature of 680 °C for 2 hr under 100 sccm of H2 gas. After carburization, the sample is cooled under 30 sccm of N2 gas until the tube furnace reads below 30 °C. The sample is passivated under 30 sccm of 1% O2/N2 gas for 2 hours. | 680 | 5 | H2 | 1 | 2 | 100
In the first beaker, 1 g of ammonium heptamolybdate tetrahydrate is dissolved in 5.5 mL of DI water. In the second beaker, 1 g of sucrose is dissolved in 2 mL of DI water. The sucrose solution in the second beaker is poured into the metal precursor solution in the first beaker. This combined solution now in the first beaker is stirred for 15 minutes at 300 RPM, after which it is dried at 120 °C in air for 24 hours. After drying, the material is crushed in a mortar and pestle. To carburize the sample, 1 g of crushed and dried material is added to a crucible. The sample is heated at a ramp rate of 5 °C/min to a hold temperature of 680 °C for 5 hr under 30 sccm of H2 gas. After carburization, the sample is cooled under 30 sccm of N2 gas until the tube furnace reads below 30 °C. The sample is passivated under 30 sccm of 1% O2/N2 gas for 2 hours. | 680 | 5 | H2 | 1 | 5 | 30
In the first beaker, 1 g of ammonium heptamolybdate tetrahydrate is dissolved in 5.5 mL of DI water. In the second beaker, 1 g of sucrose is dissolved in 2 mL of DI water. The sucrose solution in the second beaker is poured into the metal precursor solution in the first beaker. This combined solution now in the first beaker is stirred for 15 minutes at 300 RPM, after which it is dried at 120 °C in air for 24 hours. After drying, the material is crushed in a mortar and pestle. To carburize the sample, 1 g of crushed and dried material is added to a crucible. The sample is heated at a ramp rate of 5 °C/min to a hold temperature of 680 °C for 5 hr under 60 sccm of H2 gas. After carburization, the sample is cooled under 30 sccm of N2 gas until the tube furnace reads below 30 °C. The sample is passivated under 30 sccm of 1% O2/N2 gas for 2 hours. | 680 | 5 | H2 | 1 | 5 | 60
In the first beaker, 1 g of ammonium heptamolybdate tetrahydrate is dissolved in 5.5 mL of DI water. In the second beaker, 1 g of sucrose is dissolved in 2 mL of DI water. The sucrose solution in the second beaker is poured into the metal precursor solution in the first beaker. This combined solution now in the first beaker is stirred for 15 minutes at 300 RPM, after which it is dried at 120 °C in air for 24 hours. After drying, the material is crushed in a mortar and pestle. To carburize the sample, 1 g of crushed and dried material is added to a crucible. The sample is heated at a ramp rate of 5 °C/min to a hold temperature of 680 °C for 5 hr under 100 sccm of H2 gas. After carburization, the sample is cooled under 30 sccm of N2 gas until the tube furnace reads below 30 °C. The sample is passivated under 30 sccm of 1% O2/N2 gas for 2 hours. | 680 | 5 | H2 | 1 | 5 | 100
In the first beaker, 1 g of ammonium heptamolybdate tetrahydrate is dissolved in 5.5 mL of DI water. In the second beaker, 1 g of sucrose is dissolved in 2 mL of DI water. The sucrose solution in the second beaker is poured into the metal precursor solution in the first beaker. This combined solution now in the first beaker is stirred for 15 minutes at 300 RPM, after which it is dried at 120 °C in air for 24 hours. After drying, the material is crushed in a mortar and pestle. To carburize the sample, 1 g of crushed and dried material is added to a crucible. The sample is heated at a ramp rate of 5 °C/min to a hold temperature of 680 °C for 10 hr under 30 sccm of H2 gas. After carburization, the sample is cooled under 30 sccm of N2 gas until the tube furnace reads below 30 °C. The sample is passivated under 30 sccm of 1% O2/N2 gas for 2 hours. | 680 | 5 | H2 | 1 | 10 | 30
In the first beaker, 1 g of ammonium heptamolybdate tetrahydrate is dissolved in 5.5 mL of DI water. In the second beaker, 1 g of sucrose is dissolved in 2 mL of DI water. The sucrose solution in the second beaker is poured into the metal precursor solution in the first beaker. This combined solution now in the first beaker is stirred for 15 minutes at 300 RPM, after which it is dried at 120 °C in air for 24 hours. After drying, the material is crushed in a mortar and pestle. To carburize the sample, 1 g of crushed and dried material is added to a crucible. The sample is heated at a ramp rate of 5 °C/min to a hold temperature of 680 °C for 10 hr under 60 sccm of H2 gas. After carburization, the sample is cooled under 30 sccm of N2 gas until the tube furnace reads below 30 °C. The sample is passivated under 30 sccm of 1% O2/N2 gas for 2 hours. | 680 | 5 | H2 | 1 | 10 | 60
In the first beaker, 1 g of ammonium heptamolybdate tetrahydrate is dissolved in 5.5 mL of DI water. In the second beaker, 1 g of sucrose is dissolved in 2 mL of DI water. The sucrose solution in the second beaker is poured into the metal precursor solution in the first beaker. This combined solution now in the first beaker is stirred for 15 minutes at 300 RPM, after which it is dried at 120 °C in air for 24 hours. After drying, the material is crushed in a mortar and pestle. To carburize the sample, 1 g of crushed and dried material is added to a crucible. The sample is heated at a ramp rate of 5 °C/min to a hold temperature of 680 °C for 10 hr under 100 sccm of H2 gas. After carburization, the sample is cooled under 30 sccm of N2 gas until the tube furnace reads below 30 °C. The sample is passivated under 30 sccm of 1% O2/N2 gas for 2 hours. | 680 | 5 | H2 | 1 | 10 | 100
In the first beaker, 1 g of ammonium heptamolybdate tetrahydrate is dissolved in 6 mL of DI water. In the second beaker, 0.5 g of sucrose is dissolved in 1.5 mL of DI water. The sucrose solution in the second beaker is poured into the metal precursor solution in the first beaker. This combined solution now in the first beaker is stirred for 15 minutes at 300 RPM, after which it is dried at 120 °C in air for 24 hours. After drying, the material is crushed in a mortar and pestle. To carburize the sample, 1 g of crushed and dried material is added to a crucible. The sample is heated at a ramp rate of 5 °C/min to a hold temperature of 680 °C for 0.5 hr under 30 sccm of H2 gas. After carburization, the sample is cooled under 30 sccm of N2 gas until the tube furnace reads below 30 °C. The sample is passivated under 30 sccm of 1% O2/N2 gas for 2 hours. | 680 | 5 | H2 | 2 | 0.5 | 30
In the first beaker, 1 g of ammonium heptamolybdate tetrahydrate is dissolved in 6 mL of DI water. In the second beaker, 0.5 g of sucrose is dissolved in 1.5 mL of DI water. The sucrose solution in the second beaker is poured into the metal precursor solution in the first beaker. This combined solution now in the first beaker is stirred for 15 minutes at 300 RPM, after which it is dried at 120 °C in air for 24 hours. After drying, the material is crushed in a mortar and pestle. To carburize the sample, 1 g of crushed and dried material is added to a crucible. The sample is heated at a ramp rate of 5 °C/min to a hold temperature of 680 °C for 0.5 hr under 60 sccm of H2 gas. After carburization, the sample is cooled under 30 sccm of N2 gas until the tube furnace reads below 30 °C. The sample is passivated under 30 sccm of 1% O2/N2 gas for 2 hours. | 680 | 5 | H2 | 2 | 0.5 | 60
In the first beaker, 1 g of ammonium heptamolybdate tetrahydrate is dissolved in 6 mL of DI water. In the second beaker, 0.5 g of sucrose is dissolved in 1.5 mL of DI water. The sucrose solution in the second beaker is poured into the metal precursor solution in the first beaker. This combined solution now in the first beaker is stirred for 15 minutes at 300 RPM, after which it is dried at 120 °C in air for 24 hours. After drying, the material is crushed in a mortar and pestle. To carburize the sample, 1 g of crushed and dried material is added to a crucible. The sample is heated at a ramp rate of 5 °C/min to a hold temperature of 680 °C for 0.5 hr under 100 sccm of H2 gas. After carburization, the sample is cooled under 30 sccm of N2 gas until the tube furnace reads below 30 °C. The sample is passivated under 30 sccm of 1% O2/N2 gas for 2 hours. | 680 | 5 | H2 | 2 | 0.5 | 100
In the first beaker, 1 g of ammonium heptamolybdate tetrahydrate is dissolved in 6 mL of DI water. In the second beaker, 0.5 g of sucrose is dissolved in 1.5 mL of DI water. The sucrose solution in the second beaker is poured into the metal precursor solution in the first beaker. This combined solution now in the first beaker is stirred for 15 minutes at 300 RPM, after which it is dried at 120 °C in air for 24 hours. After drying, the material is crushed in a mortar and pestle. To carburize the sample, 1 g of crushed and dried material is added to a crucible. The sample is heated at a ramp rate of 5 °C/min to a hold temperature of 680 °C for 2 hr under 30 sccm of H2 gas. After carburization, the sample is cooled under 30 sccm of N2 gas until the tube furnace reads below 30 °C. The sample is passivated under 30 sccm of 1% O2/N2 gas for 2 hours. | 680 | 5 | H2 | 2 | 2 | 30
In the first beaker, 1 g of ammonium heptamolybdate tetrahydrate is dissolved in 6 mL of DI water. In the second beaker, 0.5 g of sucrose is dissolved in 1.5 mL of DI water. The sucrose solution in the second beaker is poured into the metal precursor solution in the first beaker. This combined solution now in the first beaker is stirred for 15 minutes at 300 RPM, after which it is dried at 120 °C in air for 24 hours. After drying, the material is crushed in a mortar and pestle. To carburize the sample, 1 g of crushed and dried material is added to a crucible. The sample is heated at a ramp rate of 5 °C/min to a hold temperature of 680 °C for 2 hr under 60 sccm of H2 gas. After carburization, the sample is cooled under 30 sccm of N2 gas until the tube furnace reads below 30 °C. The sample is passivated under 30 sccm of 1% O2/N2 gas for 2 hours. | 680 | 5 | H2 | 2 | 2 | 60
In the first beaker, 1 g of ammonium heptamolybdate tetrahydrate is dissolved in 6 mL of DI water. In the second beaker, 0.5 g of sucrose is dissolved in 1.5 mL of DI water. The sucrose solution in the second beaker is poured into the metal precursor solution in the first beaker. This combined solution now in the first beaker is stirred for 15 minutes at 300 RPM, after which it is dried at 120 °C in air for 24 hours. After drying, the material is crushed in a mortar and pestle. To carburize the sample, 1 g of crushed and dried material is added to a crucible. The sample is heated at a ramp rate of 5 °C/min to a hold temperature of 680 °C for 2 hr under 100 sccm of H2 gas. After carburization, the sample is cooled under 30 sccm of N2 gas until the tube furnace reads below 30 °C. The sample is passivated under 30 sccm of 1% O2/N2 gas for 2 hours. | 680 | 5 | H2 | 2 | 2 | 100
In the first beaker, 1 g of ammonium heptamolybdate tetrahydrate is dissolved in 6 mL of DI water. In the second beaker, 0.5 g of sucrose is dissolved in 1.5 mL of DI water. The sucrose solution in the second beaker is poured into the metal precursor solution in the first beaker. This combined solution now in the first beaker is stirred for 15 minutes at 300 RPM, after which it is dried at 120 °C in air for 24 hours. After drying, the material is crushed in a mortar and pestle. To carburize the sample, 1 g of crushed and dried material is added to a crucible. The sample is heated at a ramp rate of 5 °C/min to a hold temperature of 680 °C for 5 hr under 30 sccm of H2 gas. After carburization, the sample is cooled under 30 sccm of N2 gas until the tube furnace reads below 30 °C. The sample is passivated under 30 sccm of 1% O2/N2 gas for 2 hours. | 680 | 5 | H2 | 2 | 5 | 30
In the first beaker, 1 g of ammonium heptamolybdate tetrahydrate is dissolved in 6 mL of DI water. In the second beaker, 0.5 g of sucrose is dissolved in 1.5 mL of DI water. The sucrose solution in the second beaker is poured into the metal precursor solution in the first beaker. This combined solution now in the first beaker is stirred for 15 minutes at 300 RPM, after which it is dried at 120 °C in air for 24 hours. After drying, the material is crushed in a mortar and pestle. To carburize the sample, 1 g of crushed and dried material is added to a crucible. The sample is heated at a ramp rate of 5 °C/min to a hold temperature of 680 °C for 5 hr under 60 sccm of H2 gas. After carburization, the sample is cooled under 30 sccm of N2 gas until the tube furnace reads below 30 °C. The sample is passivated under 30 sccm of 1% O2/N2 gas for 2 hours. | 680 | 5 | H2 | 2 | 5 | 60
In the first beaker, 1 g of ammonium heptamolybdate tetrahydrate is dissolved in 6 mL of DI water. In the second beaker, 0.5 g of sucrose is dissolved in 1.5 mL of DI water. The sucrose solution in the second beaker is poured into the metal precursor solution in the first beaker. This combined solution now in the first beaker is stirred for 15 minutes at 300 RPM, after which it is dried at 120 °C in air for 24 hours. After drying, the material is crushed in a mortar and pestle. To carburize the sample, 1 g of crushed and dried material is added to a crucible. The sample is heated at a ramp rate of 5 °C/min to a hold temperature of 680 °C for 5 hr under 100 sccm of H2 gas. After carburization, the sample is cooled under 30 sccm of N2 gas until the tube furnace reads below 30 °C. The sample is passivated under 30 sccm of 1% O2/N2 gas for 2 hours. | 680 | 5 | H2 | 2 | 5 | 100
In the first beaker, 1 g of ammonium heptamolybdate tetrahydrate is dissolved in 6 mL of DI water. In the second beaker, 0.5 g of sucrose is dissolved in 1.5 mL of DI water. The sucrose solution in the second beaker is poured into the metal precursor solution in the first beaker. This combined solution now in the first beaker is stirred for 15 minutes at 300 RPM, after which it is dried at 120 °C in air for 24 hours. After drying, the material is crushed in a mortar and pestle. To carburize the sample, 1 g of crushed and dried material is added to a crucible. The sample is heated at a ramp rate of 5 °C/min to a hold temperature of 680 °C for 10 hr under 30 sccm of H2 gas. After carburization, the sample is cooled under 30 sccm of N2 gas until the tube furnace reads below 30 °C. The sample is passivated under 30 sccm of 1% O2/N2 gas for 2 hours. | 680 | 5 | H2 | 2 | 10 | 30
In the first beaker, 1 g of ammonium heptamolybdate tetrahydrate is dissolved in 6 mL of DI water. In the second beaker, 0.5 g of sucrose is dissolved in 1.5 mL of DI water. The sucrose solution in the second beaker is poured into the metal precursor solution in the first beaker. This combined solution now in the first beaker is stirred for 15 minutes at 300 RPM, after which it is dried at 120 °C in air for 24 hours. After drying, the material is crushed in a mortar and pestle. To carburize the sample, 1 g of crushed and dried material is added to a crucible. The sample is heated at a ramp rate of 5 °C/min to a hold temperature of 680 °C for 10 hr under 60 sccm of H2 gas. After carburization, the sample is cooled under 30 sccm of N2 gas until the tube furnace reads below 30 °C. The sample is passivated under 30 sccm of 1% O2/N2 gas for 2 hours. | 680 | 5 | H2 | 2 | 10 | 60
In the first beaker, 1 g of ammonium heptamolybdate tetrahydrate is dissolved in 6 mL of DI water. In the second beaker, 0.5 g of sucrose is dissolved in 1.5 mL of DI water. The sucrose solution in the second beaker is poured into the metal precursor solution in the first beaker. This combined solution now in the first beaker is stirred for 15 minutes at 300 RPM, after which it is dried at 120 °C in air for 24 hours. After drying, the material is crushed in a mortar and pestle. To carburize the sample, 1 g of crushed and dried material is added to a crucible. The sample is heated at a ramp rate of 5 °C/min to a hold temperature of 680 °C for 10 hr under 100 sccm of H2 gas. After carburization, the sample is cooled under 30 sccm of N2 gas until the tube furnace reads below 30 °C. The sample is passivated under 30 sccm of 1% O2/N2 gas for 2 hours. | 680 | 5 | H2 | 2 | 10 | 100
In the first beaker, 1 g of ammonium heptamolybdate tetrahydrate is dissolved in 4 mL of DI water. In the second beaker, 2 g of sucrose is dissolved in 3.5 mL of DI water. The sucrose solution in the second beaker is poured into the metal precursor solution in the first beaker. This combined solution now in the first beaker is stirred for 15 minutes at 300 RPM, after which it is dried at 120 °C in air for 24 hours. After drying, the material is crushed in a mortar and pestle. To carburize the sample, 1 g of crushed and dried material is added to a crucible. The sample is heated at a ramp rate of 5 °C/min to a hold temperature of 680 °C for 0.5 hr under 30 sccm of N2 gas. After carburization, the sample is cooled under 30 sccm of N2 gas until the tube furnace reads below 30 °C. The sample is passivated under 30 sccm of 1% O2/N2 gas for 2 hours. | 680 | 5 | N2 | 0.5 | 0.5 | 30
In the first beaker, 1 g of ammonium heptamolybdate tetrahydrate is dissolved in 4 mL of DI water. In the second beaker, 2 g of sucrose is dissolved in 3.5 mL of DI water. The sucrose solution in the second beaker is poured into the metal precursor solution in the first beaker. This combined solution now in the first beaker is stirred for 15 minutes at 300 RPM, after which it is dried at 120 °C in air for 24 hours. After drying, the material is crushed in a mortar and pestle. To carburize the sample, 1 g of crushed and dried material is added to a crucible. The sample is heated at a ramp rate of 5 °C/min to a hold temperature of 680 °C for 0.5 hr under 60 sccm of N2 gas. After carburization, the sample is cooled under 30 sccm of N2 gas until the tube furnace reads below 30 °C. The sample is passivated under 30 sccm of 1% O2/N2 gas for 2 hours. | 680 | 5 | N2 | 0.5 | 0.5 | 60
In the first beaker, 1 g of ammonium heptamolybdate tetrahydrate is dissolved in 4 mL of DI water. In the second beaker, 2 g of sucrose is dissolved in 3.5 mL of DI water. The sucrose solution in the second beaker is poured into the metal precursor solution in the first beaker. This combined solution now in the first beaker is stirred for 15 minutes at 300 RPM, after which it is dried at 120 °C in air for 24 hours. After drying, the material is crushed in a mortar and pestle. To carburize the sample, 1 g of crushed and dried material is added to a crucible. The sample is heated at a ramp rate of 5 °C/min to a hold temperature of 680 °C for 0.5 hr under 100 sccm of N2 gas. After carburization, the sample is cooled under 30 sccm of N2 gas until the tube furnace reads below 30 °C. The sample is passivated under 30 sccm of 1% O2/N2 gas for 2 hours. | 680 | 5 | N2 | 0.5 | 0.5 | 100
In the first beaker, 1 g of ammonium heptamolybdate tetrahydrate is dissolved in 4 mL of DI water. In the second beaker, 2 g of sucrose is dissolved in 3.5 mL of DI water. The sucrose solution in the second beaker is poured into the metal precursor solution in the first beaker. This combined solution now in the first beaker is stirred for 15 minutes at 300 RPM, after which it is dried at 120 °C in air for 24 hours. After drying, the material is crushed in a mortar and pestle. To carburize the sample, 1 g of crushed and dried material is added to a crucible. The sample is heated at a ramp rate of 5 °C/min to a hold temperature of 680 °C for 2 hr under 30 sccm of N2 gas. After carburization, the sample is cooled under 30 sccm of N2 gas until the tube furnace reads below 30 °C. The sample is passivated under 30 sccm of 1% O2/N2 gas for 2 hours. | 680 | 5 | N2 | 0.5 | 2 | 30
In the first beaker, 1 g of ammonium heptamolybdate tetrahydrate is dissolved in 4 mL of DI water. In the second beaker, 2 g of sucrose is dissolved in 3.5 mL of DI water. The sucrose solution in the second beaker is poured into the metal precursor solution in the first beaker. This combined solution now in the first beaker is stirred for 15 minutes at 300 RPM, after which it is dried at 120 °C in air for 24 hours. After drying, the material is crushed in a mortar and pestle. To carburize the sample, 1 g of crushed and dried material is added to a crucible. The sample is heated at a ramp rate of 5 °C/min to a hold temperature of 680 °C for 2 hr under 60 sccm of N2 gas. After carburization, the sample is cooled under 30 sccm of N2 gas until the tube furnace reads below 30 °C. The sample is passivated under 30 sccm of 1% O2/N2 gas for 2 hours. | 680 | 5 | N2 | 0.5 | 2 | 60
In the first beaker, 1 g of ammonium heptamolybdate tetrahydrate is dissolved in 4 mL of DI water. In the second beaker, 2 g of sucrose is dissolved in 3.5 mL of DI water. The sucrose solution in the second beaker is poured into the metal precursor solution in the first beaker. This combined solution now in the first beaker is stirred for 15 minutes at 300 RPM, after which it is dried at 120 °C in air for 24 hours. After drying, the material is crushed in a mortar and pestle. To carburize the sample, 1 g of crushed and dried material is added to a crucible. The sample is heated at a ramp rate of 5 °C/min to a hold temperature of 680 °C for 2 hr under 100 sccm of N2 gas. After carburization, the sample is cooled under 30 sccm of N2 gas until the tube furnace reads below 30 °C. The sample is passivated under 30 sccm of 1% O2/N2 gas for 2 hours. | 680 | 5 | N2 | 0.5 | 2 | 100
In the first beaker, 1 g of ammonium heptamolybdate tetrahydrate is dissolved in 4 mL of DI water. In the second beaker, 2 g of sucrose is dissolved in 3.5 mL of DI water. The sucrose solution in the second beaker is poured into the metal precursor solution in the first beaker. This combined solution now in the first beaker is stirred for 15 minutes at 300 RPM, after which it is dried at 120 °C in air for 24 hours. After drying, the material is crushed in a mortar and pestle. To carburize the sample, 1 g of crushed and dried material is added to a crucible. The sample is heated at a ramp rate of 5 °C/min to a hold temperature of 680 °C for 5 hr under 30 sccm of N2 gas. After carburization, the sample is cooled under 30 sccm of N2 gas until the tube furnace reads below 30 °C. The sample is passivated under 30 sccm of 1% O2/N2 gas for 2 hours. | 680 | 5 | N2 | 0.5 | 5 | 30
In the first beaker, 1 g of ammonium heptamolybdate tetrahydrate is dissolved in 4 mL of DI water. In the second beaker, 2 g of sucrose is dissolved in 3.5 mL of DI water. The sucrose solution in the second beaker is poured into the metal precursor solution in the first beaker. This combined solution now in the first beaker is stirred for 15 minutes at 300 RPM, after which it is dried at 120 °C in air for 24 hours. After drying, the material is crushed in a mortar and pestle. To carburize the sample, 1 g of crushed and dried material is added to a crucible. The sample is heated at a ramp rate of 5 °C/min to a hold temperature of 680 °C for 5 hr under 60 sccm of N2 gas. After carburization, the sample is cooled under 30 sccm of N2 gas until the tube furnace reads below 30 °C. The sample is passivated under 30 sccm of 1% O2/N2 gas for 2 hours. | 680 | 5 | N2 | 0.5 | 5 | 60
In the first beaker, 1 g of ammonium heptamolybdate tetrahydrate is dissolved in 4 mL of DI water. In the second beaker, 2 g of sucrose is dissolved in 3.5 mL of DI water. The sucrose solution in the second beaker is poured into the metal precursor solution in the first beaker. This combined solution now in the first beaker is stirred for 15 minutes at 300 RPM, after which it is dried at 120 °C in air for 24 hours. After drying, the material is crushed in a mortar and pestle. To carburize the sample, 1 g of crushed and dried material is added to a crucible. The sample is heated at a ramp rate of 5 °C/min to a hold temperature of 680 °C for 5 hr under 100 sccm of N2 gas. After carburization, the sample is cooled under 30 sccm of N2 gas until the tube furnace reads below 30 °C. The sample is passivated under 30 sccm of 1% O2/N2 gas for 2 hours. | 680 | 5 | N2 | 0.5 | 5 | 100
In the first beaker, 1 g of ammonium heptamolybdate tetrahydrate is dissolved in 4 mL of DI water. In the second beaker, 2 g of sucrose is dissolved in 3.5 mL of DI water. The sucrose solution in the second beaker is poured into the metal precursor solution in the first beaker. This combined solution now in the first beaker is stirred for 15 minutes at 300 RPM, after which it is dried at 120 °C in air for 24 hours. After drying, the material is crushed in a mortar and pestle. To carburize the sample, 1 g of crushed and dried material is added to a crucible. The sample is heated at a ramp rate of 5 °C/min to a hold temperature of 680 °C for 10 hr under 30 sccm of N2 gas. After carburization, the sample is cooled under 30 sccm of N2 gas until the tube furnace reads below 30 °C. The sample is passivated under 30 sccm of 1% O2/N2 gas for 2 hours. | 680 | 5 | N2 | 0.5 | 10 | 30
In the first beaker, 1 g of ammonium heptamolybdate tetrahydrate is dissolved in 4 mL of DI water. In the second beaker, 2 g of sucrose is dissolved in 3.5 mL of DI water. The sucrose solution in the second beaker is poured into the metal precursor solution in the first beaker. This combined solution now in the first beaker is stirred for 15 minutes at 300 RPM, after which it is dried at 120 °C in air for 24 hours. After drying, the material is crushed in a mortar and pestle. To carburize the sample, 1 g of crushed and dried material is added to a crucible. The sample is heated at a ramp rate of 5 °C/min to a hold temperature of 680 °C for 10 hr under 60 sccm of N2 gas. After carburization, the sample is cooled under 30 sccm of N2 gas until the tube furnace reads below 30 °C. The sample is passivated under 30 sccm of 1% O2/N2 gas for 2 hours. | 680 | 5 | N2 | 0.5 | 10 | 60
In the first beaker, 1 g of ammonium heptamolybdate tetrahydrate is dissolved in 4 mL of DI water. In the second beaker, 2 g of sucrose is dissolved in 3.5 mL of DI water. The sucrose solution in the second beaker is poured into the metal precursor solution in the first beaker. This combined solution now in the first beaker is stirred for 15 minutes at 300 RPM, after which it is dried at 120 °C in air for 24 hours. After drying, the material is crushed in a mortar and pestle. To carburize the sample, 1 g of crushed and dried material is added to a crucible. The sample is heated at a ramp rate of 5 °C/min to a hold temperature of 680 °C for 10 hr under 100 sccm of N2 gas. After carburization, the sample is cooled under 30 sccm of N2 gas until the tube furnace reads below 30 °C. The sample is passivated under 30 sccm of 1% O2/N2 gas for 2 hours. | 680 | 5 | N2 | 0.5 | 10 | 100
In the first beaker, 1 g of ammonium heptamolybdate tetrahydrate is dissolved in 5.5 mL of DI water. In the second beaker, 1 g of sucrose is dissolved in 2 mL of DI water. The sucrose solution in the second beaker is poured into the metal precursor solution in the first beaker. This combined solution now in the first beaker is stirred for 15 minutes at 300 RPM, after which it is dried at 120 °C in air for 24 hours. After drying, the material is crushed in a mortar and pestle. To carburize the sample, 1 g of crushed and dried material is added to a crucible. The sample is heated at a ramp rate of 5 °C/min to a hold temperature of 680 °C for 0.5 hr under 30 sccm of N2 gas. After carburization, the sample is cooled under 30 sccm of N2 gas until the tube furnace reads below 30 °C. The sample is passivated under 30 sccm of 1% O2/N2 gas for 2 hours. | 680 | 5 | N2 | 1 | 0.5 | 30
In the first beaker, 1 g of ammonium heptamolybdate tetrahydrate is dissolved in 5.5 mL of DI water. In the second beaker, 1 g of sucrose is dissolved in 2 mL of DI water. The sucrose solution in the second beaker is poured into the metal precursor solution in the first beaker. This combined solution now in the first beaker is stirred for 15 minutes at 300 RPM, after which it is dried at 120 °C in air for 24 hours. After drying, the material is crushed in a mortar and pestle. To carburize the sample, 1 g of crushed and dried material is added to a crucible. The sample is heated at a ramp rate of 5 °C/min to a hold temperature of 680 °C for 0.5 hr under 60 sccm of N2 gas. After carburization, the sample is cooled under 30 sccm of N2 gas until the tube furnace reads below 30 °C. The sample is passivated under 30 sccm of 1% O2/N2 gas for 2 hours. | 680 | 5 | N2 | 1 | 0.5 | 60
In the first beaker, 1 g of ammonium heptamolybdate tetrahydrate is dissolved in 5.5 mL of DI water. In the second beaker, 1 g of sucrose is dissolved in 2 mL of DI water. The sucrose solution in the second beaker is poured into the metal precursor solution in the first beaker. This combined solution now in the first beaker is stirred for 15 minutes at 300 RPM, after which it is dried at 120 °C in air for 24 hours. After drying, the material is crushed in a mortar and pestle. To carburize the sample, 1 g of crushed and dried material is added to a crucible. The sample is heated at a ramp rate of 5 °C/min to a hold temperature of 680 °C for 0.5 hr under 100 sccm of N2 gas. After carburization, the sample is cooled under 30 sccm of N2 gas until the tube furnace reads below 30 °C. The sample is passivated under 30 sccm of 1% O2/N2 gas for 2 hours. | 680 | 5 | N2 | 1 | 0.5 | 100
In the first beaker, 1 g of ammonium heptamolybdate tetrahydrate is dissolved in 5.5 mL of DI water. In the second beaker, 1 g of sucrose is dissolved in 2 mL of DI water. The sucrose solution in the second beaker is poured into the metal precursor solution in the first beaker. This combined solution now in the first beaker is stirred for 15 minutes at 300 RPM, after which it is dried at 120 °C in air for 24 hours. After drying, the material is crushed in a mortar and pestle. To carburize the sample, 1 g of crushed and dried material is added to a crucible. The sample is heated at a ramp rate of 5 °C/min to a hold temperature of 680 °C for 2 hr under 30 sccm of N2 gas. After carburization, the sample is cooled under 30 sccm of N2 gas until the tube furnace reads below 30 °C. The sample is passivated under 30 sccm of 1% O2/N2 gas for 2 hours. | 680 | 5 | N2 | 1 | 2 | 30
In the first beaker, 1 g of ammonium heptamolybdate tetrahydrate is dissolved in 5.5 mL of DI water. In the second beaker, 1 g of sucrose is dissolved in 2 mL of DI water. The sucrose solution in the second beaker is poured into the metal precursor solution in the first beaker. This combined solution now in the first beaker is stirred for 15 minutes at 300 RPM, after which it is dried at 120 °C in air for 24 hours. After drying, the material is crushed in a mortar and pestle. To carburize the sample, 1 g of crushed and dried material is added to a crucible. The sample is heated at a ramp rate of 5 °C/min to a hold temperature of 680 °C for 2 hr under 60 sccm of N2 gas. After carburization, the sample is cooled under 30 sccm of N2 gas until the tube furnace reads below 30 °C. The sample is passivated under 30 sccm of 1% O2/N2 gas for 2 hours. | 680 | 5 | N2 | 1 | 2 | 60
In the first beaker, 1 g of ammonium heptamolybdate tetrahydrate is dissolved in 5.5 mL of DI water. In the second beaker, 1 g of sucrose is dissolved in 2 mL of DI water. The sucrose solution in the second beaker is poured into the metal precursor solution in the first beaker. This combined solution now in the first beaker is stirred for 15 minutes at 300 RPM, after which it is dried at 120 °C in air for 24 hours. After drying, the material is crushed in a mortar and pestle. To carburize the sample, 1 g of crushed and dried material is added to a crucible. The sample is heated at a ramp rate of 5 °C/min to a hold temperature of 680 °C for 2 hr under 100 sccm of N2 gas. After carburization, the sample is cooled under 30 sccm of N2 gas until the tube furnace reads below 30 °C. The sample is passivated under 30 sccm of 1% O2/N2 gas for 2 hours. | 680 | 5 | N2 | 1 | 2 | 100
In the first beaker, 1 g of ammonium heptamolybdate tetrahydrate is dissolved in 5.5 mL of DI water. In the second beaker, 1 g of sucrose is dissolved in 2 mL of DI water. The sucrose solution in the second beaker is poured into the metal precursor solution in the first beaker. This combined solution now in the first beaker is stirred for 15 minutes at 300 RPM, after which it is dried at 120 °C in air for 24 hours. After drying, the material is crushed in a mortar and pestle. To carburize the sample, 1 g of crushed and dried material is added to a crucible. The sample is heated at a ramp rate of 5 °C/min to a hold temperature of 680 °C for 5 hr under 30 sccm of N2 gas. After carburization, the sample is cooled under 30 sccm of N2 gas until the tube furnace reads below 30 °C. The sample is passivated under 30 sccm of 1% O2/N2 gas for 2 hours. | 680 | 5 | N2 | 1 | 5 | 30
In the first beaker, 1 g of ammonium heptamolybdate tetrahydrate is dissolved in 5.5 mL of DI water. In the second beaker, 1 g of sucrose is dissolved in 2 mL of DI water. The sucrose solution in the second beaker is poured into the metal precursor solution in the first beaker. This combined solution now in the first beaker is stirred for 15 minutes at 300 RPM, after which it is dried at 120 °C in air for 24 hours. After drying, the material is crushed in a mortar and pestle. To carburize the sample, 1 g of crushed and dried material is added to a crucible. The sample is heated at a ramp rate of 5 °C/min to a hold temperature of 680 °C for 5 hr under 60 sccm of N2 gas. After carburization, the sample is cooled under 30 sccm of N2 gas until the tube furnace reads below 30 °C. The sample is passivated under 30 sccm of 1% O2/N2 gas for 2 hours. | 680 | 5 | N2 | 1 | 5 | 60
In the first beaker, 1 g of ammonium heptamolybdate tetrahydrate is dissolved in 5.5 mL of DI water. In the second beaker, 1 g of sucrose is dissolved in 2 mL of DI water. The sucrose solution in the second beaker is poured into the metal precursor solution in the first beaker. This combined solution now in the first beaker is stirred for 15 minutes at 300 RPM, after which it is dried at 120 °C in air for 24 hours. After drying, the material is crushed in a mortar and pestle. To carburize the sample, 1 g of crushed and dried material is added to a crucible. The sample is heated at a ramp rate of 5 °C/min to a hold temperature of 680 °C for 5 hr under 100 sccm of N2 gas. After carburization, the sample is cooled under 30 sccm of N2 gas until the tube furnace reads below 30 °C. The sample is passivated under 30 sccm of 1% O2/N2 gas for 2 hours. | 680 | 5 | N2 | 1 | 5 | 100
In the first beaker, 1 g of ammonium heptamolybdate tetrahydrate is dissolved in 5.5 mL of DI water. In the second beaker, 1 g of sucrose is dissolved in 2 mL of DI water. The sucrose solution in the second beaker is poured into the metal precursor solution in the first beaker. This combined solution now in the first beaker is stirred for 15 minutes at 300 RPM, after which it is dried at 120 °C in air for 24 hours. After drying, the material is crushed in a mortar and pestle. To carburize the sample, 1 g of crushed and dried material is added to a crucible. The sample is heated at a ramp rate of 5 °C/min to a hold temperature of 680 °C for 10 hr under 30 sccm of N2 gas. After carburization, the sample is cooled under 30 sccm of N2 gas until the tube furnace reads below 30 °C. The sample is passivated under 30 sccm of 1% O2/N2 gas for 2 hours. | 680 | 5 | N2 | 1 | 10 | 30
In the first beaker, 1 g of ammonium heptamolybdate tetrahydrate is dissolved in 5.5 mL of DI water. In the second beaker, 1 g of sucrose is dissolved in 2 mL of DI water. The sucrose solution in the second beaker is poured into the metal precursor solution in the first beaker. This combined solution now in the first beaker is stirred for 15 minutes at 300 RPM, after which it is dried at 120 °C in air for 24 hours. After drying, the material is crushed in a mortar and pestle. To carburize the sample, 1 g of crushed and dried material is added to a crucible. The sample is heated at a ramp rate of 5 °C/min to a hold temperature of 680 °C for 10 hr under 60 sccm of N2 gas. After carburization, the sample is cooled under 30 sccm of N2 gas until the tube furnace reads below 30 °C. The sample is passivated under 30 sccm of 1% O2/N2 gas for 2 hours. | 680 | 5 | N2 | 1 | 10 | 60
In the first beaker, 1 g of ammonium heptamolybdate tetrahydrate is dissolved in 5.5 mL of DI water. In the second beaker, 1 g of sucrose is dissolved in 2 mL of DI water. The sucrose solution in the second beaker is poured into the metal precursor solution in the first beaker. This combined solution now in the first beaker is stirred for 15 minutes at 300 RPM, after which it is dried at 120 °C in air for 24 hours. After drying, the material is crushed in a mortar and pestle. To carburize the sample, 1 g of crushed and dried material is added to a crucible. The sample is heated at a ramp rate of 5 °C/min to a hold temperature of 680 °C for 10 hr under 100 sccm of N2 gas. After carburization, the sample is cooled under 30 sccm of N2 gas until the tube furnace reads below 30 °C. The sample is passivated under 30 sccm of 1% O2/N2 gas for 2 hours. | 680 | 5 | N2 | 1 | 10 | 100
In the first beaker, 1 g of ammonium heptamolybdate tetrahydrate is dissolved in 6 mL of DI water. In the second beaker, 0.5 g of sucrose is dissolved in 1.5 mL of DI water. The sucrose solution in the second beaker is poured into the metal precursor solution in the first beaker. This combined solution now in the first beaker is stirred for 15 minutes at 300 RPM, after which it is dried at 120 °C in air for 24 hours. After drying, the material is crushed in a mortar and pestle. To carburize the sample, 1 g of crushed and dried material is added to a crucible. The sample is heated at a ramp rate of 5 °C/min to a hold temperature of 680 °C for 0.5 hr under 30 sccm of N2 gas. After carburization, the sample is cooled under 30 sccm of N2 gas until the tube furnace reads below 30 °C. The sample is passivated under 30 sccm of 1% O2/N2 gas for 2 hours. | 680 | 5 | N2 | 2 | 0.5 | 30
In the first beaker, 1 g of ammonium heptamolybdate tetrahydrate is dissolved in 6 mL of DI water. In the second beaker, 0.5 g of sucrose is dissolved in 1.5 mL of DI water. The sucrose solution in the second beaker is poured into the metal precursor solution in the first beaker. This combined solution now in the first beaker is stirred for 15 minutes at 300 RPM, after which it is dried at 120 °C in air for 24 hours. After drying, the material is crushed in a mortar and pestle. To carburize the sample, 1 g of crushed and dried material is added to a crucible. The sample is heated at a ramp rate of 5 °C/min to a hold temperature of 680 °C for 0.5 hr under 60 sccm of N2 gas. After carburization, the sample is cooled under 30 sccm of N2 gas until the tube furnace reads below 30 °C. The sample is passivated under 30 sccm of 1% O2/N2 gas for 2 hours. | 680 | 5 | N2 | 2 | 0.5 | 60
In the first beaker, 1 g of ammonium heptamolybdate tetrahydrate is dissolved in 6 mL of DI water. In the second beaker, 0.5 g of sucrose is dissolved in 1.5 mL of DI water. The sucrose solution in the second beaker is poured into the metal precursor solution in the first beaker. This combined solution now in the first beaker is stirred for 15 minutes at 300 RPM, after which it is dried at 120 °C in air for 24 hours. After drying, the material is crushed in a mortar and pestle. To carburize the sample, 1 g of crushed and dried material is added to a crucible. The sample is heated at a ramp rate of 5 °C/min to a hold temperature of 680 °C for 0.5 hr under 100 sccm of N2 gas. After carburization, the sample is cooled under 30 sccm of N2 gas until the tube furnace reads below 30 °C. The sample is passivated under 30 sccm of 1% O2/N2 gas for 2 hours. | 680 | 5 | N2 | 2 | 0.5 | 100
In the first beaker, 1 g of ammonium heptamolybdate tetrahydrate is dissolved in 6 mL of DI water. In the second beaker, 0.5 g of sucrose is dissolved in 1.5 mL of DI water. The sucrose solution in the second beaker is poured into the metal precursor solution in the first beaker. This combined solution now in the first beaker is stirred for 15 minutes at 300 RPM, after which it is dried at 120 °C in air for 24 hours. After drying, the material is crushed in a mortar and pestle. To carburize the sample, 1 g of crushed and dried material is added to a crucible. The sample is heated at a ramp rate of 5 °C/min to a hold temperature of 680 °C for 2 hr under 30 sccm of N2 gas. After carburization, the sample is cooled under 30 sccm of N2 gas until the tube furnace reads below 30 °C. The sample is passivated under 30 sccm of 1% O2/N2 gas for 2 hours. | 680 | 5 | N2 | 2 | 2 | 30
In the first beaker, 1 g of ammonium heptamolybdate tetrahydrate is dissolved in 6 mL of DI water. In the second beaker, 0.5 g of sucrose is dissolved in 1.5 mL of DI water. The sucrose solution in the second beaker is poured into the metal precursor solution in the first beaker. This combined solution now in the first beaker is stirred for 15 minutes at 300 RPM, after which it is dried at 120 °C in air for 24 hours. After drying, the material is crushed in a mortar and pestle. To carburize the sample, 1 g of crushed and dried material is added to a crucible. The sample is heated at a ramp rate of 5 °C/min to a hold temperature of 680 °C for 2 hr under 60 sccm of N2 gas. After carburization, the sample is cooled under 30 sccm of N2 gas until the tube furnace reads below 30 °C. The sample is passivated under 30 sccm of 1% O2/N2 gas for 2 hours. | 680 | 5 | N2 | 2 | 2 | 60
In the first beaker, 1 g of ammonium heptamolybdate tetrahydrate is dissolved in 6 mL of DI water. In the second beaker, 0.5 g of sucrose is dissolved in 1.5 mL of DI water. The sucrose solution in the second beaker is poured into the metal precursor solution in the first beaker. This combined solution now in the first beaker is stirred for 15 minutes at 300 RPM, after which it is dried at 120 °C in air for 24 hours. After drying, the material is crushed in a mortar and pestle. To carburize the sample, 1 g of crushed and dried material is added to a crucible. The sample is heated at a ramp rate of 5 °C/min to a hold temperature of 680 °C for 2 hr under 100 sccm of N2 gas. After carburization, the sample is cooled under 30 sccm of N2 gas until the tube furnace reads below 30 °C. The sample is passivated under 30 sccm of 1% O2/N2 gas for 2 hours. | 680 | 5 | N2 | 2 | 2 | 100
In the first beaker, 1 g of ammonium heptamolybdate tetrahydrate is dissolved in 6 mL of DI water. In the second beaker, 0.5 g of sucrose is dissolved in 1.5 mL of DI water. The sucrose solution in the second beaker is poured into the metal precursor solution in the first beaker. This combined solution now in the first beaker is stirred for 15 minutes at 300 RPM, after which it is dried at 120 °C in air for 24 hours. After drying, the material is crushed in a mortar and pestle. To carburize the sample, 1 g of crushed and dried material is added to a crucible. The sample is heated at a ramp rate of 5 °C/min to a hold temperature of 680 °C for 5 hr under 30 sccm of N2 gas. After carburization, the sample is cooled under 30 sccm of N2 gas until the tube furnace reads below 30 °C. The sample is passivated under 30 sccm of 1% O2/N2 gas for 2 hours. | 680 | 5 | N2 | 2 | 5 | 30
In the first beaker, 1 g of ammonium heptamolybdate tetrahydrate is dissolved in 6 mL of DI water. In the second beaker, 0.5 g of sucrose is dissolved in 1.5 mL of DI water. The sucrose solution in the second beaker is poured into the metal precursor solution in the first beaker. This combined solution now in the first beaker is stirred for 15 minutes at 300 RPM, after which it is dried at 120 °C in air for 24 hours. After drying, the material is crushed in a mortar and pestle. To carburize the sample, 1 g of crushed and dried material is added to a crucible. The sample is heated at a ramp rate of 5 °C/min to a hold temperature of 680 °C for 5 hr under 60 sccm of N2 gas. After carburization, the sample is cooled under 30 sccm of N2 gas until the tube furnace reads below 30 °C. The sample is passivated under 30 sccm of 1% O2/N2 gas for 2 hours. | 680 | 5 | N2 | 2 | 5 | 60
In the first beaker, 1 g of ammonium heptamolybdate tetrahydrate is dissolved in 6 mL of DI water. In the second beaker, 0.5 g of sucrose is dissolved in 1.5 mL of DI water. The sucrose solution in the second beaker is poured into the metal precursor solution in the first beaker. This combined solution now in the first beaker is stirred for 15 minutes at 300 RPM, after which it is dried at 120 °C in air for 24 hours. After drying, the material is crushed in a mortar and pestle. To carburize the sample, 1 g of crushed and dried material is added to a crucible. The sample is heated at a ramp rate of 5 °C/min to a hold temperature of 680 °C for 5 hr under 100 sccm of N2 gas. After carburization, the sample is cooled under 30 sccm of N2 gas until the tube furnace reads below 30 °C. The sample is passivated under 30 sccm of 1% O2/N2 gas for 2 hours. | 680 | 5 | N2 | 2 | 5 | 100
In the first beaker, 1 g of ammonium heptamolybdate tetrahydrate is dissolved in 6 mL of DI water. In the second beaker, 0.5 g of sucrose is dissolved in 1.5 mL of DI water. The sucrose solution in the second beaker is poured into the metal precursor solution in the first beaker. This combined solution now in the first beaker is stirred for 15 minutes at 300 RPM, after which it is dried at 120 °C in air for 24 hours. After drying, the material is crushed in a mortar and pestle. To carburize the sample, 1 g of crushed and dried material is added to a crucible. The sample is heated at a ramp rate of 5 °C/min to a hold temperature of 680 °C for 10 hr under 30 sccm of N2 gas. After carburization, the sample is cooled under 30 sccm of N2 gas until the tube furnace reads below 30 °C. The sample is passivated under 30 sccm of 1% O2/N2 gas for 2 hours. | 680 | 5 | N2 | 2 | 10 | 30
In the first beaker, 1 g of ammonium heptamolybdate tetrahydrate is dissolved in 6 mL of DI water. In the second beaker, 0.5 g of sucrose is dissolved in 1.5 mL of DI water. The sucrose solution in the second beaker is poured into the metal precursor solution in the first beaker. This combined solution now in the first beaker is stirred for 15 minutes at 300 RPM, after which it is dried at 120 °C in air for 24 hours. After drying, the material is crushed in a mortar and pestle. To carburize the sample, 1 g of crushed and dried material is added to a crucible. The sample is heated at a ramp rate of 5 °C/min to a hold temperature of 680 °C for 10 hr under 60 sccm of N2 gas. After carburization, the sample is cooled under 30 sccm of N2 gas until the tube furnace reads below 30 °C. The sample is passivated under 30 sccm of 1% O2/N2 gas for 2 hours. | 680 | 5 | N2 | 2 | 10 | 60
In the first beaker, 1 g of ammonium heptamolybdate tetrahydrate is dissolved in 6 mL of DI water. In the second beaker, 0.5 g of sucrose is dissolved in 1.5 mL of DI water. The sucrose solution in the second beaker is poured into the metal precursor solution in the first beaker. This combined solution now in the first beaker is stirred for 15 minutes at 300 RPM, after which it is dried at 120 °C in air for 24 hours. After drying, the material is crushed in a mortar and pestle. To carburize the sample, 1 g of crushed and dried material is added to a crucible. The sample is heated at a ramp rate of 5 °C/min to a hold temperature of 680 °C for 10 hr under 100 sccm of N2 gas. After carburization, the sample is cooled under 30 sccm of N2 gas until the tube furnace reads below 30 °C. The sample is passivated under 30 sccm of 1% O2/N2 gas for 2 hours. | 680 | 5 | N2 | 2 | 10 | 100
In the first beaker, 1 g of ammonium heptamolybdate tetrahydrate is dissolved in 4 mL of DI water. In the second beaker, 2 g of sucrose is dissolved in 3.5 mL of DI water. The sucrose solution in the second beaker is poured into the metal precursor solution in the first beaker. This combined solution now in the first beaker is stirred for 15 minutes at 300 RPM, after which it is dried at 120 °C in air for 24 hours. After drying, the material is crushed in a mortar and pestle. To carburize the sample, 1 g of crushed and dried material is added to a crucible. The sample is heated at a ramp rate of 10 °C/min to a hold temperature of 680 °C for 0.5 hr under 30 sccm of H2 gas. After carburization, the sample is cooled under 30 sccm of N2 gas until the tube furnace reads below 30 °C. The sample is passivated under 30 sccm of 1% O2/N2 gas for 2 hours. | 680 | 10 | H2 | 0.5 | 0.5 | 30
In the first beaker, 1 g of ammonium heptamolybdate tetrahydrate is dissolved in 4 mL of DI water. In the second beaker, 2 g of sucrose is dissolved in 3.5 mL of DI water. The sucrose solution in the second beaker is poured into the metal precursor solution in the first beaker. This combined solution now in the first beaker is stirred for 15 minutes at 300 RPM, after which it is dried at 120 °C in air for 24 hours. After drying, the material is crushed in a mortar and pestle. To carburize the sample, 1 g of crushed and dried material is added to a crucible. The sample is heated at a ramp rate of 10 °C/min to a hold temperature of 680 °C for 0.5 hr under 60 sccm of H2 gas. After carburization, the sample is cooled under 30 sccm of N2 gas until the tube furnace reads below 30 °C. The sample is passivated under 30 sccm of 1% O2/N2 gas for 2 hours. | 680 | 10 | H2 | 0.5 | 0.5 | 60
In the first beaker, 1 g of ammonium heptamolybdate tetrahydrate is dissolved in 4 mL of DI water. In the second beaker, 2 g of sucrose is dissolved in 3.5 mL of DI water. The sucrose solution in the second beaker is poured into the metal precursor solution in the first beaker. This combined solution now in the first beaker is stirred for 15 minutes at 300 RPM, after which it is dried at 120 °C in air for 24 hours. After drying, the material is crushed in a mortar and pestle. To carburize the sample, 1 g of crushed and dried material is added to a crucible. The sample is heated at a ramp rate of 10 °C/min to a hold temperature of 680 °C for 0.5 hr under 100 sccm of H2 gas. After carburization, the sample is cooled under 30 sccm of N2 gas until the tube furnace reads below 30 °C. The sample is passivated under 30 sccm of 1% O2/N2 gas for 2 hours. | 680 | 10 | H2 | 0.5 | 0.5 | 100
In the first beaker, 1 g of ammonium heptamolybdate tetrahydrate is dissolved in 4 mL of DI water. In the second beaker, 2 g of sucrose is dissolved in 3.5 mL of DI water. The sucrose solution in the second beaker is poured into the metal precursor solution in the first beaker. This combined solution now in the first beaker is stirred for 15 minutes at 300 RPM, after which it is dried at 120 °C in air for 24 hours. After drying, the material is crushed in a mortar and pestle. To carburize the sample, 1 g of crushed and dried material is added to a crucible. The sample is heated at a ramp rate of 10 °C/min to a hold temperature of 680 °C for 2 hr under 30 sccm of H2 gas. After carburization, the sample is cooled under 30 sccm of N2 gas until the tube furnace reads below 30 °C. The sample is passivated under 30 sccm of 1% O2/N2 gas for 2 hours. | 680 | 10 | H2 | 0.5 | 2 | 30
In the first beaker, 1 g of ammonium heptamolybdate tetrahydrate is dissolved in 4 mL of DI water. In the second beaker, 2 g of sucrose is dissolved in 3.5 mL of DI water. The sucrose solution in the second beaker is poured into the metal precursor solution in the first beaker. This combined solution now in the first beaker is stirred for 15 minutes at 300 RPM, after which it is dried at 120 °C in air for 24 hours. After drying, the material is crushed in a mortar and pestle. To carburize the sample, 1 g of crushed and dried material is added to a crucible. The sample is heated at a ramp rate of 10 °C/min to a hold temperature of 680 °C for 2 hr under 60 sccm of H2 gas. After carburization, the sample is cooled under 30 sccm of N2 gas until the tube furnace reads below 30 °C. The sample is passivated under 30 sccm of 1% O2/N2 gas for 2 hours. | 680 | 10 | H2 | 0.5 | 2 | 60
In the first beaker, 1 g of ammonium heptamolybdate tetrahydrate is dissolved in 4 mL of DI water. In the second beaker, 2 g of sucrose is dissolved in 3.5 mL of DI water. The sucrose solution in the second beaker is poured into the metal precursor solution in the first beaker. This combined solution now in the first beaker is stirred for 15 minutes at 300 RPM, after which it is dried at 120 °C in air for 24 hours. After drying, the material is crushed in a mortar and pestle. To carburize the sample, 1 g of crushed and dried material is added to a crucible. The sample is heated at a ramp rate of 10 °C/min to a hold temperature of 680 °C for 2 hr under 100 sccm of H2 gas. After carburization, the sample is cooled under 30 sccm of N2 gas until the tube furnace reads below 30 °C. The sample is passivated under 30 sccm of 1% O2/N2 gas for 2 hours. | 680 | 10 | H2 | 0.5 | 2 | 100
In the first beaker, 1 g of ammonium heptamolybdate tetrahydrate is dissolved in 4 mL of DI water. In the second beaker, 2 g of sucrose is dissolved in 3.5 mL of DI water. The sucrose solution in the second beaker is poured into the metal precursor solution in the first beaker. This combined solution now in the first beaker is stirred for 15 minutes at 300 RPM, after which it is dried at 120 °C in air for 24 hours. After drying, the material is crushed in a mortar and pestle. To carburize the sample, 1 g of crushed and dried material is added to a crucible. The sample is heated at a ramp rate of 10 °C/min to a hold temperature of 680 °C for 5 hr under 30 sccm of H2 gas. After carburization, the sample is cooled under 30 sccm of N2 gas until the tube furnace reads below 30 °C. The sample is passivated under 30 sccm of 1% O2/N2 gas for 2 hours. | 680 | 10 | H2 | 0.5 | 5 | 30
In the first beaker, 1 g of ammonium heptamolybdate tetrahydrate is dissolved in 4 mL of DI water. In the second beaker, 2 g of sucrose is dissolved in 3.5 mL of DI water. The sucrose solution in the second beaker is poured into the metal precursor solution in the first beaker. This combined solution now in the first beaker is stirred for 15 minutes at 300 RPM, after which it is dried at 120 °C in air for 24 hours. After drying, the material is crushed in a mortar and pestle. To carburize the sample, 1 g of crushed and dried material is added to a crucible. The sample is heated at a ramp rate of 10 °C/min to a hold temperature of 680 °C for 5 hr under 60 sccm of H2 gas. After carburization, the sample is cooled under 30 sccm of N2 gas until the tube furnace reads below 30 °C. The sample is passivated under 30 sccm of 1% O2/N2 gas for 2 hours. | 680 | 10 | H2 | 0.5 | 5 | 60
In the first beaker, 1 g of ammonium heptamolybdate tetrahydrate is dissolved in 4 mL of DI water. In the second beaker, 2 g of sucrose is dissolved in 3.5 mL of DI water. The sucrose solution in the second beaker is poured into the metal precursor solution in the first beaker. This combined solution now in the first beaker is stirred for 15 minutes at 300 RPM, after which it is dried at 120 °C in air for 24 hours. After drying, the material is crushed in a mortar and pestle. To carburize the sample, 1 g of crushed and dried material is added to a crucible. The sample is heated at a ramp rate of 10 °C/min to a hold temperature of 680 °C for 5 hr under 100 sccm of H2 gas. After carburization, the sample is cooled under 30 sccm of N2 gas until the tube furnace reads below 30 °C. The sample is passivated under 30 sccm of 1% O2/N2 gas for 2 hours. | 680 | 10 | H2 | 0.5 | 5 | 100
In the first beaker, 1 g of ammonium heptamolybdate tetrahydrate is dissolved in 4 mL of DI water. In the second beaker, 2 g of sucrose is dissolved in 3.5 mL of DI water. The sucrose solution in the second beaker is poured into the metal precursor solution in the first beaker. This combined solution now in the first beaker is stirred for 15 minutes at 300 RPM, after which it is dried at 120 °C in air for 24 hours. After drying, the material is crushed in a mortar and pestle. To carburize the sample, 1 g of crushed and dried material is added to a crucible. The sample is heated at a ramp rate of 10 °C/min to a hold temperature of 680 °C for 10 hr under 30 sccm of H2 gas. After carburization, the sample is cooled under 30 sccm of N2 gas until the tube furnace reads below 30 °C. The sample is passivated under 30 sccm of 1% O2/N2 gas for 2 hours. | 680 | 10 | H2 | 0.5 | 10 | 30
In the first beaker, 1 g of ammonium heptamolybdate tetrahydrate is dissolved in 4 mL of DI water. In the second beaker, 2 g of sucrose is dissolved in 3.5 mL of DI water. The sucrose solution in the second beaker is poured into the metal precursor solution in the first beaker. This combined solution now in the first beaker is stirred for 15 minutes at 300 RPM, after which it is dried at 120 °C in air for 24 hours. After drying, the material is crushed in a mortar and pestle. To carburize the sample, 1 g of crushed and dried material is added to a crucible. The sample is heated at a ramp rate of 10 °C/min to a hold temperature of 680 °C for 10 hr under 60 sccm of H2 gas. After carburization, the sample is cooled under 30 sccm of N2 gas until the tube furnace reads below 30 °C. The sample is passivated under 30 sccm of 1% O2/N2 gas for 2 hours. | 680 | 10 | H2 | 0.5 | 10 | 60
In the first beaker, 1 g of ammonium heptamolybdate tetrahydrate is dissolved in 4 mL of DI water. In the second beaker, 2 g of sucrose is dissolved in 3.5 mL of DI water. The sucrose solution in the second beaker is poured into the metal precursor solution in the first beaker. This combined solution now in the first beaker is stirred for 15 minutes at 300 RPM, after which it is dried at 120 °C in air for 24 hours. After drying, the material is crushed in a mortar and pestle. To carburize the sample, 1 g of crushed and dried material is added to a crucible. The sample is heated at a ramp rate of 10 °C/min to a hold temperature of 680 °C for 10 hr under 100 sccm of H2 gas. After carburization, the sample is cooled under 30 sccm of N2 gas until the tube furnace reads below 30 °C. The sample is passivated under 30 sccm of 1% O2/N2 gas for 2 hours. | 680 | 10 | H2 | 0.5 | 10 | 100
In the first beaker, 1 g of ammonium heptamolybdate tetrahydrate is dissolved in 5.5 mL of DI water. In the second beaker, 1 g of sucrose is dissolved in 2 mL of DI water. The sucrose solution in the second beaker is poured into the metal precursor solution in the first beaker. This combined solution now in the first beaker is stirred for 15 minutes at 300 RPM, after which it is dried at 120 °C in air for 24 hours. After drying, the material is crushed in a mortar and pestle. To carburize the sample, 1 g of crushed and dried material is added to a crucible. The sample is heated at a ramp rate of 10 °C/min to a hold temperature of 680 °C for 0.5 hr under 30 sccm of H2 gas. After carburization, the sample is cooled under 30 sccm of N2 gas until the tube furnace reads below 30 °C. The sample is passivated under 30 sccm of 1% O2/N2 gas for 2 hours. | 680 | 10 | H2 | 1 | 0.5 | 30
In the first beaker, 1 g of ammonium heptamolybdate tetrahydrate is dissolved in 5.5 mL of DI water. In the second beaker, 1 g of sucrose is dissolved in 2 mL of DI water. The sucrose solution in the second beaker is poured into the metal precursor solution in the first beaker. This combined solution now in the first beaker is stirred for 15 minutes at 300 RPM, after which it is dried at 120 °C in air for 24 hours. After drying, the material is crushed in a mortar and pestle. To carburize the sample, 1 g of crushed and dried material is added to a crucible. The sample is heated at a ramp rate of 10 °C/min to a hold temperature of 680 °C for 0.5 hr under 60 sccm of H2 gas. After carburization, the sample is cooled under 30 sccm of N2 gas until the tube furnace reads below 30 °C. The sample is passivated under 30 sccm of 1% O2/N2 gas for 2 hours. | 680 | 10 | H2 | 1 | 0.5 | 60
In the first beaker, 1 g of ammonium heptamolybdate tetrahydrate is dissolved in 5.5 mL of DI water. In the second beaker, 1 g of sucrose is dissolved in 2 mL of DI water. The sucrose solution in the second beaker is poured into the metal precursor solution in the first beaker. This combined solution now in the first beaker is stirred for 15 minutes at 300 RPM, after which it is dried at 120 °C in air for 24 hours. After drying, the material is crushed in a mortar and pestle. To carburize the sample, 1 g of crushed and dried material is added to a crucible. The sample is heated at a ramp rate of 10 °C/min to a hold temperature of 680 °C for 0.5 hr under 100 sccm of H2 gas. After carburization, the sample is cooled under 30 sccm of N2 gas until the tube furnace reads below 30 °C. The sample is passivated under 30 sccm of 1% O2/N2 gas for 2 hours. | 680 | 10 | H2 | 1 | 0.5 | 100
In the first beaker, 1 g of ammonium heptamolybdate tetrahydrate is dissolved in 5.5 mL of DI water. In the second beaker, 1 g of sucrose is dissolved in 2 mL of DI water. The sucrose solution in the second beaker is poured into the metal precursor solution in the first beaker. This combined solution now in the first beaker is stirred for 15 minutes at 300 RPM, after which it is dried at 120 °C in air for 24 hours. After drying, the material is crushed in a mortar and pestle. To carburize the sample, 1 g of crushed and dried material is added to a crucible. The sample is heated at a ramp rate of 10 °C/min to a hold temperature of 680 °C for 2 hr under 30 sccm of H2 gas. After carburization, the sample is cooled under 30 sccm of N2 gas until the tube furnace reads below 30 °C. The sample is passivated under 30 sccm of 1% O2/N2 gas for 2 hours. | 680 | 10 | H2 | 1 | 2 | 30
In the first beaker, 1 g of ammonium heptamolybdate tetrahydrate is dissolved in 5.5 mL of DI water. In the second beaker, 1 g of sucrose is dissolved in 2 mL of DI water. The sucrose solution in the second beaker is poured into the metal precursor solution in the first beaker. This combined solution now in the first beaker is stirred for 15 minutes at 300 RPM, after which it is dried at 120 °C in air for 24 hours. After drying, the material is crushed in a mortar and pestle. To carburize the sample, 1 g of crushed and dried material is added to a crucible. The sample is heated at a ramp rate of 10 °C/min to a hold temperature of 680 °C for 2 hr under 60 sccm of H2 gas. After carburization, the sample is cooled under 30 sccm of N2 gas until the tube furnace reads below 30 °C. The sample is passivated under 30 sccm of 1% O2/N2 gas for 2 hours. | 680 | 10 | H2 | 1 | 2 | 60
In the first beaker, 1 g of ammonium heptamolybdate tetrahydrate is dissolved in 5.5 mL of DI water. In the second beaker, 1 g of sucrose is dissolved in 2 mL of DI water. The sucrose solution in the second beaker is poured into the metal precursor solution in the first beaker. This combined solution now in the first beaker is stirred for 15 minutes at 300 RPM, after which it is dried at 120 °C in air for 24 hours. After drying, the material is crushed in a mortar and pestle. To carburize the sample, 1 g of crushed and dried material is added to a crucible. The sample is heated at a ramp rate of 10 °C/min to a hold temperature of 680 °C for 2 hr under 100 sccm of H2 gas. After carburization, the sample is cooled under 30 sccm of N2 gas until the tube furnace reads below 30 °C. The sample is passivated under 30 sccm of 1% O2/N2 gas for 2 hours. | 680 | 10 | H2 | 1 | 2 | 100
In the first beaker, 1 g of ammonium heptamolybdate tetrahydrate is dissolved in 5.5 mL of DI water. In the second beaker, 1 g of sucrose is dissolved in 2 mL of DI water. The sucrose solution in the second beaker is poured into the metal precursor solution in the first beaker. This combined solution now in the first beaker is stirred for 15 minutes at 300 RPM, after which it is dried at 120 °C in air for 24 hours. After drying, the material is crushed in a mortar and pestle. To carburize the sample, 1 g of crushed and dried material is added to a crucible. The sample is heated at a ramp rate of 10 °C/min to a hold temperature of 680 °C for 5 hr under 30 sccm of H2 gas. After carburization, the sample is cooled under 30 sccm of N2 gas until the tube furnace reads below 30 °C. The sample is passivated under 30 sccm of 1% O2/N2 gas for 2 hours. | 680 | 10 | H2 | 1 | 5 | 30
In the first beaker, 1 g of ammonium heptamolybdate tetrahydrate is dissolved in 5.5 mL of DI water. In the second beaker, 1 g of sucrose is dissolved in 2 mL of DI water. The sucrose solution in the second beaker is poured into the metal precursor solution in the first beaker. This combined solution now in the first beaker is stirred for 15 minutes at 300 RPM, after which it is dried at 120 °C in air for 24 hours. After drying, the material is crushed in a mortar and pestle. To carburize the sample, 1 g of crushed and dried material is added to a crucible. The sample is heated at a ramp rate of 10 °C/min to a hold temperature of 680 °C for 5 hr under 60 sccm of H2 gas. After carburization, the sample is cooled under 30 sccm of N2 gas until the tube furnace reads below 30 °C. The sample is passivated under 30 sccm of 1% O2/N2 gas for 2 hours. | 680 | 10 | H2 | 1 | 5 | 60
In the first beaker, 1 g of ammonium heptamolybdate tetrahydrate is dissolved in 5.5 mL of DI water. In the second beaker, 1 g of sucrose is dissolved in 2 mL of DI water. The sucrose solution in the second beaker is poured into the metal precursor solution in the first beaker. This combined solution now in the first beaker is stirred for 15 minutes at 300 RPM, after which it is dried at 120 °C in air for 24 hours. After drying, the material is crushed in a mortar and pestle. To carburize the sample, 1 g of crushed and dried material is added to a crucible. The sample is heated at a ramp rate of 10 °C/min to a hold temperature of 680 °C for 5 hr under 100 sccm of H2 gas. After carburization, the sample is cooled under 30 sccm of N2 gas until the tube furnace reads below 30 °C. The sample is passivated under 30 sccm of 1% O2/N2 gas for 2 hours. | 680 | 10 | H2 | 1 | 5 | 100
In the first beaker, 1 g of ammonium heptamolybdate tetrahydrate is dissolved in 5.5 mL of DI water. In the second beaker, 1 g of sucrose is dissolved in 2 mL of DI water. The sucrose solution in the second beaker is poured into the metal precursor solution in the first beaker. This combined solution now in the first beaker is stirred for 15 minutes at 300 RPM, after which it is dried at 120 °C in air for 24 hours. After drying, the material is crushed in a mortar and pestle. To carburize the sample, 1 g of crushed and dried material is added to a crucible. The sample is heated at a ramp rate of 10 °C/min to a hold temperature of 680 °C for 10 hr under 30 sccm of H2 gas. After carburization, the sample is cooled under 30 sccm of N2 gas until the tube furnace reads below 30 °C. The sample is passivated under 30 sccm of 1% O2/N2 gas for 2 hours. | 680 | 10 | H2 | 1 | 10 | 30
In the first beaker, 1 g of ammonium heptamolybdate tetrahydrate is dissolved in 5.5 mL of DI water. In the second beaker, 1 g of sucrose is dissolved in 2 mL of DI water. The sucrose solution in the second beaker is poured into the metal precursor solution in the first beaker. This combined solution now in the first beaker is stirred for 15 minutes at 300 RPM, after which it is dried at 120 °C in air for 24 hours. After drying, the material is crushed in a mortar and pestle. To carburize the sample, 1 g of crushed and dried material is added to a crucible. The sample is heated at a ramp rate of 10 °C/min to a hold temperature of 680 °C for 10 hr under 60 sccm of H2 gas. After carburization, the sample is cooled under 30 sccm of N2 gas until the tube furnace reads below 30 °C. The sample is passivated under 30 sccm of 1% O2/N2 gas for 2 hours. | 680 | 10 | H2 | 1 | 10 | 60
In the first beaker, 1 g of ammonium heptamolybdate tetrahydrate is dissolved in 5.5 mL of DI water. In the second beaker, 1 g of sucrose is dissolved in 2 mL of DI water. The sucrose solution in the second beaker is poured into the metal precursor solution in the first beaker. This combined solution now in the first beaker is stirred for 15 minutes at 300 RPM, after which it is dried at 120 °C in air for 24 hours. After drying, the material is crushed in a mortar and pestle. To carburize the sample, 1 g of crushed and dried material is added to a crucible. The sample is heated at a ramp rate of 10 °C/min to a hold temperature of 680 °C for 10 hr under 100 sccm of H2 gas. After carburization, the sample is cooled under 30 sccm of N2 gas until the tube furnace reads below 30 °C. The sample is passivated under 30 sccm of 1% O2/N2 gas for 2 hours. | 680 | 10 | H2 | 1 | 10 | 100
In the first beaker, 1 g of ammonium heptamolybdate tetrahydrate is dissolved in 6 mL of DI water. In the second beaker, 0.5 g of sucrose is dissolved in 1.5 mL of DI water. The sucrose solution in the second beaker is poured into the metal precursor solution in the first beaker. This combined solution now in the first beaker is stirred for 15 minutes at 300 RPM, after which it is dried at 120 °C in air for 24 hours. After drying, the material is crushed in a mortar and pestle. To carburize the sample, 1 g of crushed and dried material is added to a crucible. The sample is heated at a ramp rate of 10 °C/min to a hold temperature of 680 °C for 0.5 hr under 30 sccm of H2 gas. After carburization, the sample is cooled under 30 sccm of N2 gas until the tube furnace reads below 30 °C. The sample is passivated under 30 sccm of 1% O2/N2 gas for 2 hours. | 680 | 10 | H2 | 2 | 0.5 | 30
In the first beaker, 1 g of ammonium heptamolybdate tetrahydrate is dissolved in 6 mL of DI water. In the second beaker, 0.5 g of sucrose is dissolved in 1.5 mL of DI water. The sucrose solution in the second beaker is poured into the metal precursor solution in the first beaker. This combined solution now in the first beaker is stirred for 15 minutes at 300 RPM, after which it is dried at 120 °C in air for 24 hours. After drying, the material is crushed in a mortar and pestle. To carburize the sample, 1 g of crushed and dried material is added to a crucible. The sample is heated at a ramp rate of 10 °C/min to a hold temperature of 680 °C for 0.5 hr under 60 sccm of H2 gas. After carburization, the sample is cooled under 30 sccm of N2 gas until the tube furnace reads below 30 °C. The sample is passivated under 30 sccm of 1% O2/N2 gas for 2 hours. | 680 | 10 | H2 | 2 | 0.5 | 60
In the first beaker, 1 g of ammonium heptamolybdate tetrahydrate is dissolved in 6 mL of DI water. In the second beaker, 0.5 g of sucrose is dissolved in 1.5 mL of DI water. The sucrose solution in the second beaker is poured into the metal precursor solution in the first beaker. This combined solution now in the first beaker is stirred for 15 minutes at 300 RPM, after which it is dried at 120 °C in air for 24 hours. After drying, the material is crushed in a mortar and pestle. To carburize the sample, 1 g of crushed and dried material is added to a crucible. The sample is heated at a ramp rate of 10 °C/min to a hold temperature of 680 °C for 0.5 hr under 100 sccm of H2 gas. After carburization, the sample is cooled under 30 sccm of N2 gas until the tube furnace reads below 30 °C. The sample is passivated under 30 sccm of 1% O2/N2 gas for 2 hours. | 680 | 10 | H2 | 2 | 0.5 | 100
In the first beaker, 1 g of ammonium heptamolybdate tetrahydrate is dissolved in 6 mL of DI water. In the second beaker, 0.5 g of sucrose is dissolved in 1.5 mL of DI water. The sucrose solution in the second beaker is poured into the metal precursor solution in the first beaker. This combined solution now in the first beaker is stirred for 15 minutes at 300 RPM, after which it is dried at 120 °C in air for 24 hours. After drying, the material is crushed in a mortar and pestle. To carburize the sample, 1 g of crushed and dried material is added to a crucible. The sample is heated at a ramp rate of 10 °C/min to a hold temperature of 680 °C for 2 hr under 30 sccm of H2 gas. After carburization, the sample is cooled under 30 sccm of N2 gas until the tube furnace reads below 30 °C. The sample is passivated under 30 sccm of 1% O2/N2 gas for 2 hours. | 680 | 10 | H2 | 2 | 2 | 30
In the first beaker, 1 g of ammonium heptamolybdate tetrahydrate is dissolved in 6 mL of DI water. In the second beaker, 0.5 g of sucrose is dissolved in 1.5 mL of DI water. The sucrose solution in the second beaker is poured into the metal precursor solution in the first beaker. This combined solution now in the first beaker is stirred for 15 minutes at 300 RPM, after which it is dried at 120 °C in air for 24 hours. After drying, the material is crushed in a mortar and pestle. To carburize the sample, 1 g of crushed and dried material is added to a crucible. The sample is heated at a ramp rate of 10 °C/min to a hold temperature of 680 °C for 2 hr under 60 sccm of H2 gas. After carburization, the sample is cooled under 30 sccm of N2 gas until the tube furnace reads below 30 °C. The sample is passivated under 30 sccm of 1% O2/N2 gas for 2 hours. | 680 | 10 | H2 | 2 | 2 | 60
In the first beaker, 1 g of ammonium heptamolybdate tetrahydrate is dissolved in 6 mL of DI water. In the second beaker, 0.5 g of sucrose is dissolved in 1.5 mL of DI water. The sucrose solution in the second beaker is poured into the metal precursor solution in the first beaker. This combined solution now in the first beaker is stirred for 15 minutes at 300 RPM, after which it is dried at 120 °C in air for 24 hours. After drying, the material is crushed in a mortar and pestle. To carburize the sample, 1 g of crushed and dried material is added to a crucible. The sample is heated at a ramp rate of 10 °C/min to a hold temperature of 680 °C for 2 hr under 100 sccm of H2 gas. After carburization, the sample is cooled under 30 sccm of N2 gas until the tube furnace reads below 30 °C. The sample is passivated under 30 sccm of 1% O2/N2 gas for 2 hours. | 680 | 10 | H2 | 2 | 2 | 100
In the first beaker, 1 g of ammonium heptamolybdate tetrahydrate is dissolved in 6 mL of DI water. In the second beaker, 0.5 g of sucrose is dissolved in 1.5 mL of DI water. The sucrose solution in the second beaker is poured into the metal precursor solution in the first beaker. This combined solution now in the first beaker is stirred for 15 minutes at 300 RPM, after which it is dried at 120 °C in air for 24 hours. After drying, the material is crushed in a mortar and pestle. To carburize the sample, 1 g of crushed and dried material is added to a crucible. The sample is heated at a ramp rate of 10 °C/min to a hold temperature of 680 °C for 5 hr under 30 sccm of H2 gas. After carburization, the sample is cooled under 30 sccm of N2 gas until the tube furnace reads below 30 °C. The sample is passivated under 30 sccm of 1% O2/N2 gas for 2 hours. | 680 | 10 | H2 | 2 | 5 | 30
In the first beaker, 1 g of ammonium heptamolybdate tetrahydrate is dissolved in 6 mL of DI water. In the second beaker, 0.5 g of sucrose is dissolved in 1.5 mL of DI water. The sucrose solution in the second beaker is poured into the metal precursor solution in the first beaker. This combined solution now in the first beaker is stirred for 15 minutes at 300 RPM, after which it is dried at 120 °C in air for 24 hours. After drying, the material is crushed in a mortar and pestle. To carburize the sample, 1 g of crushed and dried material is added to a crucible. The sample is heated at a ramp rate of 10 °C/min to a hold temperature of 680 °C for 5 hr under 60 sccm of H2 gas. After carburization, the sample is cooled under 30 sccm of N2 gas until the tube furnace reads below 30 °C. The sample is passivated under 30 sccm of 1% O2/N2 gas for 2 hours. | 680 | 10 | H2 | 2 | 5 | 60
In the first beaker, 1 g of ammonium heptamolybdate tetrahydrate is dissolved in 6 mL of DI water. In the second beaker, 0.5 g of sucrose is dissolved in 1.5 mL of DI water. The sucrose solution in the second beaker is poured into the metal precursor solution in the first beaker. This combined solution now in the first beaker is stirred for 15 minutes at 300 RPM, after which it is dried at 120 °C in air for 24 hours. After drying, the material is crushed in a mortar and pestle. To carburize the sample, 1 g of crushed and dried material is added to a crucible. The sample is heated at a ramp rate of 10 °C/min to a hold temperature of 680 °C for 5 hr under 100 sccm of H2 gas. After carburization, the sample is cooled under 30 sccm of N2 gas until the tube furnace reads below 30 °C. The sample is passivated under 30 sccm of 1% O2/N2 gas for 2 hours. | 680 | 10 | H2 | 2 | 5 | 100
In the first beaker, 1 g of ammonium heptamolybdate tetrahydrate is dissolved in 6 mL of DI water. In the second beaker, 0.5 g of sucrose is dissolved in 1.5 mL of DI water. The sucrose solution in the second beaker is poured into the metal precursor solution in the first beaker. This combined solution now in the first beaker is stirred for 15 minutes at 300 RPM, after which it is dried at 120 °C in air for 24 hours. After drying, the material is crushed in a mortar and pestle. To carburize the sample, 1 g of crushed and dried material is added to a crucible. The sample is heated at a ramp rate of 10 °C/min to a hold temperature of 680 °C for 10 hr under 30 sccm of H2 gas. After carburization, the sample is cooled under 30 sccm of N2 gas until the tube furnace reads below 30 °C. The sample is passivated under 30 sccm of 1% O2/N2 gas for 2 hours. | 680 | 10 | H2 | 2 | 10 | 30
In the first beaker, 1 g of ammonium heptamolybdate tetrahydrate is dissolved in 6 mL of DI water. In the second beaker, 0.5 g of sucrose is dissolved in 1.5 mL of DI water. The sucrose solution in the second beaker is poured into the metal precursor solution in the first beaker. This combined solution now in the first beaker is stirred for 15 minutes at 300 RPM, after which it is dried at 120 °C in air for 24 hours. After drying, the material is crushed in a mortar and pestle. To carburize the sample, 1 g of crushed and dried material is added to a crucible. The sample is heated at a ramp rate of 10 °C/min to a hold temperature of 680 °C for 10 hr under 60 sccm of H2 gas. After carburization, the sample is cooled under 30 sccm of N2 gas until the tube furnace reads below 30 °C. The sample is passivated under 30 sccm of 1% O2/N2 gas for 2 hours. | 680 | 10 | H2 | 2 | 10 | 60
In the first beaker, 1 g of ammonium heptamolybdate tetrahydrate is dissolved in 6 mL of DI water. In the second beaker, 0.5 g of sucrose is dissolved in 1.5 mL of DI water. The sucrose solution in the second beaker is poured into the metal precursor solution in the first beaker. This combined solution now in the first beaker is stirred for 15 minutes at 300 RPM, after which it is dried at 120 °C in air for 24 hours. After drying, the material is crushed in a mortar and pestle. To carburize the sample, 1 g of crushed and dried material is added to a crucible. The sample is heated at a ramp rate of 10 °C/min to a hold temperature of 680 °C for 10 hr under 100 sccm of H2 gas. After carburization, the sample is cooled under 30 sccm of N2 gas until the tube furnace reads below 30 °C. The sample is passivated under 30 sccm of 1% O2/N2 gas for 2 hours. | 680 | 10 | H2 | 2 | 10 | 100
In the first beaker, 1 g of ammonium heptamolybdate tetrahydrate is dissolved in 4 mL of DI water. In the second beaker, 2 g of sucrose is dissolved in 3.5 mL of DI water. The sucrose solution in the second beaker is poured into the metal precursor solution in the first beaker. This combined solution now in the first beaker is stirred for 15 minutes at 300 RPM, after which it is dried at 120 °C in air for 24 hours. After drying, the material is crushed in a mortar and pestle. To carburize the sample, 1 g of crushed and dried material is added to a crucible. The sample is heated at a ramp rate of 10 °C/min to a hold temperature of 680 °C for 0.5 hr under 30 sccm of N2 gas. After carburization, the sample is cooled under 30 sccm of N2 gas until the tube furnace reads below 30 °C. The sample is passivated under 30 sccm of 1% O2/N2 gas for 2 hours. | 680 | 10 | N2 | 0.5 | 0.5 | 30
In the first beaker, 1 g of ammonium heptamolybdate tetrahydrate is dissolved in 4 mL of DI water. In the second beaker, 2 g of sucrose is dissolved in 3.5 mL of DI water. The sucrose solution in the second beaker is poured into the metal precursor solution in the first beaker. This combined solution now in the first beaker is stirred for 15 minutes at 300 RPM, after which it is dried at 120 °C in air for 24 hours. After drying, the material is crushed in a mortar and pestle. To carburize the sample, 1 g of crushed and dried material is added to a crucible. The sample is heated at a ramp rate of 10 °C/min to a hold temperature of 680 °C for 0.5 hr under 60 sccm of N2 gas. After carburization, the sample is cooled under 30 sccm of N2 gas until the tube furnace reads below 30 °C. The sample is passivated under 30 sccm of 1% O2/N2 gas for 2 hours. | 680 | 10 | N2 | 0.5 | 0.5 | 60
In the first beaker, 1 g of ammonium heptamolybdate tetrahydrate is dissolved in 4 mL of DI water. In the second beaker, 2 g of sucrose is dissolved in 3.5 mL of DI water. The sucrose solution in the second beaker is poured into the metal precursor solution in the first beaker. This combined solution now in the first beaker is stirred for 15 minutes at 300 RPM, after which it is dried at 120 °C in air for 24 hours. After drying, the material is crushed in a mortar and pestle. To carburize the sample, 1 g of crushed and dried material is added to a crucible. The sample is heated at a ramp rate of 10 °C/min to a hold temperature of 680 °C for 0.5 hr under 100 sccm of N2 gas. After carburization, the sample is cooled under 30 sccm of N2 gas until the tube furnace reads below 30 °C. The sample is passivated under 30 sccm of 1% O2/N2 gas for 2 hours. | 680 | 10 | N2 | 0.5 | 0.5 | 100
In the first beaker, 1 g of ammonium heptamolybdate tetrahydrate is dissolved in 4 mL of DI water. In the second beaker, 2 g of sucrose is dissolved in 3.5 mL of DI water. The sucrose solution in the second beaker is poured into the metal precursor solution in the first beaker. This combined solution now in the first beaker is stirred for 15 minutes at 300 RPM, after which it is dried at 120 °C in air for 24 hours. After drying, the material is crushed in a mortar and pestle. To carburize the sample, 1 g of crushed and dried material is added to a crucible. The sample is heated at a ramp rate of 10 °C/min to a hold temperature of 680 °C for 2 hr under 30 sccm of N2 gas. After carburization, the sample is cooled under 30 sccm of N2 gas until the tube furnace reads below 30 °C. The sample is passivated under 30 sccm of 1% O2/N2 gas for 2 hours. | 680 | 10 | N2 | 0.5 | 2 | 30
In the first beaker, 1 g of ammonium heptamolybdate tetrahydrate is dissolved in 4 mL of DI water. In the second beaker, 2 g of sucrose is dissolved in 3.5 mL of DI water. The sucrose solution in the second beaker is poured into the metal precursor solution in the first beaker. This combined solution now in the first beaker is stirred for 15 minutes at 300 RPM, after which it is dried at 120 °C in air for 24 hours. After drying, the material is crushed in a mortar and pestle. To carburize the sample, 1 g of crushed and dried material is added to a crucible. The sample is heated at a ramp rate of 10 °C/min to a hold temperature of 680 °C for 2 hr under 60 sccm of N2 gas. After carburization, the sample is cooled under 30 sccm of N2 gas until the tube furnace reads below 30 °C. The sample is passivated under 30 sccm of 1% O2/N2 gas for 2 hours. | 680 | 10 | N2 | 0.5 | 2 | 60
In the first beaker, 1 g of ammonium heptamolybdate tetrahydrate is dissolved in 4 mL of DI water. In the second beaker, 2 g of sucrose is dissolved in 3.5 mL of DI water. The sucrose solution in the second beaker is poured into the metal precursor solution in the first beaker. This combined solution now in the first beaker is stirred for 15 minutes at 300 RPM, after which it is dried at 120 °C in air for 24 hours. After drying, the material is crushed in a mortar and pestle. To carburize the sample, 1 g of crushed and dried material is added to a crucible. The sample is heated at a ramp rate of 10 °C/min to a hold temperature of 680 °C for 2 hr under 100 sccm of N2 gas. After carburization, the sample is cooled under 30 sccm of N2 gas until the tube furnace reads below 30 °C. The sample is passivated under 30 sccm of 1% O2/N2 gas for 2 hours. | 680 | 10 | N2 | 0.5 | 2 | 100
In the first beaker, 1 g of ammonium heptamolybdate tetrahydrate is dissolved in 4 mL of DI water. In the second beaker, 2 g of sucrose is dissolved in 3.5 mL of DI water. The sucrose solution in the second beaker is poured into the metal precursor solution in the first beaker. This combined solution now in the first beaker is stirred for 15 minutes at 300 RPM, after which it is dried at 120 °C in air for 24 hours. After drying, the material is crushed in a mortar and pestle. To carburize the sample, 1 g of crushed and dried material is added to a crucible. The sample is heated at a ramp rate of 10 °C/min to a hold temperature of 680 °C for 5 hr under 30 sccm of N2 gas. After carburization, the sample is cooled under 30 sccm of N2 gas until the tube furnace reads below 30 °C. The sample is passivated under 30 sccm of 1% O2/N2 gas for 2 hours. | 680 | 10 | N2 | 0.5 | 5 | 30
In the first beaker, 1 g of ammonium heptamolybdate tetrahydrate is dissolved in 4 mL of DI water. In the second beaker, 2 g of sucrose is dissolved in 3.5 mL of DI water. The sucrose solution in the second beaker is poured into the metal precursor solution in the first beaker. This combined solution now in the first beaker is stirred for 15 minutes at 300 RPM, after which it is dried at 120 °C in air for 24 hours. After drying, the material is crushed in a mortar and pestle. To carburize the sample, 1 g of crushed and dried material is added to a crucible. The sample is heated at a ramp rate of 10 °C/min to a hold temperature of 680 °C for 5 hr under 60 sccm of N2 gas. After carburization, the sample is cooled under 30 sccm of N2 gas until the tube furnace reads below 30 °C. The sample is passivated under 30 sccm of 1% O2/N2 gas for 2 hours. | 680 | 10 | N2 | 0.5 | 5 | 60
In the first beaker, 1 g of ammonium heptamolybdate tetrahydrate is dissolved in 4 mL of DI water. In the second beaker, 2 g of sucrose is dissolved in 3.5 mL of DI water. The sucrose solution in the second beaker is poured into the metal precursor solution in the first beaker. This combined solution now in the first beaker is stirred for 15 minutes at 300 RPM, after which it is dried at 120 °C in air for 24 hours. After drying, the material is crushed in a mortar and pestle. To carburize the sample, 1 g of crushed and dried material is added to a crucible. The sample is heated at a ramp rate of 10 °C/min to a hold temperature of 680 °C for 5 hr under 100 sccm of N2 gas. After carburization, the sample is cooled under 30 sccm of N2 gas until the tube furnace reads below 30 °C. The sample is passivated under 30 sccm of 1% O2/N2 gas for 2 hours. | 680 | 10 | N2 | 0.5 | 5 | 100
In the first beaker, 1 g of ammonium heptamolybdate tetrahydrate is dissolved in 4 mL of DI water. In the second beaker, 2 g of sucrose is dissolved in 3.5 mL of DI water. The sucrose solution in the second beaker is poured into the metal precursor solution in the first beaker. This combined solution now in the first beaker is stirred for 15 minutes at 300 RPM, after which it is dried at 120 °C in air for 24 hours. After drying, the material is crushed in a mortar and pestle. To carburize the sample, 1 g of crushed and dried material is added to a crucible. The sample is heated at a ramp rate of 10 °C/min to a hold temperature of 680 °C for 10 hr under 30 sccm of N2 gas. After carburization, the sample is cooled under 30 sccm of N2 gas until the tube furnace reads below 30 °C. The sample is passivated under 30 sccm of 1% O2/N2 gas for 2 hours. | 680 | 10 | N2 | 0.5 | 10 | 30
In the first beaker, 1 g of ammonium heptamolybdate tetrahydrate is dissolved in 4 mL of DI water. In the second beaker, 2 g of sucrose is dissolved in 3.5 mL of DI water. The sucrose solution in the second beaker is poured into the metal precursor solution in the first beaker. This combined solution now in the first beaker is stirred for 15 minutes at 300 RPM, after which it is dried at 120 °C in air for 24 hours. After drying, the material is crushed in a mortar and pestle. To carburize the sample, 1 g of crushed and dried material is added to a crucible. The sample is heated at a ramp rate of 10 °C/min to a hold temperature of 680 °C for 10 hr under 60 sccm of N2 gas. After carburization, the sample is cooled under 30 sccm of N2 gas until the tube furnace reads below 30 °C. The sample is passivated under 30 sccm of 1% O2/N2 gas for 2 hours. | 680 | 10 | N2 | 0.5 | 10 | 60
In the first beaker, 1 g of ammonium heptamolybdate tetrahydrate is dissolved in 4 mL of DI water. In the second beaker, 2 g of sucrose is dissolved in 3.5 mL of DI water. The sucrose solution in the second beaker is poured into the metal precursor solution in the first beaker. This combined solution now in the first beaker is stirred for 15 minutes at 300 RPM, after which it is dried at 120 °C in air for 24 hours. After drying, the material is crushed in a mortar and pestle. To carburize the sample, 1 g of crushed and dried material is added to a crucible. The sample is heated at a ramp rate of 10 °C/min to a hold temperature of 680 °C for 10 hr under 100 sccm of N2 gas. After carburization, the sample is cooled under 30 sccm of N2 gas until the tube furnace reads below 30 °C. The sample is passivated under 30 sccm of 1% O2/N2 gas for 2 hours. | 680 | 10 | N2 | 0.5 | 10 | 100
In the first beaker, 1 g of ammonium heptamolybdate tetrahydrate is dissolved in 5.5 mL of DI water. In the second beaker, 1 g of sucrose is dissolved in 2 mL of DI water. The sucrose solution in the second beaker is poured into the metal precursor solution in the first beaker. This combined solution now in the first beaker is stirred for 15 minutes at 300 RPM, after which it is dried at 120 °C in air for 24 hours. After drying, the material is crushed in a mortar and pestle. To carburize the sample, 1 g of crushed and dried material is added to a crucible. The sample is heated at a ramp rate of 10 °C/min to a hold temperature of 680 °C for 0.5 hr under 30 sccm of N2 gas. After carburization, the sample is cooled under 30 sccm of N2 gas until the tube furnace reads below 30 °C. The sample is passivated under 30 sccm of 1% O2/N2 gas for 2 hours. | 680 | 10 | N2 | 1 | 0.5 | 30
In the first beaker, 1 g of ammonium heptamolybdate tetrahydrate is dissolved in 5.5 mL of DI water. In the second beaker, 1 g of sucrose is dissolved in 2 mL of DI water. The sucrose solution in the second beaker is poured into the metal precursor solution in the first beaker. This combined solution now in the first beaker is stirred for 15 minutes at 300 RPM, after which it is dried at 120 °C in air for 24 hours. After drying, the material is crushed in a mortar and pestle. To carburize the sample, 1 g of crushed and dried material is added to a crucible. The sample is heated at a ramp rate of 10 °C/min to a hold temperature of 680 °C for 0.5 hr under 60 sccm of N2 gas. After carburization, the sample is cooled under 30 sccm of N2 gas until the tube furnace reads below 30 °C. The sample is passivated under 30 sccm of 1% O2/N2 gas for 2 hours. | 680 | 10 | N2 | 1 | 0.5 | 60
In the first beaker, 1 g of ammonium heptamolybdate tetrahydrate is dissolved in 5.5 mL of DI water. In the second beaker, 1 g of sucrose is dissolved in 2 mL of DI water. The sucrose solution in the second beaker is poured into the metal precursor solution in the first beaker. This combined solution now in the first beaker is stirred for 15 minutes at 300 RPM, after which it is dried at 120 °C in air for 24 hours. After drying, the material is crushed in a mortar and pestle. To carburize the sample, 1 g of crushed and dried material is added to a crucible. The sample is heated at a ramp rate of 10 °C/min to a hold temperature of 680 °C for 0.5 hr under 100 sccm of N2 gas. After carburization, the sample is cooled under 30 sccm of N2 gas until the tube furnace reads below 30 °C. The sample is passivated under 30 sccm of 1% O2/N2 gas for 2 hours. | 680 | 10 | N2 | 1 | 0.5 | 100
In the first beaker, 1 g of ammonium heptamolybdate tetrahydrate is dissolved in 5.5 mL of DI water. In the second beaker, 1 g of sucrose is dissolved in 2 mL of DI water. The sucrose solution in the second beaker is poured into the metal precursor solution in the first beaker. This combined solution now in the first beaker is stirred for 15 minutes at 300 RPM, after which it is dried at 120 °C in air for 24 hours. After drying, the material is crushed in a mortar and pestle. To carburize the sample, 1 g of crushed and dried material is added to a crucible. The sample is heated at a ramp rate of 10 °C/min to a hold temperature of 680 °C for 2 hr under 30 sccm of N2 gas. After carburization, the sample is cooled under 30 sccm of N2 gas until the tube furnace reads below 30 °C. The sample is passivated under 30 sccm of 1% O2/N2 gas for 2 hours. | 680 | 10 | N2 | 1 | 2 | 30
In the first beaker, 1 g of ammonium heptamolybdate tetrahydrate is dissolved in 5.5 mL of DI water. In the second beaker, 1 g of sucrose is dissolved in 2 mL of DI water. The sucrose solution in the second beaker is poured into the metal precursor solution in the first beaker. This combined solution now in the first beaker is stirred for 15 minutes at 300 RPM, after which it is dried at 120 °C in air for 24 hours. After drying, the material is crushed in a mortar and pestle. To carburize the sample, 1 g of crushed and dried material is added to a crucible. The sample is heated at a ramp rate of 10 °C/min to a hold temperature of 680 °C for 2 hr under 60 sccm of N2 gas. After carburization, the sample is cooled under 30 sccm of N2 gas until the tube furnace reads below 30 °C. The sample is passivated under 30 sccm of 1% O2/N2 gas for 2 hours. | 680 | 10 | N2 | 1 | 2 | 60
In the first beaker, 1 g of ammonium heptamolybdate tetrahydrate is dissolved in 5.5 mL of DI water. In the second beaker, 1 g of sucrose is dissolved in 2 mL of DI water. The sucrose solution in the second beaker is poured into the metal precursor solution in the first beaker. This combined solution now in the first beaker is stirred for 15 minutes at 300 RPM, after which it is dried at 120 °C in air for 24 hours. After drying, the material is crushed in a mortar and pestle. To carburize the sample, 1 g of crushed and dried material is added to a crucible. The sample is heated at a ramp rate of 10 °C/min to a hold temperature of 680 °C for 2 hr under 100 sccm of N2 gas. After carburization, the sample is cooled under 30 sccm of N2 gas until the tube furnace reads below 30 °C. The sample is passivated under 30 sccm of 1% O2/N2 gas for 2 hours. | 680 | 10 | N2 | 1 | 2 | 100
In the first beaker, 1 g of ammonium heptamolybdate tetrahydrate is dissolved in 5.5 mL of DI water. In the second beaker, 1 g of sucrose is dissolved in 2 mL of DI water. The sucrose solution in the second beaker is poured into the metal precursor solution in the first beaker. This combined solution now in the first beaker is stirred for 15 minutes at 300 RPM, after which it is dried at 120 °C in air for 24 hours. After drying, the material is crushed in a mortar and pestle. To carburize the sample, 1 g of crushed and dried material is added to a crucible. The sample is heated at a ramp rate of 10 °C/min to a hold temperature of 680 °C for 5 hr under 30 sccm of N2 gas. After carburization, the sample is cooled under 30 sccm of N2 gas until the tube furnace reads below 30 °C. The sample is passivated under 30 sccm of 1% O2/N2 gas for 2 hours. | 680 | 10 | N2 | 1 | 5 | 30
In the first beaker, 1 g of ammonium heptamolybdate tetrahydrate is dissolved in 5.5 mL of DI water. In the second beaker, 1 g of sucrose is dissolved in 2 mL of DI water. The sucrose solution in the second beaker is poured into the metal precursor solution in the first beaker. This combined solution now in the first beaker is stirred for 15 minutes at 300 RPM, after which it is dried at 120 °C in air for 24 hours. After drying, the material is crushed in a mortar and pestle. To carburize the sample, 1 g of crushed and dried material is added to a crucible. The sample is heated at a ramp rate of 10 °C/min to a hold temperature of 680 °C for 5 hr under 60 sccm of N2 gas. After carburization, the sample is cooled under 30 sccm of N2 gas until the tube furnace reads below 30 °C. The sample is passivated under 30 sccm of 1% O2/N2 gas for 2 hours. | 680 | 10 | N2 | 1 | 5 | 60
In the first beaker, 1 g of ammonium heptamolybdate tetrahydrate is dissolved in 5.5 mL of DI water. In the second beaker, 1 g of sucrose is dissolved in 2 mL of DI water. The sucrose solution in the second beaker is poured into the metal precursor solution in the first beaker. This combined solution now in the first beaker is stirred for 15 minutes at 300 RPM, after which it is dried at 120 °C in air for 24 hours. After drying, the material is crushed in a mortar and pestle. To carburize the sample, 1 g of crushed and dried material is added to a crucible. The sample is heated at a ramp rate of 10 °C/min to a hold temperature of 680 °C for 5 hr under 100 sccm of N2 gas. After carburization, the sample is cooled under 30 sccm of N2 gas until the tube furnace reads below 30 °C. The sample is passivated under 30 sccm of 1% O2/N2 gas for 2 hours. | 680 | 10 | N2 | 1 | 5 | 100
In the first beaker, 1 g of ammonium heptamolybdate tetrahydrate is dissolved in 5.5 mL of DI water. In the second beaker, 1 g of sucrose is dissolved in 2 mL of DI water. The sucrose solution in the second beaker is poured into the metal precursor solution in the first beaker. This combined solution now in the first beaker is stirred for 15 minutes at 300 RPM, after which it is dried at 120 °C in air for 24 hours. After drying, the material is crushed in a mortar and pestle. To carburize the sample, 1 g of crushed and dried material is added to a crucible. The sample is heated at a ramp rate of 10 °C/min to a hold temperature of 680 °C for 10 hr under 30 sccm of N2 gas. After carburization, the sample is cooled under 30 sccm of N2 gas until the tube furnace reads below 30 °C. The sample is passivated under 30 sccm of 1% O2/N2 gas for 2 hours. | 680 | 10 | N2 | 1 | 10 | 30
In the first beaker, 1 g of ammonium heptamolybdate tetrahydrate is dissolved in 5.5 mL of DI water. In the second beaker, 1 g of sucrose is dissolved in 2 mL of DI water. The sucrose solution in the second beaker is poured into the metal precursor solution in the first beaker. This combined solution now in the first beaker is stirred for 15 minutes at 300 RPM, after which it is dried at 120 °C in air for 24 hours. After drying, the material is crushed in a mortar and pestle. To carburize the sample, 1 g of crushed and dried material is added to a crucible. The sample is heated at a ramp rate of 10 °C/min to a hold temperature of 680 °C for 10 hr under 60 sccm of N2 gas. After carburization, the sample is cooled under 30 sccm of N2 gas until the tube furnace reads below 30 °C. The sample is passivated under 30 sccm of 1% O2/N2 gas for 2 hours. | 680 | 10 | N2 | 1 | 10 | 60
In the first beaker, 1 g of ammonium heptamolybdate tetrahydrate is dissolved in 5.5 mL of DI water. In the second beaker, 1 g of sucrose is dissolved in 2 mL of DI water. The sucrose solution in the second beaker is poured into the metal precursor solution in the first beaker. This combined solution now in the first beaker is stirred for 15 minutes at 300 RPM, after which it is dried at 120 °C in air for 24 hours. After drying, the material is crushed in a mortar and pestle. To carburize the sample, 1 g of crushed and dried material is added to a crucible. The sample is heated at a ramp rate of 10 °C/min to a hold temperature of 680 °C for 10 hr under 100 sccm of N2 gas. After carburization, the sample is cooled under 30 sccm of N2 gas until the tube furnace reads below 30 °C. The sample is passivated under 30 sccm of 1% O2/N2 gas for 2 hours. | 680 | 10 | N2 | 1 | 10 | 100
In the first beaker, 1 g of ammonium heptamolybdate tetrahydrate is dissolved in 6 mL of DI water. In the second beaker, 0.5 g of sucrose is dissolved in 1.5 mL of DI water. The sucrose solution in the second beaker is poured into the metal precursor solution in the first beaker. This combined solution now in the first beaker is stirred for 15 minutes at 300 RPM, after which it is dried at 120 °C in air for 24 hours. After drying, the material is crushed in a mortar and pestle. To carburize the sample, 1 g of crushed and dried material is added to a crucible. The sample is heated at a ramp rate of 10 °C/min to a hold temperature of 680 °C for 0.5 hr under 30 sccm of N2 gas. After carburization, the sample is cooled under 30 sccm of N2 gas until the tube furnace reads below 30 °C. The sample is passivated under 30 sccm of 1% O2/N2 gas for 2 hours. | 680 | 10 | N2 | 2 | 0.5 | 30
In the first beaker, 1 g of ammonium heptamolybdate tetrahydrate is dissolved in 6 mL of DI water. In the second beaker, 0.5 g of sucrose is dissolved in 1.5 mL of DI water. The sucrose solution in the second beaker is poured into the metal precursor solution in the first beaker. This combined solution now in the first beaker is stirred for 15 minutes at 300 RPM, after which it is dried at 120 °C in air for 24 hours. After drying, the material is crushed in a mortar and pestle. To carburize the sample, 1 g of crushed and dried material is added to a crucible. The sample is heated at a ramp rate of 10 °C/min to a hold temperature of 680 °C for 0.5 hr under 60 sccm of N2 gas. After carburization, the sample is cooled under 30 sccm of N2 gas until the tube furnace reads below 30 °C. The sample is passivated under 30 sccm of 1% O2/N2 gas for 2 hours. | 680 | 10 | N2 | 2 | 0.5 | 60
In the first beaker, 1 g of ammonium heptamolybdate tetrahydrate is dissolved in 6 mL of DI water. In the second beaker, 0.5 g of sucrose is dissolved in 1.5 mL of DI water. The sucrose solution in the second beaker is poured into the metal precursor solution in the first beaker. This combined solution now in the first beaker is stirred for 15 minutes at 300 RPM, after which it is dried at 120 °C in air for 24 hours. After drying, the material is crushed in a mortar and pestle. To carburize the sample, 1 g of crushed and dried material is added to a crucible. The sample is heated at a ramp rate of 10 °C/min to a hold temperature of 680 °C for 0.5 hr under 100 sccm of N2 gas. After carburization, the sample is cooled under 30 sccm of N2 gas until the tube furnace reads below 30 °C. The sample is passivated under 30 sccm of 1% O2/N2 gas for 2 hours. | 680 | 10 | N2 | 2 | 0.5 | 100
In the first beaker, 1 g of ammonium heptamolybdate tetrahydrate is dissolved in 6 mL of DI water. In the second beaker, 0.5 g of sucrose is dissolved in 1.5 mL of DI water. The sucrose solution in the second beaker is poured into the metal precursor solution in the first beaker. This combined solution now in the first beaker is stirred for 15 minutes at 300 RPM, after which it is dried at 120 °C in air for 24 hours. After drying, the material is crushed in a mortar and pestle. To carburize the sample, 1 g of crushed and dried material is added to a crucible. The sample is heated at a ramp rate of 10 °C/min to a hold temperature of 680 °C for 2 hr under 30 sccm of N2 gas. After carburization, the sample is cooled under 30 sccm of N2 gas until the tube furnace reads below 30 °C. The sample is passivated under 30 sccm of 1% O2/N2 gas for 2 hours. | 680 | 10 | N2 | 2 | 2 | 30
In the first beaker, 1 g of ammonium heptamolybdate tetrahydrate is dissolved in 6 mL of DI water. In the second beaker, 0.5 g of sucrose is dissolved in 1.5 mL of DI water. The sucrose solution in the second beaker is poured into the metal precursor solution in the first beaker. This combined solution now in the first beaker is stirred for 15 minutes at 300 RPM, after which it is dried at 120 °C in air for 24 hours. After drying, the material is crushed in a mortar and pestle. To carburize the sample, 1 g of crushed and dried material is added to a crucible. The sample is heated at a ramp rate of 10 °C/min to a hold temperature of 680 °C for 2 hr under 60 sccm of N2 gas. After carburization, the sample is cooled under 30 sccm of N2 gas until the tube furnace reads below 30 °C. The sample is passivated under 30 sccm of 1% O2/N2 gas for 2 hours. | 680 | 10 | N2 | 2 | 2 | 60
In the first beaker, 1 g of ammonium heptamolybdate tetrahydrate is dissolved in 6 mL of DI water. In the second beaker, 0.5 g of sucrose is dissolved in 1.5 mL of DI water. The sucrose solution in the second beaker is poured into the metal precursor solution in the first beaker. This combined solution now in the first beaker is stirred for 15 minutes at 300 RPM, after which it is dried at 120 °C in air for 24 hours. After drying, the material is crushed in a mortar and pestle. To carburize the sample, 1 g of crushed and dried material is added to a crucible. The sample is heated at a ramp rate of 10 °C/min to a hold temperature of 680 °C for 2 hr under 100 sccm of N2 gas. After carburization, the sample is cooled under 30 sccm of N2 gas until the tube furnace reads below 30 °C. The sample is passivated under 30 sccm of 1% O2/N2 gas for 2 hours. | 680 | 10 | N2 | 2 | 2 | 100
In the first beaker, 1 g of ammonium heptamolybdate tetrahydrate is dissolved in 6 mL of DI water. In the second beaker, 0.5 g of sucrose is dissolved in 1.5 mL of DI water. The sucrose solution in the second beaker is poured into the metal precursor solution in the first beaker. This combined solution now in the first beaker is stirred for 15 minutes at 300 RPM, after which it is dried at 120 °C in air for 24 hours. After drying, the material is crushed in a mortar and pestle. To carburize the sample, 1 g of crushed and dried material is added to a crucible. The sample is heated at a ramp rate of 10 °C/min to a hold temperature of 680 °C for 5 hr under 30 sccm of N2 gas. After carburization, the sample is cooled under 30 sccm of N2 gas until the tube furnace reads below 30 °C. The sample is passivated under 30 sccm of 1% O2/N2 gas for 2 hours. | 680 | 10 | N2 | 2 | 5 | 30
In the first beaker, 1 g of ammonium heptamolybdate tetrahydrate is dissolved in 6 mL of DI water. In the second beaker, 0.5 g of sucrose is dissolved in 1.5 mL of DI water. The sucrose solution in the second beaker is poured into the metal precursor solution in the first beaker. This combined solution now in the first beaker is stirred for 15 minutes at 300 RPM, after which it is dried at 120 °C in air for 24 hours. After drying, the material is crushed in a mortar and pestle. To carburize the sample, 1 g of crushed and dried material is added to a crucible. The sample is heated at a ramp rate of 10 °C/min to a hold temperature of 680 °C for 5 hr under 60 sccm of N2 gas. After carburization, the sample is cooled under 30 sccm of N2 gas until the tube furnace reads below 30 °C. The sample is passivated under 30 sccm of 1% O2/N2 gas for 2 hours. | 680 | 10 | N2 | 2 | 5 | 60
In the first beaker, 1 g of ammonium heptamolybdate tetrahydrate is dissolved in 6 mL of DI water. In the second beaker, 0.5 g of sucrose is dissolved in 1.5 mL of DI water. The sucrose solution in the second beaker is poured into the metal precursor solution in the first beaker. This combined solution now in the first beaker is stirred for 15 minutes at 300 RPM, after which it is dried at 120 °C in air for 24 hours. After drying, the material is crushed in a mortar and pestle. To carburize the sample, 1 g of crushed and dried material is added to a crucible. The sample is heated at a ramp rate of 10 °C/min to a hold temperature of 680 °C for 5 hr under 100 sccm of N2 gas. After carburization, the sample is cooled under 30 sccm of N2 gas until the tube furnace reads below 30 °C. The sample is passivated under 30 sccm of 1% O2/N2 gas for 2 hours. | 680 | 10 | N2 | 2 | 5 | 100
In the first beaker, 1 g of ammonium heptamolybdate tetrahydrate is dissolved in 6 mL of DI water. In the second beaker, 0.5 g of sucrose is dissolved in 1.5 mL of DI water. The sucrose solution in the second beaker is poured into the metal precursor solution in the first beaker. This combined solution now in the first beaker is stirred for 15 minutes at 300 RPM, after which it is dried at 120 °C in air for 24 hours. After drying, the material is crushed in a mortar and pestle. To carburize the sample, 1 g of crushed and dried material is added to a crucible. The sample is heated at a ramp rate of 10 °C/min to a hold temperature of 680 °C for 10 hr under 30 sccm of N2 gas. After carburization, the sample is cooled under 30 sccm of N2 gas until the tube furnace reads below 30 °C. The sample is passivated under 30 sccm of 1% O2/N2 gas for 2 hours. | 680 | 10 | N2 | 2 | 10 | 30
In the first beaker, 1 g of ammonium heptamolybdate tetrahydrate is dissolved in 6 mL of DI water. In the second beaker, 0.5 g of sucrose is dissolved in 1.5 mL of DI water. The sucrose solution in the second beaker is poured into the metal precursor solution in the first beaker. This combined solution now in the first beaker is stirred for 15 minutes at 300 RPM, after which it is dried at 120 °C in air for 24 hours. After drying, the material is crushed in a mortar and pestle. To carburize the sample, 1 g of crushed and dried material is added to a crucible. The sample is heated at a ramp rate of 10 °C/min to a hold temperature of 680 °C for 10 hr under 60 sccm of N2 gas. After carburization, the sample is cooled under 30 sccm of N2 gas until the tube furnace reads below 30 °C. The sample is passivated under 30 sccm of 1% O2/N2 gas for 2 hours. | 680 | 10 | N2 | 2 | 10 | 60
In the first beaker, 1 g of ammonium heptamolybdate tetrahydrate is dissolved in 6 mL of DI water. In the second beaker, 0.5 g of sucrose is dissolved in 1.5 mL of DI water. The sucrose solution in the second beaker is poured into the metal precursor solution in the first beaker. This combined solution now in the first beaker is stirred for 15 minutes at 300 RPM, after which it is dried at 120 °C in air for 24 hours. After drying, the material is crushed in a mortar and pestle. To carburize the sample, 1 g of crushed and dried material is added to a crucible. The sample is heated at a ramp rate of 10 °C/min to a hold temperature of 680 °C for 10 hr under 100 sccm of N2 gas. After carburization, the sample is cooled under 30 sccm of N2 gas until the tube furnace reads below 30 °C. The sample is passivated under 30 sccm of 1% O2/N2 gas for 2 hours. | 680 | 10 | N2 | 2 | 10 | 100
In the first beaker, 1 g of ammonium heptamolybdate tetrahydrate is dissolved in 4 mL of DI water. In the second beaker, 2 g of sucrose is dissolved in 3.5 mL of DI water. The sucrose solution in the second beaker is poured into the metal precursor solution in the first beaker. This combined solution now in the first beaker is stirred for 15 minutes at 300 RPM, after which it is dried at 120 °C in air for 24 hours. After drying, the material is crushed in a mortar and pestle. To carburize the sample, 1 g of crushed and dried material is added to a crucible. The sample is heated at a ramp rate of 15 °C/min to a hold temperature of 680 °C for 0.5 hr under 30 sccm of H2 gas. After carburization, the sample is cooled under 30 sccm of N2 gas until the tube furnace reads below 30 °C. The sample is passivated under 30 sccm of 1% O2/N2 gas for 2 hours. | 680 | 15 | H2 | 0.5 | 0.5 | 30
In the first beaker, 1 g of ammonium heptamolybdate tetrahydrate is dissolved in 4 mL of DI water. In the second beaker, 2 g of sucrose is dissolved in 3.5 mL of DI water. The sucrose solution in the second beaker is poured into the metal precursor solution in the first beaker. This combined solution now in the first beaker is stirred for 15 minutes at 300 RPM, after which it is dried at 120 °C in air for 24 hours. After drying, the material is crushed in a mortar and pestle. To carburize the sample, 1 g of crushed and dried material is added to a crucible. The sample is heated at a ramp rate of 15 °C/min to a hold temperature of 680 °C for 0.5 hr under 60 sccm of H2 gas. After carburization, the sample is cooled under 30 sccm of N2 gas until the tube furnace reads below 30 °C. The sample is passivated under 30 sccm of 1% O2/N2 gas for 2 hours. | 680 | 15 | H2 | 0.5 | 0.5 | 60
In the first beaker, 1 g of ammonium heptamolybdate tetrahydrate is dissolved in 4 mL of DI water. In the second beaker, 2 g of sucrose is dissolved in 3.5 mL of DI water. The sucrose solution in the second beaker is poured into the metal precursor solution in the first beaker. This combined solution now in the first beaker is stirred for 15 minutes at 300 RPM, after which it is dried at 120 °C in air for 24 hours. After drying, the material is crushed in a mortar and pestle. To carburize the sample, 1 g of crushed and dried material is added to a crucible. The sample is heated at a ramp rate of 15 °C/min to a hold temperature of 680 °C for 0.5 hr under 100 sccm of H2 gas. After carburization, the sample is cooled under 30 sccm of N2 gas until the tube furnace reads below 30 °C. The sample is passivated under 30 sccm of 1% O2/N2 gas for 2 hours. | 680 | 15 | H2 | 0.5 | 0.5 | 100
In the first beaker, 1 g of ammonium heptamolybdate tetrahydrate is dissolved in 4 mL of DI water. In the second beaker, 2 g of sucrose is dissolved in 3.5 mL of DI water. The sucrose solution in the second beaker is poured into the metal precursor solution in the first beaker. This combined solution now in the first beaker is stirred for 15 minutes at 300 RPM, after which it is dried at 120 °C in air for 24 hours. After drying, the material is crushed in a mortar and pestle. To carburize the sample, 1 g of crushed and dried material is added to a crucible. The sample is heated at a ramp rate of 15 °C/min to a hold temperature of 680 °C for 2 hr under 30 sccm of H2 gas. After carburization, the sample is cooled under 30 sccm of N2 gas until the tube furnace reads below 30 °C. The sample is passivated under 30 sccm of 1% O2/N2 gas for 2 hours. | 680 | 15 | H2 | 0.5 | 2 | 30
In the first beaker, 1 g of ammonium heptamolybdate tetrahydrate is dissolved in 4 mL of DI water. In the second beaker, 2 g of sucrose is dissolved in 3.5 mL of DI water. The sucrose solution in the second beaker is poured into the metal precursor solution in the first beaker. This combined solution now in the first beaker is stirred for 15 minutes at 300 RPM, after which it is dried at 120 °C in air for 24 hours. After drying, the material is crushed in a mortar and pestle. To carburize the sample, 1 g of crushed and dried material is added to a crucible. The sample is heated at a ramp rate of 15 °C/min to a hold temperature of 680 °C for 2 hr under 60 sccm of H2 gas. After carburization, the sample is cooled under 30 sccm of N2 gas until the tube furnace reads below 30 °C. The sample is passivated under 30 sccm of 1% O2/N2 gas for 2 hours. | 680 | 15 | H2 | 0.5 | 2 | 60
In the first beaker, 1 g of ammonium heptamolybdate tetrahydrate is dissolved in 4 mL of DI water. In the second beaker, 2 g of sucrose is dissolved in 3.5 mL of DI water. The sucrose solution in the second beaker is poured into the metal precursor solution in the first beaker. This combined solution now in the first beaker is stirred for 15 minutes at 300 RPM, after which it is dried at 120 °C in air for 24 hours. After drying, the material is crushed in a mortar and pestle. To carburize the sample, 1 g of crushed and dried material is added to a crucible. The sample is heated at a ramp rate of 15 °C/min to a hold temperature of 680 °C for 2 hr under 100 sccm of H2 gas. After carburization, the sample is cooled under 30 sccm of N2 gas until the tube furnace reads below 30 °C. The sample is passivated under 30 sccm of 1% O2/N2 gas for 2 hours. | 680 | 15 | H2 | 0.5 | 2 | 100
In the first beaker, 1 g of ammonium heptamolybdate tetrahydrate is dissolved in 4 mL of DI water. In the second beaker, 2 g of sucrose is dissolved in 3.5 mL of DI water. The sucrose solution in the second beaker is poured into the metal precursor solution in the first beaker. This combined solution now in the first beaker is stirred for 15 minutes at 300 RPM, after which it is dried at 120 °C in air for 24 hours. After drying, the material is crushed in a mortar and pestle. To carburize the sample, 1 g of crushed and dried material is added to a crucible. The sample is heated at a ramp rate of 15 °C/min to a hold temperature of 680 °C for 5 hr under 30 sccm of H2 gas. After carburization, the sample is cooled under 30 sccm of N2 gas until the tube furnace reads below 30 °C. The sample is passivated under 30 sccm of 1% O2/N2 gas for 2 hours. | 680 | 15 | H2 | 0.5 | 5 | 30
In the first beaker, 1 g of ammonium heptamolybdate tetrahydrate is dissolved in 4 mL of DI water. In the second beaker, 2 g of sucrose is dissolved in 3.5 mL of DI water. The sucrose solution in the second beaker is poured into the metal precursor solution in the first beaker. This combined solution now in the first beaker is stirred for 15 minutes at 300 RPM, after which it is dried at 120 °C in air for 24 hours. After drying, the material is crushed in a mortar and pestle. To carburize the sample, 1 g of crushed and dried material is added to a crucible. The sample is heated at a ramp rate of 15 °C/min to a hold temperature of 680 °C for 5 hr under 60 sccm of H2 gas. After carburization, the sample is cooled under 30 sccm of N2 gas until the tube furnace reads below 30 °C. The sample is passivated under 30 sccm of 1% O2/N2 gas for 2 hours. | 680 | 15 | H2 | 0.5 | 5 | 60
In the first beaker, 1 g of ammonium heptamolybdate tetrahydrate is dissolved in 4 mL of DI water. In the second beaker, 2 g of sucrose is dissolved in 3.5 mL of DI water. The sucrose solution in the second beaker is poured into the metal precursor solution in the first beaker. This combined solution now in the first beaker is stirred for 15 minutes at 300 RPM, after which it is dried at 120 °C in air for 24 hours. After drying, the material is crushed in a mortar and pestle. To carburize the sample, 1 g of crushed and dried material is added to a crucible. The sample is heated at a ramp rate of 15 °C/min to a hold temperature of 680 °C for 5 hr under 100 sccm of H2 gas. After carburization, the sample is cooled under 30 sccm of N2 gas until the tube furnace reads below 30 °C. The sample is passivated under 30 sccm of 1% O2/N2 gas for 2 hours. | 680 | 15 | H2 | 0.5 | 5 | 100
In the first beaker, 1 g of ammonium heptamolybdate tetrahydrate is dissolved in 4 mL of DI water. In the second beaker, 2 g of sucrose is dissolved in 3.5 mL of DI water. The sucrose solution in the second beaker is poured into the metal precursor solution in the first beaker. This combined solution now in the first beaker is stirred for 15 minutes at 300 RPM, after which it is dried at 120 °C in air for 24 hours. After drying, the material is crushed in a mortar and pestle. To carburize the sample, 1 g of crushed and dried material is added to a crucible. The sample is heated at a ramp rate of 15 °C/min to a hold temperature of 680 °C for 10 hr under 30 sccm of H2 gas. After carburization, the sample is cooled under 30 sccm of N2 gas until the tube furnace reads below 30 °C. The sample is passivated under 30 sccm of 1% O2/N2 gas for 2 hours. | 680 | 15 | H2 | 0.5 | 10 | 30
In the first beaker, 1 g of ammonium heptamolybdate tetrahydrate is dissolved in 4 mL of DI water. In the second beaker, 2 g of sucrose is dissolved in 3.5 mL of DI water. The sucrose solution in the second beaker is poured into the metal precursor solution in the first beaker. This combined solution now in the first beaker is stirred for 15 minutes at 300 RPM, after which it is dried at 120 °C in air for 24 hours. After drying, the material is crushed in a mortar and pestle. To carburize the sample, 1 g of crushed and dried material is added to a crucible. The sample is heated at a ramp rate of 15 °C/min to a hold temperature of 680 °C for 10 hr under 60 sccm of H2 gas. After carburization, the sample is cooled under 30 sccm of N2 gas until the tube furnace reads below 30 °C. The sample is passivated under 30 sccm of 1% O2/N2 gas for 2 hours. | 680 | 15 | H2 | 0.5 | 10 | 60
In the first beaker, 1 g of ammonium heptamolybdate tetrahydrate is dissolved in 4 mL of DI water. In the second beaker, 2 g of sucrose is dissolved in 3.5 mL of DI water. The sucrose solution in the second beaker is poured into the metal precursor solution in the first beaker. This combined solution now in the first beaker is stirred for 15 minutes at 300 RPM, after which it is dried at 120 °C in air for 24 hours. After drying, the material is crushed in a mortar and pestle. To carburize the sample, 1 g of crushed and dried material is added to a crucible. The sample is heated at a ramp rate of 15 °C/min to a hold temperature of 680 °C for 10 hr under 100 sccm of H2 gas. After carburization, the sample is cooled under 30 sccm of N2 gas until the tube furnace reads below 30 °C. The sample is passivated under 30 sccm of 1% O2/N2 gas for 2 hours. | 680 | 15 | H2 | 0.5 | 10 | 100
In the first beaker, 1 g of ammonium heptamolybdate tetrahydrate is dissolved in 5.5 mL of DI water. In the second beaker, 1 g of sucrose is dissolved in 2 mL of DI water. The sucrose solution in the second beaker is poured into the metal precursor solution in the first beaker. This combined solution now in the first beaker is stirred for 15 minutes at 300 RPM, after which it is dried at 120 °C in air for 24 hours. After drying, the material is crushed in a mortar and pestle. To carburize the sample, 1 g of crushed and dried material is added to a crucible. The sample is heated at a ramp rate of 15 °C/min to a hold temperature of 680 °C for 0.5 hr under 30 sccm of H2 gas. After carburization, the sample is cooled under 30 sccm of N2 gas until the tube furnace reads below 30 °C. The sample is passivated under 30 sccm of 1% O2/N2 gas for 2 hours. | 680 | 15 | H2 | 1 | 0.5 | 30
In the first beaker, 1 g of ammonium heptamolybdate tetrahydrate is dissolved in 5.5 mL of DI water. In the second beaker, 1 g of sucrose is dissolved in 2 mL of DI water. The sucrose solution in the second beaker is poured into the metal precursor solution in the first beaker. This combined solution now in the first beaker is stirred for 15 minutes at 300 RPM, after which it is dried at 120 °C in air for 24 hours. After drying, the material is crushed in a mortar and pestle. To carburize the sample, 1 g of crushed and dried material is added to a crucible. The sample is heated at a ramp rate of 15 °C/min to a hold temperature of 680 °C for 0.5 hr under 60 sccm of H2 gas. After carburization, the sample is cooled under 30 sccm of N2 gas until the tube furnace reads below 30 °C. The sample is passivated under 30 sccm of 1% O2/N2 gas for 2 hours. | 680 | 15 | H2 | 1 | 0.5 | 60
In the first beaker, 1 g of ammonium heptamolybdate tetrahydrate is dissolved in 5.5 mL of DI water. In the second beaker, 1 g of sucrose is dissolved in 2 mL of DI water. The sucrose solution in the second beaker is poured into the metal precursor solution in the first beaker. This combined solution now in the first beaker is stirred for 15 minutes at 300 RPM, after which it is dried at 120 °C in air for 24 hours. After drying, the material is crushed in a mortar and pestle. To carburize the sample, 1 g of crushed and dried material is added to a crucible. The sample is heated at a ramp rate of 15 °C/min to a hold temperature of 680 °C for 0.5 hr under 100 sccm of H2 gas. After carburization, the sample is cooled under 30 sccm of N2 gas until the tube furnace reads below 30 °C. The sample is passivated under 30 sccm of 1% O2/N2 gas for 2 hours. | 680 | 15 | H2 | 1 | 0.5 | 100
In the first beaker, 1 g of ammonium heptamolybdate tetrahydrate is dissolved in 5.5 mL of DI water. In the second beaker, 1 g of sucrose is dissolved in 2 mL of DI water. The sucrose solution in the second beaker is poured into the metal precursor solution in the first beaker. This combined solution now in the first beaker is stirred for 15 minutes at 300 RPM, after which it is dried at 120 °C in air for 24 hours. After drying, the material is crushed in a mortar and pestle. To carburize the sample, 1 g of crushed and dried material is added to a crucible. The sample is heated at a ramp rate of 15 °C/min to a hold temperature of 680 °C for 2 hr under 30 sccm of H2 gas. After carburization, the sample is cooled under 30 sccm of N2 gas until the tube furnace reads below 30 °C. The sample is passivated under 30 sccm of 1% O2/N2 gas for 2 hours. | 680 | 15 | H2 | 1 | 2 | 30
In the first beaker, 1 g of ammonium heptamolybdate tetrahydrate is dissolved in 5.5 mL of DI water. In the second beaker, 1 g of sucrose is dissolved in 2 mL of DI water. The sucrose solution in the second beaker is poured into the metal precursor solution in the first beaker. This combined solution now in the first beaker is stirred for 15 minutes at 300 RPM, after which it is dried at 120 °C in air for 24 hours. After drying, the material is crushed in a mortar and pestle. To carburize the sample, 1 g of crushed and dried material is added to a crucible. The sample is heated at a ramp rate of 15 °C/min to a hold temperature of 680 °C for 2 hr under 60 sccm of H2 gas. After carburization, the sample is cooled under 30 sccm of N2 gas until the tube furnace reads below 30 °C. The sample is passivated under 30 sccm of 1% O2/N2 gas for 2 hours. | 680 | 15 | H2 | 1 | 2 | 60
In the first beaker, 1 g of ammonium heptamolybdate tetrahydrate is dissolved in 5.5 mL of DI water. In the second beaker, 1 g of sucrose is dissolved in 2 mL of DI water. The sucrose solution in the second beaker is poured into the metal precursor solution in the first beaker. This combined solution now in the first beaker is stirred for 15 minutes at 300 RPM, after which it is dried at 120 °C in air for 24 hours. After drying, the material is crushed in a mortar and pestle. To carburize the sample, 1 g of crushed and dried material is added to a crucible. The sample is heated at a ramp rate of 15 °C/min to a hold temperature of 680 °C for 2 hr under 100 sccm of H2 gas. After carburization, the sample is cooled under 30 sccm of N2 gas until the tube furnace reads below 30 °C. The sample is passivated under 30 sccm of 1% O2/N2 gas for 2 hours. | 680 | 15 | H2 | 1 | 2 | 100
In the first beaker, 1 g of ammonium heptamolybdate tetrahydrate is dissolved in 5.5 mL of DI water. In the second beaker, 1 g of sucrose is dissolved in 2 mL of DI water. The sucrose solution in the second beaker is poured into the metal precursor solution in the first beaker. This combined solution now in the first beaker is stirred for 15 minutes at 300 RPM, after which it is dried at 120 °C in air for 24 hours. After drying, the material is crushed in a mortar and pestle. To carburize the sample, 1 g of crushed and dried material is added to a crucible. The sample is heated at a ramp rate of 15 °C/min to a hold temperature of 680 °C for 5 hr under 30 sccm of H2 gas. After carburization, the sample is cooled under 30 sccm of N2 gas until the tube furnace reads below 30 °C. The sample is passivated under 30 sccm of 1% O2/N2 gas for 2 hours. | 680 | 15 | H2 | 1 | 5 | 30
In the first beaker, 1 g of ammonium heptamolybdate tetrahydrate is dissolved in 5.5 mL of DI water. In the second beaker, 1 g of sucrose is dissolved in 2 mL of DI water. The sucrose solution in the second beaker is poured into the metal precursor solution in the first beaker. This combined solution now in the first beaker is stirred for 15 minutes at 300 RPM, after which it is dried at 120 °C in air for 24 hours. After drying, the material is crushed in a mortar and pestle. To carburize the sample, 1 g of crushed and dried material is added to a crucible. The sample is heated at a ramp rate of 15 °C/min to a hold temperature of 680 °C for 5 hr under 60 sccm of H2 gas. After carburization, the sample is cooled under 30 sccm of N2 gas until the tube furnace reads below 30 °C. The sample is passivated under 30 sccm of 1% O2/N2 gas for 2 hours. | 680 | 15 | H2 | 1 | 5 | 60
In the first beaker, 1 g of ammonium heptamolybdate tetrahydrate is dissolved in 5.5 mL of DI water. In the second beaker, 1 g of sucrose is dissolved in 2 mL of DI water. The sucrose solution in the second beaker is poured into the metal precursor solution in the first beaker. This combined solution now in the first beaker is stirred for 15 minutes at 300 RPM, after which it is dried at 120 °C in air for 24 hours. After drying, the material is crushed in a mortar and pestle. To carburize the sample, 1 g of crushed and dried material is added to a crucible. The sample is heated at a ramp rate of 15 °C/min to a hold temperature of 680 °C for 5 hr under 100 sccm of H2 gas. After carburization, the sample is cooled under 30 sccm of N2 gas until the tube furnace reads below 30 °C. The sample is passivated under 30 sccm of 1% O2/N2 gas for 2 hours. | 680 | 15 | H2 | 1 | 5 | 100
In the first beaker, 1 g of ammonium heptamolybdate tetrahydrate is dissolved in 5.5 mL of DI water. In the second beaker, 1 g of sucrose is dissolved in 2 mL of DI water. The sucrose solution in the second beaker is poured into the metal precursor solution in the first beaker. This combined solution now in the first beaker is stirred for 15 minutes at 300 RPM, after which it is dried at 120 °C in air for 24 hours. After drying, the material is crushed in a mortar and pestle. To carburize the sample, 1 g of crushed and dried material is added to a crucible. The sample is heated at a ramp rate of 15 °C/min to a hold temperature of 680 °C for 10 hr under 30 sccm of H2 gas. After carburization, the sample is cooled under 30 sccm of N2 gas until the tube furnace reads below 30 °C. The sample is passivated under 30 sccm of 1% O2/N2 gas for 2 hours. | 680 | 15 | H2 | 1 | 10 | 30
In the first beaker, 1 g of ammonium heptamolybdate tetrahydrate is dissolved in 5.5 mL of DI water. In the second beaker, 1 g of sucrose is dissolved in 2 mL of DI water. The sucrose solution in the second beaker is poured into the metal precursor solution in the first beaker. This combined solution now in the first beaker is stirred for 15 minutes at 300 RPM, after which it is dried at 120 °C in air for 24 hours. After drying, the material is crushed in a mortar and pestle. To carburize the sample, 1 g of crushed and dried material is added to a crucible. The sample is heated at a ramp rate of 15 °C/min to a hold temperature of 680 °C for 10 hr under 60 sccm of H2 gas. After carburization, the sample is cooled under 30 sccm of N2 gas until the tube furnace reads below 30 °C. The sample is passivated under 30 sccm of 1% O2/N2 gas for 2 hours. | 680 | 15 | H2 | 1 | 10 | 60
In the first beaker, 1 g of ammonium heptamolybdate tetrahydrate is dissolved in 5.5 mL of DI water. In the second beaker, 1 g of sucrose is dissolved in 2 mL of DI water. The sucrose solution in the second beaker is poured into the metal precursor solution in the first beaker. This combined solution now in the first beaker is stirred for 15 minutes at 300 RPM, after which it is dried at 120 °C in air for 24 hours. After drying, the material is crushed in a mortar and pestle. To carburize the sample, 1 g of crushed and dried material is added to a crucible. The sample is heated at a ramp rate of 15 °C/min to a hold temperature of 680 °C for 10 hr under 100 sccm of H2 gas. After carburization, the sample is cooled under 30 sccm of N2 gas until the tube furnace reads below 30 °C. The sample is passivated under 30 sccm of 1% O2/N2 gas for 2 hours. | 680 | 15 | H2 | 1 | 10 | 100
In the first beaker, 1 g of ammonium heptamolybdate tetrahydrate is dissolved in 6 mL of DI water. In the second beaker, 0.5 g of sucrose is dissolved in 1.5 mL of DI water. The sucrose solution in the second beaker is poured into the metal precursor solution in the first beaker. This combined solution now in the first beaker is stirred for 15 minutes at 300 RPM, after which it is dried at 120 °C in air for 24 hours. After drying, the material is crushed in a mortar and pestle. To carburize the sample, 1 g of crushed and dried material is added to a crucible. The sample is heated at a ramp rate of 15 °C/min to a hold temperature of 680 °C for 0.5 hr under 30 sccm of H2 gas. After carburization, the sample is cooled under 30 sccm of N2 gas until the tube furnace reads below 30 °C. The sample is passivated under 30 sccm of 1% O2/N2 gas for 2 hours. | 680 | 15 | H2 | 2 | 0.5 | 30
In the first beaker, 1 g of ammonium heptamolybdate tetrahydrate is dissolved in 6 mL of DI water. In the second beaker, 0.5 g of sucrose is dissolved in 1.5 mL of DI water. The sucrose solution in the second beaker is poured into the metal precursor solution in the first beaker. This combined solution now in the first beaker is stirred for 15 minutes at 300 RPM, after which it is dried at 120 °C in air for 24 hours. After drying, the material is crushed in a mortar and pestle. To carburize the sample, 1 g of crushed and dried material is added to a crucible. The sample is heated at a ramp rate of 15 °C/min to a hold temperature of 680 °C for 0.5 hr under 60 sccm of H2 gas. After carburization, the sample is cooled under 30 sccm of N2 gas until the tube furnace reads below 30 °C. The sample is passivated under 30 sccm of 1% O2/N2 gas for 2 hours. | 680 | 15 | H2 | 2 | 0.5 | 60
In the first beaker, 1 g of ammonium heptamolybdate tetrahydrate is dissolved in 6 mL of DI water. In the second beaker, 0.5 g of sucrose is dissolved in 1.5 mL of DI water. The sucrose solution in the second beaker is poured into the metal precursor solution in the first beaker. This combined solution now in the first beaker is stirred for 15 minutes at 300 RPM, after which it is dried at 120 °C in air for 24 hours. After drying, the material is crushed in a mortar and pestle. To carburize the sample, 1 g of crushed and dried material is added to a crucible. The sample is heated at a ramp rate of 15 °C/min to a hold temperature of 680 °C for 0.5 hr under 100 sccm of H2 gas. After carburization, the sample is cooled under 30 sccm of N2 gas until the tube furnace reads below 30 °C. The sample is passivated under 30 sccm of 1% O2/N2 gas for 2 hours. | 680 | 15 | H2 | 2 | 0.5 | 100
In the first beaker, 1 g of ammonium heptamolybdate tetrahydrate is dissolved in 6 mL of DI water. In the second beaker, 0.5 g of sucrose is dissolved in 1.5 mL of DI water. The sucrose solution in the second beaker is poured into the metal precursor solution in the first beaker. This combined solution now in the first beaker is stirred for 15 minutes at 300 RPM, after which it is dried at 120 °C in air for 24 hours. After drying, the material is crushed in a mortar and pestle. To carburize the sample, 1 g of crushed and dried material is added to a crucible. The sample is heated at a ramp rate of 15 °C/min to a hold temperature of 680 °C for 2 hr under 30 sccm of H2 gas. After carburization, the sample is cooled under 30 sccm of N2 gas until the tube furnace reads below 30 °C. The sample is passivated under 30 sccm of 1% O2/N2 gas for 2 hours. | 680 | 15 | H2 | 2 | 2 | 30
In the first beaker, 1 g of ammonium heptamolybdate tetrahydrate is dissolved in 6 mL of DI water. In the second beaker, 0.5 g of sucrose is dissolved in 1.5 mL of DI water. The sucrose solution in the second beaker is poured into the metal precursor solution in the first beaker. This combined solution now in the first beaker is stirred for 15 minutes at 300 RPM, after which it is dried at 120 °C in air for 24 hours. After drying, the material is crushed in a mortar and pestle. To carburize the sample, 1 g of crushed and dried material is added to a crucible. The sample is heated at a ramp rate of 15 °C/min to a hold temperature of 680 °C for 2 hr under 60 sccm of H2 gas. After carburization, the sample is cooled under 30 sccm of N2 gas until the tube furnace reads below 30 °C. The sample is passivated under 30 sccm of 1% O2/N2 gas for 2 hours. | 680 | 15 | H2 | 2 | 2 | 60
In the first beaker, 1 g of ammonium heptamolybdate tetrahydrate is dissolved in 6 mL of DI water. In the second beaker, 0.5 g of sucrose is dissolved in 1.5 mL of DI water. The sucrose solution in the second beaker is poured into the metal precursor solution in the first beaker. This combined solution now in the first beaker is stirred for 15 minutes at 300 RPM, after which it is dried at 120 °C in air for 24 hours. After drying, the material is crushed in a mortar and pestle. To carburize the sample, 1 g of crushed and dried material is added to a crucible. The sample is heated at a ramp rate of 15 °C/min to a hold temperature of 680 °C for 2 hr under 100 sccm of H2 gas. After carburization, the sample is cooled under 30 sccm of N2 gas until the tube furnace reads below 30 °C. The sample is passivated under 30 sccm of 1% O2/N2 gas for 2 hours. | 680 | 15 | H2 | 2 | 2 | 100
In the first beaker, 1 g of ammonium heptamolybdate tetrahydrate is dissolved in 6 mL of DI water. In the second beaker, 0.5 g of sucrose is dissolved in 1.5 mL of DI water. The sucrose solution in the second beaker is poured into the metal precursor solution in the first beaker. This combined solution now in the first beaker is stirred for 15 minutes at 300 RPM, after which it is dried at 120 °C in air for 24 hours. After drying, the material is crushed in a mortar and pestle. To carburize the sample, 1 g of crushed and dried material is added to a crucible. The sample is heated at a ramp rate of 15 °C/min to a hold temperature of 680 °C for 5 hr under 30 sccm of H2 gas. After carburization, the sample is cooled under 30 sccm of N2 gas until the tube furnace reads below 30 °C. The sample is passivated under 30 sccm of 1% O2/N2 gas for 2 hours. | 680 | 15 | H2 | 2 | 5 | 30
In the first beaker, 1 g of ammonium heptamolybdate tetrahydrate is dissolved in 6 mL of DI water. In the second beaker, 0.5 g of sucrose is dissolved in 1.5 mL of DI water. The sucrose solution in the second beaker is poured into the metal precursor solution in the first beaker. This combined solution now in the first beaker is stirred for 15 minutes at 300 RPM, after which it is dried at 120 °C in air for 24 hours. After drying, the material is crushed in a mortar and pestle. To carburize the sample, 1 g of crushed and dried material is added to a crucible. The sample is heated at a ramp rate of 15 °C/min to a hold temperature of 680 °C for 5 hr under 60 sccm of H2 gas. After carburization, the sample is cooled under 30 sccm of N2 gas until the tube furnace reads below 30 °C. The sample is passivated under 30 sccm of 1% O2/N2 gas for 2 hours. | 680 | 15 | H2 | 2 | 5 | 60
In the first beaker, 1 g of ammonium heptamolybdate tetrahydrate is dissolved in 6 mL of DI water. In the second beaker, 0.5 g of sucrose is dissolved in 1.5 mL of DI water. The sucrose solution in the second beaker is poured into the metal precursor solution in the first beaker. This combined solution now in the first beaker is stirred for 15 minutes at 300 RPM, after which it is dried at 120 °C in air for 24 hours. After drying, the material is crushed in a mortar and pestle. To carburize the sample, 1 g of crushed and dried material is added to a crucible. The sample is heated at a ramp rate of 15 °C/min to a hold temperature of 680 °C for 5 hr under 100 sccm of H2 gas. After carburization, the sample is cooled under 30 sccm of N2 gas until the tube furnace reads below 30 °C. The sample is passivated under 30 sccm of 1% O2/N2 gas for 2 hours. | 680 | 15 | H2 | 2 | 5 | 100
In the first beaker, 1 g of ammonium heptamolybdate tetrahydrate is dissolved in 6 mL of DI water. In the second beaker, 0.5 g of sucrose is dissolved in 1.5 mL of DI water. The sucrose solution in the second beaker is poured into the metal precursor solution in the first beaker. This combined solution now in the first beaker is stirred for 15 minutes at 300 RPM, after which it is dried at 120 °C in air for 24 hours. After drying, the material is crushed in a mortar and pestle. To carburize the sample, 1 g of crushed and dried material is added to a crucible. The sample is heated at a ramp rate of 15 °C/min to a hold temperature of 680 °C for 10 hr under 30 sccm of H2 gas. After carburization, the sample is cooled under 30 sccm of N2 gas until the tube furnace reads below 30 °C. The sample is passivated under 30 sccm of 1% O2/N2 gas for 2 hours. | 680 | 15 | H2 | 2 | 10 | 30
In the first beaker, 1 g of ammonium heptamolybdate tetrahydrate is dissolved in 6 mL of DI water. In the second beaker, 0.5 g of sucrose is dissolved in 1.5 mL of DI water. The sucrose solution in the second beaker is poured into the metal precursor solution in the first beaker. This combined solution now in the first beaker is stirred for 15 minutes at 300 RPM, after which it is dried at 120 °C in air for 24 hours. After drying, the material is crushed in a mortar and pestle. To carburize the sample, 1 g of crushed and dried material is added to a crucible. The sample is heated at a ramp rate of 15 °C/min to a hold temperature of 680 °C for 10 hr under 60 sccm of H2 gas. After carburization, the sample is cooled under 30 sccm of N2 gas until the tube furnace reads below 30 °C. The sample is passivated under 30 sccm of 1% O2/N2 gas for 2 hours. | 680 | 15 | H2 | 2 | 10 | 60
In the first beaker, 1 g of ammonium heptamolybdate tetrahydrate is dissolved in 6 mL of DI water. In the second beaker, 0.5 g of sucrose is dissolved in 1.5 mL of DI water. The sucrose solution in the second beaker is poured into the metal precursor solution in the first beaker. This combined solution now in the first beaker is stirred for 15 minutes at 300 RPM, after which it is dried at 120 °C in air for 24 hours. After drying, the material is crushed in a mortar and pestle. To carburize the sample, 1 g of crushed and dried material is added to a crucible. The sample is heated at a ramp rate of 15 °C/min to a hold temperature of 680 °C for 10 hr under 100 sccm of H2 gas. After carburization, the sample is cooled under 30 sccm of N2 gas until the tube furnace reads below 30 °C. The sample is passivated under 30 sccm of 1% O2/N2 gas for 2 hours. | 680 | 15 | H2 | 2 | 10 | 100
In the first beaker, 1 g of ammonium heptamolybdate tetrahydrate is dissolved in 4 mL of DI water. In the second beaker, 2 g of sucrose is dissolved in 3.5 mL of DI water. The sucrose solution in the second beaker is poured into the metal precursor solution in the first beaker. This combined solution now in the first beaker is stirred for 15 minutes at 300 RPM, after which it is dried at 120 °C in air for 24 hours. After drying, the material is crushed in a mortar and pestle. To carburize the sample, 1 g of crushed and dried material is added to a crucible. The sample is heated at a ramp rate of 15 °C/min to a hold temperature of 680 °C for 0.5 hr under 30 sccm of N2 gas. After carburization, the sample is cooled under 30 sccm of N2 gas until the tube furnace reads below 30 °C. The sample is passivated under 30 sccm of 1% O2/N2 gas for 2 hours. | 680 | 15 | N2 | 0.5 | 0.5 | 30
In the first beaker, 1 g of ammonium heptamolybdate tetrahydrate is dissolved in 4 mL of DI water. In the second beaker, 2 g of sucrose is dissolved in 3.5 mL of DI water. The sucrose solution in the second beaker is poured into the metal precursor solution in the first beaker. This combined solution now in the first beaker is stirred for 15 minutes at 300 RPM, after which it is dried at 120 °C in air for 24 hours. After drying, the material is crushed in a mortar and pestle. To carburize the sample, 1 g of crushed and dried material is added to a crucible. The sample is heated at a ramp rate of 15 °C/min to a hold temperature of 680 °C for 0.5 hr under 60 sccm of N2 gas. After carburization, the sample is cooled under 30 sccm of N2 gas until the tube furnace reads below 30 °C. The sample is passivated under 30 sccm of 1% O2/N2 gas for 2 hours. | 680 | 15 | N2 | 0.5 | 0.5 | 60
In the first beaker, 1 g of ammonium heptamolybdate tetrahydrate is dissolved in 4 mL of DI water. In the second beaker, 2 g of sucrose is dissolved in 3.5 mL of DI water. The sucrose solution in the second beaker is poured into the metal precursor solution in the first beaker. This combined solution now in the first beaker is stirred for 15 minutes at 300 RPM, after which it is dried at 120 °C in air for 24 hours. After drying, the material is crushed in a mortar and pestle. To carburize the sample, 1 g of crushed and dried material is added to a crucible. The sample is heated at a ramp rate of 15 °C/min to a hold temperature of 680 °C for 0.5 hr under 100 sccm of N2 gas. After carburization, the sample is cooled under 30 sccm of N2 gas until the tube furnace reads below 30 °C. The sample is passivated under 30 sccm of 1% O2/N2 gas for 2 hours. | 680 | 15 | N2 | 0.5 | 0.5 | 100
In the first beaker, 1 g of ammonium heptamolybdate tetrahydrate is dissolved in 4 mL of DI water. In the second beaker, 2 g of sucrose is dissolved in 3.5 mL of DI water. The sucrose solution in the second beaker is poured into the metal precursor solution in the first beaker. This combined solution now in the first beaker is stirred for 15 minutes at 300 RPM, after which it is dried at 120 °C in air for 24 hours. After drying, the material is crushed in a mortar and pestle. To carburize the sample, 1 g of crushed and dried material is added to a crucible. The sample is heated at a ramp rate of 15 °C/min to a hold temperature of 680 °C for 2 hr under 30 sccm of N2 gas. After carburization, the sample is cooled under 30 sccm of N2 gas until the tube furnace reads below 30 °C. The sample is passivated under 30 sccm of 1% O2/N2 gas for 2 hours. | 680 | 15 | N2 | 0.5 | 2 | 30
In the first beaker, 1 g of ammonium heptamolybdate tetrahydrate is dissolved in 4 mL of DI water. In the second beaker, 2 g of sucrose is dissolved in 3.5 mL of DI water. The sucrose solution in the second beaker is poured into the metal precursor solution in the first beaker. This combined solution now in the first beaker is stirred for 15 minutes at 300 RPM, after which it is dried at 120 °C in air for 24 hours. After drying, the material is crushed in a mortar and pestle. To carburize the sample, 1 g of crushed and dried material is added to a crucible. The sample is heated at a ramp rate of 15 °C/min to a hold temperature of 680 °C for 2 hr under 60 sccm of N2 gas. After carburization, the sample is cooled under 30 sccm of N2 gas until the tube furnace reads below 30 °C. The sample is passivated under 30 sccm of 1% O2/N2 gas for 2 hours. | 680 | 15 | N2 | 0.5 | 2 | 60
In the first beaker, 1 g of ammonium heptamolybdate tetrahydrate is dissolved in 4 mL of DI water. In the second beaker, 2 g of sucrose is dissolved in 3.5 mL of DI water. The sucrose solution in the second beaker is poured into the metal precursor solution in the first beaker. This combined solution now in the first beaker is stirred for 15 minutes at 300 RPM, after which it is dried at 120 °C in air for 24 hours. After drying, the material is crushed in a mortar and pestle. To carburize the sample, 1 g of crushed and dried material is added to a crucible. The sample is heated at a ramp rate of 15 °C/min to a hold temperature of 680 °C for 2 hr under 100 sccm of N2 gas. After carburization, the sample is cooled under 30 sccm of N2 gas until the tube furnace reads below 30 °C. The sample is passivated under 30 sccm of 1% O2/N2 gas for 2 hours. | 680 | 15 | N2 | 0.5 | 2 | 100
In the first beaker, 1 g of ammonium heptamolybdate tetrahydrate is dissolved in 4 mL of DI water. In the second beaker, 2 g of sucrose is dissolved in 3.5 mL of DI water. The sucrose solution in the second beaker is poured into the metal precursor solution in the first beaker. This combined solution now in the first beaker is stirred for 15 minutes at 300 RPM, after which it is dried at 120 °C in air for 24 hours. After drying, the material is crushed in a mortar and pestle. To carburize the sample, 1 g of crushed and dried material is added to a crucible. The sample is heated at a ramp rate of 15 °C/min to a hold temperature of 680 °C for 5 hr under 30 sccm of N2 gas. After carburization, the sample is cooled under 30 sccm of N2 gas until the tube furnace reads below 30 °C. The sample is passivated under 30 sccm of 1% O2/N2 gas for 2 hours. | 680 | 15 | N2 | 0.5 | 5 | 30
In the first beaker, 1 g of ammonium heptamolybdate tetrahydrate is dissolved in 4 mL of DI water. In the second beaker, 2 g of sucrose is dissolved in 3.5 mL of DI water. The sucrose solution in the second beaker is poured into the metal precursor solution in the first beaker. This combined solution now in the first beaker is stirred for 15 minutes at 300 RPM, after which it is dried at 120 °C in air for 24 hours. After drying, the material is crushed in a mortar and pestle. To carburize the sample, 1 g of crushed and dried material is added to a crucible. The sample is heated at a ramp rate of 15 °C/min to a hold temperature of 680 °C for 5 hr under 60 sccm of N2 gas. After carburization, the sample is cooled under 30 sccm of N2 gas until the tube furnace reads below 30 °C. The sample is passivated under 30 sccm of 1% O2/N2 gas for 2 hours. | 680 | 15 | N2 | 0.5 | 5 | 60
In the first beaker, 1 g of ammonium heptamolybdate tetrahydrate is dissolved in 4 mL of DI water. In the second beaker, 2 g of sucrose is dissolved in 3.5 mL of DI water. The sucrose solution in the second beaker is poured into the metal precursor solution in the first beaker. This combined solution now in the first beaker is stirred for 15 minutes at 300 RPM, after which it is dried at 120 °C in air for 24 hours. After drying, the material is crushed in a mortar and pestle. To carburize the sample, 1 g of crushed and dried material is added to a crucible. The sample is heated at a ramp rate of 15 °C/min to a hold temperature of 680 °C for 5 hr under 100 sccm of N2 gas. After carburization, the sample is cooled under 30 sccm of N2 gas until the tube furnace reads below 30 °C. The sample is passivated under 30 sccm of 1% O2/N2 gas for 2 hours. | 680 | 15 | N2 | 0.5 | 5 | 100
In the first beaker, 1 g of ammonium heptamolybdate tetrahydrate is dissolved in 4 mL of DI water. In the second beaker, 2 g of sucrose is dissolved in 3.5 mL of DI water. The sucrose solution in the second beaker is poured into the metal precursor solution in the first beaker. This combined solution now in the first beaker is stirred for 15 minutes at 300 RPM, after which it is dried at 120 °C in air for 24 hours. After drying, the material is crushed in a mortar and pestle. To carburize the sample, 1 g of crushed and dried material is added to a crucible. The sample is heated at a ramp rate of 15 °C/min to a hold temperature of 680 °C for 10 hr under 30 sccm of N2 gas. After carburization, the sample is cooled under 30 sccm of N2 gas until the tube furnace reads below 30 °C. The sample is passivated under 30 sccm of 1% O2/N2 gas for 2 hours. | 680 | 15 | N2 | 0.5 | 10 | 30
In the first beaker, 1 g of ammonium heptamolybdate tetrahydrate is dissolved in 4 mL of DI water. In the second beaker, 2 g of sucrose is dissolved in 3.5 mL of DI water. The sucrose solution in the second beaker is poured into the metal precursor solution in the first beaker. This combined solution now in the first beaker is stirred for 15 minutes at 300 RPM, after which it is dried at 120 °C in air for 24 hours. After drying, the material is crushed in a mortar and pestle. To carburize the sample, 1 g of crushed and dried material is added to a crucible. The sample is heated at a ramp rate of 15 °C/min to a hold temperature of 680 °C for 10 hr under 60 sccm of N2 gas. After carburization, the sample is cooled under 30 sccm of N2 gas until the tube furnace reads below 30 °C. The sample is passivated under 30 sccm of 1% O2/N2 gas for 2 hours. | 680 | 15 | N2 | 0.5 | 10 | 60
In the first beaker, 1 g of ammonium heptamolybdate tetrahydrate is dissolved in 4 mL of DI water. In the second beaker, 2 g of sucrose is dissolved in 3.5 mL of DI water. The sucrose solution in the second beaker is poured into the metal precursor solution in the first beaker. This combined solution now in the first beaker is stirred for 15 minutes at 300 RPM, after which it is dried at 120 °C in air for 24 hours. After drying, the material is crushed in a mortar and pestle. To carburize the sample, 1 g of crushed and dried material is added to a crucible. The sample is heated at a ramp rate of 15 °C/min to a hold temperature of 680 °C for 10 hr under 100 sccm of N2 gas. After carburization, the sample is cooled under 30 sccm of N2 gas until the tube furnace reads below 30 °C. The sample is passivated under 30 sccm of 1% O2/N2 gas for 2 hours. | 680 | 15 | N2 | 0.5 | 10 | 100
In the first beaker, 1 g of ammonium heptamolybdate tetrahydrate is dissolved in 5.5 mL of DI water. In the second beaker, 1 g of sucrose is dissolved in 2 mL of DI water. The sucrose solution in the second beaker is poured into the metal precursor solution in the first beaker. This combined solution now in the first beaker is stirred for 15 minutes at 300 RPM, after which it is dried at 120 °C in air for 24 hours. After drying, the material is crushed in a mortar and pestle. To carburize the sample, 1 g of crushed and dried material is added to a crucible. The sample is heated at a ramp rate of 15 °C/min to a hold temperature of 680 °C for 0.5 hr under 30 sccm of N2 gas. After carburization, the sample is cooled under 30 sccm of N2 gas until the tube furnace reads below 30 °C. The sample is passivated under 30 sccm of 1% O2/N2 gas for 2 hours. | 680 | 15 | N2 | 1 | 0.5 | 30
In the first beaker, 1 g of ammonium heptamolybdate tetrahydrate is dissolved in 5.5 mL of DI water. In the second beaker, 1 g of sucrose is dissolved in 2 mL of DI water. The sucrose solution in the second beaker is poured into the metal precursor solution in the first beaker. This combined solution now in the first beaker is stirred for 15 minutes at 300 RPM, after which it is dried at 120 °C in air for 24 hours. After drying, the material is crushed in a mortar and pestle. To carburize the sample, 1 g of crushed and dried material is added to a crucible. The sample is heated at a ramp rate of 15 °C/min to a hold temperature of 680 °C for 0.5 hr under 60 sccm of N2 gas. After carburization, the sample is cooled under 30 sccm of N2 gas until the tube furnace reads below 30 °C. The sample is passivated under 30 sccm of 1% O2/N2 gas for 2 hours. | 680 | 15 | N2 | 1 | 0.5 | 60
In the first beaker, 1 g of ammonium heptamolybdate tetrahydrate is dissolved in 5.5 mL of DI water. In the second beaker, 1 g of sucrose is dissolved in 2 mL of DI water. The sucrose solution in the second beaker is poured into the metal precursor solution in the first beaker. This combined solution now in the first beaker is stirred for 15 minutes at 300 RPM, after which it is dried at 120 °C in air for 24 hours. After drying, the material is crushed in a mortar and pestle. To carburize the sample, 1 g of crushed and dried material is added to a crucible. The sample is heated at a ramp rate of 15 °C/min to a hold temperature of 680 °C for 0.5 hr under 100 sccm of N2 gas. After carburization, the sample is cooled under 30 sccm of N2 gas until the tube furnace reads below 30 °C. The sample is passivated under 30 sccm of 1% O2/N2 gas for 2 hours. | 680 | 15 | N2 | 1 | 0.5 | 100
In the first beaker, 1 g of ammonium heptamolybdate tetrahydrate is dissolved in 5.5 mL of DI water. In the second beaker, 1 g of sucrose is dissolved in 2 mL of DI water. The sucrose solution in the second beaker is poured into the metal precursor solution in the first beaker. This combined solution now in the first beaker is stirred for 15 minutes at 300 RPM, after which it is dried at 120 °C in air for 24 hours. After drying, the material is crushed in a mortar and pestle. To carburize the sample, 1 g of crushed and dried material is added to a crucible. The sample is heated at a ramp rate of 15 °C/min to a hold temperature of 680 °C for 2 hr under 30 sccm of N2 gas. After carburization, the sample is cooled under 30 sccm of N2 gas until the tube furnace reads below 30 °C. The sample is passivated under 30 sccm of 1% O2/N2 gas for 2 hours. | 680 | 15 | N2 | 1 | 2 | 30
In the first beaker, 1 g of ammonium heptamolybdate tetrahydrate is dissolved in 5.5 mL of DI water. In the second beaker, 1 g of sucrose is dissolved in 2 mL of DI water. The sucrose solution in the second beaker is poured into the metal precursor solution in the first beaker. This combined solution now in the first beaker is stirred for 15 minutes at 300 RPM, after which it is dried at 120 °C in air for 24 hours. After drying, the material is crushed in a mortar and pestle. To carburize the sample, 1 g of crushed and dried material is added to a crucible. The sample is heated at a ramp rate of 15 °C/min to a hold temperature of 680 °C for 2 hr under 60 sccm of N2 gas. After carburization, the sample is cooled under 30 sccm of N2 gas until the tube furnace reads below 30 °C. The sample is passivated under 30 sccm of 1% O2/N2 gas for 2 hours. | 680 | 15 | N2 | 1 | 2 | 60
In the first beaker, 1 g of ammonium heptamolybdate tetrahydrate is dissolved in 5.5 mL of DI water. In the second beaker, 1 g of sucrose is dissolved in 2 mL of DI water. The sucrose solution in the second beaker is poured into the metal precursor solution in the first beaker. This combined solution now in the first beaker is stirred for 15 minutes at 300 RPM, after which it is dried at 120 °C in air for 24 hours. After drying, the material is crushed in a mortar and pestle. To carburize the sample, 1 g of crushed and dried material is added to a crucible. The sample is heated at a ramp rate of 15 °C/min to a hold temperature of 680 °C for 2 hr under 100 sccm of N2 gas. After carburization, the sample is cooled under 30 sccm of N2 gas until the tube furnace reads below 30 °C. The sample is passivated under 30 sccm of 1% O2/N2 gas for 2 hours. | 680 | 15 | N2 | 1 | 2 | 100
In the first beaker, 1 g of ammonium heptamolybdate tetrahydrate is dissolved in 5.5 mL of DI water. In the second beaker, 1 g of sucrose is dissolved in 2 mL of DI water. The sucrose solution in the second beaker is poured into the metal precursor solution in the first beaker. This combined solution now in the first beaker is stirred for 15 minutes at 300 RPM, after which it is dried at 120 °C in air for 24 hours. After drying, the material is crushed in a mortar and pestle. To carburize the sample, 1 g of crushed and dried material is added to a crucible. The sample is heated at a ramp rate of 15 °C/min to a hold temperature of 680 °C for 5 hr under 30 sccm of N2 gas. After carburization, the sample is cooled under 30 sccm of N2 gas until the tube furnace reads below 30 °C. The sample is passivated under 30 sccm of 1% O2/N2 gas for 2 hours. | 680 | 15 | N2 | 1 | 5 | 30
In the first beaker, 1 g of ammonium heptamolybdate tetrahydrate is dissolved in 5.5 mL of DI water. In the second beaker, 1 g of sucrose is dissolved in 2 mL of DI water. The sucrose solution in the second beaker is poured into the metal precursor solution in the first beaker. This combined solution now in the first beaker is stirred for 15 minutes at 300 RPM, after which it is dried at 120 °C in air for 24 hours. After drying, the material is crushed in a mortar and pestle. To carburize the sample, 1 g of crushed and dried material is added to a crucible. The sample is heated at a ramp rate of 15 °C/min to a hold temperature of 680 °C for 5 hr under 60 sccm of N2 gas. After carburization, the sample is cooled under 30 sccm of N2 gas until the tube furnace reads below 30 °C. The sample is passivated under 30 sccm of 1% O2/N2 gas for 2 hours. | 680 | 15 | N2 | 1 | 5 | 60
In the first beaker, 1 g of ammonium heptamolybdate tetrahydrate is dissolved in 5.5 mL of DI water. In the second beaker, 1 g of sucrose is dissolved in 2 mL of DI water. The sucrose solution in the second beaker is poured into the metal precursor solution in the first beaker. This combined solution now in the first beaker is stirred for 15 minutes at 300 RPM, after which it is dried at 120 °C in air for 24 hours. After drying, the material is crushed in a mortar and pestle. To carburize the sample, 1 g of crushed and dried material is added to a crucible. The sample is heated at a ramp rate of 15 °C/min to a hold temperature of 680 °C for 5 hr under 100 sccm of N2 gas. After carburization, the sample is cooled under 30 sccm of N2 gas until the tube furnace reads below 30 °C. The sample is passivated under 30 sccm of 1% O2/N2 gas for 2 hours. | 680 | 15 | N2 | 1 | 5 | 100
In the first beaker, 1 g of ammonium heptamolybdate tetrahydrate is dissolved in 5.5 mL of DI water. In the second beaker, 1 g of sucrose is dissolved in 2 mL of DI water. The sucrose solution in the second beaker is poured into the metal precursor solution in the first beaker. This combined solution now in the first beaker is stirred for 15 minutes at 300 RPM, after which it is dried at 120 °C in air for 24 hours. After drying, the material is crushed in a mortar and pestle. To carburize the sample, 1 g of crushed and dried material is added to a crucible. The sample is heated at a ramp rate of 15 °C/min to a hold temperature of 680 °C for 10 hr under 30 sccm of N2 gas. After carburization, the sample is cooled under 30 sccm of N2 gas until the tube furnace reads below 30 °C. The sample is passivated under 30 sccm of 1% O2/N2 gas for 2 hours. | 680 | 15 | N2 | 1 | 10 | 30
In the first beaker, 1 g of ammonium heptamolybdate tetrahydrate is dissolved in 5.5 mL of DI water. In the second beaker, 1 g of sucrose is dissolved in 2 mL of DI water. The sucrose solution in the second beaker is poured into the metal precursor solution in the first beaker. This combined solution now in the first beaker is stirred for 15 minutes at 300 RPM, after which it is dried at 120 °C in air for 24 hours. After drying, the material is crushed in a mortar and pestle. To carburize the sample, 1 g of crushed and dried material is added to a crucible. The sample is heated at a ramp rate of 15 °C/min to a hold temperature of 680 °C for 10 hr under 60 sccm of N2 gas. After carburization, the sample is cooled under 30 sccm of N2 gas until the tube furnace reads below 30 °C. The sample is passivated under 30 sccm of 1% O2/N2 gas for 2 hours. | 680 | 15 | N2 | 1 | 10 | 60
In the first beaker, 1 g of ammonium heptamolybdate tetrahydrate is dissolved in 5.5 mL of DI water. In the second beaker, 1 g of sucrose is dissolved in 2 mL of DI water. The sucrose solution in the second beaker is poured into the metal precursor solution in the first beaker. This combined solution now in the first beaker is stirred for 15 minutes at 300 RPM, after which it is dried at 120 °C in air for 24 hours. After drying, the material is crushed in a mortar and pestle. To carburize the sample, 1 g of crushed and dried material is added to a crucible. The sample is heated at a ramp rate of 15 °C/min to a hold temperature of 680 °C for 10 hr under 100 sccm of N2 gas. After carburization, the sample is cooled under 30 sccm of N2 gas until the tube furnace reads below 30 °C. The sample is passivated under 30 sccm of 1% O2/N2 gas for 2 hours. | 680 | 15 | N2 | 1 | 10 | 100
In the first beaker, 1 g of ammonium heptamolybdate tetrahydrate is dissolved in 6 mL of DI water. In the second beaker, 0.5 g of sucrose is dissolved in 1.5 mL of DI water. The sucrose solution in the second beaker is poured into the metal precursor solution in the first beaker. This combined solution now in the first beaker is stirred for 15 minutes at 300 RPM, after which it is dried at 120 °C in air for 24 hours. After drying, the material is crushed in a mortar and pestle. To carburize the sample, 1 g of crushed and dried material is added to a crucible. The sample is heated at a ramp rate of 15 °C/min to a hold temperature of 680 °C for 0.5 hr under 30 sccm of N2 gas. After carburization, the sample is cooled under 30 sccm of N2 gas until the tube furnace reads below 30 °C. The sample is passivated under 30 sccm of 1% O2/N2 gas for 2 hours. | 680 | 15 | N2 | 2 | 0.5 | 30
In the first beaker, 1 g of ammonium heptamolybdate tetrahydrate is dissolved in 6 mL of DI water. In the second beaker, 0.5 g of sucrose is dissolved in 1.5 mL of DI water. The sucrose solution in the second beaker is poured into the metal precursor solution in the first beaker. This combined solution now in the first beaker is stirred for 15 minutes at 300 RPM, after which it is dried at 120 °C in air for 24 hours. After drying, the material is crushed in a mortar and pestle. To carburize the sample, 1 g of crushed and dried material is added to a crucible. The sample is heated at a ramp rate of 15 °C/min to a hold temperature of 680 °C for 0.5 hr under 60 sccm of N2 gas. After carburization, the sample is cooled under 30 sccm of N2 gas until the tube furnace reads below 30 °C. The sample is passivated under 30 sccm of 1% O2/N2 gas for 2 hours. | 680 | 15 | N2 | 2 | 0.5 | 60
In the first beaker, 1 g of ammonium heptamolybdate tetrahydrate is dissolved in 6 mL of DI water. In the second beaker, 0.5 g of sucrose is dissolved in 1.5 mL of DI water. The sucrose solution in the second beaker is poured into the metal precursor solution in the first beaker. This combined solution now in the first beaker is stirred for 15 minutes at 300 RPM, after which it is dried at 120 °C in air for 24 hours. After drying, the material is crushed in a mortar and pestle. To carburize the sample, 1 g of crushed and dried material is added to a crucible. The sample is heated at a ramp rate of 15 °C/min to a hold temperature of 680 °C for 0.5 hr under 100 sccm of N2 gas. After carburization, the sample is cooled under 30 sccm of N2 gas until the tube furnace reads below 30 °C. The sample is passivated under 30 sccm of 1% O2/N2 gas for 2 hours. | 680 | 15 | N2 | 2 | 0.5 | 100
In the first beaker, 1 g of ammonium heptamolybdate tetrahydrate is dissolved in 6 mL of DI water. In the second beaker, 0.5 g of sucrose is dissolved in 1.5 mL of DI water. The sucrose solution in the second beaker is poured into the metal precursor solution in the first beaker. This combined solution now in the first beaker is stirred for 15 minutes at 300 RPM, after which it is dried at 120 °C in air for 24 hours. After drying, the material is crushed in a mortar and pestle. To carburize the sample, 1 g of crushed and dried material is added to a crucible. The sample is heated at a ramp rate of 15 °C/min to a hold temperature of 680 °C for 2 hr under 30 sccm of N2 gas. After carburization, the sample is cooled under 30 sccm of N2 gas until the tube furnace reads below 30 °C. The sample is passivated under 30 sccm of 1% O2/N2 gas for 2 hours. | 680 | 15 | N2 | 2 | 2 | 30
In the first beaker, 1 g of ammonium heptamolybdate tetrahydrate is dissolved in 6 mL of DI water. In the second beaker, 0.5 g of sucrose is dissolved in 1.5 mL of DI water. The sucrose solution in the second beaker is poured into the metal precursor solution in the first beaker. This combined solution now in the first beaker is stirred for 15 minutes at 300 RPM, after which it is dried at 120 °C in air for 24 hours. After drying, the material is crushed in a mortar and pestle. To carburize the sample, 1 g of crushed and dried material is added to a crucible. The sample is heated at a ramp rate of 15 °C/min to a hold temperature of 680 °C for 2 hr under 60 sccm of N2 gas. After carburization, the sample is cooled under 30 sccm of N2 gas until the tube furnace reads below 30 °C. The sample is passivated under 30 sccm of 1% O2/N2 gas for 2 hours. | 680 | 15 | N2 | 2 | 2 | 60
In the first beaker, 1 g of ammonium heptamolybdate tetrahydrate is dissolved in 6 mL of DI water. In the second beaker, 0.5 g of sucrose is dissolved in 1.5 mL of DI water. The sucrose solution in the second beaker is poured into the metal precursor solution in the first beaker. This combined solution now in the first beaker is stirred for 15 minutes at 300 RPM, after which it is dried at 120 °C in air for 24 hours. After drying, the material is crushed in a mortar and pestle. To carburize the sample, 1 g of crushed and dried material is added to a crucible. The sample is heated at a ramp rate of 15 °C/min to a hold temperature of 680 °C for 2 hr under 100 sccm of N2 gas. After carburization, the sample is cooled under 30 sccm of N2 gas until the tube furnace reads below 30 °C. The sample is passivated under 30 sccm of 1% O2/N2 gas for 2 hours. | 680 | 15 | N2 | 2 | 2 | 100
In the first beaker, 1 g of ammonium heptamolybdate tetrahydrate is dissolved in 6 mL of DI water. In the second beaker, 0.5 g of sucrose is dissolved in 1.5 mL of DI water. The sucrose solution in the second beaker is poured into the metal precursor solution in the first beaker. This combined solution now in the first beaker is stirred for 15 minutes at 300 RPM, after which it is dried at 120 °C in air for 24 hours. After drying, the material is crushed in a mortar and pestle. To carburize the sample, 1 g of crushed and dried material is added to a crucible. The sample is heated at a ramp rate of 15 °C/min to a hold temperature of 680 °C for 5 hr under 30 sccm of N2 gas. After carburization, the sample is cooled under 30 sccm of N2 gas until the tube furnace reads below 30 °C. The sample is passivated under 30 sccm of 1% O2/N2 gas for 2 hours. | 680 | 15 | N2 | 2 | 5 | 30
In the first beaker, 1 g of ammonium heptamolybdate tetrahydrate is dissolved in 6 mL of DI water. In the second beaker, 0.5 g of sucrose is dissolved in 1.5 mL of DI water. The sucrose solution in the second beaker is poured into the metal precursor solution in the first beaker. This combined solution now in the first beaker is stirred for 15 minutes at 300 RPM, after which it is dried at 120 °C in air for 24 hours. After drying, the material is crushed in a mortar and pestle. To carburize the sample, 1 g of crushed and dried material is added to a crucible. The sample is heated at a ramp rate of 15 °C/min to a hold temperature of 680 °C for 5 hr under 60 sccm of N2 gas. After carburization, the sample is cooled under 30 sccm of N2 gas until the tube furnace reads below 30 °C. The sample is passivated under 30 sccm of 1% O2/N2 gas for 2 hours. | 680 | 15 | N2 | 2 | 5 | 60
In the first beaker, 1 g of ammonium heptamolybdate tetrahydrate is dissolved in 6 mL of DI water. In the second beaker, 0.5 g of sucrose is dissolved in 1.5 mL of DI water. The sucrose solution in the second beaker is poured into the metal precursor solution in the first beaker. This combined solution now in the first beaker is stirred for 15 minutes at 300 RPM, after which it is dried at 120 °C in air for 24 hours. After drying, the material is crushed in a mortar and pestle. To carburize the sample, 1 g of crushed and dried material is added to a crucible. The sample is heated at a ramp rate of 15 °C/min to a hold temperature of 680 °C for 5 hr under 100 sccm of N2 gas. After carburization, the sample is cooled under 30 sccm of N2 gas until the tube furnace reads below 30 °C. The sample is passivated under 30 sccm of 1% O2/N2 gas for 2 hours. | 680 | 15 | N2 | 2 | 5 | 100
In the first beaker, 1 g of ammonium heptamolybdate tetrahydrate is dissolved in 6 mL of DI water. In the second beaker, 0.5 g of sucrose is dissolved in 1.5 mL of DI water. The sucrose solution in the second beaker is poured into the metal precursor solution in the first beaker. This combined solution now in the first beaker is stirred for 15 minutes at 300 RPM, after which it is dried at 120 °C in air for 24 hours. After drying, the material is crushed in a mortar and pestle. To carburize the sample, 1 g of crushed and dried material is added to a crucible. The sample is heated at a ramp rate of 15 °C/min to a hold temperature of 680 °C for 10 hr under 30 sccm of N2 gas. After carburization, the sample is cooled under 30 sccm of N2 gas until the tube furnace reads below 30 °C. The sample is passivated under 30 sccm of 1% O2/N2 gas for 2 hours. | 680 | 15 | N2 | 2 | 10 | 30
In the first beaker, 1 g of ammonium heptamolybdate tetrahydrate is dissolved in 6 mL of DI water. In the second beaker, 0.5 g of sucrose is dissolved in 1.5 mL of DI water. The sucrose solution in the second beaker is poured into the metal precursor solution in the first beaker. This combined solution now in the first beaker is stirred for 15 minutes at 300 RPM, after which it is dried at 120 °C in air for 24 hours. After drying, the material is crushed in a mortar and pestle. To carburize the sample, 1 g of crushed and dried material is added to a crucible. The sample is heated at a ramp rate of 15 °C/min to a hold temperature of 680 °C for 10 hr under 60 sccm of N2 gas. After carburization, the sample is cooled under 30 sccm of N2 gas until the tube furnace reads below 30 °C. The sample is passivated under 30 sccm of 1% O2/N2 gas for 2 hours. | 680 | 15 | N2 | 2 | 10 | 60
In the first beaker, 1 g of ammonium heptamolybdate tetrahydrate is dissolved in 6 mL of DI water. In the second beaker, 0.5 g of sucrose is dissolved in 1.5 mL of DI water. The sucrose solution in the second beaker is poured into the metal precursor solution in the first beaker. This combined solution now in the first beaker is stirred for 15 minutes at 300 RPM, after which it is dried at 120 °C in air for 24 hours. After drying, the material is crushed in a mortar and pestle. To carburize the sample, 1 g of crushed and dried material is added to a crucible. The sample is heated at a ramp rate of 15 °C/min to a hold temperature of 680 °C for 10 hr under 100 sccm of N2 gas. After carburization, the sample is cooled under 30 sccm of N2 gas until the tube furnace reads below 30 °C. The sample is passivated under 30 sccm of 1% O2/N2 gas for 2 hours. | 680 | 15 | N2 | 2 | 10 | 100
In the first beaker, 1 g of ammonium heptamolybdate tetrahydrate is dissolved in 4 mL of DI water. In the second beaker, 2 g of sucrose is dissolved in 3.5 mL of DI water. The sucrose solution in the second beaker is poured into the metal precursor solution in the first beaker. This combined solution now in the first beaker is stirred for 15 minutes at 300 RPM, after which it is dried at 120 °C in air for 24 hours. After drying, the material is crushed in a mortar and pestle. To carburize the sample, 1 g of crushed and dried material is added to a crucible. The sample is heated at a ramp rate of 5 °C/min to a hold temperature of 690 °C for 0.5 hr under 30 sccm of H2 gas. After carburization, the sample is cooled under 30 sccm of N2 gas until the tube furnace reads below 30 °C. The sample is passivated under 30 sccm of 1% O2/N2 gas for 2 hours. | 690 | 5 | H2 | 0.5 | 0.5 | 30
In the first beaker, 1 g of ammonium heptamolybdate tetrahydrate is dissolved in 4 mL of DI water. In the second beaker, 2 g of sucrose is dissolved in 3.5 mL of DI water. The sucrose solution in the second beaker is poured into the metal precursor solution in the first beaker. This combined solution now in the first beaker is stirred for 15 minutes at 300 RPM, after which it is dried at 120 °C in air for 24 hours. After drying, the material is crushed in a mortar and pestle. To carburize the sample, 1 g of crushed and dried material is added to a crucible. The sample is heated at a ramp rate of 5 °C/min to a hold temperature of 690 °C for 0.5 hr under 60 sccm of H2 gas. After carburization, the sample is cooled under 30 sccm of N2 gas until the tube furnace reads below 30 °C. The sample is passivated under 30 sccm of 1% O2/N2 gas for 2 hours. | 690 | 5 | H2 | 0.5 | 0.5 | 60
In the first beaker, 1 g of ammonium heptamolybdate tetrahydrate is dissolved in 4 mL of DI water. In the second beaker, 2 g of sucrose is dissolved in 3.5 mL of DI water. The sucrose solution in the second beaker is poured into the metal precursor solution in the first beaker. This combined solution now in the first beaker is stirred for 15 minutes at 300 RPM, after which it is dried at 120 °C in air for 24 hours. After drying, the material is crushed in a mortar and pestle. To carburize the sample, 1 g of crushed and dried material is added to a crucible. The sample is heated at a ramp rate of 5 °C/min to a hold temperature of 690 °C for 0.5 hr under 100 sccm of H2 gas. After carburization, the sample is cooled under 30 sccm of N2 gas until the tube furnace reads below 30 °C. The sample is passivated under 30 sccm of 1% O2/N2 gas for 2 hours. | 690 | 5 | H2 | 0.5 | 0.5 | 100
In the first beaker, 1 g of ammonium heptamolybdate tetrahydrate is dissolved in 4 mL of DI water. In the second beaker, 2 g of sucrose is dissolved in 3.5 mL of DI water. The sucrose solution in the second beaker is poured into the metal precursor solution in the first beaker. This combined solution now in the first beaker is stirred for 15 minutes at 300 RPM, after which it is dried at 120 °C in air for 24 hours. After drying, the material is crushed in a mortar and pestle. To carburize the sample, 1 g of crushed and dried material is added to a crucible. The sample is heated at a ramp rate of 5 °C/min to a hold temperature of 690 °C for 2 hr under 30 sccm of H2 gas. After carburization, the sample is cooled under 30 sccm of N2 gas until the tube furnace reads below 30 °C. The sample is passivated under 30 sccm of 1% O2/N2 gas for 2 hours. | 690 | 5 | H2 | 0.5 | 2 | 30
In the first beaker, 1 g of ammonium heptamolybdate tetrahydrate is dissolved in 4 mL of DI water. In the second beaker, 2 g of sucrose is dissolved in 3.5 mL of DI water. The sucrose solution in the second beaker is poured into the metal precursor solution in the first beaker. This combined solution now in the first beaker is stirred for 15 minutes at 300 RPM, after which it is dried at 120 °C in air for 24 hours. After drying, the material is crushed in a mortar and pestle. To carburize the sample, 1 g of crushed and dried material is added to a crucible. The sample is heated at a ramp rate of 5 °C/min to a hold temperature of 690 °C for 2 hr under 60 sccm of H2 gas. After carburization, the sample is cooled under 30 sccm of N2 gas until the tube furnace reads below 30 °C. The sample is passivated under 30 sccm of 1% O2/N2 gas for 2 hours. | 690 | 5 | H2 | 0.5 | 2 | 60
In the first beaker, 1 g of ammonium heptamolybdate tetrahydrate is dissolved in 4 mL of DI water. In the second beaker, 2 g of sucrose is dissolved in 3.5 mL of DI water. The sucrose solution in the second beaker is poured into the metal precursor solution in the first beaker. This combined solution now in the first beaker is stirred for 15 minutes at 300 RPM, after which it is dried at 120 °C in air for 24 hours. After drying, the material is crushed in a mortar and pestle. To carburize the sample, 1 g of crushed and dried material is added to a crucible. The sample is heated at a ramp rate of 5 °C/min to a hold temperature of 690 °C for 2 hr under 100 sccm of H2 gas. After carburization, the sample is cooled under 30 sccm of N2 gas until the tube furnace reads below 30 °C. The sample is passivated under 30 sccm of 1% O2/N2 gas for 2 hours. | 690 | 5 | H2 | 0.5 | 2 | 100
In the first beaker, 1 g of ammonium heptamolybdate tetrahydrate is dissolved in 4 mL of DI water. In the second beaker, 2 g of sucrose is dissolved in 3.5 mL of DI water. The sucrose solution in the second beaker is poured into the metal precursor solution in the first beaker. This combined solution now in the first beaker is stirred for 15 minutes at 300 RPM, after which it is dried at 120 °C in air for 24 hours. After drying, the material is crushed in a mortar and pestle. To carburize the sample, 1 g of crushed and dried material is added to a crucible. The sample is heated at a ramp rate of 5 °C/min to a hold temperature of 690 °C for 5 hr under 30 sccm of H2 gas. After carburization, the sample is cooled under 30 sccm of N2 gas until the tube furnace reads below 30 °C. The sample is passivated under 30 sccm of 1% O2/N2 gas for 2 hours. | 690 | 5 | H2 | 0.5 | 5 | 30
In the first beaker, 1 g of ammonium heptamolybdate tetrahydrate is dissolved in 4 mL of DI water. In the second beaker, 2 g of sucrose is dissolved in 3.5 mL of DI water. The sucrose solution in the second beaker is poured into the metal precursor solution in the first beaker. This combined solution now in the first beaker is stirred for 15 minutes at 300 RPM, after which it is dried at 120 °C in air for 24 hours. After drying, the material is crushed in a mortar and pestle. To carburize the sample, 1 g of crushed and dried material is added to a crucible. The sample is heated at a ramp rate of 5 °C/min to a hold temperature of 690 °C for 5 hr under 60 sccm of H2 gas. After carburization, the sample is cooled under 30 sccm of N2 gas until the tube furnace reads below 30 °C. The sample is passivated under 30 sccm of 1% O2/N2 gas for 2 hours. | 690 | 5 | H2 | 0.5 | 5 | 60
In the first beaker, 1 g of ammonium heptamolybdate tetrahydrate is dissolved in 4 mL of DI water. In the second beaker, 2 g of sucrose is dissolved in 3.5 mL of DI water. The sucrose solution in the second beaker is poured into the metal precursor solution in the first beaker. This combined solution now in the first beaker is stirred for 15 minutes at 300 RPM, after which it is dried at 120 °C in air for 24 hours. After drying, the material is crushed in a mortar and pestle. To carburize the sample, 1 g of crushed and dried material is added to a crucible. The sample is heated at a ramp rate of 5 °C/min to a hold temperature of 690 °C for 5 hr under 100 sccm of H2 gas. After carburization, the sample is cooled under 30 sccm of N2 gas until the tube furnace reads below 30 °C. The sample is passivated under 30 sccm of 1% O2/N2 gas for 2 hours. | 690 | 5 | H2 | 0.5 | 5 | 100
In the first beaker, 1 g of ammonium heptamolybdate tetrahydrate is dissolved in 4 mL of DI water. In the second beaker, 2 g of sucrose is dissolved in 3.5 mL of DI water. The sucrose solution in the second beaker is poured into the metal precursor solution in the first beaker. This combined solution now in the first beaker is stirred for 15 minutes at 300 RPM, after which it is dried at 120 °C in air for 24 hours. After drying, the material is crushed in a mortar and pestle. To carburize the sample, 1 g of crushed and dried material is added to a crucible. The sample is heated at a ramp rate of 5 °C/min to a hold temperature of 690 °C for 10 hr under 30 sccm of H2 gas. After carburization, the sample is cooled under 30 sccm of N2 gas until the tube furnace reads below 30 °C. The sample is passivated under 30 sccm of 1% O2/N2 gas for 2 hours. | 690 | 5 | H2 | 0.5 | 10 | 30
In the first beaker, 1 g of ammonium heptamolybdate tetrahydrate is dissolved in 4 mL of DI water. In the second beaker, 2 g of sucrose is dissolved in 3.5 mL of DI water. The sucrose solution in the second beaker is poured into the metal precursor solution in the first beaker. This combined solution now in the first beaker is stirred for 15 minutes at 300 RPM, after which it is dried at 120 °C in air for 24 hours. After drying, the material is crushed in a mortar and pestle. To carburize the sample, 1 g of crushed and dried material is added to a crucible. The sample is heated at a ramp rate of 5 °C/min to a hold temperature of 690 °C for 10 hr under 60 sccm of H2 gas. After carburization, the sample is cooled under 30 sccm of N2 gas until the tube furnace reads below 30 °C. The sample is passivated under 30 sccm of 1% O2/N2 gas for 2 hours. | 690 | 5 | H2 | 0.5 | 10 | 60
In the first beaker, 1 g of ammonium heptamolybdate tetrahydrate is dissolved in 4 mL of DI water. In the second beaker, 2 g of sucrose is dissolved in 3.5 mL of DI water. The sucrose solution in the second beaker is poured into the metal precursor solution in the first beaker. This combined solution now in the first beaker is stirred for 15 minutes at 300 RPM, after which it is dried at 120 °C in air for 24 hours. After drying, the material is crushed in a mortar and pestle. To carburize the sample, 1 g of crushed and dried material is added to a crucible. The sample is heated at a ramp rate of 5 °C/min to a hold temperature of 690 °C for 10 hr under 100 sccm of H2 gas. After carburization, the sample is cooled under 30 sccm of N2 gas until the tube furnace reads below 30 °C. The sample is passivated under 30 sccm of 1% O2/N2 gas for 2 hours. | 690 | 5 | H2 | 0.5 | 10 | 100
In the first beaker, 1 g of ammonium heptamolybdate tetrahydrate is dissolved in 5.5 mL of DI water. In the second beaker, 1 g of sucrose is dissolved in 2 mL of DI water. The sucrose solution in the second beaker is poured into the metal precursor solution in the first beaker. This combined solution now in the first beaker is stirred for 15 minutes at 300 RPM, after which it is dried at 120 °C in air for 24 hours. After drying, the material is crushed in a mortar and pestle. To carburize the sample, 1 g of crushed and dried material is added to a crucible. The sample is heated at a ramp rate of 5 °C/min to a hold temperature of 690 °C for 0.5 hr under 30 sccm of H2 gas. After carburization, the sample is cooled under 30 sccm of N2 gas until the tube furnace reads below 30 °C. The sample is passivated under 30 sccm of 1% O2/N2 gas for 2 hours. | 690 | 5 | H2 | 1 | 0.5 | 30
In the first beaker, 1 g of ammonium heptamolybdate tetrahydrate is dissolved in 5.5 mL of DI water. In the second beaker, 1 g of sucrose is dissolved in 2 mL of DI water. The sucrose solution in the second beaker is poured into the metal precursor solution in the first beaker. This combined solution now in the first beaker is stirred for 15 minutes at 300 RPM, after which it is dried at 120 °C in air for 24 hours. After drying, the material is crushed in a mortar and pestle. To carburize the sample, 1 g of crushed and dried material is added to a crucible. The sample is heated at a ramp rate of 5 °C/min to a hold temperature of 690 °C for 0.5 hr under 60 sccm of H2 gas. After carburization, the sample is cooled under 30 sccm of N2 gas until the tube furnace reads below 30 °C. The sample is passivated under 30 sccm of 1% O2/N2 gas for 2 hours. | 690 | 5 | H2 | 1 | 0.5 | 60
In the first beaker, 1 g of ammonium heptamolybdate tetrahydrate is dissolved in 5.5 mL of DI water. In the second beaker, 1 g of sucrose is dissolved in 2 mL of DI water. The sucrose solution in the second beaker is poured into the metal precursor solution in the first beaker. This combined solution now in the first beaker is stirred for 15 minutes at 300 RPM, after which it is dried at 120 °C in air for 24 hours. After drying, the material is crushed in a mortar and pestle. To carburize the sample, 1 g of crushed and dried material is added to a crucible. The sample is heated at a ramp rate of 5 °C/min to a hold temperature of 690 °C for 0.5 hr under 100 sccm of H2 gas. After carburization, the sample is cooled under 30 sccm of N2 gas until the tube furnace reads below 30 °C. The sample is passivated under 30 sccm of 1% O2/N2 gas for 2 hours. | 690 | 5 | H2 | 1 | 0.5 | 100
In the first beaker, 1 g of ammonium heptamolybdate tetrahydrate is dissolved in 5.5 mL of DI water. In the second beaker, 1 g of sucrose is dissolved in 2 mL of DI water. The sucrose solution in the second beaker is poured into the metal precursor solution in the first beaker. This combined solution now in the first beaker is stirred for 15 minutes at 300 RPM, after which it is dried at 120 °C in air for 24 hours. After drying, the material is crushed in a mortar and pestle. To carburize the sample, 1 g of crushed and dried material is added to a crucible. The sample is heated at a ramp rate of 5 °C/min to a hold temperature of 690 °C for 2 hr under 30 sccm of H2 gas. After carburization, the sample is cooled under 30 sccm of N2 gas until the tube furnace reads below 30 °C. The sample is passivated under 30 sccm of 1% O2/N2 gas for 2 hours. | 690 | 5 | H2 | 1 | 2 | 30
In the first beaker, 1 g of ammonium heptamolybdate tetrahydrate is dissolved in 5.5 mL of DI water. In the second beaker, 1 g of sucrose is dissolved in 2 mL of DI water. The sucrose solution in the second beaker is poured into the metal precursor solution in the first beaker. This combined solution now in the first beaker is stirred for 15 minutes at 300 RPM, after which it is dried at 120 °C in air for 24 hours. After drying, the material is crushed in a mortar and pestle. To carburize the sample, 1 g of crushed and dried material is added to a crucible. The sample is heated at a ramp rate of 5 °C/min to a hold temperature of 690 °C for 2 hr under 60 sccm of H2 gas. After carburization, the sample is cooled under 30 sccm of N2 gas until the tube furnace reads below 30 °C. The sample is passivated under 30 sccm of 1% O2/N2 gas for 2 hours. | 690 | 5 | H2 | 1 | 2 | 60
In the first beaker, 1 g of ammonium heptamolybdate tetrahydrate is dissolved in 5.5 mL of DI water. In the second beaker, 1 g of sucrose is dissolved in 2 mL of DI water. The sucrose solution in the second beaker is poured into the metal precursor solution in the first beaker. This combined solution now in the first beaker is stirred for 15 minutes at 300 RPM, after which it is dried at 120 °C in air for 24 hours. After drying, the material is crushed in a mortar and pestle. To carburize the sample, 1 g of crushed and dried material is added to a crucible. The sample is heated at a ramp rate of 5 °C/min to a hold temperature of 690 °C for 2 hr under 100 sccm of H2 gas. After carburization, the sample is cooled under 30 sccm of N2 gas until the tube furnace reads below 30 °C. The sample is passivated under 30 sccm of 1% O2/N2 gas for 2 hours. | 690 | 5 | H2 | 1 | 2 | 100
In the first beaker, 1 g of ammonium heptamolybdate tetrahydrate is dissolved in 5.5 mL of DI water. In the second beaker, 1 g of sucrose is dissolved in 2 mL of DI water. The sucrose solution in the second beaker is poured into the metal precursor solution in the first beaker. This combined solution now in the first beaker is stirred for 15 minutes at 300 RPM, after which it is dried at 120 °C in air for 24 hours. After drying, the material is crushed in a mortar and pestle. To carburize the sample, 1 g of crushed and dried material is added to a crucible. The sample is heated at a ramp rate of 5 °C/min to a hold temperature of 690 °C for 5 hr under 30 sccm of H2 gas. After carburization, the sample is cooled under 30 sccm of N2 gas until the tube furnace reads below 30 °C. The sample is passivated under 30 sccm of 1% O2/N2 gas for 2 hours. | 690 | 5 | H2 | 1 | 5 | 30
In the first beaker, 1 g of ammonium heptamolybdate tetrahydrate is dissolved in 5.5 mL of DI water. In the second beaker, 1 g of sucrose is dissolved in 2 mL of DI water. The sucrose solution in the second beaker is poured into the metal precursor solution in the first beaker. This combined solution now in the first beaker is stirred for 15 minutes at 300 RPM, after which it is dried at 120 °C in air for 24 hours. After drying, the material is crushed in a mortar and pestle. To carburize the sample, 1 g of crushed and dried material is added to a crucible. The sample is heated at a ramp rate of 5 °C/min to a hold temperature of 690 °C for 5 hr under 60 sccm of H2 gas. After carburization, the sample is cooled under 30 sccm of N2 gas until the tube furnace reads below 30 °C. The sample is passivated under 30 sccm of 1% O2/N2 gas for 2 hours. | 690 | 5 | H2 | 1 | 5 | 60
In the first beaker, 1 g of ammonium heptamolybdate tetrahydrate is dissolved in 5.5 mL of DI water. In the second beaker, 1 g of sucrose is dissolved in 2 mL of DI water. The sucrose solution in the second beaker is poured into the metal precursor solution in the first beaker. This combined solution now in the first beaker is stirred for 15 minutes at 300 RPM, after which it is dried at 120 °C in air for 24 hours. After drying, the material is crushed in a mortar and pestle. To carburize the sample, 1 g of crushed and dried material is added to a crucible. The sample is heated at a ramp rate of 5 °C/min to a hold temperature of 690 °C for 5 hr under 100 sccm of H2 gas. After carburization, the sample is cooled under 30 sccm of N2 gas until the tube furnace reads below 30 °C. The sample is passivated under 30 sccm of 1% O2/N2 gas for 2 hours. | 690 | 5 | H2 | 1 | 5 | 100
In the first beaker, 1 g of ammonium heptamolybdate tetrahydrate is dissolved in 5.5 mL of DI water. In the second beaker, 1 g of sucrose is dissolved in 2 mL of DI water. The sucrose solution in the second beaker is poured into the metal precursor solution in the first beaker. This combined solution now in the first beaker is stirred for 15 minutes at 300 RPM, after which it is dried at 120 °C in air for 24 hours. After drying, the material is crushed in a mortar and pestle. To carburize the sample, 1 g of crushed and dried material is added to a crucible. The sample is heated at a ramp rate of 5 °C/min to a hold temperature of 690 °C for 10 hr under 30 sccm of H2 gas. After carburization, the sample is cooled under 30 sccm of N2 gas until the tube furnace reads below 30 °C. The sample is passivated under 30 sccm of 1% O2/N2 gas for 2 hours. | 690 | 5 | H2 | 1 | 10 | 30
In the first beaker, 1 g of ammonium heptamolybdate tetrahydrate is dissolved in 5.5 mL of DI water. In the second beaker, 1 g of sucrose is dissolved in 2 mL of DI water. The sucrose solution in the second beaker is poured into the metal precursor solution in the first beaker. This combined solution now in the first beaker is stirred for 15 minutes at 300 RPM, after which it is dried at 120 °C in air for 24 hours. After drying, the material is crushed in a mortar and pestle. To carburize the sample, 1 g of crushed and dried material is added to a crucible. The sample is heated at a ramp rate of 5 °C/min to a hold temperature of 690 °C for 10 hr under 60 sccm of H2 gas. After carburization, the sample is cooled under 30 sccm of N2 gas until the tube furnace reads below 30 °C. The sample is passivated under 30 sccm of 1% O2/N2 gas for 2 hours. | 690 | 5 | H2 | 1 | 10 | 60
In the first beaker, 1 g of ammonium heptamolybdate tetrahydrate is dissolved in 5.5 mL of DI water. In the second beaker, 1 g of sucrose is dissolved in 2 mL of DI water. The sucrose solution in the second beaker is poured into the metal precursor solution in the first beaker. This combined solution now in the first beaker is stirred for 15 minutes at 300 RPM, after which it is dried at 120 °C in air for 24 hours. After drying, the material is crushed in a mortar and pestle. To carburize the sample, 1 g of crushed and dried material is added to a crucible. The sample is heated at a ramp rate of 5 °C/min to a hold temperature of 690 °C for 10 hr under 100 sccm of H2 gas. After carburization, the sample is cooled under 30 sccm of N2 gas until the tube furnace reads below 30 °C. The sample is passivated under 30 sccm of 1% O2/N2 gas for 2 hours. | 690 | 5 | H2 | 1 | 10 | 100
In the first beaker, 1 g of ammonium heptamolybdate tetrahydrate is dissolved in 6 mL of DI water. In the second beaker, 0.5 g of sucrose is dissolved in 1.5 mL of DI water. The sucrose solution in the second beaker is poured into the metal precursor solution in the first beaker. This combined solution now in the first beaker is stirred for 15 minutes at 300 RPM, after which it is dried at 120 °C in air for 24 hours. After drying, the material is crushed in a mortar and pestle. To carburize the sample, 1 g of crushed and dried material is added to a crucible. The sample is heated at a ramp rate of 5 °C/min to a hold temperature of 690 °C for 0.5 hr under 30 sccm of H2 gas. After carburization, the sample is cooled under 30 sccm of N2 gas until the tube furnace reads below 30 °C. The sample is passivated under 30 sccm of 1% O2/N2 gas for 2 hours. | 690 | 5 | H2 | 2 | 0.5 | 30
In the first beaker, 1 g of ammonium heptamolybdate tetrahydrate is dissolved in 6 mL of DI water. In the second beaker, 0.5 g of sucrose is dissolved in 1.5 mL of DI water. The sucrose solution in the second beaker is poured into the metal precursor solution in the first beaker. This combined solution now in the first beaker is stirred for 15 minutes at 300 RPM, after which it is dried at 120 °C in air for 24 hours. After drying, the material is crushed in a mortar and pestle. To carburize the sample, 1 g of crushed and dried material is added to a crucible. The sample is heated at a ramp rate of 5 °C/min to a hold temperature of 690 °C for 0.5 hr under 60 sccm of H2 gas. After carburization, the sample is cooled under 30 sccm of N2 gas until the tube furnace reads below 30 °C. The sample is passivated under 30 sccm of 1% O2/N2 gas for 2 hours. | 690 | 5 | H2 | 2 | 0.5 | 60
In the first beaker, 1 g of ammonium heptamolybdate tetrahydrate is dissolved in 6 mL of DI water. In the second beaker, 0.5 g of sucrose is dissolved in 1.5 mL of DI water. The sucrose solution in the second beaker is poured into the metal precursor solution in the first beaker. This combined solution now in the first beaker is stirred for 15 minutes at 300 RPM, after which it is dried at 120 °C in air for 24 hours. After drying, the material is crushed in a mortar and pestle. To carburize the sample, 1 g of crushed and dried material is added to a crucible. The sample is heated at a ramp rate of 5 °C/min to a hold temperature of 690 °C for 0.5 hr under 100 sccm of H2 gas. After carburization, the sample is cooled under 30 sccm of N2 gas until the tube furnace reads below 30 °C. The sample is passivated under 30 sccm of 1% O2/N2 gas for 2 hours. | 690 | 5 | H2 | 2 | 0.5 | 100
In the first beaker, 1 g of ammonium heptamolybdate tetrahydrate is dissolved in 6 mL of DI water. In the second beaker, 0.5 g of sucrose is dissolved in 1.5 mL of DI water. The sucrose solution in the second beaker is poured into the metal precursor solution in the first beaker. This combined solution now in the first beaker is stirred for 15 minutes at 300 RPM, after which it is dried at 120 °C in air for 24 hours. After drying, the material is crushed in a mortar and pestle. To carburize the sample, 1 g of crushed and dried material is added to a crucible. The sample is heated at a ramp rate of 5 °C/min to a hold temperature of 690 °C for 2 hr under 30 sccm of H2 gas. After carburization, the sample is cooled under 30 sccm of N2 gas until the tube furnace reads below 30 °C. The sample is passivated under 30 sccm of 1% O2/N2 gas for 2 hours. | 690 | 5 | H2 | 2 | 2 | 30
In the first beaker, 1 g of ammonium heptamolybdate tetrahydrate is dissolved in 6 mL of DI water. In the second beaker, 0.5 g of sucrose is dissolved in 1.5 mL of DI water. The sucrose solution in the second beaker is poured into the metal precursor solution in the first beaker. This combined solution now in the first beaker is stirred for 15 minutes at 300 RPM, after which it is dried at 120 °C in air for 24 hours. After drying, the material is crushed in a mortar and pestle. To carburize the sample, 1 g of crushed and dried material is added to a crucible. The sample is heated at a ramp rate of 5 °C/min to a hold temperature of 690 °C for 2 hr under 60 sccm of H2 gas. After carburization, the sample is cooled under 30 sccm of N2 gas until the tube furnace reads below 30 °C. The sample is passivated under 30 sccm of 1% O2/N2 gas for 2 hours. | 690 | 5 | H2 | 2 | 2 | 60
In the first beaker, 1 g of ammonium heptamolybdate tetrahydrate is dissolved in 6 mL of DI water. In the second beaker, 0.5 g of sucrose is dissolved in 1.5 mL of DI water. The sucrose solution in the second beaker is poured into the metal precursor solution in the first beaker. This combined solution now in the first beaker is stirred for 15 minutes at 300 RPM, after which it is dried at 120 °C in air for 24 hours. After drying, the material is crushed in a mortar and pestle. To carburize the sample, 1 g of crushed and dried material is added to a crucible. The sample is heated at a ramp rate of 5 °C/min to a hold temperature of 690 °C for 2 hr under 100 sccm of H2 gas. After carburization, the sample is cooled under 30 sccm of N2 gas until the tube furnace reads below 30 °C. The sample is passivated under 30 sccm of 1% O2/N2 gas for 2 hours. | 690 | 5 | H2 | 2 | 2 | 100
In the first beaker, 1 g of ammonium heptamolybdate tetrahydrate is dissolved in 6 mL of DI water. In the second beaker, 0.5 g of sucrose is dissolved in 1.5 mL of DI water. The sucrose solution in the second beaker is poured into the metal precursor solution in the first beaker. This combined solution now in the first beaker is stirred for 15 minutes at 300 RPM, after which it is dried at 120 °C in air for 24 hours. After drying, the material is crushed in a mortar and pestle. To carburize the sample, 1 g of crushed and dried material is added to a crucible. The sample is heated at a ramp rate of 5 °C/min to a hold temperature of 690 °C for 5 hr under 30 sccm of H2 gas. After carburization, the sample is cooled under 30 sccm of N2 gas until the tube furnace reads below 30 °C. The sample is passivated under 30 sccm of 1% O2/N2 gas for 2 hours. | 690 | 5 | H2 | 2 | 5 | 30
In the first beaker, 1 g of ammonium heptamolybdate tetrahydrate is dissolved in 6 mL of DI water. In the second beaker, 0.5 g of sucrose is dissolved in 1.5 mL of DI water. The sucrose solution in the second beaker is poured into the metal precursor solution in the first beaker. This combined solution now in the first beaker is stirred for 15 minutes at 300 RPM, after which it is dried at 120 °C in air for 24 hours. After drying, the material is crushed in a mortar and pestle. To carburize the sample, 1 g of crushed and dried material is added to a crucible. The sample is heated at a ramp rate of 5 °C/min to a hold temperature of 690 °C for 5 hr under 60 sccm of H2 gas. After carburization, the sample is cooled under 30 sccm of N2 gas until the tube furnace reads below 30 °C. The sample is passivated under 30 sccm of 1% O2/N2 gas for 2 hours. | 690 | 5 | H2 | 2 | 5 | 60
In the first beaker, 1 g of ammonium heptamolybdate tetrahydrate is dissolved in 6 mL of DI water. In the second beaker, 0.5 g of sucrose is dissolved in 1.5 mL of DI water. The sucrose solution in the second beaker is poured into the metal precursor solution in the first beaker. This combined solution now in the first beaker is stirred for 15 minutes at 300 RPM, after which it is dried at 120 °C in air for 24 hours. After drying, the material is crushed in a mortar and pestle. To carburize the sample, 1 g of crushed and dried material is added to a crucible. The sample is heated at a ramp rate of 5 °C/min to a hold temperature of 690 °C for 5 hr under 100 sccm of H2 gas. After carburization, the sample is cooled under 30 sccm of N2 gas until the tube furnace reads below 30 °C. The sample is passivated under 30 sccm of 1% O2/N2 gas for 2 hours. | 690 | 5 | H2 | 2 | 5 | 100
In the first beaker, 1 g of ammonium heptamolybdate tetrahydrate is dissolved in 6 mL of DI water. In the second beaker, 0.5 g of sucrose is dissolved in 1.5 mL of DI water. The sucrose solution in the second beaker is poured into the metal precursor solution in the first beaker. This combined solution now in the first beaker is stirred for 15 minutes at 300 RPM, after which it is dried at 120 °C in air for 24 hours. After drying, the material is crushed in a mortar and pestle. To carburize the sample, 1 g of crushed and dried material is added to a crucible. The sample is heated at a ramp rate of 5 °C/min to a hold temperature of 690 °C for 10 hr under 30 sccm of H2 gas. After carburization, the sample is cooled under 30 sccm of N2 gas until the tube furnace reads below 30 °C. The sample is passivated under 30 sccm of 1% O2/N2 gas for 2 hours. | 690 | 5 | H2 | 2 | 10 | 30
In the first beaker, 1 g of ammonium heptamolybdate tetrahydrate is dissolved in 6 mL of DI water. In the second beaker, 0.5 g of sucrose is dissolved in 1.5 mL of DI water. The sucrose solution in the second beaker is poured into the metal precursor solution in the first beaker. This combined solution now in the first beaker is stirred for 15 minutes at 300 RPM, after which it is dried at 120 °C in air for 24 hours. After drying, the material is crushed in a mortar and pestle. To carburize the sample, 1 g of crushed and dried material is added to a crucible. The sample is heated at a ramp rate of 5 °C/min to a hold temperature of 690 °C for 10 hr under 60 sccm of H2 gas. After carburization, the sample is cooled under 30 sccm of N2 gas until the tube furnace reads below 30 °C. The sample is passivated under 30 sccm of 1% O2/N2 gas for 2 hours. | 690 | 5 | H2 | 2 | 10 | 60
In the first beaker, 1 g of ammonium heptamolybdate tetrahydrate is dissolved in 6 mL of DI water. In the second beaker, 0.5 g of sucrose is dissolved in 1.5 mL of DI water. The sucrose solution in the second beaker is poured into the metal precursor solution in the first beaker. This combined solution now in the first beaker is stirred for 15 minutes at 300 RPM, after which it is dried at 120 °C in air for 24 hours. After drying, the material is crushed in a mortar and pestle. To carburize the sample, 1 g of crushed and dried material is added to a crucible. The sample is heated at a ramp rate of 5 °C/min to a hold temperature of 690 °C for 10 hr under 100 sccm of H2 gas. After carburization, the sample is cooled under 30 sccm of N2 gas until the tube furnace reads below 30 °C. The sample is passivated under 30 sccm of 1% O2/N2 gas for 2 hours. | 690 | 5 | H2 | 2 | 10 | 100
In the first beaker, 1 g of ammonium heptamolybdate tetrahydrate is dissolved in 4 mL of DI water. In the second beaker, 2 g of sucrose is dissolved in 3.5 mL of DI water. The sucrose solution in the second beaker is poured into the metal precursor solution in the first beaker. This combined solution now in the first beaker is stirred for 15 minutes at 300 RPM, after which it is dried at 120 °C in air for 24 hours. After drying, the material is crushed in a mortar and pestle. To carburize the sample, 1 g of crushed and dried material is added to a crucible. The sample is heated at a ramp rate of 5 °C/min to a hold temperature of 690 °C for 0.5 hr under 30 sccm of N2 gas. After carburization, the sample is cooled under 30 sccm of N2 gas until the tube furnace reads below 30 °C. The sample is passivated under 30 sccm of 1% O2/N2 gas for 2 hours. | 690 | 5 | N2 | 0.5 | 0.5 | 30
In the first beaker, 1 g of ammonium heptamolybdate tetrahydrate is dissolved in 4 mL of DI water. In the second beaker, 2 g of sucrose is dissolved in 3.5 mL of DI water. The sucrose solution in the second beaker is poured into the metal precursor solution in the first beaker. This combined solution now in the first beaker is stirred for 15 minutes at 300 RPM, after which it is dried at 120 °C in air for 24 hours. After drying, the material is crushed in a mortar and pestle. To carburize the sample, 1 g of crushed and dried material is added to a crucible. The sample is heated at a ramp rate of 5 °C/min to a hold temperature of 690 °C for 0.5 hr under 60 sccm of N2 gas. After carburization, the sample is cooled under 30 sccm of N2 gas until the tube furnace reads below 30 °C. The sample is passivated under 30 sccm of 1% O2/N2 gas for 2 hours. | 690 | 5 | N2 | 0.5 | 0.5 | 60
In the first beaker, 1 g of ammonium heptamolybdate tetrahydrate is dissolved in 4 mL of DI water. In the second beaker, 2 g of sucrose is dissolved in 3.5 mL of DI water. The sucrose solution in the second beaker is poured into the metal precursor solution in the first beaker. This combined solution now in the first beaker is stirred for 15 minutes at 300 RPM, after which it is dried at 120 °C in air for 24 hours. After drying, the material is crushed in a mortar and pestle. To carburize the sample, 1 g of crushed and dried material is added to a crucible. The sample is heated at a ramp rate of 5 °C/min to a hold temperature of 690 °C for 0.5 hr under 100 sccm of N2 gas. After carburization, the sample is cooled under 30 sccm of N2 gas until the tube furnace reads below 30 °C. The sample is passivated under 30 sccm of 1% O2/N2 gas for 2 hours. | 690 | 5 | N2 | 0.5 | 0.5 | 100
In the first beaker, 1 g of ammonium heptamolybdate tetrahydrate is dissolved in 4 mL of DI water. In the second beaker, 2 g of sucrose is dissolved in 3.5 mL of DI water. The sucrose solution in the second beaker is poured into the metal precursor solution in the first beaker. This combined solution now in the first beaker is stirred for 15 minutes at 300 RPM, after which it is dried at 120 °C in air for 24 hours. After drying, the material is crushed in a mortar and pestle. To carburize the sample, 1 g of crushed and dried material is added to a crucible. The sample is heated at a ramp rate of 5 °C/min to a hold temperature of 690 °C for 2 hr under 30 sccm of N2 gas. After carburization, the sample is cooled under 30 sccm of N2 gas until the tube furnace reads below 30 °C. The sample is passivated under 30 sccm of 1% O2/N2 gas for 2 hours. | 690 | 5 | N2 | 0.5 | 2 | 30
In the first beaker, 1 g of ammonium heptamolybdate tetrahydrate is dissolved in 4 mL of DI water. In the second beaker, 2 g of sucrose is dissolved in 3.5 mL of DI water. The sucrose solution in the second beaker is poured into the metal precursor solution in the first beaker. This combined solution now in the first beaker is stirred for 15 minutes at 300 RPM, after which it is dried at 120 °C in air for 24 hours. After drying, the material is crushed in a mortar and pestle. To carburize the sample, 1 g of crushed and dried material is added to a crucible. The sample is heated at a ramp rate of 5 °C/min to a hold temperature of 690 °C for 2 hr under 60 sccm of N2 gas. After carburization, the sample is cooled under 30 sccm of N2 gas until the tube furnace reads below 30 °C. The sample is passivated under 30 sccm of 1% O2/N2 gas for 2 hours. | 690 | 5 | N2 | 0.5 | 2 | 60
In the first beaker, 1 g of ammonium heptamolybdate tetrahydrate is dissolved in 4 mL of DI water. In the second beaker, 2 g of sucrose is dissolved in 3.5 mL of DI water. The sucrose solution in the second beaker is poured into the metal precursor solution in the first beaker. This combined solution now in the first beaker is stirred for 15 minutes at 300 RPM, after which it is dried at 120 °C in air for 24 hours. After drying, the material is crushed in a mortar and pestle. To carburize the sample, 1 g of crushed and dried material is added to a crucible. The sample is heated at a ramp rate of 5 °C/min to a hold temperature of 690 °C for 2 hr under 100 sccm of N2 gas. After carburization, the sample is cooled under 30 sccm of N2 gas until the tube furnace reads below 30 °C. The sample is passivated under 30 sccm of 1% O2/N2 gas for 2 hours. | 690 | 5 | N2 | 0.5 | 2 | 100
In the first beaker, 1 g of ammonium heptamolybdate tetrahydrate is dissolved in 4 mL of DI water. In the second beaker, 2 g of sucrose is dissolved in 3.5 mL of DI water. The sucrose solution in the second beaker is poured into the metal precursor solution in the first beaker. This combined solution now in the first beaker is stirred for 15 minutes at 300 RPM, after which it is dried at 120 °C in air for 24 hours. After drying, the material is crushed in a mortar and pestle. To carburize the sample, 1 g of crushed and dried material is added to a crucible. The sample is heated at a ramp rate of 5 °C/min to a hold temperature of 690 °C for 5 hr under 30 sccm of N2 gas. After carburization, the sample is cooled under 30 sccm of N2 gas until the tube furnace reads below 30 °C. The sample is passivated under 30 sccm of 1% O2/N2 gas for 2 hours. | 690 | 5 | N2 | 0.5 | 5 | 30
In the first beaker, 1 g of ammonium heptamolybdate tetrahydrate is dissolved in 4 mL of DI water. In the second beaker, 2 g of sucrose is dissolved in 3.5 mL of DI water. The sucrose solution in the second beaker is poured into the metal precursor solution in the first beaker. This combined solution now in the first beaker is stirred for 15 minutes at 300 RPM, after which it is dried at 120 °C in air for 24 hours. After drying, the material is crushed in a mortar and pestle. To carburize the sample, 1 g of crushed and dried material is added to a crucible. The sample is heated at a ramp rate of 5 °C/min to a hold temperature of 690 °C for 5 hr under 60 sccm of N2 gas. After carburization, the sample is cooled under 30 sccm of N2 gas until the tube furnace reads below 30 °C. The sample is passivated under 30 sccm of 1% O2/N2 gas for 2 hours. | 690 | 5 | N2 | 0.5 | 5 | 60
In the first beaker, 1 g of ammonium heptamolybdate tetrahydrate is dissolved in 4 mL of DI water. In the second beaker, 2 g of sucrose is dissolved in 3.5 mL of DI water. The sucrose solution in the second beaker is poured into the metal precursor solution in the first beaker. This combined solution now in the first beaker is stirred for 15 minutes at 300 RPM, after which it is dried at 120 °C in air for 24 hours. After drying, the material is crushed in a mortar and pestle. To carburize the sample, 1 g of crushed and dried material is added to a crucible. The sample is heated at a ramp rate of 5 °C/min to a hold temperature of 690 °C for 5 hr under 100 sccm of N2 gas. After carburization, the sample is cooled under 30 sccm of N2 gas until the tube furnace reads below 30 °C. The sample is passivated under 30 sccm of 1% O2/N2 gas for 2 hours. | 690 | 5 | N2 | 0.5 | 5 | 100
In the first beaker, 1 g of ammonium heptamolybdate tetrahydrate is dissolved in 4 mL of DI water. In the second beaker, 2 g of sucrose is dissolved in 3.5 mL of DI water. The sucrose solution in the second beaker is poured into the metal precursor solution in the first beaker. This combined solution now in the first beaker is stirred for 15 minutes at 300 RPM, after which it is dried at 120 °C in air for 24 hours. After drying, the material is crushed in a mortar and pestle. To carburize the sample, 1 g of crushed and dried material is added to a crucible. The sample is heated at a ramp rate of 5 °C/min to a hold temperature of 690 °C for 10 hr under 30 sccm of N2 gas. After carburization, the sample is cooled under 30 sccm of N2 gas until the tube furnace reads below 30 °C. The sample is passivated under 30 sccm of 1% O2/N2 gas for 2 hours. | 690 | 5 | N2 | 0.5 | 10 | 30
In the first beaker, 1 g of ammonium heptamolybdate tetrahydrate is dissolved in 4 mL of DI water. In the second beaker, 2 g of sucrose is dissolved in 3.5 mL of DI water. The sucrose solution in the second beaker is poured into the metal precursor solution in the first beaker. This combined solution now in the first beaker is stirred for 15 minutes at 300 RPM, after which it is dried at 120 °C in air for 24 hours. After drying, the material is crushed in a mortar and pestle. To carburize the sample, 1 g of crushed and dried material is added to a crucible. The sample is heated at a ramp rate of 5 °C/min to a hold temperature of 690 °C for 10 hr under 60 sccm of N2 gas. After carburization, the sample is cooled under 30 sccm of N2 gas until the tube furnace reads below 30 °C. The sample is passivated under 30 sccm of 1% O2/N2 gas for 2 hours. | 690 | 5 | N2 | 0.5 | 10 | 60
In the first beaker, 1 g of ammonium heptamolybdate tetrahydrate is dissolved in 4 mL of DI water. In the second beaker, 2 g of sucrose is dissolved in 3.5 mL of DI water. The sucrose solution in the second beaker is poured into the metal precursor solution in the first beaker. This combined solution now in the first beaker is stirred for 15 minutes at 300 RPM, after which it is dried at 120 °C in air for 24 hours. After drying, the material is crushed in a mortar and pestle. To carburize the sample, 1 g of crushed and dried material is added to a crucible. The sample is heated at a ramp rate of 5 °C/min to a hold temperature of 690 °C for 10 hr under 100 sccm of N2 gas. After carburization, the sample is cooled under 30 sccm of N2 gas until the tube furnace reads below 30 °C. The sample is passivated under 30 sccm of 1% O2/N2 gas for 2 hours. | 690 | 5 | N2 | 0.5 | 10 | 100
In the first beaker, 1 g of ammonium heptamolybdate tetrahydrate is dissolved in 5.5 mL of DI water. In the second beaker, 1 g of sucrose is dissolved in 2 mL of DI water. The sucrose solution in the second beaker is poured into the metal precursor solution in the first beaker. This combined solution now in the first beaker is stirred for 15 minutes at 300 RPM, after which it is dried at 120 °C in air for 24 hours. After drying, the material is crushed in a mortar and pestle. To carburize the sample, 1 g of crushed and dried material is added to a crucible. The sample is heated at a ramp rate of 5 °C/min to a hold temperature of 690 °C for 0.5 hr under 30 sccm of N2 gas. After carburization, the sample is cooled under 30 sccm of N2 gas until the tube furnace reads below 30 °C. The sample is passivated under 30 sccm of 1% O2/N2 gas for 2 hours. | 690 | 5 | N2 | 1 | 0.5 | 30
In the first beaker, 1 g of ammonium heptamolybdate tetrahydrate is dissolved in 5.5 mL of DI water. In the second beaker, 1 g of sucrose is dissolved in 2 mL of DI water. The sucrose solution in the second beaker is poured into the metal precursor solution in the first beaker. This combined solution now in the first beaker is stirred for 15 minutes at 300 RPM, after which it is dried at 120 °C in air for 24 hours. After drying, the material is crushed in a mortar and pestle. To carburize the sample, 1 g of crushed and dried material is added to a crucible. The sample is heated at a ramp rate of 5 °C/min to a hold temperature of 690 °C for 0.5 hr under 60 sccm of N2 gas. After carburization, the sample is cooled under 30 sccm of N2 gas until the tube furnace reads below 30 °C. The sample is passivated under 30 sccm of 1% O2/N2 gas for 2 hours. | 690 | 5 | N2 | 1 | 0.5 | 60
In the first beaker, 1 g of ammonium heptamolybdate tetrahydrate is dissolved in 5.5 mL of DI water. In the second beaker, 1 g of sucrose is dissolved in 2 mL of DI water. The sucrose solution in the second beaker is poured into the metal precursor solution in the first beaker. This combined solution now in the first beaker is stirred for 15 minutes at 300 RPM, after which it is dried at 120 °C in air for 24 hours. After drying, the material is crushed in a mortar and pestle. To carburize the sample, 1 g of crushed and dried material is added to a crucible. The sample is heated at a ramp rate of 5 °C/min to a hold temperature of 690 °C for 0.5 hr under 100 sccm of N2 gas. After carburization, the sample is cooled under 30 sccm of N2 gas until the tube furnace reads below 30 °C. The sample is passivated under 30 sccm of 1% O2/N2 gas for 2 hours. | 690 | 5 | N2 | 1 | 0.5 | 100
In the first beaker, 1 g of ammonium heptamolybdate tetrahydrate is dissolved in 5.5 mL of DI water. In the second beaker, 1 g of sucrose is dissolved in 2 mL of DI water. The sucrose solution in the second beaker is poured into the metal precursor solution in the first beaker. This combined solution now in the first beaker is stirred for 15 minutes at 300 RPM, after which it is dried at 120 °C in air for 24 hours. After drying, the material is crushed in a mortar and pestle. To carburize the sample, 1 g of crushed and dried material is added to a crucible. The sample is heated at a ramp rate of 5 °C/min to a hold temperature of 690 °C for 2 hr under 30 sccm of N2 gas. After carburization, the sample is cooled under 30 sccm of N2 gas until the tube furnace reads below 30 °C. The sample is passivated under 30 sccm of 1% O2/N2 gas for 2 hours. | 690 | 5 | N2 | 1 | 2 | 30
In the first beaker, 1 g of ammonium heptamolybdate tetrahydrate is dissolved in 5.5 mL of DI water. In the second beaker, 1 g of sucrose is dissolved in 2 mL of DI water. The sucrose solution in the second beaker is poured into the metal precursor solution in the first beaker. This combined solution now in the first beaker is stirred for 15 minutes at 300 RPM, after which it is dried at 120 °C in air for 24 hours. After drying, the material is crushed in a mortar and pestle. To carburize the sample, 1 g of crushed and dried material is added to a crucible. The sample is heated at a ramp rate of 5 °C/min to a hold temperature of 690 °C for 2 hr under 60 sccm of N2 gas. After carburization, the sample is cooled under 30 sccm of N2 gas until the tube furnace reads below 30 °C. The sample is passivated under 30 sccm of 1% O2/N2 gas for 2 hours. | 690 | 5 | N2 | 1 | 2 | 60
In the first beaker, 1 g of ammonium heptamolybdate tetrahydrate is dissolved in 5.5 mL of DI water. In the second beaker, 1 g of sucrose is dissolved in 2 mL of DI water. The sucrose solution in the second beaker is poured into the metal precursor solution in the first beaker. This combined solution now in the first beaker is stirred for 15 minutes at 300 RPM, after which it is dried at 120 °C in air for 24 hours. After drying, the material is crushed in a mortar and pestle. To carburize the sample, 1 g of crushed and dried material is added to a crucible. The sample is heated at a ramp rate of 5 °C/min to a hold temperature of 690 °C for 2 hr under 100 sccm of N2 gas. After carburization, the sample is cooled under 30 sccm of N2 gas until the tube furnace reads below 30 °C. The sample is passivated under 30 sccm of 1% O2/N2 gas for 2 hours. | 690 | 5 | N2 | 1 | 2 | 100
In the first beaker, 1 g of ammonium heptamolybdate tetrahydrate is dissolved in 5.5 mL of DI water. In the second beaker, 1 g of sucrose is dissolved in 2 mL of DI water. The sucrose solution in the second beaker is poured into the metal precursor solution in the first beaker. This combined solution now in the first beaker is stirred for 15 minutes at 300 RPM, after which it is dried at 120 °C in air for 24 hours. After drying, the material is crushed in a mortar and pestle. To carburize the sample, 1 g of crushed and dried material is added to a crucible. The sample is heated at a ramp rate of 5 °C/min to a hold temperature of 690 °C for 5 hr under 30 sccm of N2 gas. After carburization, the sample is cooled under 30 sccm of N2 gas until the tube furnace reads below 30 °C. The sample is passivated under 30 sccm of 1% O2/N2 gas for 2 hours. | 690 | 5 | N2 | 1 | 5 | 30
In the first beaker, 1 g of ammonium heptamolybdate tetrahydrate is dissolved in 5.5 mL of DI water. In the second beaker, 1 g of sucrose is dissolved in 2 mL of DI water. The sucrose solution in the second beaker is poured into the metal precursor solution in the first beaker. This combined solution now in the first beaker is stirred for 15 minutes at 300 RPM, after which it is dried at 120 °C in air for 24 hours. After drying, the material is crushed in a mortar and pestle. To carburize the sample, 1 g of crushed and dried material is added to a crucible. The sample is heated at a ramp rate of 5 °C/min to a hold temperature of 690 °C for 5 hr under 60 sccm of N2 gas. After carburization, the sample is cooled under 30 sccm of N2 gas until the tube furnace reads below 30 °C. The sample is passivated under 30 sccm of 1% O2/N2 gas for 2 hours. | 690 | 5 | N2 | 1 | 5 | 60
In the first beaker, 1 g of ammonium heptamolybdate tetrahydrate is dissolved in 5.5 mL of DI water. In the second beaker, 1 g of sucrose is dissolved in 2 mL of DI water. The sucrose solution in the second beaker is poured into the metal precursor solution in the first beaker. This combined solution now in the first beaker is stirred for 15 minutes at 300 RPM, after which it is dried at 120 °C in air for 24 hours. After drying, the material is crushed in a mortar and pestle. To carburize the sample, 1 g of crushed and dried material is added to a crucible. The sample is heated at a ramp rate of 5 °C/min to a hold temperature of 690 °C for 5 hr under 100 sccm of N2 gas. After carburization, the sample is cooled under 30 sccm of N2 gas until the tube furnace reads below 30 °C. The sample is passivated under 30 sccm of 1% O2/N2 gas for 2 hours. | 690 | 5 | N2 | 1 | 5 | 100
In the first beaker, 1 g of ammonium heptamolybdate tetrahydrate is dissolved in 5.5 mL of DI water. In the second beaker, 1 g of sucrose is dissolved in 2 mL of DI water. The sucrose solution in the second beaker is poured into the metal precursor solution in the first beaker. This combined solution now in the first beaker is stirred for 15 minutes at 300 RPM, after which it is dried at 120 °C in air for 24 hours. After drying, the material is crushed in a mortar and pestle. To carburize the sample, 1 g of crushed and dried material is added to a crucible. The sample is heated at a ramp rate of 5 °C/min to a hold temperature of 690 °C for 10 hr under 30 sccm of N2 gas. After carburization, the sample is cooled under 30 sccm of N2 gas until the tube furnace reads below 30 °C. The sample is passivated under 30 sccm of 1% O2/N2 gas for 2 hours. | 690 | 5 | N2 | 1 | 10 | 30
In the first beaker, 1 g of ammonium heptamolybdate tetrahydrate is dissolved in 5.5 mL of DI water. In the second beaker, 1 g of sucrose is dissolved in 2 mL of DI water. The sucrose solution in the second beaker is poured into the metal precursor solution in the first beaker. This combined solution now in the first beaker is stirred for 15 minutes at 300 RPM, after which it is dried at 120 °C in air for 24 hours. After drying, the material is crushed in a mortar and pestle. To carburize the sample, 1 g of crushed and dried material is added to a crucible. The sample is heated at a ramp rate of 5 °C/min to a hold temperature of 690 °C for 10 hr under 60 sccm of N2 gas. After carburization, the sample is cooled under 30 sccm of N2 gas until the tube furnace reads below 30 °C. The sample is passivated under 30 sccm of 1% O2/N2 gas for 2 hours. | 690 | 5 | N2 | 1 | 10 | 60
In the first beaker, 1 g of ammonium heptamolybdate tetrahydrate is dissolved in 5.5 mL of DI water. In the second beaker, 1 g of sucrose is dissolved in 2 mL of DI water. The sucrose solution in the second beaker is poured into the metal precursor solution in the first beaker. This combined solution now in the first beaker is stirred for 15 minutes at 300 RPM, after which it is dried at 120 °C in air for 24 hours. After drying, the material is crushed in a mortar and pestle. To carburize the sample, 1 g of crushed and dried material is added to a crucible. The sample is heated at a ramp rate of 5 °C/min to a hold temperature of 690 °C for 10 hr under 100 sccm of N2 gas. After carburization, the sample is cooled under 30 sccm of N2 gas until the tube furnace reads below 30 °C. The sample is passivated under 30 sccm of 1% O2/N2 gas for 2 hours. | 690 | 5 | N2 | 1 | 10 | 100
In the first beaker, 1 g of ammonium heptamolybdate tetrahydrate is dissolved in 6 mL of DI water. In the second beaker, 0.5 g of sucrose is dissolved in 1.5 mL of DI water. The sucrose solution in the second beaker is poured into the metal precursor solution in the first beaker. This combined solution now in the first beaker is stirred for 15 minutes at 300 RPM, after which it is dried at 120 °C in air for 24 hours. After drying, the material is crushed in a mortar and pestle. To carburize the sample, 1 g of crushed and dried material is added to a crucible. The sample is heated at a ramp rate of 5 °C/min to a hold temperature of 690 °C for 0.5 hr under 30 sccm of N2 gas. After carburization, the sample is cooled under 30 sccm of N2 gas until the tube furnace reads below 30 °C. The sample is passivated under 30 sccm of 1% O2/N2 gas for 2 hours. | 690 | 5 | N2 | 2 | 0.5 | 30
In the first beaker, 1 g of ammonium heptamolybdate tetrahydrate is dissolved in 6 mL of DI water. In the second beaker, 0.5 g of sucrose is dissolved in 1.5 mL of DI water. The sucrose solution in the second beaker is poured into the metal precursor solution in the first beaker. This combined solution now in the first beaker is stirred for 15 minutes at 300 RPM, after which it is dried at 120 °C in air for 24 hours. After drying, the material is crushed in a mortar and pestle. To carburize the sample, 1 g of crushed and dried material is added to a crucible. The sample is heated at a ramp rate of 5 °C/min to a hold temperature of 690 °C for 0.5 hr under 60 sccm of N2 gas. After carburization, the sample is cooled under 30 sccm of N2 gas until the tube furnace reads below 30 °C. The sample is passivated under 30 sccm of 1% O2/N2 gas for 2 hours. | 690 | 5 | N2 | 2 | 0.5 | 60
In the first beaker, 1 g of ammonium heptamolybdate tetrahydrate is dissolved in 6 mL of DI water. In the second beaker, 0.5 g of sucrose is dissolved in 1.5 mL of DI water. The sucrose solution in the second beaker is poured into the metal precursor solution in the first beaker. This combined solution now in the first beaker is stirred for 15 minutes at 300 RPM, after which it is dried at 120 °C in air for 24 hours. After drying, the material is crushed in a mortar and pestle. To carburize the sample, 1 g of crushed and dried material is added to a crucible. The sample is heated at a ramp rate of 5 °C/min to a hold temperature of 690 °C for 0.5 hr under 100 sccm of N2 gas. After carburization, the sample is cooled under 30 sccm of N2 gas until the tube furnace reads below 30 °C. The sample is passivated under 30 sccm of 1% O2/N2 gas for 2 hours. | 690 | 5 | N2 | 2 | 0.5 | 100
In the first beaker, 1 g of ammonium heptamolybdate tetrahydrate is dissolved in 6 mL of DI water. In the second beaker, 0.5 g of sucrose is dissolved in 1.5 mL of DI water. The sucrose solution in the second beaker is poured into the metal precursor solution in the first beaker. This combined solution now in the first beaker is stirred for 15 minutes at 300 RPM, after which it is dried at 120 °C in air for 24 hours. After drying, the material is crushed in a mortar and pestle. To carburize the sample, 1 g of crushed and dried material is added to a crucible. The sample is heated at a ramp rate of 5 °C/min to a hold temperature of 690 °C for 2 hr under 30 sccm of N2 gas. After carburization, the sample is cooled under 30 sccm of N2 gas until the tube furnace reads below 30 °C. The sample is passivated under 30 sccm of 1% O2/N2 gas for 2 hours. | 690 | 5 | N2 | 2 | 2 | 30
In the first beaker, 1 g of ammonium heptamolybdate tetrahydrate is dissolved in 6 mL of DI water. In the second beaker, 0.5 g of sucrose is dissolved in 1.5 mL of DI water. The sucrose solution in the second beaker is poured into the metal precursor solution in the first beaker. This combined solution now in the first beaker is stirred for 15 minutes at 300 RPM, after which it is dried at 120 °C in air for 24 hours. After drying, the material is crushed in a mortar and pestle. To carburize the sample, 1 g of crushed and dried material is added to a crucible. The sample is heated at a ramp rate of 5 °C/min to a hold temperature of 690 °C for 2 hr under 60 sccm of N2 gas. After carburization, the sample is cooled under 30 sccm of N2 gas until the tube furnace reads below 30 °C. The sample is passivated under 30 sccm of 1% O2/N2 gas for 2 hours. | 690 | 5 | N2 | 2 | 2 | 60
In the first beaker, 1 g of ammonium heptamolybdate tetrahydrate is dissolved in 6 mL of DI water. In the second beaker, 0.5 g of sucrose is dissolved in 1.5 mL of DI water. The sucrose solution in the second beaker is poured into the metal precursor solution in the first beaker. This combined solution now in the first beaker is stirred for 15 minutes at 300 RPM, after which it is dried at 120 °C in air for 24 hours. After drying, the material is crushed in a mortar and pestle. To carburize the sample, 1 g of crushed and dried material is added to a crucible. The sample is heated at a ramp rate of 5 °C/min to a hold temperature of 690 °C for 2 hr under 100 sccm of N2 gas. After carburization, the sample is cooled under 30 sccm of N2 gas until the tube furnace reads below 30 °C. The sample is passivated under 30 sccm of 1% O2/N2 gas for 2 hours. | 690 | 5 | N2 | 2 | 2 | 100
In the first beaker, 1 g of ammonium heptamolybdate tetrahydrate is dissolved in 6 mL of DI water. In the second beaker, 0.5 g of sucrose is dissolved in 1.5 mL of DI water. The sucrose solution in the second beaker is poured into the metal precursor solution in the first beaker. This combined solution now in the first beaker is stirred for 15 minutes at 300 RPM, after which it is dried at 120 °C in air for 24 hours. After drying, the material is crushed in a mortar and pestle. To carburize the sample, 1 g of crushed and dried material is added to a crucible. The sample is heated at a ramp rate of 5 °C/min to a hold temperature of 690 °C for 5 hr under 30 sccm of N2 gas. After carburization, the sample is cooled under 30 sccm of N2 gas until the tube furnace reads below 30 °C. The sample is passivated under 30 sccm of 1% O2/N2 gas for 2 hours. | 690 | 5 | N2 | 2 | 5 | 30
In the first beaker, 1 g of ammonium heptamolybdate tetrahydrate is dissolved in 6 mL of DI water. In the second beaker, 0.5 g of sucrose is dissolved in 1.5 mL of DI water. The sucrose solution in the second beaker is poured into the metal precursor solution in the first beaker. This combined solution now in the first beaker is stirred for 15 minutes at 300 RPM, after which it is dried at 120 °C in air for 24 hours. After drying, the material is crushed in a mortar and pestle. To carburize the sample, 1 g of crushed and dried material is added to a crucible. The sample is heated at a ramp rate of 5 °C/min to a hold temperature of 690 °C for 5 hr under 60 sccm of N2 gas. After carburization, the sample is cooled under 30 sccm of N2 gas until the tube furnace reads below 30 °C. The sample is passivated under 30 sccm of 1% O2/N2 gas for 2 hours. | 690 | 5 | N2 | 2 | 5 | 60
In the first beaker, 1 g of ammonium heptamolybdate tetrahydrate is dissolved in 6 mL of DI water. In the second beaker, 0.5 g of sucrose is dissolved in 1.5 mL of DI water. The sucrose solution in the second beaker is poured into the metal precursor solution in the first beaker. This combined solution now in the first beaker is stirred for 15 minutes at 300 RPM, after which it is dried at 120 °C in air for 24 hours. After drying, the material is crushed in a mortar and pestle. To carburize the sample, 1 g of crushed and dried material is added to a crucible. The sample is heated at a ramp rate of 5 °C/min to a hold temperature of 690 °C for 5 hr under 100 sccm of N2 gas. After carburization, the sample is cooled under 30 sccm of N2 gas until the tube furnace reads below 30 °C. The sample is passivated under 30 sccm of 1% O2/N2 gas for 2 hours. | 690 | 5 | N2 | 2 | 5 | 100
In the first beaker, 1 g of ammonium heptamolybdate tetrahydrate is dissolved in 6 mL of DI water. In the second beaker, 0.5 g of sucrose is dissolved in 1.5 mL of DI water. The sucrose solution in the second beaker is poured into the metal precursor solution in the first beaker. This combined solution now in the first beaker is stirred for 15 minutes at 300 RPM, after which it is dried at 120 °C in air for 24 hours. After drying, the material is crushed in a mortar and pestle. To carburize the sample, 1 g of crushed and dried material is added to a crucible. The sample is heated at a ramp rate of 5 °C/min to a hold temperature of 690 °C for 10 hr under 30 sccm of N2 gas. After carburization, the sample is cooled under 30 sccm of N2 gas until the tube furnace reads below 30 °C. The sample is passivated under 30 sccm of 1% O2/N2 gas for 2 hours. | 690 | 5 | N2 | 2 | 10 | 30
In the first beaker, 1 g of ammonium heptamolybdate tetrahydrate is dissolved in 6 mL of DI water. In the second beaker, 0.5 g of sucrose is dissolved in 1.5 mL of DI water. The sucrose solution in the second beaker is poured into the metal precursor solution in the first beaker. This combined solution now in the first beaker is stirred for 15 minutes at 300 RPM, after which it is dried at 120 °C in air for 24 hours. After drying, the material is crushed in a mortar and pestle. To carburize the sample, 1 g of crushed and dried material is added to a crucible. The sample is heated at a ramp rate of 5 °C/min to a hold temperature of 690 °C for 10 hr under 60 sccm of N2 gas. After carburization, the sample is cooled under 30 sccm of N2 gas until the tube furnace reads below 30 °C. The sample is passivated under 30 sccm of 1% O2/N2 gas for 2 hours. | 690 | 5 | N2 | 2 | 10 | 60
In the first beaker, 1 g of ammonium heptamolybdate tetrahydrate is dissolved in 6 mL of DI water. In the second beaker, 0.5 g of sucrose is dissolved in 1.5 mL of DI water. The sucrose solution in the second beaker is poured into the metal precursor solution in the first beaker. This combined solution now in the first beaker is stirred for 15 minutes at 300 RPM, after which it is dried at 120 °C in air for 24 hours. After drying, the material is crushed in a mortar and pestle. To carburize the sample, 1 g of crushed and dried material is added to a crucible. The sample is heated at a ramp rate of 5 °C/min to a hold temperature of 690 °C for 10 hr under 100 sccm of N2 gas. After carburization, the sample is cooled under 30 sccm of N2 gas until the tube furnace reads below 30 °C. The sample is passivated under 30 sccm of 1% O2/N2 gas for 2 hours. | 690 | 5 | N2 | 2 | 10 | 100
In the first beaker, 1 g of ammonium heptamolybdate tetrahydrate is dissolved in 4 mL of DI water. In the second beaker, 2 g of sucrose is dissolved in 3.5 mL of DI water. The sucrose solution in the second beaker is poured into the metal precursor solution in the first beaker. This combined solution now in the first beaker is stirred for 15 minutes at 300 RPM, after which it is dried at 120 °C in air for 24 hours. After drying, the material is crushed in a mortar and pestle. To carburize the sample, 1 g of crushed and dried material is added to a crucible. The sample is heated at a ramp rate of 10 °C/min to a hold temperature of 690 °C for 0.5 hr under 30 sccm of H2 gas. After carburization, the sample is cooled under 30 sccm of N2 gas until the tube furnace reads below 30 °C. The sample is passivated under 30 sccm of 1% O2/N2 gas for 2 hours. | 690 | 10 | H2 | 0.5 | 0.5 | 30
In the first beaker, 1 g of ammonium heptamolybdate tetrahydrate is dissolved in 4 mL of DI water. In the second beaker, 2 g of sucrose is dissolved in 3.5 mL of DI water. The sucrose solution in the second beaker is poured into the metal precursor solution in the first beaker. This combined solution now in the first beaker is stirred for 15 minutes at 300 RPM, after which it is dried at 120 °C in air for 24 hours. After drying, the material is crushed in a mortar and pestle. To carburize the sample, 1 g of crushed and dried material is added to a crucible. The sample is heated at a ramp rate of 10 °C/min to a hold temperature of 690 °C for 0.5 hr under 60 sccm of H2 gas. After carburization, the sample is cooled under 30 sccm of N2 gas until the tube furnace reads below 30 °C. The sample is passivated under 30 sccm of 1% O2/N2 gas for 2 hours. | 690 | 10 | H2 | 0.5 | 0.5 | 60
In the first beaker, 1 g of ammonium heptamolybdate tetrahydrate is dissolved in 4 mL of DI water. In the second beaker, 2 g of sucrose is dissolved in 3.5 mL of DI water. The sucrose solution in the second beaker is poured into the metal precursor solution in the first beaker. This combined solution now in the first beaker is stirred for 15 minutes at 300 RPM, after which it is dried at 120 °C in air for 24 hours. After drying, the material is crushed in a mortar and pestle. To carburize the sample, 1 g of crushed and dried material is added to a crucible. The sample is heated at a ramp rate of 10 °C/min to a hold temperature of 690 °C for 0.5 hr under 100 sccm of H2 gas. After carburization, the sample is cooled under 30 sccm of N2 gas until the tube furnace reads below 30 °C. The sample is passivated under 30 sccm of 1% O2/N2 gas for 2 hours. | 690 | 10 | H2 | 0.5 | 0.5 | 100
In the first beaker, 1 g of ammonium heptamolybdate tetrahydrate is dissolved in 4 mL of DI water. In the second beaker, 2 g of sucrose is dissolved in 3.5 mL of DI water. The sucrose solution in the second beaker is poured into the metal precursor solution in the first beaker. This combined solution now in the first beaker is stirred for 15 minutes at 300 RPM, after which it is dried at 120 °C in air for 24 hours. After drying, the material is crushed in a mortar and pestle. To carburize the sample, 1 g of crushed and dried material is added to a crucible. The sample is heated at a ramp rate of 10 °C/min to a hold temperature of 690 °C for 2 hr under 30 sccm of H2 gas. After carburization, the sample is cooled under 30 sccm of N2 gas until the tube furnace reads below 30 °C. The sample is passivated under 30 sccm of 1% O2/N2 gas for 2 hours. | 690 | 10 | H2 | 0.5 | 2 | 30
In the first beaker, 1 g of ammonium heptamolybdate tetrahydrate is dissolved in 4 mL of DI water. In the second beaker, 2 g of sucrose is dissolved in 3.5 mL of DI water. The sucrose solution in the second beaker is poured into the metal precursor solution in the first beaker. This combined solution now in the first beaker is stirred for 15 minutes at 300 RPM, after which it is dried at 120 °C in air for 24 hours. After drying, the material is crushed in a mortar and pestle. To carburize the sample, 1 g of crushed and dried material is added to a crucible. The sample is heated at a ramp rate of 10 °C/min to a hold temperature of 690 °C for 2 hr under 60 sccm of H2 gas. After carburization, the sample is cooled under 30 sccm of N2 gas until the tube furnace reads below 30 °C. The sample is passivated under 30 sccm of 1% O2/N2 gas for 2 hours. | 690 | 10 | H2 | 0.5 | 2 | 60
In the first beaker, 1 g of ammonium heptamolybdate tetrahydrate is dissolved in 4 mL of DI water. In the second beaker, 2 g of sucrose is dissolved in 3.5 mL of DI water. The sucrose solution in the second beaker is poured into the metal precursor solution in the first beaker. This combined solution now in the first beaker is stirred for 15 minutes at 300 RPM, after which it is dried at 120 °C in air for 24 hours. After drying, the material is crushed in a mortar and pestle. To carburize the sample, 1 g of crushed and dried material is added to a crucible. The sample is heated at a ramp rate of 10 °C/min to a hold temperature of 690 °C for 2 hr under 100 sccm of H2 gas. After carburization, the sample is cooled under 30 sccm of N2 gas until the tube furnace reads below 30 °C. The sample is passivated under 30 sccm of 1% O2/N2 gas for 2 hours. | 690 | 10 | H2 | 0.5 | 2 | 100
In the first beaker, 1 g of ammonium heptamolybdate tetrahydrate is dissolved in 4 mL of DI water. In the second beaker, 2 g of sucrose is dissolved in 3.5 mL of DI water. The sucrose solution in the second beaker is poured into the metal precursor solution in the first beaker. This combined solution now in the first beaker is stirred for 15 minutes at 300 RPM, after which it is dried at 120 °C in air for 24 hours. After drying, the material is crushed in a mortar and pestle. To carburize the sample, 1 g of crushed and dried material is added to a crucible. The sample is heated at a ramp rate of 10 °C/min to a hold temperature of 690 °C for 5 hr under 30 sccm of H2 gas. After carburization, the sample is cooled under 30 sccm of N2 gas until the tube furnace reads below 30 °C. The sample is passivated under 30 sccm of 1% O2/N2 gas for 2 hours. | 690 | 10 | H2 | 0.5 | 5 | 30
In the first beaker, 1 g of ammonium heptamolybdate tetrahydrate is dissolved in 4 mL of DI water. In the second beaker, 2 g of sucrose is dissolved in 3.5 mL of DI water. The sucrose solution in the second beaker is poured into the metal precursor solution in the first beaker. This combined solution now in the first beaker is stirred for 15 minutes at 300 RPM, after which it is dried at 120 °C in air for 24 hours. After drying, the material is crushed in a mortar and pestle. To carburize the sample, 1 g of crushed and dried material is added to a crucible. The sample is heated at a ramp rate of 10 °C/min to a hold temperature of 690 °C for 5 hr under 60 sccm of H2 gas. After carburization, the sample is cooled under 30 sccm of N2 gas until the tube furnace reads below 30 °C. The sample is passivated under 30 sccm of 1% O2/N2 gas for 2 hours. | 690 | 10 | H2 | 0.5 | 5 | 60
In the first beaker, 1 g of ammonium heptamolybdate tetrahydrate is dissolved in 4 mL of DI water. In the second beaker, 2 g of sucrose is dissolved in 3.5 mL of DI water. The sucrose solution in the second beaker is poured into the metal precursor solution in the first beaker. This combined solution now in the first beaker is stirred for 15 minutes at 300 RPM, after which it is dried at 120 °C in air for 24 hours. After drying, the material is crushed in a mortar and pestle. To carburize the sample, 1 g of crushed and dried material is added to a crucible. The sample is heated at a ramp rate of 10 °C/min to a hold temperature of 690 °C for 5 hr under 100 sccm of H2 gas. After carburization, the sample is cooled under 30 sccm of N2 gas until the tube furnace reads below 30 °C. The sample is passivated under 30 sccm of 1% O2/N2 gas for 2 hours. | 690 | 10 | H2 | 0.5 | 5 | 100
In the first beaker, 1 g of ammonium heptamolybdate tetrahydrate is dissolved in 4 mL of DI water. In the second beaker, 2 g of sucrose is dissolved in 3.5 mL of DI water. The sucrose solution in the second beaker is poured into the metal precursor solution in the first beaker. This combined solution now in the first beaker is stirred for 15 minutes at 300 RPM, after which it is dried at 120 °C in air for 24 hours. After drying, the material is crushed in a mortar and pestle. To carburize the sample, 1 g of crushed and dried material is added to a crucible. The sample is heated at a ramp rate of 10 °C/min to a hold temperature of 690 °C for 10 hr under 30 sccm of H2 gas. After carburization, the sample is cooled under 30 sccm of N2 gas until the tube furnace reads below 30 °C. The sample is passivated under 30 sccm of 1% O2/N2 gas for 2 hours. | 690 | 10 | H2 | 0.5 | 10 | 30
In the first beaker, 1 g of ammonium heptamolybdate tetrahydrate is dissolved in 4 mL of DI water. In the second beaker, 2 g of sucrose is dissolved in 3.5 mL of DI water. The sucrose solution in the second beaker is poured into the metal precursor solution in the first beaker. This combined solution now in the first beaker is stirred for 15 minutes at 300 RPM, after which it is dried at 120 °C in air for 24 hours. After drying, the material is crushed in a mortar and pestle. To carburize the sample, 1 g of crushed and dried material is added to a crucible. The sample is heated at a ramp rate of 10 °C/min to a hold temperature of 690 °C for 10 hr under 60 sccm of H2 gas. After carburization, the sample is cooled under 30 sccm of N2 gas until the tube furnace reads below 30 °C. The sample is passivated under 30 sccm of 1% O2/N2 gas for 2 hours. | 690 | 10 | H2 | 0.5 | 10 | 60
In the first beaker, 1 g of ammonium heptamolybdate tetrahydrate is dissolved in 4 mL of DI water. In the second beaker, 2 g of sucrose is dissolved in 3.5 mL of DI water. The sucrose solution in the second beaker is poured into the metal precursor solution in the first beaker. This combined solution now in the first beaker is stirred for 15 minutes at 300 RPM, after which it is dried at 120 °C in air for 24 hours. After drying, the material is crushed in a mortar and pestle. To carburize the sample, 1 g of crushed and dried material is added to a crucible. The sample is heated at a ramp rate of 10 °C/min to a hold temperature of 690 °C for 10 hr under 100 sccm of H2 gas. After carburization, the sample is cooled under 30 sccm of N2 gas until the tube furnace reads below 30 °C. The sample is passivated under 30 sccm of 1% O2/N2 gas for 2 hours. | 690 | 10 | H2 | 0.5 | 10 | 100
In the first beaker, 1 g of ammonium heptamolybdate tetrahydrate is dissolved in 5.5 mL of DI water. In the second beaker, 1 g of sucrose is dissolved in 2 mL of DI water. The sucrose solution in the second beaker is poured into the metal precursor solution in the first beaker. This combined solution now in the first beaker is stirred for 15 minutes at 300 RPM, after which it is dried at 120 °C in air for 24 hours. After drying, the material is crushed in a mortar and pestle. To carburize the sample, 1 g of crushed and dried material is added to a crucible. The sample is heated at a ramp rate of 10 °C/min to a hold temperature of 690 °C for 0.5 hr under 30 sccm of H2 gas. After carburization, the sample is cooled under 30 sccm of N2 gas until the tube furnace reads below 30 °C. The sample is passivated under 30 sccm of 1% O2/N2 gas for 2 hours. | 690 | 10 | H2 | 1 | 0.5 | 30
In the first beaker, 1 g of ammonium heptamolybdate tetrahydrate is dissolved in 5.5 mL of DI water. In the second beaker, 1 g of sucrose is dissolved in 2 mL of DI water. The sucrose solution in the second beaker is poured into the metal precursor solution in the first beaker. This combined solution now in the first beaker is stirred for 15 minutes at 300 RPM, after which it is dried at 120 °C in air for 24 hours. After drying, the material is crushed in a mortar and pestle. To carburize the sample, 1 g of crushed and dried material is added to a crucible. The sample is heated at a ramp rate of 10 °C/min to a hold temperature of 690 °C for 0.5 hr under 60 sccm of H2 gas. After carburization, the sample is cooled under 30 sccm of N2 gas until the tube furnace reads below 30 °C. The sample is passivated under 30 sccm of 1% O2/N2 gas for 2 hours. | 690 | 10 | H2 | 1 | 0.5 | 60
In the first beaker, 1 g of ammonium heptamolybdate tetrahydrate is dissolved in 5.5 mL of DI water. In the second beaker, 1 g of sucrose is dissolved in 2 mL of DI water. The sucrose solution in the second beaker is poured into the metal precursor solution in the first beaker. This combined solution now in the first beaker is stirred for 15 minutes at 300 RPM, after which it is dried at 120 °C in air for 24 hours. After drying, the material is crushed in a mortar and pestle. To carburize the sample, 1 g of crushed and dried material is added to a crucible. The sample is heated at a ramp rate of 10 °C/min to a hold temperature of 690 °C for 0.5 hr under 100 sccm of H2 gas. After carburization, the sample is cooled under 30 sccm of N2 gas until the tube furnace reads below 30 °C. The sample is passivated under 30 sccm of 1% O2/N2 gas for 2 hours. | 690 | 10 | H2 | 1 | 0.5 | 100
In the first beaker, 1 g of ammonium heptamolybdate tetrahydrate is dissolved in 5.5 mL of DI water. In the second beaker, 1 g of sucrose is dissolved in 2 mL of DI water. The sucrose solution in the second beaker is poured into the metal precursor solution in the first beaker. This combined solution now in the first beaker is stirred for 15 minutes at 300 RPM, after which it is dried at 120 °C in air for 24 hours. After drying, the material is crushed in a mortar and pestle. To carburize the sample, 1 g of crushed and dried material is added to a crucible. The sample is heated at a ramp rate of 10 °C/min to a hold temperature of 690 °C for 2 hr under 30 sccm of H2 gas. After carburization, the sample is cooled under 30 sccm of N2 gas until the tube furnace reads below 30 °C. The sample is passivated under 30 sccm of 1% O2/N2 gas for 2 hours. | 690 | 10 | H2 | 1 | 2 | 30
In the first beaker, 1 g of ammonium heptamolybdate tetrahydrate is dissolved in 5.5 mL of DI water. In the second beaker, 1 g of sucrose is dissolved in 2 mL of DI water. The sucrose solution in the second beaker is poured into the metal precursor solution in the first beaker. This combined solution now in the first beaker is stirred for 15 minutes at 300 RPM, after which it is dried at 120 °C in air for 24 hours. After drying, the material is crushed in a mortar and pestle. To carburize the sample, 1 g of crushed and dried material is added to a crucible. The sample is heated at a ramp rate of 10 °C/min to a hold temperature of 690 °C for 2 hr under 60 sccm of H2 gas. After carburization, the sample is cooled under 30 sccm of N2 gas until the tube furnace reads below 30 °C. The sample is passivated under 30 sccm of 1% O2/N2 gas for 2 hours. | 690 | 10 | H2 | 1 | 2 | 60
In the first beaker, 1 g of ammonium heptamolybdate tetrahydrate is dissolved in 5.5 mL of DI water. In the second beaker, 1 g of sucrose is dissolved in 2 mL of DI water. The sucrose solution in the second beaker is poured into the metal precursor solution in the first beaker. This combined solution now in the first beaker is stirred for 15 minutes at 300 RPM, after which it is dried at 120 °C in air for 24 hours. After drying, the material is crushed in a mortar and pestle. To carburize the sample, 1 g of crushed and dried material is added to a crucible. The sample is heated at a ramp rate of 10 °C/min to a hold temperature of 690 °C for 2 hr under 100 sccm of H2 gas. After carburization, the sample is cooled under 30 sccm of N2 gas until the tube furnace reads below 30 °C. The sample is passivated under 30 sccm of 1% O2/N2 gas for 2 hours. | 690 | 10 | H2 | 1 | 2 | 100
In the first beaker, 1 g of ammonium heptamolybdate tetrahydrate is dissolved in 5.5 mL of DI water. In the second beaker, 1 g of sucrose is dissolved in 2 mL of DI water. The sucrose solution in the second beaker is poured into the metal precursor solution in the first beaker. This combined solution now in the first beaker is stirred for 15 minutes at 300 RPM, after which it is dried at 120 °C in air for 24 hours. After drying, the material is crushed in a mortar and pestle. To carburize the sample, 1 g of crushed and dried material is added to a crucible. The sample is heated at a ramp rate of 10 °C/min to a hold temperature of 690 °C for 5 hr under 30 sccm of H2 gas. After carburization, the sample is cooled under 30 sccm of N2 gas until the tube furnace reads below 30 °C. The sample is passivated under 30 sccm of 1% O2/N2 gas for 2 hours. | 690 | 10 | H2 | 1 | 5 | 30
In the first beaker, 1 g of ammonium heptamolybdate tetrahydrate is dissolved in 5.5 mL of DI water. In the second beaker, 1 g of sucrose is dissolved in 2 mL of DI water. The sucrose solution in the second beaker is poured into the metal precursor solution in the first beaker. This combined solution now in the first beaker is stirred for 15 minutes at 300 RPM, after which it is dried at 120 °C in air for 24 hours. After drying, the material is crushed in a mortar and pestle. To carburize the sample, 1 g of crushed and dried material is added to a crucible. The sample is heated at a ramp rate of 10 °C/min to a hold temperature of 690 °C for 5 hr under 60 sccm of H2 gas. After carburization, the sample is cooled under 30 sccm of N2 gas until the tube furnace reads below 30 °C. The sample is passivated under 30 sccm of 1% O2/N2 gas for 2 hours. | 690 | 10 | H2 | 1 | 5 | 60
In the first beaker, 1 g of ammonium heptamolybdate tetrahydrate is dissolved in 5.5 mL of DI water. In the second beaker, 1 g of sucrose is dissolved in 2 mL of DI water. The sucrose solution in the second beaker is poured into the metal precursor solution in the first beaker. This combined solution now in the first beaker is stirred for 15 minutes at 300 RPM, after which it is dried at 120 °C in air for 24 hours. After drying, the material is crushed in a mortar and pestle. To carburize the sample, 1 g of crushed and dried material is added to a crucible. The sample is heated at a ramp rate of 10 °C/min to a hold temperature of 690 °C for 5 hr under 100 sccm of H2 gas. After carburization, the sample is cooled under 30 sccm of N2 gas until the tube furnace reads below 30 °C. The sample is passivated under 30 sccm of 1% O2/N2 gas for 2 hours. | 690 | 10 | H2 | 1 | 5 | 100
In the first beaker, 1 g of ammonium heptamolybdate tetrahydrate is dissolved in 5.5 mL of DI water. In the second beaker, 1 g of sucrose is dissolved in 2 mL of DI water. The sucrose solution in the second beaker is poured into the metal precursor solution in the first beaker. This combined solution now in the first beaker is stirred for 15 minutes at 300 RPM, after which it is dried at 120 °C in air for 24 hours. After drying, the material is crushed in a mortar and pestle. To carburize the sample, 1 g of crushed and dried material is added to a crucible. The sample is heated at a ramp rate of 10 °C/min to a hold temperature of 690 °C for 10 hr under 30 sccm of H2 gas. After carburization, the sample is cooled under 30 sccm of N2 gas until the tube furnace reads below 30 °C. The sample is passivated under 30 sccm of 1% O2/N2 gas for 2 hours. | 690 | 10 | H2 | 1 | 10 | 30
In the first beaker, 1 g of ammonium heptamolybdate tetrahydrate is dissolved in 5.5 mL of DI water. In the second beaker, 1 g of sucrose is dissolved in 2 mL of DI water. The sucrose solution in the second beaker is poured into the metal precursor solution in the first beaker. This combined solution now in the first beaker is stirred for 15 minutes at 300 RPM, after which it is dried at 120 °C in air for 24 hours. After drying, the material is crushed in a mortar and pestle. To carburize the sample, 1 g of crushed and dried material is added to a crucible. The sample is heated at a ramp rate of 10 °C/min to a hold temperature of 690 °C for 10 hr under 60 sccm of H2 gas. After carburization, the sample is cooled under 30 sccm of N2 gas until the tube furnace reads below 30 °C. The sample is passivated under 30 sccm of 1% O2/N2 gas for 2 hours. | 690 | 10 | H2 | 1 | 10 | 60
In the first beaker, 1 g of ammonium heptamolybdate tetrahydrate is dissolved in 5.5 mL of DI water. In the second beaker, 1 g of sucrose is dissolved in 2 mL of DI water. The sucrose solution in the second beaker is poured into the metal precursor solution in the first beaker. This combined solution now in the first beaker is stirred for 15 minutes at 300 RPM, after which it is dried at 120 °C in air for 24 hours. After drying, the material is crushed in a mortar and pestle. To carburize the sample, 1 g of crushed and dried material is added to a crucible. The sample is heated at a ramp rate of 10 °C/min to a hold temperature of 690 °C for 10 hr under 100 sccm of H2 gas. After carburization, the sample is cooled under 30 sccm of N2 gas until the tube furnace reads below 30 °C. The sample is passivated under 30 sccm of 1% O2/N2 gas for 2 hours. | 690 | 10 | H2 | 1 | 10 | 100
In the first beaker, 1 g of ammonium heptamolybdate tetrahydrate is dissolved in 6 mL of DI water. In the second beaker, 0.5 g of sucrose is dissolved in 1.5 mL of DI water. The sucrose solution in the second beaker is poured into the metal precursor solution in the first beaker. This combined solution now in the first beaker is stirred for 15 minutes at 300 RPM, after which it is dried at 120 °C in air for 24 hours. After drying, the material is crushed in a mortar and pestle. To carburize the sample, 1 g of crushed and dried material is added to a crucible. The sample is heated at a ramp rate of 10 °C/min to a hold temperature of 690 °C for 0.5 hr under 30 sccm of H2 gas. After carburization, the sample is cooled under 30 sccm of N2 gas until the tube furnace reads below 30 °C. The sample is passivated under 30 sccm of 1% O2/N2 gas for 2 hours. | 690 | 10 | H2 | 2 | 0.5 | 30
In the first beaker, 1 g of ammonium heptamolybdate tetrahydrate is dissolved in 6 mL of DI water. In the second beaker, 0.5 g of sucrose is dissolved in 1.5 mL of DI water. The sucrose solution in the second beaker is poured into the metal precursor solution in the first beaker. This combined solution now in the first beaker is stirred for 15 minutes at 300 RPM, after which it is dried at 120 °C in air for 24 hours. After drying, the material is crushed in a mortar and pestle. To carburize the sample, 1 g of crushed and dried material is added to a crucible. The sample is heated at a ramp rate of 10 °C/min to a hold temperature of 690 °C for 0.5 hr under 60 sccm of H2 gas. After carburization, the sample is cooled under 30 sccm of N2 gas until the tube furnace reads below 30 °C. The sample is passivated under 30 sccm of 1% O2/N2 gas for 2 hours. | 690 | 10 | H2 | 2 | 0.5 | 60
In the first beaker, 1 g of ammonium heptamolybdate tetrahydrate is dissolved in 6 mL of DI water. In the second beaker, 0.5 g of sucrose is dissolved in 1.5 mL of DI water. The sucrose solution in the second beaker is poured into the metal precursor solution in the first beaker. This combined solution now in the first beaker is stirred for 15 minutes at 300 RPM, after which it is dried at 120 °C in air for 24 hours. After drying, the material is crushed in a mortar and pestle. To carburize the sample, 1 g of crushed and dried material is added to a crucible. The sample is heated at a ramp rate of 10 °C/min to a hold temperature of 690 °C for 0.5 hr under 100 sccm of H2 gas. After carburization, the sample is cooled under 30 sccm of N2 gas until the tube furnace reads below 30 °C. The sample is passivated under 30 sccm of 1% O2/N2 gas for 2 hours. | 690 | 10 | H2 | 2 | 0.5 | 100
In the first beaker, 1 g of ammonium heptamolybdate tetrahydrate is dissolved in 6 mL of DI water. In the second beaker, 0.5 g of sucrose is dissolved in 1.5 mL of DI water. The sucrose solution in the second beaker is poured into the metal precursor solution in the first beaker. This combined solution now in the first beaker is stirred for 15 minutes at 300 RPM, after which it is dried at 120 °C in air for 24 hours. After drying, the material is crushed in a mortar and pestle. To carburize the sample, 1 g of crushed and dried material is added to a crucible. The sample is heated at a ramp rate of 10 °C/min to a hold temperature of 690 °C for 2 hr under 30 sccm of H2 gas. After carburization, the sample is cooled under 30 sccm of N2 gas until the tube furnace reads below 30 °C. The sample is passivated under 30 sccm of 1% O2/N2 gas for 2 hours. | 690 | 10 | H2 | 2 | 2 | 30
In the first beaker, 1 g of ammonium heptamolybdate tetrahydrate is dissolved in 6 mL of DI water. In the second beaker, 0.5 g of sucrose is dissolved in 1.5 mL of DI water. The sucrose solution in the second beaker is poured into the metal precursor solution in the first beaker. This combined solution now in the first beaker is stirred for 15 minutes at 300 RPM, after which it is dried at 120 °C in air for 24 hours. After drying, the material is crushed in a mortar and pestle. To carburize the sample, 1 g of crushed and dried material is added to a crucible. The sample is heated at a ramp rate of 10 °C/min to a hold temperature of 690 °C for 2 hr under 60 sccm of H2 gas. After carburization, the sample is cooled under 30 sccm of N2 gas until the tube furnace reads below 30 °C. The sample is passivated under 30 sccm of 1% O2/N2 gas for 2 hours. | 690 | 10 | H2 | 2 | 2 | 60
In the first beaker, 1 g of ammonium heptamolybdate tetrahydrate is dissolved in 6 mL of DI water. In the second beaker, 0.5 g of sucrose is dissolved in 1.5 mL of DI water. The sucrose solution in the second beaker is poured into the metal precursor solution in the first beaker. This combined solution now in the first beaker is stirred for 15 minutes at 300 RPM, after which it is dried at 120 °C in air for 24 hours. After drying, the material is crushed in a mortar and pestle. To carburize the sample, 1 g of crushed and dried material is added to a crucible. The sample is heated at a ramp rate of 10 °C/min to a hold temperature of 690 °C for 2 hr under 100 sccm of H2 gas. After carburization, the sample is cooled under 30 sccm of N2 gas until the tube furnace reads below 30 °C. The sample is passivated under 30 sccm of 1% O2/N2 gas for 2 hours. | 690 | 10 | H2 | 2 | 2 | 100
In the first beaker, 1 g of ammonium heptamolybdate tetrahydrate is dissolved in 6 mL of DI water. In the second beaker, 0.5 g of sucrose is dissolved in 1.5 mL of DI water. The sucrose solution in the second beaker is poured into the metal precursor solution in the first beaker. This combined solution now in the first beaker is stirred for 15 minutes at 300 RPM, after which it is dried at 120 °C in air for 24 hours. After drying, the material is crushed in a mortar and pestle. To carburize the sample, 1 g of crushed and dried material is added to a crucible. The sample is heated at a ramp rate of 10 °C/min to a hold temperature of 690 °C for 5 hr under 30 sccm of H2 gas. After carburization, the sample is cooled under 30 sccm of N2 gas until the tube furnace reads below 30 °C. The sample is passivated under 30 sccm of 1% O2/N2 gas for 2 hours. | 690 | 10 | H2 | 2 | 5 | 30
In the first beaker, 1 g of ammonium heptamolybdate tetrahydrate is dissolved in 6 mL of DI water. In the second beaker, 0.5 g of sucrose is dissolved in 1.5 mL of DI water. The sucrose solution in the second beaker is poured into the metal precursor solution in the first beaker. This combined solution now in the first beaker is stirred for 15 minutes at 300 RPM, after which it is dried at 120 °C in air for 24 hours. After drying, the material is crushed in a mortar and pestle. To carburize the sample, 1 g of crushed and dried material is added to a crucible. The sample is heated at a ramp rate of 10 °C/min to a hold temperature of 690 °C for 5 hr under 60 sccm of H2 gas. After carburization, the sample is cooled under 30 sccm of N2 gas until the tube furnace reads below 30 °C. The sample is passivated under 30 sccm of 1% O2/N2 gas for 2 hours. | 690 | 10 | H2 | 2 | 5 | 60
In the first beaker, 1 g of ammonium heptamolybdate tetrahydrate is dissolved in 6 mL of DI water. In the second beaker, 0.5 g of sucrose is dissolved in 1.5 mL of DI water. The sucrose solution in the second beaker is poured into the metal precursor solution in the first beaker. This combined solution now in the first beaker is stirred for 15 minutes at 300 RPM, after which it is dried at 120 °C in air for 24 hours. After drying, the material is crushed in a mortar and pestle. To carburize the sample, 1 g of crushed and dried material is added to a crucible. The sample is heated at a ramp rate of 10 °C/min to a hold temperature of 690 °C for 5 hr under 100 sccm of H2 gas. After carburization, the sample is cooled under 30 sccm of N2 gas until the tube furnace reads below 30 °C. The sample is passivated under 30 sccm of 1% O2/N2 gas for 2 hours. | 690 | 10 | H2 | 2 | 5 | 100
In the first beaker, 1 g of ammonium heptamolybdate tetrahydrate is dissolved in 6 mL of DI water. In the second beaker, 0.5 g of sucrose is dissolved in 1.5 mL of DI water. The sucrose solution in the second beaker is poured into the metal precursor solution in the first beaker. This combined solution now in the first beaker is stirred for 15 minutes at 300 RPM, after which it is dried at 120 °C in air for 24 hours. After drying, the material is crushed in a mortar and pestle. To carburize the sample, 1 g of crushed and dried material is added to a crucible. The sample is heated at a ramp rate of 10 °C/min to a hold temperature of 690 °C for 10 hr under 30 sccm of H2 gas. After carburization, the sample is cooled under 30 sccm of N2 gas until the tube furnace reads below 30 °C. The sample is passivated under 30 sccm of 1% O2/N2 gas for 2 hours. | 690 | 10 | H2 | 2 | 10 | 30
In the first beaker, 1 g of ammonium heptamolybdate tetrahydrate is dissolved in 6 mL of DI water. In the second beaker, 0.5 g of sucrose is dissolved in 1.5 mL of DI water. The sucrose solution in the second beaker is poured into the metal precursor solution in the first beaker. This combined solution now in the first beaker is stirred for 15 minutes at 300 RPM, after which it is dried at 120 °C in air for 24 hours. After drying, the material is crushed in a mortar and pestle. To carburize the sample, 1 g of crushed and dried material is added to a crucible. The sample is heated at a ramp rate of 10 °C/min to a hold temperature of 690 °C for 10 hr under 60 sccm of H2 gas. After carburization, the sample is cooled under 30 sccm of N2 gas until the tube furnace reads below 30 °C. The sample is passivated under 30 sccm of 1% O2/N2 gas for 2 hours. | 690 | 10 | H2 | 2 | 10 | 60
In the first beaker, 1 g of ammonium heptamolybdate tetrahydrate is dissolved in 6 mL of DI water. In the second beaker, 0.5 g of sucrose is dissolved in 1.5 mL of DI water. The sucrose solution in the second beaker is poured into the metal precursor solution in the first beaker. This combined solution now in the first beaker is stirred for 15 minutes at 300 RPM, after which it is dried at 120 °C in air for 24 hours. After drying, the material is crushed in a mortar and pestle. To carburize the sample, 1 g of crushed and dried material is added to a crucible. The sample is heated at a ramp rate of 10 °C/min to a hold temperature of 690 °C for 10 hr under 100 sccm of H2 gas. After carburization, the sample is cooled under 30 sccm of N2 gas until the tube furnace reads below 30 °C. The sample is passivated under 30 sccm of 1% O2/N2 gas for 2 hours. | 690 | 10 | H2 | 2 | 10 | 100
In the first beaker, 1 g of ammonium heptamolybdate tetrahydrate is dissolved in 4 mL of DI water. In the second beaker, 2 g of sucrose is dissolved in 3.5 mL of DI water. The sucrose solution in the second beaker is poured into the metal precursor solution in the first beaker. This combined solution now in the first beaker is stirred for 15 minutes at 300 RPM, after which it is dried at 120 °C in air for 24 hours. After drying, the material is crushed in a mortar and pestle. To carburize the sample, 1 g of crushed and dried material is added to a crucible. The sample is heated at a ramp rate of 10 °C/min to a hold temperature of 690 °C for 0.5 hr under 30 sccm of N2 gas. After carburization, the sample is cooled under 30 sccm of N2 gas until the tube furnace reads below 30 °C. The sample is passivated under 30 sccm of 1% O2/N2 gas for 2 hours. | 690 | 10 | N2 | 0.5 | 0.5 | 30
In the first beaker, 1 g of ammonium heptamolybdate tetrahydrate is dissolved in 4 mL of DI water. In the second beaker, 2 g of sucrose is dissolved in 3.5 mL of DI water. The sucrose solution in the second beaker is poured into the metal precursor solution in the first beaker. This combined solution now in the first beaker is stirred for 15 minutes at 300 RPM, after which it is dried at 120 °C in air for 24 hours. After drying, the material is crushed in a mortar and pestle. To carburize the sample, 1 g of crushed and dried material is added to a crucible. The sample is heated at a ramp rate of 10 °C/min to a hold temperature of 690 °C for 0.5 hr under 60 sccm of N2 gas. After carburization, the sample is cooled under 30 sccm of N2 gas until the tube furnace reads below 30 °C. The sample is passivated under 30 sccm of 1% O2/N2 gas for 2 hours. | 690 | 10 | N2 | 0.5 | 0.5 | 60
In the first beaker, 1 g of ammonium heptamolybdate tetrahydrate is dissolved in 4 mL of DI water. In the second beaker, 2 g of sucrose is dissolved in 3.5 mL of DI water. The sucrose solution in the second beaker is poured into the metal precursor solution in the first beaker. This combined solution now in the first beaker is stirred for 15 minutes at 300 RPM, after which it is dried at 120 °C in air for 24 hours. After drying, the material is crushed in a mortar and pestle. To carburize the sample, 1 g of crushed and dried material is added to a crucible. The sample is heated at a ramp rate of 10 °C/min to a hold temperature of 690 °C for 0.5 hr under 100 sccm of N2 gas. After carburization, the sample is cooled under 30 sccm of N2 gas until the tube furnace reads below 30 °C. The sample is passivated under 30 sccm of 1% O2/N2 gas for 2 hours. | 690 | 10 | N2 | 0.5 | 0.5 | 100
In the first beaker, 1 g of ammonium heptamolybdate tetrahydrate is dissolved in 4 mL of DI water. In the second beaker, 2 g of sucrose is dissolved in 3.5 mL of DI water. The sucrose solution in the second beaker is poured into the metal precursor solution in the first beaker. This combined solution now in the first beaker is stirred for 15 minutes at 300 RPM, after which it is dried at 120 °C in air for 24 hours. After drying, the material is crushed in a mortar and pestle. To carburize the sample, 1 g of crushed and dried material is added to a crucible. The sample is heated at a ramp rate of 10 °C/min to a hold temperature of 690 °C for 2 hr under 30 sccm of N2 gas. After carburization, the sample is cooled under 30 sccm of N2 gas until the tube furnace reads below 30 °C. The sample is passivated under 30 sccm of 1% O2/N2 gas for 2 hours. | 690 | 10 | N2 | 0.5 | 2 | 30
In the first beaker, 1 g of ammonium heptamolybdate tetrahydrate is dissolved in 4 mL of DI water. In the second beaker, 2 g of sucrose is dissolved in 3.5 mL of DI water. The sucrose solution in the second beaker is poured into the metal precursor solution in the first beaker. This combined solution now in the first beaker is stirred for 15 minutes at 300 RPM, after which it is dried at 120 °C in air for 24 hours. After drying, the material is crushed in a mortar and pestle. To carburize the sample, 1 g of crushed and dried material is added to a crucible. The sample is heated at a ramp rate of 10 °C/min to a hold temperature of 690 °C for 2 hr under 60 sccm of N2 gas. After carburization, the sample is cooled under 30 sccm of N2 gas until the tube furnace reads below 30 °C. The sample is passivated under 30 sccm of 1% O2/N2 gas for 2 hours. | 690 | 10 | N2 | 0.5 | 2 | 60
In the first beaker, 1 g of ammonium heptamolybdate tetrahydrate is dissolved in 4 mL of DI water. In the second beaker, 2 g of sucrose is dissolved in 3.5 mL of DI water. The sucrose solution in the second beaker is poured into the metal precursor solution in the first beaker. This combined solution now in the first beaker is stirred for 15 minutes at 300 RPM, after which it is dried at 120 °C in air for 24 hours. After drying, the material is crushed in a mortar and pestle. To carburize the sample, 1 g of crushed and dried material is added to a crucible. The sample is heated at a ramp rate of 10 °C/min to a hold temperature of 690 °C for 2 hr under 100 sccm of N2 gas. After carburization, the sample is cooled under 30 sccm of N2 gas until the tube furnace reads below 30 °C. The sample is passivated under 30 sccm of 1% O2/N2 gas for 2 hours. | 690 | 10 | N2 | 0.5 | 2 | 100
In the first beaker, 1 g of ammonium heptamolybdate tetrahydrate is dissolved in 4 mL of DI water. In the second beaker, 2 g of sucrose is dissolved in 3.5 mL of DI water. The sucrose solution in the second beaker is poured into the metal precursor solution in the first beaker. This combined solution now in the first beaker is stirred for 15 minutes at 300 RPM, after which it is dried at 120 °C in air for 24 hours. After drying, the material is crushed in a mortar and pestle. To carburize the sample, 1 g of crushed and dried material is added to a crucible. The sample is heated at a ramp rate of 10 °C/min to a hold temperature of 690 °C for 5 hr under 30 sccm of N2 gas. After carburization, the sample is cooled under 30 sccm of N2 gas until the tube furnace reads below 30 °C. The sample is passivated under 30 sccm of 1% O2/N2 gas for 2 hours. | 690 | 10 | N2 | 0.5 | 5 | 30
In the first beaker, 1 g of ammonium heptamolybdate tetrahydrate is dissolved in 4 mL of DI water. In the second beaker, 2 g of sucrose is dissolved in 3.5 mL of DI water. The sucrose solution in the second beaker is poured into the metal precursor solution in the first beaker. This combined solution now in the first beaker is stirred for 15 minutes at 300 RPM, after which it is dried at 120 °C in air for 24 hours. After drying, the material is crushed in a mortar and pestle. To carburize the sample, 1 g of crushed and dried material is added to a crucible. The sample is heated at a ramp rate of 10 °C/min to a hold temperature of 690 °C for 5 hr under 60 sccm of N2 gas. After carburization, the sample is cooled under 30 sccm of N2 gas until the tube furnace reads below 30 °C. The sample is passivated under 30 sccm of 1% O2/N2 gas for 2 hours. | 690 | 10 | N2 | 0.5 | 5 | 60
In the first beaker, 1 g of ammonium heptamolybdate tetrahydrate is dissolved in 4 mL of DI water. In the second beaker, 2 g of sucrose is dissolved in 3.5 mL of DI water. The sucrose solution in the second beaker is poured into the metal precursor solution in the first beaker. This combined solution now in the first beaker is stirred for 15 minutes at 300 RPM, after which it is dried at 120 °C in air for 24 hours. After drying, the material is crushed in a mortar and pestle. To carburize the sample, 1 g of crushed and dried material is added to a crucible. The sample is heated at a ramp rate of 10 °C/min to a hold temperature of 690 °C for 5 hr under 100 sccm of N2 gas. After carburization, the sample is cooled under 30 sccm of N2 gas until the tube furnace reads below 30 °C. The sample is passivated under 30 sccm of 1% O2/N2 gas for 2 hours. | 690 | 10 | N2 | 0.5 | 5 | 100
In the first beaker, 1 g of ammonium heptamolybdate tetrahydrate is dissolved in 4 mL of DI water. In the second beaker, 2 g of sucrose is dissolved in 3.5 mL of DI water. The sucrose solution in the second beaker is poured into the metal precursor solution in the first beaker. This combined solution now in the first beaker is stirred for 15 minutes at 300 RPM, after which it is dried at 120 °C in air for 24 hours. After drying, the material is crushed in a mortar and pestle. To carburize the sample, 1 g of crushed and dried material is added to a crucible. The sample is heated at a ramp rate of 10 °C/min to a hold temperature of 690 °C for 10 hr under 30 sccm of N2 gas. After carburization, the sample is cooled under 30 sccm of N2 gas until the tube furnace reads below 30 °C. The sample is passivated under 30 sccm of 1% O2/N2 gas for 2 hours. | 690 | 10 | N2 | 0.5 | 10 | 30
In the first beaker, 1 g of ammonium heptamolybdate tetrahydrate is dissolved in 4 mL of DI water. In the second beaker, 2 g of sucrose is dissolved in 3.5 mL of DI water. The sucrose solution in the second beaker is poured into the metal precursor solution in the first beaker. This combined solution now in the first beaker is stirred for 15 minutes at 300 RPM, after which it is dried at 120 °C in air for 24 hours. After drying, the material is crushed in a mortar and pestle. To carburize the sample, 1 g of crushed and dried material is added to a crucible. The sample is heated at a ramp rate of 10 °C/min to a hold temperature of 690 °C for 10 hr under 60 sccm of N2 gas. After carburization, the sample is cooled under 30 sccm of N2 gas until the tube furnace reads below 30 °C. The sample is passivated under 30 sccm of 1% O2/N2 gas for 2 hours. | 690 | 10 | N2 | 0.5 | 10 | 60
In the first beaker, 1 g of ammonium heptamolybdate tetrahydrate is dissolved in 4 mL of DI water. In the second beaker, 2 g of sucrose is dissolved in 3.5 mL of DI water. The sucrose solution in the second beaker is poured into the metal precursor solution in the first beaker. This combined solution now in the first beaker is stirred for 15 minutes at 300 RPM, after which it is dried at 120 °C in air for 24 hours. After drying, the material is crushed in a mortar and pestle. To carburize the sample, 1 g of crushed and dried material is added to a crucible. The sample is heated at a ramp rate of 10 °C/min to a hold temperature of 690 °C for 10 hr under 100 sccm of N2 gas. After carburization, the sample is cooled under 30 sccm of N2 gas until the tube furnace reads below 30 °C. The sample is passivated under 30 sccm of 1% O2/N2 gas for 2 hours. | 690 | 10 | N2 | 0.5 | 10 | 100
In the first beaker, 1 g of ammonium heptamolybdate tetrahydrate is dissolved in 5.5 mL of DI water. In the second beaker, 1 g of sucrose is dissolved in 2 mL of DI water. The sucrose solution in the second beaker is poured into the metal precursor solution in the first beaker. This combined solution now in the first beaker is stirred for 15 minutes at 300 RPM, after which it is dried at 120 °C in air for 24 hours. After drying, the material is crushed in a mortar and pestle. To carburize the sample, 1 g of crushed and dried material is added to a crucible. The sample is heated at a ramp rate of 10 °C/min to a hold temperature of 690 °C for 0.5 hr under 30 sccm of N2 gas. After carburization, the sample is cooled under 30 sccm of N2 gas until the tube furnace reads below 30 °C. The sample is passivated under 30 sccm of 1% O2/N2 gas for 2 hours. | 690 | 10 | N2 | 1 | 0.5 | 30
In the first beaker, 1 g of ammonium heptamolybdate tetrahydrate is dissolved in 5.5 mL of DI water. In the second beaker, 1 g of sucrose is dissolved in 2 mL of DI water. The sucrose solution in the second beaker is poured into the metal precursor solution in the first beaker. This combined solution now in the first beaker is stirred for 15 minutes at 300 RPM, after which it is dried at 120 °C in air for 24 hours. After drying, the material is crushed in a mortar and pestle. To carburize the sample, 1 g of crushed and dried material is added to a crucible. The sample is heated at a ramp rate of 10 °C/min to a hold temperature of 690 °C for 0.5 hr under 60 sccm of N2 gas. After carburization, the sample is cooled under 30 sccm of N2 gas until the tube furnace reads below 30 °C. The sample is passivated under 30 sccm of 1% O2/N2 gas for 2 hours. | 690 | 10 | N2 | 1 | 0.5 | 60
In the first beaker, 1 g of ammonium heptamolybdate tetrahydrate is dissolved in 5.5 mL of DI water. In the second beaker, 1 g of sucrose is dissolved in 2 mL of DI water. The sucrose solution in the second beaker is poured into the metal precursor solution in the first beaker. This combined solution now in the first beaker is stirred for 15 minutes at 300 RPM, after which it is dried at 120 °C in air for 24 hours. After drying, the material is crushed in a mortar and pestle. To carburize the sample, 1 g of crushed and dried material is added to a crucible. The sample is heated at a ramp rate of 10 °C/min to a hold temperature of 690 °C for 0.5 hr under 100 sccm of N2 gas. After carburization, the sample is cooled under 30 sccm of N2 gas until the tube furnace reads below 30 °C. The sample is passivated under 30 sccm of 1% O2/N2 gas for 2 hours. | 690 | 10 | N2 | 1 | 0.5 | 100
In the first beaker, 1 g of ammonium heptamolybdate tetrahydrate is dissolved in 5.5 mL of DI water. In the second beaker, 1 g of sucrose is dissolved in 2 mL of DI water. The sucrose solution in the second beaker is poured into the metal precursor solution in the first beaker. This combined solution now in the first beaker is stirred for 15 minutes at 300 RPM, after which it is dried at 120 °C in air for 24 hours. After drying, the material is crushed in a mortar and pestle. To carburize the sample, 1 g of crushed and dried material is added to a crucible. The sample is heated at a ramp rate of 10 °C/min to a hold temperature of 690 °C for 2 hr under 30 sccm of N2 gas. After carburization, the sample is cooled under 30 sccm of N2 gas until the tube furnace reads below 30 °C. The sample is passivated under 30 sccm of 1% O2/N2 gas for 2 hours. | 690 | 10 | N2 | 1 | 2 | 30
In the first beaker, 1 g of ammonium heptamolybdate tetrahydrate is dissolved in 5.5 mL of DI water. In the second beaker, 1 g of sucrose is dissolved in 2 mL of DI water. The sucrose solution in the second beaker is poured into the metal precursor solution in the first beaker. This combined solution now in the first beaker is stirred for 15 minutes at 300 RPM, after which it is dried at 120 °C in air for 24 hours. After drying, the material is crushed in a mortar and pestle. To carburize the sample, 1 g of crushed and dried material is added to a crucible. The sample is heated at a ramp rate of 10 °C/min to a hold temperature of 690 °C for 2 hr under 60 sccm of N2 gas. After carburization, the sample is cooled under 30 sccm of N2 gas until the tube furnace reads below 30 °C. The sample is passivated under 30 sccm of 1% O2/N2 gas for 2 hours. | 690 | 10 | N2 | 1 | 2 | 60
In the first beaker, 1 g of ammonium heptamolybdate tetrahydrate is dissolved in 5.5 mL of DI water. In the second beaker, 1 g of sucrose is dissolved in 2 mL of DI water. The sucrose solution in the second beaker is poured into the metal precursor solution in the first beaker. This combined solution now in the first beaker is stirred for 15 minutes at 300 RPM, after which it is dried at 120 °C in air for 24 hours. After drying, the material is crushed in a mortar and pestle. To carburize the sample, 1 g of crushed and dried material is added to a crucible. The sample is heated at a ramp rate of 10 °C/min to a hold temperature of 690 °C for 2 hr under 100 sccm of N2 gas. After carburization, the sample is cooled under 30 sccm of N2 gas until the tube furnace reads below 30 °C. The sample is passivated under 30 sccm of 1% O2/N2 gas for 2 hours. | 690 | 10 | N2 | 1 | 2 | 100
In the first beaker, 1 g of ammonium heptamolybdate tetrahydrate is dissolved in 5.5 mL of DI water. In the second beaker, 1 g of sucrose is dissolved in 2 mL of DI water. The sucrose solution in the second beaker is poured into the metal precursor solution in the first beaker. This combined solution now in the first beaker is stirred for 15 minutes at 300 RPM, after which it is dried at 120 °C in air for 24 hours. After drying, the material is crushed in a mortar and pestle. To carburize the sample, 1 g of crushed and dried material is added to a crucible. The sample is heated at a ramp rate of 10 °C/min to a hold temperature of 690 °C for 5 hr under 30 sccm of N2 gas. After carburization, the sample is cooled under 30 sccm of N2 gas until the tube furnace reads below 30 °C. The sample is passivated under 30 sccm of 1% O2/N2 gas for 2 hours. | 690 | 10 | N2 | 1 | 5 | 30
In the first beaker, 1 g of ammonium heptamolybdate tetrahydrate is dissolved in 5.5 mL of DI water. In the second beaker, 1 g of sucrose is dissolved in 2 mL of DI water. The sucrose solution in the second beaker is poured into the metal precursor solution in the first beaker. This combined solution now in the first beaker is stirred for 15 minutes at 300 RPM, after which it is dried at 120 °C in air for 24 hours. After drying, the material is crushed in a mortar and pestle. To carburize the sample, 1 g of crushed and dried material is added to a crucible. The sample is heated at a ramp rate of 10 °C/min to a hold temperature of 690 °C for 5 hr under 60 sccm of N2 gas. After carburization, the sample is cooled under 30 sccm of N2 gas until the tube furnace reads below 30 °C. The sample is passivated under 30 sccm of 1% O2/N2 gas for 2 hours. | 690 | 10 | N2 | 1 | 5 | 60
In the first beaker, 1 g of ammonium heptamolybdate tetrahydrate is dissolved in 5.5 mL of DI water. In the second beaker, 1 g of sucrose is dissolved in 2 mL of DI water. The sucrose solution in the second beaker is poured into the metal precursor solution in the first beaker. This combined solution now in the first beaker is stirred for 15 minutes at 300 RPM, after which it is dried at 120 °C in air for 24 hours. After drying, the material is crushed in a mortar and pestle. To carburize the sample, 1 g of crushed and dried material is added to a crucible. The sample is heated at a ramp rate of 10 °C/min to a hold temperature of 690 °C for 5 hr under 100 sccm of N2 gas. After carburization, the sample is cooled under 30 sccm of N2 gas until the tube furnace reads below 30 °C. The sample is passivated under 30 sccm of 1% O2/N2 gas for 2 hours. | 690 | 10 | N2 | 1 | 5 | 100
In the first beaker, 1 g of ammonium heptamolybdate tetrahydrate is dissolved in 5.5 mL of DI water. In the second beaker, 1 g of sucrose is dissolved in 2 mL of DI water. The sucrose solution in the second beaker is poured into the metal precursor solution in the first beaker. This combined solution now in the first beaker is stirred for 15 minutes at 300 RPM, after which it is dried at 120 °C in air for 24 hours. After drying, the material is crushed in a mortar and pestle. To carburize the sample, 1 g of crushed and dried material is added to a crucible. The sample is heated at a ramp rate of 10 °C/min to a hold temperature of 690 °C for 10 hr under 30 sccm of N2 gas. After carburization, the sample is cooled under 30 sccm of N2 gas until the tube furnace reads below 30 °C. The sample is passivated under 30 sccm of 1% O2/N2 gas for 2 hours. | 690 | 10 | N2 | 1 | 10 | 30
In the first beaker, 1 g of ammonium heptamolybdate tetrahydrate is dissolved in 5.5 mL of DI water. In the second beaker, 1 g of sucrose is dissolved in 2 mL of DI water. The sucrose solution in the second beaker is poured into the metal precursor solution in the first beaker. This combined solution now in the first beaker is stirred for 15 minutes at 300 RPM, after which it is dried at 120 °C in air for 24 hours. After drying, the material is crushed in a mortar and pestle. To carburize the sample, 1 g of crushed and dried material is added to a crucible. The sample is heated at a ramp rate of 10 °C/min to a hold temperature of 690 °C for 10 hr under 60 sccm of N2 gas. After carburization, the sample is cooled under 30 sccm of N2 gas until the tube furnace reads below 30 °C. The sample is passivated under 30 sccm of 1% O2/N2 gas for 2 hours. | 690 | 10 | N2 | 1 | 10 | 60
In the first beaker, 1 g of ammonium heptamolybdate tetrahydrate is dissolved in 5.5 mL of DI water. In the second beaker, 1 g of sucrose is dissolved in 2 mL of DI water. The sucrose solution in the second beaker is poured into the metal precursor solution in the first beaker. This combined solution now in the first beaker is stirred for 15 minutes at 300 RPM, after which it is dried at 120 °C in air for 24 hours. After drying, the material is crushed in a mortar and pestle. To carburize the sample, 1 g of crushed and dried material is added to a crucible. The sample is heated at a ramp rate of 10 °C/min to a hold temperature of 690 °C for 10 hr under 100 sccm of N2 gas. After carburization, the sample is cooled under 30 sccm of N2 gas until the tube furnace reads below 30 °C. The sample is passivated under 30 sccm of 1% O2/N2 gas for 2 hours. | 690 | 10 | N2 | 1 | 10 | 100
In the first beaker, 1 g of ammonium heptamolybdate tetrahydrate is dissolved in 6 mL of DI water. In the second beaker, 0.5 g of sucrose is dissolved in 1.5 mL of DI water. The sucrose solution in the second beaker is poured into the metal precursor solution in the first beaker. This combined solution now in the first beaker is stirred for 15 minutes at 300 RPM, after which it is dried at 120 °C in air for 24 hours. After drying, the material is crushed in a mortar and pestle. To carburize the sample, 1 g of crushed and dried material is added to a crucible. The sample is heated at a ramp rate of 10 °C/min to a hold temperature of 690 °C for 0.5 hr under 30 sccm of N2 gas. After carburization, the sample is cooled under 30 sccm of N2 gas until the tube furnace reads below 30 °C. The sample is passivated under 30 sccm of 1% O2/N2 gas for 2 hours. | 690 | 10 | N2 | 2 | 0.5 | 30
In the first beaker, 1 g of ammonium heptamolybdate tetrahydrate is dissolved in 6 mL of DI water. In the second beaker, 0.5 g of sucrose is dissolved in 1.5 mL of DI water. The sucrose solution in the second beaker is poured into the metal precursor solution in the first beaker. This combined solution now in the first beaker is stirred for 15 minutes at 300 RPM, after which it is dried at 120 °C in air for 24 hours. After drying, the material is crushed in a mortar and pestle. To carburize the sample, 1 g of crushed and dried material is added to a crucible. The sample is heated at a ramp rate of 10 °C/min to a hold temperature of 690 °C for 0.5 hr under 60 sccm of N2 gas. After carburization, the sample is cooled under 30 sccm of N2 gas until the tube furnace reads below 30 °C. The sample is passivated under 30 sccm of 1% O2/N2 gas for 2 hours. | 690 | 10 | N2 | 2 | 0.5 | 60
In the first beaker, 1 g of ammonium heptamolybdate tetrahydrate is dissolved in 6 mL of DI water. In the second beaker, 0.5 g of sucrose is dissolved in 1.5 mL of DI water. The sucrose solution in the second beaker is poured into the metal precursor solution in the first beaker. This combined solution now in the first beaker is stirred for 15 minutes at 300 RPM, after which it is dried at 120 °C in air for 24 hours. After drying, the material is crushed in a mortar and pestle. To carburize the sample, 1 g of crushed and dried material is added to a crucible. The sample is heated at a ramp rate of 10 °C/min to a hold temperature of 690 °C for 0.5 hr under 100 sccm of N2 gas. After carburization, the sample is cooled under 30 sccm of N2 gas until the tube furnace reads below 30 °C. The sample is passivated under 30 sccm of 1% O2/N2 gas for 2 hours. | 690 | 10 | N2 | 2 | 0.5 | 100
In the first beaker, 1 g of ammonium heptamolybdate tetrahydrate is dissolved in 6 mL of DI water. In the second beaker, 0.5 g of sucrose is dissolved in 1.5 mL of DI water. The sucrose solution in the second beaker is poured into the metal precursor solution in the first beaker. This combined solution now in the first beaker is stirred for 15 minutes at 300 RPM, after which it is dried at 120 °C in air for 24 hours. After drying, the material is crushed in a mortar and pestle. To carburize the sample, 1 g of crushed and dried material is added to a crucible. The sample is heated at a ramp rate of 10 °C/min to a hold temperature of 690 °C for 2 hr under 30 sccm of N2 gas. After carburization, the sample is cooled under 30 sccm of N2 gas until the tube furnace reads below 30 °C. The sample is passivated under 30 sccm of 1% O2/N2 gas for 2 hours. | 690 | 10 | N2 | 2 | 2 | 30
In the first beaker, 1 g of ammonium heptamolybdate tetrahydrate is dissolved in 6 mL of DI water. In the second beaker, 0.5 g of sucrose is dissolved in 1.5 mL of DI water. The sucrose solution in the second beaker is poured into the metal precursor solution in the first beaker. This combined solution now in the first beaker is stirred for 15 minutes at 300 RPM, after which it is dried at 120 °C in air for 24 hours. After drying, the material is crushed in a mortar and pestle. To carburize the sample, 1 g of crushed and dried material is added to a crucible. The sample is heated at a ramp rate of 10 °C/min to a hold temperature of 690 °C for 2 hr under 60 sccm of N2 gas. After carburization, the sample is cooled under 30 sccm of N2 gas until the tube furnace reads below 30 °C. The sample is passivated under 30 sccm of 1% O2/N2 gas for 2 hours. | 690 | 10 | N2 | 2 | 2 | 60
In the first beaker, 1 g of ammonium heptamolybdate tetrahydrate is dissolved in 6 mL of DI water. In the second beaker, 0.5 g of sucrose is dissolved in 1.5 mL of DI water. The sucrose solution in the second beaker is poured into the metal precursor solution in the first beaker. This combined solution now in the first beaker is stirred for 15 minutes at 300 RPM, after which it is dried at 120 °C in air for 24 hours. After drying, the material is crushed in a mortar and pestle. To carburize the sample, 1 g of crushed and dried material is added to a crucible. The sample is heated at a ramp rate of 10 °C/min to a hold temperature of 690 °C for 2 hr under 100 sccm of N2 gas. After carburization, the sample is cooled under 30 sccm of N2 gas until the tube furnace reads below 30 °C. The sample is passivated under 30 sccm of 1% O2/N2 gas for 2 hours. | 690 | 10 | N2 | 2 | 2 | 100
In the first beaker, 1 g of ammonium heptamolybdate tetrahydrate is dissolved in 6 mL of DI water. In the second beaker, 0.5 g of sucrose is dissolved in 1.5 mL of DI water. The sucrose solution in the second beaker is poured into the metal precursor solution in the first beaker. This combined solution now in the first beaker is stirred for 15 minutes at 300 RPM, after which it is dried at 120 °C in air for 24 hours. After drying, the material is crushed in a mortar and pestle. To carburize the sample, 1 g of crushed and dried material is added to a crucible. The sample is heated at a ramp rate of 10 °C/min to a hold temperature of 690 °C for 5 hr under 30 sccm of N2 gas. After carburization, the sample is cooled under 30 sccm of N2 gas until the tube furnace reads below 30 °C. The sample is passivated under 30 sccm of 1% O2/N2 gas for 2 hours. | 690 | 10 | N2 | 2 | 5 | 30
In the first beaker, 1 g of ammonium heptamolybdate tetrahydrate is dissolved in 6 mL of DI water. In the second beaker, 0.5 g of sucrose is dissolved in 1.5 mL of DI water. The sucrose solution in the second beaker is poured into the metal precursor solution in the first beaker. This combined solution now in the first beaker is stirred for 15 minutes at 300 RPM, after which it is dried at 120 °C in air for 24 hours. After drying, the material is crushed in a mortar and pestle. To carburize the sample, 1 g of crushed and dried material is added to a crucible. The sample is heated at a ramp rate of 10 °C/min to a hold temperature of 690 °C for 5 hr under 60 sccm of N2 gas. After carburization, the sample is cooled under 30 sccm of N2 gas until the tube furnace reads below 30 °C. The sample is passivated under 30 sccm of 1% O2/N2 gas for 2 hours. | 690 | 10 | N2 | 2 | 5 | 60
In the first beaker, 1 g of ammonium heptamolybdate tetrahydrate is dissolved in 6 mL of DI water. In the second beaker, 0.5 g of sucrose is dissolved in 1.5 mL of DI water. The sucrose solution in the second beaker is poured into the metal precursor solution in the first beaker. This combined solution now in the first beaker is stirred for 15 minutes at 300 RPM, after which it is dried at 120 °C in air for 24 hours. After drying, the material is crushed in a mortar and pestle. To carburize the sample, 1 g of crushed and dried material is added to a crucible. The sample is heated at a ramp rate of 10 °C/min to a hold temperature of 690 °C for 5 hr under 100 sccm of N2 gas. After carburization, the sample is cooled under 30 sccm of N2 gas until the tube furnace reads below 30 °C. The sample is passivated under 30 sccm of 1% O2/N2 gas for 2 hours. | 690 | 10 | N2 | 2 | 5 | 100
In the first beaker, 1 g of ammonium heptamolybdate tetrahydrate is dissolved in 6 mL of DI water. In the second beaker, 0.5 g of sucrose is dissolved in 1.5 mL of DI water. The sucrose solution in the second beaker is poured into the metal precursor solution in the first beaker. This combined solution now in the first beaker is stirred for 15 minutes at 300 RPM, after which it is dried at 120 °C in air for 24 hours. After drying, the material is crushed in a mortar and pestle. To carburize the sample, 1 g of crushed and dried material is added to a crucible. The sample is heated at a ramp rate of 10 °C/min to a hold temperature of 690 °C for 10 hr under 30 sccm of N2 gas. After carburization, the sample is cooled under 30 sccm of N2 gas until the tube furnace reads below 30 °C. The sample is passivated under 30 sccm of 1% O2/N2 gas for 2 hours. | 690 | 10 | N2 | 2 | 10 | 30
In the first beaker, 1 g of ammonium heptamolybdate tetrahydrate is dissolved in 6 mL of DI water. In the second beaker, 0.5 g of sucrose is dissolved in 1.5 mL of DI water. The sucrose solution in the second beaker is poured into the metal precursor solution in the first beaker. This combined solution now in the first beaker is stirred for 15 minutes at 300 RPM, after which it is dried at 120 °C in air for 24 hours. After drying, the material is crushed in a mortar and pestle. To carburize the sample, 1 g of crushed and dried material is added to a crucible. The sample is heated at a ramp rate of 10 °C/min to a hold temperature of 690 °C for 10 hr under 60 sccm of N2 gas. After carburization, the sample is cooled under 30 sccm of N2 gas until the tube furnace reads below 30 °C. The sample is passivated under 30 sccm of 1% O2/N2 gas for 2 hours. | 690 | 10 | N2 | 2 | 10 | 60
In the first beaker, 1 g of ammonium heptamolybdate tetrahydrate is dissolved in 6 mL of DI water. In the second beaker, 0.5 g of sucrose is dissolved in 1.5 mL of DI water. The sucrose solution in the second beaker is poured into the metal precursor solution in the first beaker. This combined solution now in the first beaker is stirred for 15 minutes at 300 RPM, after which it is dried at 120 °C in air for 24 hours. After drying, the material is crushed in a mortar and pestle. To carburize the sample, 1 g of crushed and dried material is added to a crucible. The sample is heated at a ramp rate of 10 °C/min to a hold temperature of 690 °C for 10 hr under 100 sccm of N2 gas. After carburization, the sample is cooled under 30 sccm of N2 gas until the tube furnace reads below 30 °C. The sample is passivated under 30 sccm of 1% O2/N2 gas for 2 hours. | 690 | 10 | N2 | 2 | 10 | 100
In the first beaker, 1 g of ammonium heptamolybdate tetrahydrate is dissolved in 4 mL of DI water. In the second beaker, 2 g of sucrose is dissolved in 3.5 mL of DI water. The sucrose solution in the second beaker is poured into the metal precursor solution in the first beaker. This combined solution now in the first beaker is stirred for 15 minutes at 300 RPM, after which it is dried at 120 °C in air for 24 hours. After drying, the material is crushed in a mortar and pestle. To carburize the sample, 1 g of crushed and dried material is added to a crucible. The sample is heated at a ramp rate of 15 °C/min to a hold temperature of 690 °C for 0.5 hr under 30 sccm of H2 gas. After carburization, the sample is cooled under 30 sccm of N2 gas until the tube furnace reads below 30 °C. The sample is passivated under 30 sccm of 1% O2/N2 gas for 2 hours. | 690 | 15 | H2 | 0.5 | 0.5 | 30
In the first beaker, 1 g of ammonium heptamolybdate tetrahydrate is dissolved in 4 mL of DI water. In the second beaker, 2 g of sucrose is dissolved in 3.5 mL of DI water. The sucrose solution in the second beaker is poured into the metal precursor solution in the first beaker. This combined solution now in the first beaker is stirred for 15 minutes at 300 RPM, after which it is dried at 120 °C in air for 24 hours. After drying, the material is crushed in a mortar and pestle. To carburize the sample, 1 g of crushed and dried material is added to a crucible. The sample is heated at a ramp rate of 15 °C/min to a hold temperature of 690 °C for 0.5 hr under 60 sccm of H2 gas. After carburization, the sample is cooled under 30 sccm of N2 gas until the tube furnace reads below 30 °C. The sample is passivated under 30 sccm of 1% O2/N2 gas for 2 hours. | 690 | 15 | H2 | 0.5 | 0.5 | 60
In the first beaker, 1 g of ammonium heptamolybdate tetrahydrate is dissolved in 4 mL of DI water. In the second beaker, 2 g of sucrose is dissolved in 3.5 mL of DI water. The sucrose solution in the second beaker is poured into the metal precursor solution in the first beaker. This combined solution now in the first beaker is stirred for 15 minutes at 300 RPM, after which it is dried at 120 °C in air for 24 hours. After drying, the material is crushed in a mortar and pestle. To carburize the sample, 1 g of crushed and dried material is added to a crucible. The sample is heated at a ramp rate of 15 °C/min to a hold temperature of 690 °C for 0.5 hr under 100 sccm of H2 gas. After carburization, the sample is cooled under 30 sccm of N2 gas until the tube furnace reads below 30 °C. The sample is passivated under 30 sccm of 1% O2/N2 gas for 2 hours. | 690 | 15 | H2 | 0.5 | 0.5 | 100
In the first beaker, 1 g of ammonium heptamolybdate tetrahydrate is dissolved in 4 mL of DI water. In the second beaker, 2 g of sucrose is dissolved in 3.5 mL of DI water. The sucrose solution in the second beaker is poured into the metal precursor solution in the first beaker. This combined solution now in the first beaker is stirred for 15 minutes at 300 RPM, after which it is dried at 120 °C in air for 24 hours. After drying, the material is crushed in a mortar and pestle. To carburize the sample, 1 g of crushed and dried material is added to a crucible. The sample is heated at a ramp rate of 15 °C/min to a hold temperature of 690 °C for 2 hr under 30 sccm of H2 gas. After carburization, the sample is cooled under 30 sccm of N2 gas until the tube furnace reads below 30 °C. The sample is passivated under 30 sccm of 1% O2/N2 gas for 2 hours. | 690 | 15 | H2 | 0.5 | 2 | 30
In the first beaker, 1 g of ammonium heptamolybdate tetrahydrate is dissolved in 4 mL of DI water. In the second beaker, 2 g of sucrose is dissolved in 3.5 mL of DI water. The sucrose solution in the second beaker is poured into the metal precursor solution in the first beaker. This combined solution now in the first beaker is stirred for 15 minutes at 300 RPM, after which it is dried at 120 °C in air for 24 hours. After drying, the material is crushed in a mortar and pestle. To carburize the sample, 1 g of crushed and dried material is added to a crucible. The sample is heated at a ramp rate of 15 °C/min to a hold temperature of 690 °C for 2 hr under 60 sccm of H2 gas. After carburization, the sample is cooled under 30 sccm of N2 gas until the tube furnace reads below 30 °C. The sample is passivated under 30 sccm of 1% O2/N2 gas for 2 hours. | 690 | 15 | H2 | 0.5 | 2 | 60
In the first beaker, 1 g of ammonium heptamolybdate tetrahydrate is dissolved in 4 mL of DI water. In the second beaker, 2 g of sucrose is dissolved in 3.5 mL of DI water. The sucrose solution in the second beaker is poured into the metal precursor solution in the first beaker. This combined solution now in the first beaker is stirred for 15 minutes at 300 RPM, after which it is dried at 120 °C in air for 24 hours. After drying, the material is crushed in a mortar and pestle. To carburize the sample, 1 g of crushed and dried material is added to a crucible. The sample is heated at a ramp rate of 15 °C/min to a hold temperature of 690 °C for 2 hr under 100 sccm of H2 gas. After carburization, the sample is cooled under 30 sccm of N2 gas until the tube furnace reads below 30 °C. The sample is passivated under 30 sccm of 1% O2/N2 gas for 2 hours. | 690 | 15 | H2 | 0.5 | 2 | 100
In the first beaker, 1 g of ammonium heptamolybdate tetrahydrate is dissolved in 4 mL of DI water. In the second beaker, 2 g of sucrose is dissolved in 3.5 mL of DI water. The sucrose solution in the second beaker is poured into the metal precursor solution in the first beaker. This combined solution now in the first beaker is stirred for 15 minutes at 300 RPM, after which it is dried at 120 °C in air for 24 hours. After drying, the material is crushed in a mortar and pestle. To carburize the sample, 1 g of crushed and dried material is added to a crucible. The sample is heated at a ramp rate of 15 °C/min to a hold temperature of 690 °C for 5 hr under 30 sccm of H2 gas. After carburization, the sample is cooled under 30 sccm of N2 gas until the tube furnace reads below 30 °C. The sample is passivated under 30 sccm of 1% O2/N2 gas for 2 hours. | 690 | 15 | H2 | 0.5 | 5 | 30
In the first beaker, 1 g of ammonium heptamolybdate tetrahydrate is dissolved in 4 mL of DI water. In the second beaker, 2 g of sucrose is dissolved in 3.5 mL of DI water. The sucrose solution in the second beaker is poured into the metal precursor solution in the first beaker. This combined solution now in the first beaker is stirred for 15 minutes at 300 RPM, after which it is dried at 120 °C in air for 24 hours. After drying, the material is crushed in a mortar and pestle. To carburize the sample, 1 g of crushed and dried material is added to a crucible. The sample is heated at a ramp rate of 15 °C/min to a hold temperature of 690 °C for 5 hr under 60 sccm of H2 gas. After carburization, the sample is cooled under 30 sccm of N2 gas until the tube furnace reads below 30 °C. The sample is passivated under 30 sccm of 1% O2/N2 gas for 2 hours. | 690 | 15 | H2 | 0.5 | 5 | 60
In the first beaker, 1 g of ammonium heptamolybdate tetrahydrate is dissolved in 4 mL of DI water. In the second beaker, 2 g of sucrose is dissolved in 3.5 mL of DI water. The sucrose solution in the second beaker is poured into the metal precursor solution in the first beaker. This combined solution now in the first beaker is stirred for 15 minutes at 300 RPM, after which it is dried at 120 °C in air for 24 hours. After drying, the material is crushed in a mortar and pestle. To carburize the sample, 1 g of crushed and dried material is added to a crucible. The sample is heated at a ramp rate of 15 °C/min to a hold temperature of 690 °C for 5 hr under 100 sccm of H2 gas. After carburization, the sample is cooled under 30 sccm of N2 gas until the tube furnace reads below 30 °C. The sample is passivated under 30 sccm of 1% O2/N2 gas for 2 hours. | 690 | 15 | H2 | 0.5 | 5 | 100
In the first beaker, 1 g of ammonium heptamolybdate tetrahydrate is dissolved in 4 mL of DI water. In the second beaker, 2 g of sucrose is dissolved in 3.5 mL of DI water. The sucrose solution in the second beaker is poured into the metal precursor solution in the first beaker. This combined solution now in the first beaker is stirred for 15 minutes at 300 RPM, after which it is dried at 120 °C in air for 24 hours. After drying, the material is crushed in a mortar and pestle. To carburize the sample, 1 g of crushed and dried material is added to a crucible. The sample is heated at a ramp rate of 15 °C/min to a hold temperature of 690 °C for 10 hr under 30 sccm of H2 gas. After carburization, the sample is cooled under 30 sccm of N2 gas until the tube furnace reads below 30 °C. The sample is passivated under 30 sccm of 1% O2/N2 gas for 2 hours. | 690 | 15 | H2 | 0.5 | 10 | 30
In the first beaker, 1 g of ammonium heptamolybdate tetrahydrate is dissolved in 4 mL of DI water. In the second beaker, 2 g of sucrose is dissolved in 3.5 mL of DI water. The sucrose solution in the second beaker is poured into the metal precursor solution in the first beaker. This combined solution now in the first beaker is stirred for 15 minutes at 300 RPM, after which it is dried at 120 °C in air for 24 hours. After drying, the material is crushed in a mortar and pestle. To carburize the sample, 1 g of crushed and dried material is added to a crucible. The sample is heated at a ramp rate of 15 °C/min to a hold temperature of 690 °C for 10 hr under 60 sccm of H2 gas. After carburization, the sample is cooled under 30 sccm of N2 gas until the tube furnace reads below 30 °C. The sample is passivated under 30 sccm of 1% O2/N2 gas for 2 hours. | 690 | 15 | H2 | 0.5 | 10 | 60
In the first beaker, 1 g of ammonium heptamolybdate tetrahydrate is dissolved in 4 mL of DI water. In the second beaker, 2 g of sucrose is dissolved in 3.5 mL of DI water. The sucrose solution in the second beaker is poured into the metal precursor solution in the first beaker. This combined solution now in the first beaker is stirred for 15 minutes at 300 RPM, after which it is dried at 120 °C in air for 24 hours. After drying, the material is crushed in a mortar and pestle. To carburize the sample, 1 g of crushed and dried material is added to a crucible. The sample is heated at a ramp rate of 15 °C/min to a hold temperature of 690 °C for 10 hr under 100 sccm of H2 gas. After carburization, the sample is cooled under 30 sccm of N2 gas until the tube furnace reads below 30 °C. The sample is passivated under 30 sccm of 1% O2/N2 gas for 2 hours. | 690 | 15 | H2 | 0.5 | 10 | 100
In the first beaker, 1 g of ammonium heptamolybdate tetrahydrate is dissolved in 5.5 mL of DI water. In the second beaker, 1 g of sucrose is dissolved in 2 mL of DI water. The sucrose solution in the second beaker is poured into the metal precursor solution in the first beaker. This combined solution now in the first beaker is stirred for 15 minutes at 300 RPM, after which it is dried at 120 °C in air for 24 hours. After drying, the material is crushed in a mortar and pestle. To carburize the sample, 1 g of crushed and dried material is added to a crucible. The sample is heated at a ramp rate of 15 °C/min to a hold temperature of 690 °C for 0.5 hr under 30 sccm of H2 gas. After carburization, the sample is cooled under 30 sccm of N2 gas until the tube furnace reads below 30 °C. The sample is passivated under 30 sccm of 1% O2/N2 gas for 2 hours. | 690 | 15 | H2 | 1 | 0.5 | 30
In the first beaker, 1 g of ammonium heptamolybdate tetrahydrate is dissolved in 5.5 mL of DI water. In the second beaker, 1 g of sucrose is dissolved in 2 mL of DI water. The sucrose solution in the second beaker is poured into the metal precursor solution in the first beaker. This combined solution now in the first beaker is stirred for 15 minutes at 300 RPM, after which it is dried at 120 °C in air for 24 hours. After drying, the material is crushed in a mortar and pestle. To carburize the sample, 1 g of crushed and dried material is added to a crucible. The sample is heated at a ramp rate of 15 °C/min to a hold temperature of 690 °C for 0.5 hr under 60 sccm of H2 gas. After carburization, the sample is cooled under 30 sccm of N2 gas until the tube furnace reads below 30 °C. The sample is passivated under 30 sccm of 1% O2/N2 gas for 2 hours. | 690 | 15 | H2 | 1 | 0.5 | 60
In the first beaker, 1 g of ammonium heptamolybdate tetrahydrate is dissolved in 5.5 mL of DI water. In the second beaker, 1 g of sucrose is dissolved in 2 mL of DI water. The sucrose solution in the second beaker is poured into the metal precursor solution in the first beaker. This combined solution now in the first beaker is stirred for 15 minutes at 300 RPM, after which it is dried at 120 °C in air for 24 hours. After drying, the material is crushed in a mortar and pestle. To carburize the sample, 1 g of crushed and dried material is added to a crucible. The sample is heated at a ramp rate of 15 °C/min to a hold temperature of 690 °C for 0.5 hr under 100 sccm of H2 gas. After carburization, the sample is cooled under 30 sccm of N2 gas until the tube furnace reads below 30 °C. The sample is passivated under 30 sccm of 1% O2/N2 gas for 2 hours. | 690 | 15 | H2 | 1 | 0.5 | 100
In the first beaker, 1 g of ammonium heptamolybdate tetrahydrate is dissolved in 5.5 mL of DI water. In the second beaker, 1 g of sucrose is dissolved in 2 mL of DI water. The sucrose solution in the second beaker is poured into the metal precursor solution in the first beaker. This combined solution now in the first beaker is stirred for 15 minutes at 300 RPM, after which it is dried at 120 °C in air for 24 hours. After drying, the material is crushed in a mortar and pestle. To carburize the sample, 1 g of crushed and dried material is added to a crucible. The sample is heated at a ramp rate of 15 °C/min to a hold temperature of 690 °C for 2 hr under 30 sccm of H2 gas. After carburization, the sample is cooled under 30 sccm of N2 gas until the tube furnace reads below 30 °C. The sample is passivated under 30 sccm of 1% O2/N2 gas for 2 hours. | 690 | 15 | H2 | 1 | 2 | 30
In the first beaker, 1 g of ammonium heptamolybdate tetrahydrate is dissolved in 5.5 mL of DI water. In the second beaker, 1 g of sucrose is dissolved in 2 mL of DI water. The sucrose solution in the second beaker is poured into the metal precursor solution in the first beaker. This combined solution now in the first beaker is stirred for 15 minutes at 300 RPM, after which it is dried at 120 °C in air for 24 hours. After drying, the material is crushed in a mortar and pestle. To carburize the sample, 1 g of crushed and dried material is added to a crucible. The sample is heated at a ramp rate of 15 °C/min to a hold temperature of 690 °C for 2 hr under 60 sccm of H2 gas. After carburization, the sample is cooled under 30 sccm of N2 gas until the tube furnace reads below 30 °C. The sample is passivated under 30 sccm of 1% O2/N2 gas for 2 hours. | 690 | 15 | H2 | 1 | 2 | 60
In the first beaker, 1 g of ammonium heptamolybdate tetrahydrate is dissolved in 5.5 mL of DI water. In the second beaker, 1 g of sucrose is dissolved in 2 mL of DI water. The sucrose solution in the second beaker is poured into the metal precursor solution in the first beaker. This combined solution now in the first beaker is stirred for 15 minutes at 300 RPM, after which it is dried at 120 °C in air for 24 hours. After drying, the material is crushed in a mortar and pestle. To carburize the sample, 1 g of crushed and dried material is added to a crucible. The sample is heated at a ramp rate of 15 °C/min to a hold temperature of 690 °C for 2 hr under 100 sccm of H2 gas. After carburization, the sample is cooled under 30 sccm of N2 gas until the tube furnace reads below 30 °C. The sample is passivated under 30 sccm of 1% O2/N2 gas for 2 hours. | 690 | 15 | H2 | 1 | 2 | 100
In the first beaker, 1 g of ammonium heptamolybdate tetrahydrate is dissolved in 5.5 mL of DI water. In the second beaker, 1 g of sucrose is dissolved in 2 mL of DI water. The sucrose solution in the second beaker is poured into the metal precursor solution in the first beaker. This combined solution now in the first beaker is stirred for 15 minutes at 300 RPM, after which it is dried at 120 °C in air for 24 hours. After drying, the material is crushed in a mortar and pestle. To carburize the sample, 1 g of crushed and dried material is added to a crucible. The sample is heated at a ramp rate of 15 °C/min to a hold temperature of 690 °C for 5 hr under 30 sccm of H2 gas. After carburization, the sample is cooled under 30 sccm of N2 gas until the tube furnace reads below 30 °C. The sample is passivated under 30 sccm of 1% O2/N2 gas for 2 hours. | 690 | 15 | H2 | 1 | 5 | 30
In the first beaker, 1 g of ammonium heptamolybdate tetrahydrate is dissolved in 5.5 mL of DI water. In the second beaker, 1 g of sucrose is dissolved in 2 mL of DI water. The sucrose solution in the second beaker is poured into the metal precursor solution in the first beaker. This combined solution now in the first beaker is stirred for 15 minutes at 300 RPM, after which it is dried at 120 °C in air for 24 hours. After drying, the material is crushed in a mortar and pestle. To carburize the sample, 1 g of crushed and dried material is added to a crucible. The sample is heated at a ramp rate of 15 °C/min to a hold temperature of 690 °C for 5 hr under 60 sccm of H2 gas. After carburization, the sample is cooled under 30 sccm of N2 gas until the tube furnace reads below 30 °C. The sample is passivated under 30 sccm of 1% O2/N2 gas for 2 hours. | 690 | 15 | H2 | 1 | 5 | 60
In the first beaker, 1 g of ammonium heptamolybdate tetrahydrate is dissolved in 5.5 mL of DI water. In the second beaker, 1 g of sucrose is dissolved in 2 mL of DI water. The sucrose solution in the second beaker is poured into the metal precursor solution in the first beaker. This combined solution now in the first beaker is stirred for 15 minutes at 300 RPM, after which it is dried at 120 °C in air for 24 hours. After drying, the material is crushed in a mortar and pestle. To carburize the sample, 1 g of crushed and dried material is added to a crucible. The sample is heated at a ramp rate of 15 °C/min to a hold temperature of 690 °C for 5 hr under 100 sccm of H2 gas. After carburization, the sample is cooled under 30 sccm of N2 gas until the tube furnace reads below 30 °C. The sample is passivated under 30 sccm of 1% O2/N2 gas for 2 hours. | 690 | 15 | H2 | 1 | 5 | 100
In the first beaker, 1 g of ammonium heptamolybdate tetrahydrate is dissolved in 5.5 mL of DI water. In the second beaker, 1 g of sucrose is dissolved in 2 mL of DI water. The sucrose solution in the second beaker is poured into the metal precursor solution in the first beaker. This combined solution now in the first beaker is stirred for 15 minutes at 300 RPM, after which it is dried at 120 °C in air for 24 hours. After drying, the material is crushed in a mortar and pestle. To carburize the sample, 1 g of crushed and dried material is added to a crucible. The sample is heated at a ramp rate of 15 °C/min to a hold temperature of 690 °C for 10 hr under 30 sccm of H2 gas. After carburization, the sample is cooled under 30 sccm of N2 gas until the tube furnace reads below 30 °C. The sample is passivated under 30 sccm of 1% O2/N2 gas for 2 hours. | 690 | 15 | H2 | 1 | 10 | 30
In the first beaker, 1 g of ammonium heptamolybdate tetrahydrate is dissolved in 5.5 mL of DI water. In the second beaker, 1 g of sucrose is dissolved in 2 mL of DI water. The sucrose solution in the second beaker is poured into the metal precursor solution in the first beaker. This combined solution now in the first beaker is stirred for 15 minutes at 300 RPM, after which it is dried at 120 °C in air for 24 hours. After drying, the material is crushed in a mortar and pestle. To carburize the sample, 1 g of crushed and dried material is added to a crucible. The sample is heated at a ramp rate of 15 °C/min to a hold temperature of 690 °C for 10 hr under 60 sccm of H2 gas. After carburization, the sample is cooled under 30 sccm of N2 gas until the tube furnace reads below 30 °C. The sample is passivated under 30 sccm of 1% O2/N2 gas for 2 hours. | 690 | 15 | H2 | 1 | 10 | 60
In the first beaker, 1 g of ammonium heptamolybdate tetrahydrate is dissolved in 5.5 mL of DI water. In the second beaker, 1 g of sucrose is dissolved in 2 mL of DI water. The sucrose solution in the second beaker is poured into the metal precursor solution in the first beaker. This combined solution now in the first beaker is stirred for 15 minutes at 300 RPM, after which it is dried at 120 °C in air for 24 hours. After drying, the material is crushed in a mortar and pestle. To carburize the sample, 1 g of crushed and dried material is added to a crucible. The sample is heated at a ramp rate of 15 °C/min to a hold temperature of 690 °C for 10 hr under 100 sccm of H2 gas. After carburization, the sample is cooled under 30 sccm of N2 gas until the tube furnace reads below 30 °C. The sample is passivated under 30 sccm of 1% O2/N2 gas for 2 hours. | 690 | 15 | H2 | 1 | 10 | 100
In the first beaker, 1 g of ammonium heptamolybdate tetrahydrate is dissolved in 6 mL of DI water. In the second beaker, 0.5 g of sucrose is dissolved in 1.5 mL of DI water. The sucrose solution in the second beaker is poured into the metal precursor solution in the first beaker. This combined solution now in the first beaker is stirred for 15 minutes at 300 RPM, after which it is dried at 120 °C in air for 24 hours. After drying, the material is crushed in a mortar and pestle. To carburize the sample, 1 g of crushed and dried material is added to a crucible. The sample is heated at a ramp rate of 15 °C/min to a hold temperature of 690 °C for 0.5 hr under 30 sccm of H2 gas. After carburization, the sample is cooled under 30 sccm of N2 gas until the tube furnace reads below 30 °C. The sample is passivated under 30 sccm of 1% O2/N2 gas for 2 hours. | 690 | 15 | H2 | 2 | 0.5 | 30
In the first beaker, 1 g of ammonium heptamolybdate tetrahydrate is dissolved in 6 mL of DI water. In the second beaker, 0.5 g of sucrose is dissolved in 1.5 mL of DI water. The sucrose solution in the second beaker is poured into the metal precursor solution in the first beaker. This combined solution now in the first beaker is stirred for 15 minutes at 300 RPM, after which it is dried at 120 °C in air for 24 hours. After drying, the material is crushed in a mortar and pestle. To carburize the sample, 1 g of crushed and dried material is added to a crucible. The sample is heated at a ramp rate of 15 °C/min to a hold temperature of 690 °C for 0.5 hr under 60 sccm of H2 gas. After carburization, the sample is cooled under 30 sccm of N2 gas until the tube furnace reads below 30 °C. The sample is passivated under 30 sccm of 1% O2/N2 gas for 2 hours. | 690 | 15 | H2 | 2 | 0.5 | 60
In the first beaker, 1 g of ammonium heptamolybdate tetrahydrate is dissolved in 6 mL of DI water. In the second beaker, 0.5 g of sucrose is dissolved in 1.5 mL of DI water. The sucrose solution in the second beaker is poured into the metal precursor solution in the first beaker. This combined solution now in the first beaker is stirred for 15 minutes at 300 RPM, after which it is dried at 120 °C in air for 24 hours. After drying, the material is crushed in a mortar and pestle. To carburize the sample, 1 g of crushed and dried material is added to a crucible. The sample is heated at a ramp rate of 15 °C/min to a hold temperature of 690 °C for 0.5 hr under 100 sccm of H2 gas. After carburization, the sample is cooled under 30 sccm of N2 gas until the tube furnace reads below 30 °C. The sample is passivated under 30 sccm of 1% O2/N2 gas for 2 hours. | 690 | 15 | H2 | 2 | 0.5 | 100
In the first beaker, 1 g of ammonium heptamolybdate tetrahydrate is dissolved in 6 mL of DI water. In the second beaker, 0.5 g of sucrose is dissolved in 1.5 mL of DI water. The sucrose solution in the second beaker is poured into the metal precursor solution in the first beaker. This combined solution now in the first beaker is stirred for 15 minutes at 300 RPM, after which it is dried at 120 °C in air for 24 hours. After drying, the material is crushed in a mortar and pestle. To carburize the sample, 1 g of crushed and dried material is added to a crucible. The sample is heated at a ramp rate of 15 °C/min to a hold temperature of 690 °C for 2 hr under 30 sccm of H2 gas. After carburization, the sample is cooled under 30 sccm of N2 gas until the tube furnace reads below 30 °C. The sample is passivated under 30 sccm of 1% O2/N2 gas for 2 hours. | 690 | 15 | H2 | 2 | 2 | 30
In the first beaker, 1 g of ammonium heptamolybdate tetrahydrate is dissolved in 6 mL of DI water. In the second beaker, 0.5 g of sucrose is dissolved in 1.5 mL of DI water. The sucrose solution in the second beaker is poured into the metal precursor solution in the first beaker. This combined solution now in the first beaker is stirred for 15 minutes at 300 RPM, after which it is dried at 120 °C in air for 24 hours. After drying, the material is crushed in a mortar and pestle. To carburize the sample, 1 g of crushed and dried material is added to a crucible. The sample is heated at a ramp rate of 15 °C/min to a hold temperature of 690 °C for 2 hr under 60 sccm of H2 gas. After carburization, the sample is cooled under 30 sccm of N2 gas until the tube furnace reads below 30 °C. The sample is passivated under 30 sccm of 1% O2/N2 gas for 2 hours. | 690 | 15 | H2 | 2 | 2 | 60
In the first beaker, 1 g of ammonium heptamolybdate tetrahydrate is dissolved in 6 mL of DI water. In the second beaker, 0.5 g of sucrose is dissolved in 1.5 mL of DI water. The sucrose solution in the second beaker is poured into the metal precursor solution in the first beaker. This combined solution now in the first beaker is stirred for 15 minutes at 300 RPM, after which it is dried at 120 °C in air for 24 hours. After drying, the material is crushed in a mortar and pestle. To carburize the sample, 1 g of crushed and dried material is added to a crucible. The sample is heated at a ramp rate of 15 °C/min to a hold temperature of 690 °C for 2 hr under 100 sccm of H2 gas. After carburization, the sample is cooled under 30 sccm of N2 gas until the tube furnace reads below 30 °C. The sample is passivated under 30 sccm of 1% O2/N2 gas for 2 hours. | 690 | 15 | H2 | 2 | 2 | 100
In the first beaker, 1 g of ammonium heptamolybdate tetrahydrate is dissolved in 6 mL of DI water. In the second beaker, 0.5 g of sucrose is dissolved in 1.5 mL of DI water. The sucrose solution in the second beaker is poured into the metal precursor solution in the first beaker. This combined solution now in the first beaker is stirred for 15 minutes at 300 RPM, after which it is dried at 120 °C in air for 24 hours. After drying, the material is crushed in a mortar and pestle. To carburize the sample, 1 g of crushed and dried material is added to a crucible. The sample is heated at a ramp rate of 15 °C/min to a hold temperature of 690 °C for 5 hr under 30 sccm of H2 gas. After carburization, the sample is cooled under 30 sccm of N2 gas until the tube furnace reads below 30 °C. The sample is passivated under 30 sccm of 1% O2/N2 gas for 2 hours. | 690 | 15 | H2 | 2 | 5 | 30
In the first beaker, 1 g of ammonium heptamolybdate tetrahydrate is dissolved in 6 mL of DI water. In the second beaker, 0.5 g of sucrose is dissolved in 1.5 mL of DI water. The sucrose solution in the second beaker is poured into the metal precursor solution in the first beaker. This combined solution now in the first beaker is stirred for 15 minutes at 300 RPM, after which it is dried at 120 °C in air for 24 hours. After drying, the material is crushed in a mortar and pestle. To carburize the sample, 1 g of crushed and dried material is added to a crucible. The sample is heated at a ramp rate of 15 °C/min to a hold temperature of 690 °C for 5 hr under 60 sccm of H2 gas. After carburization, the sample is cooled under 30 sccm of N2 gas until the tube furnace reads below 30 °C. The sample is passivated under 30 sccm of 1% O2/N2 gas for 2 hours. | 690 | 15 | H2 | 2 | 5 | 60
In the first beaker, 1 g of ammonium heptamolybdate tetrahydrate is dissolved in 6 mL of DI water. In the second beaker, 0.5 g of sucrose is dissolved in 1.5 mL of DI water. The sucrose solution in the second beaker is poured into the metal precursor solution in the first beaker. This combined solution now in the first beaker is stirred for 15 minutes at 300 RPM, after which it is dried at 120 °C in air for 24 hours. After drying, the material is crushed in a mortar and pestle. To carburize the sample, 1 g of crushed and dried material is added to a crucible. The sample is heated at a ramp rate of 15 °C/min to a hold temperature of 690 °C for 5 hr under 100 sccm of H2 gas. After carburization, the sample is cooled under 30 sccm of N2 gas until the tube furnace reads below 30 °C. The sample is passivated under 30 sccm of 1% O2/N2 gas for 2 hours. | 690 | 15 | H2 | 2 | 5 | 100
In the first beaker, 1 g of ammonium heptamolybdate tetrahydrate is dissolved in 6 mL of DI water. In the second beaker, 0.5 g of sucrose is dissolved in 1.5 mL of DI water. The sucrose solution in the second beaker is poured into the metal precursor solution in the first beaker. This combined solution now in the first beaker is stirred for 15 minutes at 300 RPM, after which it is dried at 120 °C in air for 24 hours. After drying, the material is crushed in a mortar and pestle. To carburize the sample, 1 g of crushed and dried material is added to a crucible. The sample is heated at a ramp rate of 15 °C/min to a hold temperature of 690 °C for 10 hr under 30 sccm of H2 gas. After carburization, the sample is cooled under 30 sccm of N2 gas until the tube furnace reads below 30 °C. The sample is passivated under 30 sccm of 1% O2/N2 gas for 2 hours. | 690 | 15 | H2 | 2 | 10 | 30
In the first beaker, 1 g of ammonium heptamolybdate tetrahydrate is dissolved in 6 mL of DI water. In the second beaker, 0.5 g of sucrose is dissolved in 1.5 mL of DI water. The sucrose solution in the second beaker is poured into the metal precursor solution in the first beaker. This combined solution now in the first beaker is stirred for 15 minutes at 300 RPM, after which it is dried at 120 °C in air for 24 hours. After drying, the material is crushed in a mortar and pestle. To carburize the sample, 1 g of crushed and dried material is added to a crucible. The sample is heated at a ramp rate of 15 °C/min to a hold temperature of 690 °C for 10 hr under 60 sccm of H2 gas. After carburization, the sample is cooled under 30 sccm of N2 gas until the tube furnace reads below 30 °C. The sample is passivated under 30 sccm of 1% O2/N2 gas for 2 hours. | 690 | 15 | H2 | 2 | 10 | 60
In the first beaker, 1 g of ammonium heptamolybdate tetrahydrate is dissolved in 6 mL of DI water. In the second beaker, 0.5 g of sucrose is dissolved in 1.5 mL of DI water. The sucrose solution in the second beaker is poured into the metal precursor solution in the first beaker. This combined solution now in the first beaker is stirred for 15 minutes at 300 RPM, after which it is dried at 120 °C in air for 24 hours. After drying, the material is crushed in a mortar and pestle. To carburize the sample, 1 g of crushed and dried material is added to a crucible. The sample is heated at a ramp rate of 15 °C/min to a hold temperature of 690 °C for 10 hr under 100 sccm of H2 gas. After carburization, the sample is cooled under 30 sccm of N2 gas until the tube furnace reads below 30 °C. The sample is passivated under 30 sccm of 1% O2/N2 gas for 2 hours. | 690 | 15 | H2 | 2 | 10 | 100
In the first beaker, 1 g of ammonium heptamolybdate tetrahydrate is dissolved in 4 mL of DI water. In the second beaker, 2 g of sucrose is dissolved in 3.5 mL of DI water. The sucrose solution in the second beaker is poured into the metal precursor solution in the first beaker. This combined solution now in the first beaker is stirred for 15 minutes at 300 RPM, after which it is dried at 120 °C in air for 24 hours. After drying, the material is crushed in a mortar and pestle. To carburize the sample, 1 g of crushed and dried material is added to a crucible. The sample is heated at a ramp rate of 15 °C/min to a hold temperature of 690 °C for 0.5 hr under 30 sccm of N2 gas. After carburization, the sample is cooled under 30 sccm of N2 gas until the tube furnace reads below 30 °C. The sample is passivated under 30 sccm of 1% O2/N2 gas for 2 hours. | 690 | 15 | N2 | 0.5 | 0.5 | 30
In the first beaker, 1 g of ammonium heptamolybdate tetrahydrate is dissolved in 4 mL of DI water. In the second beaker, 2 g of sucrose is dissolved in 3.5 mL of DI water. The sucrose solution in the second beaker is poured into the metal precursor solution in the first beaker. This combined solution now in the first beaker is stirred for 15 minutes at 300 RPM, after which it is dried at 120 °C in air for 24 hours. After drying, the material is crushed in a mortar and pestle. To carburize the sample, 1 g of crushed and dried material is added to a crucible. The sample is heated at a ramp rate of 15 °C/min to a hold temperature of 690 °C for 0.5 hr under 60 sccm of N2 gas. After carburization, the sample is cooled under 30 sccm of N2 gas until the tube furnace reads below 30 °C. The sample is passivated under 30 sccm of 1% O2/N2 gas for 2 hours. | 690 | 15 | N2 | 0.5 | 0.5 | 60
In the first beaker, 1 g of ammonium heptamolybdate tetrahydrate is dissolved in 4 mL of DI water. In the second beaker, 2 g of sucrose is dissolved in 3.5 mL of DI water. The sucrose solution in the second beaker is poured into the metal precursor solution in the first beaker. This combined solution now in the first beaker is stirred for 15 minutes at 300 RPM, after which it is dried at 120 °C in air for 24 hours. After drying, the material is crushed in a mortar and pestle. To carburize the sample, 1 g of crushed and dried material is added to a crucible. The sample is heated at a ramp rate of 15 °C/min to a hold temperature of 690 °C for 0.5 hr under 100 sccm of N2 gas. After carburization, the sample is cooled under 30 sccm of N2 gas until the tube furnace reads below 30 °C. The sample is passivated under 30 sccm of 1% O2/N2 gas for 2 hours. | 690 | 15 | N2 | 0.5 | 0.5 | 100
In the first beaker, 1 g of ammonium heptamolybdate tetrahydrate is dissolved in 4 mL of DI water. In the second beaker, 2 g of sucrose is dissolved in 3.5 mL of DI water. The sucrose solution in the second beaker is poured into the metal precursor solution in the first beaker. This combined solution now in the first beaker is stirred for 15 minutes at 300 RPM, after which it is dried at 120 °C in air for 24 hours. After drying, the material is crushed in a mortar and pestle. To carburize the sample, 1 g of crushed and dried material is added to a crucible. The sample is heated at a ramp rate of 15 °C/min to a hold temperature of 690 °C for 2 hr under 30 sccm of N2 gas. After carburization, the sample is cooled under 30 sccm of N2 gas until the tube furnace reads below 30 °C. The sample is passivated under 30 sccm of 1% O2/N2 gas for 2 hours. | 690 | 15 | N2 | 0.5 | 2 | 30
In the first beaker, 1 g of ammonium heptamolybdate tetrahydrate is dissolved in 4 mL of DI water. In the second beaker, 2 g of sucrose is dissolved in 3.5 mL of DI water. The sucrose solution in the second beaker is poured into the metal precursor solution in the first beaker. This combined solution now in the first beaker is stirred for 15 minutes at 300 RPM, after which it is dried at 120 °C in air for 24 hours. After drying, the material is crushed in a mortar and pestle. To carburize the sample, 1 g of crushed and dried material is added to a crucible. The sample is heated at a ramp rate of 15 °C/min to a hold temperature of 690 °C for 2 hr under 60 sccm of N2 gas. After carburization, the sample is cooled under 30 sccm of N2 gas until the tube furnace reads below 30 °C. The sample is passivated under 30 sccm of 1% O2/N2 gas for 2 hours. | 690 | 15 | N2 | 0.5 | 2 | 60
In the first beaker, 1 g of ammonium heptamolybdate tetrahydrate is dissolved in 4 mL of DI water. In the second beaker, 2 g of sucrose is dissolved in 3.5 mL of DI water. The sucrose solution in the second beaker is poured into the metal precursor solution in the first beaker. This combined solution now in the first beaker is stirred for 15 minutes at 300 RPM, after which it is dried at 120 °C in air for 24 hours. After drying, the material is crushed in a mortar and pestle. To carburize the sample, 1 g of crushed and dried material is added to a crucible. The sample is heated at a ramp rate of 15 °C/min to a hold temperature of 690 °C for 2 hr under 100 sccm of N2 gas. After carburization, the sample is cooled under 30 sccm of N2 gas until the tube furnace reads below 30 °C. The sample is passivated under 30 sccm of 1% O2/N2 gas for 2 hours. | 690 | 15 | N2 | 0.5 | 2 | 100
In the first beaker, 1 g of ammonium heptamolybdate tetrahydrate is dissolved in 4 mL of DI water. In the second beaker, 2 g of sucrose is dissolved in 3.5 mL of DI water. The sucrose solution in the second beaker is poured into the metal precursor solution in the first beaker. This combined solution now in the first beaker is stirred for 15 minutes at 300 RPM, after which it is dried at 120 °C in air for 24 hours. After drying, the material is crushed in a mortar and pestle. To carburize the sample, 1 g of crushed and dried material is added to a crucible. The sample is heated at a ramp rate of 15 °C/min to a hold temperature of 690 °C for 5 hr under 30 sccm of N2 gas. After carburization, the sample is cooled under 30 sccm of N2 gas until the tube furnace reads below 30 °C. The sample is passivated under 30 sccm of 1% O2/N2 gas for 2 hours. | 690 | 15 | N2 | 0.5 | 5 | 30
In the first beaker, 1 g of ammonium heptamolybdate tetrahydrate is dissolved in 4 mL of DI water. In the second beaker, 2 g of sucrose is dissolved in 3.5 mL of DI water. The sucrose solution in the second beaker is poured into the metal precursor solution in the first beaker. This combined solution now in the first beaker is stirred for 15 minutes at 300 RPM, after which it is dried at 120 °C in air for 24 hours. After drying, the material is crushed in a mortar and pestle. To carburize the sample, 1 g of crushed and dried material is added to a crucible. The sample is heated at a ramp rate of 15 °C/min to a hold temperature of 690 °C for 5 hr under 60 sccm of N2 gas. After carburization, the sample is cooled under 30 sccm of N2 gas until the tube furnace reads below 30 °C. The sample is passivated under 30 sccm of 1% O2/N2 gas for 2 hours. | 690 | 15 | N2 | 0.5 | 5 | 60
In the first beaker, 1 g of ammonium heptamolybdate tetrahydrate is dissolved in 4 mL of DI water. In the second beaker, 2 g of sucrose is dissolved in 3.5 mL of DI water. The sucrose solution in the second beaker is poured into the metal precursor solution in the first beaker. This combined solution now in the first beaker is stirred for 15 minutes at 300 RPM, after which it is dried at 120 °C in air for 24 hours. After drying, the material is crushed in a mortar and pestle. To carburize the sample, 1 g of crushed and dried material is added to a crucible. The sample is heated at a ramp rate of 15 °C/min to a hold temperature of 690 °C for 5 hr under 100 sccm of N2 gas. After carburization, the sample is cooled under 30 sccm of N2 gas until the tube furnace reads below 30 °C. The sample is passivated under 30 sccm of 1% O2/N2 gas for 2 hours. | 690 | 15 | N2 | 0.5 | 5 | 100
In the first beaker, 1 g of ammonium heptamolybdate tetrahydrate is dissolved in 4 mL of DI water. In the second beaker, 2 g of sucrose is dissolved in 3.5 mL of DI water. The sucrose solution in the second beaker is poured into the metal precursor solution in the first beaker. This combined solution now in the first beaker is stirred for 15 minutes at 300 RPM, after which it is dried at 120 °C in air for 24 hours. After drying, the material is crushed in a mortar and pestle. To carburize the sample, 1 g of crushed and dried material is added to a crucible. The sample is heated at a ramp rate of 15 °C/min to a hold temperature of 690 °C for 10 hr under 30 sccm of N2 gas. After carburization, the sample is cooled under 30 sccm of N2 gas until the tube furnace reads below 30 °C. The sample is passivated under 30 sccm of 1% O2/N2 gas for 2 hours. | 690 | 15 | N2 | 0.5 | 10 | 30
In the first beaker, 1 g of ammonium heptamolybdate tetrahydrate is dissolved in 4 mL of DI water. In the second beaker, 2 g of sucrose is dissolved in 3.5 mL of DI water. The sucrose solution in the second beaker is poured into the metal precursor solution in the first beaker. This combined solution now in the first beaker is stirred for 15 minutes at 300 RPM, after which it is dried at 120 °C in air for 24 hours. After drying, the material is crushed in a mortar and pestle. To carburize the sample, 1 g of crushed and dried material is added to a crucible. The sample is heated at a ramp rate of 15 °C/min to a hold temperature of 690 °C for 10 hr under 60 sccm of N2 gas. After carburization, the sample is cooled under 30 sccm of N2 gas until the tube furnace reads below 30 °C. The sample is passivated under 30 sccm of 1% O2/N2 gas for 2 hours. | 690 | 15 | N2 | 0.5 | 10 | 60
In the first beaker, 1 g of ammonium heptamolybdate tetrahydrate is dissolved in 4 mL of DI water. In the second beaker, 2 g of sucrose is dissolved in 3.5 mL of DI water. The sucrose solution in the second beaker is poured into the metal precursor solution in the first beaker. This combined solution now in the first beaker is stirred for 15 minutes at 300 RPM, after which it is dried at 120 °C in air for 24 hours. After drying, the material is crushed in a mortar and pestle. To carburize the sample, 1 g of crushed and dried material is added to a crucible. The sample is heated at a ramp rate of 15 °C/min to a hold temperature of 690 °C for 10 hr under 100 sccm of N2 gas. After carburization, the sample is cooled under 30 sccm of N2 gas until the tube furnace reads below 30 °C. The sample is passivated under 30 sccm of 1% O2/N2 gas for 2 hours. | 690 | 15 | N2 | 0.5 | 10 | 100
In the first beaker, 1 g of ammonium heptamolybdate tetrahydrate is dissolved in 5.5 mL of DI water. In the second beaker, 1 g of sucrose is dissolved in 2 mL of DI water. The sucrose solution in the second beaker is poured into the metal precursor solution in the first beaker. This combined solution now in the first beaker is stirred for 15 minutes at 300 RPM, after which it is dried at 120 °C in air for 24 hours. After drying, the material is crushed in a mortar and pestle. To carburize the sample, 1 g of crushed and dried material is added to a crucible. The sample is heated at a ramp rate of 15 °C/min to a hold temperature of 690 °C for 0.5 hr under 30 sccm of N2 gas. After carburization, the sample is cooled under 30 sccm of N2 gas until the tube furnace reads below 30 °C. The sample is passivated under 30 sccm of 1% O2/N2 gas for 2 hours. | 690 | 15 | N2 | 1 | 0.5 | 30
In the first beaker, 1 g of ammonium heptamolybdate tetrahydrate is dissolved in 5.5 mL of DI water. In the second beaker, 1 g of sucrose is dissolved in 2 mL of DI water. The sucrose solution in the second beaker is poured into the metal precursor solution in the first beaker. This combined solution now in the first beaker is stirred for 15 minutes at 300 RPM, after which it is dried at 120 °C in air for 24 hours. After drying, the material is crushed in a mortar and pestle. To carburize the sample, 1 g of crushed and dried material is added to a crucible. The sample is heated at a ramp rate of 15 °C/min to a hold temperature of 690 °C for 0.5 hr under 60 sccm of N2 gas. After carburization, the sample is cooled under 30 sccm of N2 gas until the tube furnace reads below 30 °C. The sample is passivated under 30 sccm of 1% O2/N2 gas for 2 hours. | 690 | 15 | N2 | 1 | 0.5 | 60
In the first beaker, 1 g of ammonium heptamolybdate tetrahydrate is dissolved in 5.5 mL of DI water. In the second beaker, 1 g of sucrose is dissolved in 2 mL of DI water. The sucrose solution in the second beaker is poured into the metal precursor solution in the first beaker. This combined solution now in the first beaker is stirred for 15 minutes at 300 RPM, after which it is dried at 120 °C in air for 24 hours. After drying, the material is crushed in a mortar and pestle. To carburize the sample, 1 g of crushed and dried material is added to a crucible. The sample is heated at a ramp rate of 15 °C/min to a hold temperature of 690 °C for 0.5 hr under 100 sccm of N2 gas. After carburization, the sample is cooled under 30 sccm of N2 gas until the tube furnace reads below 30 °C. The sample is passivated under 30 sccm of 1% O2/N2 gas for 2 hours. | 690 | 15 | N2 | 1 | 0.5 | 100
In the first beaker, 1 g of ammonium heptamolybdate tetrahydrate is dissolved in 5.5 mL of DI water. In the second beaker, 1 g of sucrose is dissolved in 2 mL of DI water. The sucrose solution in the second beaker is poured into the metal precursor solution in the first beaker. This combined solution now in the first beaker is stirred for 15 minutes at 300 RPM, after which it is dried at 120 °C in air for 24 hours. After drying, the material is crushed in a mortar and pestle. To carburize the sample, 1 g of crushed and dried material is added to a crucible. The sample is heated at a ramp rate of 15 °C/min to a hold temperature of 690 °C for 2 hr under 30 sccm of N2 gas. After carburization, the sample is cooled under 30 sccm of N2 gas until the tube furnace reads below 30 °C. The sample is passivated under 30 sccm of 1% O2/N2 gas for 2 hours. | 690 | 15 | N2 | 1 | 2 | 30
In the first beaker, 1 g of ammonium heptamolybdate tetrahydrate is dissolved in 5.5 mL of DI water. In the second beaker, 1 g of sucrose is dissolved in 2 mL of DI water. The sucrose solution in the second beaker is poured into the metal precursor solution in the first beaker. This combined solution now in the first beaker is stirred for 15 minutes at 300 RPM, after which it is dried at 120 °C in air for 24 hours. After drying, the material is crushed in a mortar and pestle. To carburize the sample, 1 g of crushed and dried material is added to a crucible. The sample is heated at a ramp rate of 15 °C/min to a hold temperature of 690 °C for 2 hr under 60 sccm of N2 gas. After carburization, the sample is cooled under 30 sccm of N2 gas until the tube furnace reads below 30 °C. The sample is passivated under 30 sccm of 1% O2/N2 gas for 2 hours. | 690 | 15 | N2 | 1 | 2 | 60
In the first beaker, 1 g of ammonium heptamolybdate tetrahydrate is dissolved in 5.5 mL of DI water. In the second beaker, 1 g of sucrose is dissolved in 2 mL of DI water. The sucrose solution in the second beaker is poured into the metal precursor solution in the first beaker. This combined solution now in the first beaker is stirred for 15 minutes at 300 RPM, after which it is dried at 120 °C in air for 24 hours. After drying, the material is crushed in a mortar and pestle. To carburize the sample, 1 g of crushed and dried material is added to a crucible. The sample is heated at a ramp rate of 15 °C/min to a hold temperature of 690 °C for 2 hr under 100 sccm of N2 gas. After carburization, the sample is cooled under 30 sccm of N2 gas until the tube furnace reads below 30 °C. The sample is passivated under 30 sccm of 1% O2/N2 gas for 2 hours. | 690 | 15 | N2 | 1 | 2 | 100
In the first beaker, 1 g of ammonium heptamolybdate tetrahydrate is dissolved in 5.5 mL of DI water. In the second beaker, 1 g of sucrose is dissolved in 2 mL of DI water. The sucrose solution in the second beaker is poured into the metal precursor solution in the first beaker. This combined solution now in the first beaker is stirred for 15 minutes at 300 RPM, after which it is dried at 120 °C in air for 24 hours. After drying, the material is crushed in a mortar and pestle. To carburize the sample, 1 g of crushed and dried material is added to a crucible. The sample is heated at a ramp rate of 15 °C/min to a hold temperature of 690 °C for 5 hr under 30 sccm of N2 gas. After carburization, the sample is cooled under 30 sccm of N2 gas until the tube furnace reads below 30 °C. The sample is passivated under 30 sccm of 1% O2/N2 gas for 2 hours. | 690 | 15 | N2 | 1 | 5 | 30
In the first beaker, 1 g of ammonium heptamolybdate tetrahydrate is dissolved in 5.5 mL of DI water. In the second beaker, 1 g of sucrose is dissolved in 2 mL of DI water. The sucrose solution in the second beaker is poured into the metal precursor solution in the first beaker. This combined solution now in the first beaker is stirred for 15 minutes at 300 RPM, after which it is dried at 120 °C in air for 24 hours. After drying, the material is crushed in a mortar and pestle. To carburize the sample, 1 g of crushed and dried material is added to a crucible. The sample is heated at a ramp rate of 15 °C/min to a hold temperature of 690 °C for 5 hr under 60 sccm of N2 gas. After carburization, the sample is cooled under 30 sccm of N2 gas until the tube furnace reads below 30 °C. The sample is passivated under 30 sccm of 1% O2/N2 gas for 2 hours. | 690 | 15 | N2 | 1 | 5 | 60
In the first beaker, 1 g of ammonium heptamolybdate tetrahydrate is dissolved in 5.5 mL of DI water. In the second beaker, 1 g of sucrose is dissolved in 2 mL of DI water. The sucrose solution in the second beaker is poured into the metal precursor solution in the first beaker. This combined solution now in the first beaker is stirred for 15 minutes at 300 RPM, after which it is dried at 120 °C in air for 24 hours. After drying, the material is crushed in a mortar and pestle. To carburize the sample, 1 g of crushed and dried material is added to a crucible. The sample is heated at a ramp rate of 15 °C/min to a hold temperature of 690 °C for 5 hr under 100 sccm of N2 gas. After carburization, the sample is cooled under 30 sccm of N2 gas until the tube furnace reads below 30 °C. The sample is passivated under 30 sccm of 1% O2/N2 gas for 2 hours. | 690 | 15 | N2 | 1 | 5 | 100
In the first beaker, 1 g of ammonium heptamolybdate tetrahydrate is dissolved in 5.5 mL of DI water. In the second beaker, 1 g of sucrose is dissolved in 2 mL of DI water. The sucrose solution in the second beaker is poured into the metal precursor solution in the first beaker. This combined solution now in the first beaker is stirred for 15 minutes at 300 RPM, after which it is dried at 120 °C in air for 24 hours. After drying, the material is crushed in a mortar and pestle. To carburize the sample, 1 g of crushed and dried material is added to a crucible. The sample is heated at a ramp rate of 15 °C/min to a hold temperature of 690 °C for 10 hr under 30 sccm of N2 gas. After carburization, the sample is cooled under 30 sccm of N2 gas until the tube furnace reads below 30 °C. The sample is passivated under 30 sccm of 1% O2/N2 gas for 2 hours. | 690 | 15 | N2 | 1 | 10 | 30
In the first beaker, 1 g of ammonium heptamolybdate tetrahydrate is dissolved in 5.5 mL of DI water. In the second beaker, 1 g of sucrose is dissolved in 2 mL of DI water. The sucrose solution in the second beaker is poured into the metal precursor solution in the first beaker. This combined solution now in the first beaker is stirred for 15 minutes at 300 RPM, after which it is dried at 120 °C in air for 24 hours. After drying, the material is crushed in a mortar and pestle. To carburize the sample, 1 g of crushed and dried material is added to a crucible. The sample is heated at a ramp rate of 15 °C/min to a hold temperature of 690 °C for 10 hr under 60 sccm of N2 gas. After carburization, the sample is cooled under 30 sccm of N2 gas until the tube furnace reads below 30 °C. The sample is passivated under 30 sccm of 1% O2/N2 gas for 2 hours. | 690 | 15 | N2 | 1 | 10 | 60
In the first beaker, 1 g of ammonium heptamolybdate tetrahydrate is dissolved in 5.5 mL of DI water. In the second beaker, 1 g of sucrose is dissolved in 2 mL of DI water. The sucrose solution in the second beaker is poured into the metal precursor solution in the first beaker. This combined solution now in the first beaker is stirred for 15 minutes at 300 RPM, after which it is dried at 120 °C in air for 24 hours. After drying, the material is crushed in a mortar and pestle. To carburize the sample, 1 g of crushed and dried material is added to a crucible. The sample is heated at a ramp rate of 15 °C/min to a hold temperature of 690 °C for 10 hr under 100 sccm of N2 gas. After carburization, the sample is cooled under 30 sccm of N2 gas until the tube furnace reads below 30 °C. The sample is passivated under 30 sccm of 1% O2/N2 gas for 2 hours. | 690 | 15 | N2 | 1 | 10 | 100
In the first beaker, 1 g of ammonium heptamolybdate tetrahydrate is dissolved in 6 mL of DI water. In the second beaker, 0.5 g of sucrose is dissolved in 1.5 mL of DI water. The sucrose solution in the second beaker is poured into the metal precursor solution in the first beaker. This combined solution now in the first beaker is stirred for 15 minutes at 300 RPM, after which it is dried at 120 °C in air for 24 hours. After drying, the material is crushed in a mortar and pestle. To carburize the sample, 1 g of crushed and dried material is added to a crucible. The sample is heated at a ramp rate of 15 °C/min to a hold temperature of 690 °C for 0.5 hr under 30 sccm of N2 gas. After carburization, the sample is cooled under 30 sccm of N2 gas until the tube furnace reads below 30 °C. The sample is passivated under 30 sccm of 1% O2/N2 gas for 2 hours. | 690 | 15 | N2 | 2 | 0.5 | 30
In the first beaker, 1 g of ammonium heptamolybdate tetrahydrate is dissolved in 6 mL of DI water. In the second beaker, 0.5 g of sucrose is dissolved in 1.5 mL of DI water. The sucrose solution in the second beaker is poured into the metal precursor solution in the first beaker. This combined solution now in the first beaker is stirred for 15 minutes at 300 RPM, after which it is dried at 120 °C in air for 24 hours. After drying, the material is crushed in a mortar and pestle. To carburize the sample, 1 g of crushed and dried material is added to a crucible. The sample is heated at a ramp rate of 15 °C/min to a hold temperature of 690 °C for 0.5 hr under 60 sccm of N2 gas. After carburization, the sample is cooled under 30 sccm of N2 gas until the tube furnace reads below 30 °C. The sample is passivated under 30 sccm of 1% O2/N2 gas for 2 hours. | 690 | 15 | N2 | 2 | 0.5 | 60
In the first beaker, 1 g of ammonium heptamolybdate tetrahydrate is dissolved in 6 mL of DI water. In the second beaker, 0.5 g of sucrose is dissolved in 1.5 mL of DI water. The sucrose solution in the second beaker is poured into the metal precursor solution in the first beaker. This combined solution now in the first beaker is stirred for 15 minutes at 300 RPM, after which it is dried at 120 °C in air for 24 hours. After drying, the material is crushed in a mortar and pestle. To carburize the sample, 1 g of crushed and dried material is added to a crucible. The sample is heated at a ramp rate of 15 °C/min to a hold temperature of 690 °C for 0.5 hr under 100 sccm of N2 gas. After carburization, the sample is cooled under 30 sccm of N2 gas until the tube furnace reads below 30 °C. The sample is passivated under 30 sccm of 1% O2/N2 gas for 2 hours. | 690 | 15 | N2 | 2 | 0.5 | 100
In the first beaker, 1 g of ammonium heptamolybdate tetrahydrate is dissolved in 6 mL of DI water. In the second beaker, 0.5 g of sucrose is dissolved in 1.5 mL of DI water. The sucrose solution in the second beaker is poured into the metal precursor solution in the first beaker. This combined solution now in the first beaker is stirred for 15 minutes at 300 RPM, after which it is dried at 120 °C in air for 24 hours. After drying, the material is crushed in a mortar and pestle. To carburize the sample, 1 g of crushed and dried material is added to a crucible. The sample is heated at a ramp rate of 15 °C/min to a hold temperature of 690 °C for 2 hr under 30 sccm of N2 gas. After carburization, the sample is cooled under 30 sccm of N2 gas until the tube furnace reads below 30 °C. The sample is passivated under 30 sccm of 1% O2/N2 gas for 2 hours. | 690 | 15 | N2 | 2 | 2 | 30
In the first beaker, 1 g of ammonium heptamolybdate tetrahydrate is dissolved in 6 mL of DI water. In the second beaker, 0.5 g of sucrose is dissolved in 1.5 mL of DI water. The sucrose solution in the second beaker is poured into the metal precursor solution in the first beaker. This combined solution now in the first beaker is stirred for 15 minutes at 300 RPM, after which it is dried at 120 °C in air for 24 hours. After drying, the material is crushed in a mortar and pestle. To carburize the sample, 1 g of crushed and dried material is added to a crucible. The sample is heated at a ramp rate of 15 °C/min to a hold temperature of 690 °C for 2 hr under 60 sccm of N2 gas. After carburization, the sample is cooled under 30 sccm of N2 gas until the tube furnace reads below 30 °C. The sample is passivated under 30 sccm of 1% O2/N2 gas for 2 hours. | 690 | 15 | N2 | 2 | 2 | 60
In the first beaker, 1 g of ammonium heptamolybdate tetrahydrate is dissolved in 6 mL of DI water. In the second beaker, 0.5 g of sucrose is dissolved in 1.5 mL of DI water. The sucrose solution in the second beaker is poured into the metal precursor solution in the first beaker. This combined solution now in the first beaker is stirred for 15 minutes at 300 RPM, after which it is dried at 120 °C in air for 24 hours. After drying, the material is crushed in a mortar and pestle. To carburize the sample, 1 g of crushed and dried material is added to a crucible. The sample is heated at a ramp rate of 15 °C/min to a hold temperature of 690 °C for 2 hr under 100 sccm of N2 gas. After carburization, the sample is cooled under 30 sccm of N2 gas until the tube furnace reads below 30 °C. The sample is passivated under 30 sccm of 1% O2/N2 gas for 2 hours. | 690 | 15 | N2 | 2 | 2 | 100
In the first beaker, 1 g of ammonium heptamolybdate tetrahydrate is dissolved in 6 mL of DI water. In the second beaker, 0.5 g of sucrose is dissolved in 1.5 mL of DI water. The sucrose solution in the second beaker is poured into the metal precursor solution in the first beaker. This combined solution now in the first beaker is stirred for 15 minutes at 300 RPM, after which it is dried at 120 °C in air for 24 hours. After drying, the material is crushed in a mortar and pestle. To carburize the sample, 1 g of crushed and dried material is added to a crucible. The sample is heated at a ramp rate of 15 °C/min to a hold temperature of 690 °C for 5 hr under 30 sccm of N2 gas. After carburization, the sample is cooled under 30 sccm of N2 gas until the tube furnace reads below 30 °C. The sample is passivated under 30 sccm of 1% O2/N2 gas for 2 hours. | 690 | 15 | N2 | 2 | 5 | 30
In the first beaker, 1 g of ammonium heptamolybdate tetrahydrate is dissolved in 6 mL of DI water. In the second beaker, 0.5 g of sucrose is dissolved in 1.5 mL of DI water. The sucrose solution in the second beaker is poured into the metal precursor solution in the first beaker. This combined solution now in the first beaker is stirred for 15 minutes at 300 RPM, after which it is dried at 120 °C in air for 24 hours. After drying, the material is crushed in a mortar and pestle. To carburize the sample, 1 g of crushed and dried material is added to a crucible. The sample is heated at a ramp rate of 15 °C/min to a hold temperature of 690 °C for 5 hr under 60 sccm of N2 gas. After carburization, the sample is cooled under 30 sccm of N2 gas until the tube furnace reads below 30 °C. The sample is passivated under 30 sccm of 1% O2/N2 gas for 2 hours. | 690 | 15 | N2 | 2 | 5 | 60
In the first beaker, 1 g of ammonium heptamolybdate tetrahydrate is dissolved in 6 mL of DI water. In the second beaker, 0.5 g of sucrose is dissolved in 1.5 mL of DI water. The sucrose solution in the second beaker is poured into the metal precursor solution in the first beaker. This combined solution now in the first beaker is stirred for 15 minutes at 300 RPM, after which it is dried at 120 °C in air for 24 hours. After drying, the material is crushed in a mortar and pestle. To carburize the sample, 1 g of crushed and dried material is added to a crucible. The sample is heated at a ramp rate of 15 °C/min to a hold temperature of 690 °C for 5 hr under 100 sccm of N2 gas. After carburization, the sample is cooled under 30 sccm of N2 gas until the tube furnace reads below 30 °C. The sample is passivated under 30 sccm of 1% O2/N2 gas for 2 hours. | 690 | 15 | N2 | 2 | 5 | 100
In the first beaker, 1 g of ammonium heptamolybdate tetrahydrate is dissolved in 6 mL of DI water. In the second beaker, 0.5 g of sucrose is dissolved in 1.5 mL of DI water. The sucrose solution in the second beaker is poured into the metal precursor solution in the first beaker. This combined solution now in the first beaker is stirred for 15 minutes at 300 RPM, after which it is dried at 120 °C in air for 24 hours. After drying, the material is crushed in a mortar and pestle. To carburize the sample, 1 g of crushed and dried material is added to a crucible. The sample is heated at a ramp rate of 15 °C/min to a hold temperature of 690 °C for 10 hr under 30 sccm of N2 gas. After carburization, the sample is cooled under 30 sccm of N2 gas until the tube furnace reads below 30 °C. The sample is passivated under 30 sccm of 1% O2/N2 gas for 2 hours. | 690 | 15 | N2 | 2 | 10 | 30
In the first beaker, 1 g of ammonium heptamolybdate tetrahydrate is dissolved in 6 mL of DI water. In the second beaker, 0.5 g of sucrose is dissolved in 1.5 mL of DI water. The sucrose solution in the second beaker is poured into the metal precursor solution in the first beaker. This combined solution now in the first beaker is stirred for 15 minutes at 300 RPM, after which it is dried at 120 °C in air for 24 hours. After drying, the material is crushed in a mortar and pestle. To carburize the sample, 1 g of crushed and dried material is added to a crucible. The sample is heated at a ramp rate of 15 °C/min to a hold temperature of 690 °C for 10 hr under 60 sccm of N2 gas. After carburization, the sample is cooled under 30 sccm of N2 gas until the tube furnace reads below 30 °C. The sample is passivated under 30 sccm of 1% O2/N2 gas for 2 hours. | 690 | 15 | N2 | 2 | 10 | 60
In the first beaker, 1 g of ammonium heptamolybdate tetrahydrate is dissolved in 6 mL of DI water. In the second beaker, 0.5 g of sucrose is dissolved in 1.5 mL of DI water. The sucrose solution in the second beaker is poured into the metal precursor solution in the first beaker. This combined solution now in the first beaker is stirred for 15 minutes at 300 RPM, after which it is dried at 120 °C in air for 24 hours. After drying, the material is crushed in a mortar and pestle. To carburize the sample, 1 g of crushed and dried material is added to a crucible. The sample is heated at a ramp rate of 15 °C/min to a hold temperature of 690 °C for 10 hr under 100 sccm of N2 gas. After carburization, the sample is cooled under 30 sccm of N2 gas until the tube furnace reads below 30 °C. The sample is passivated under 30 sccm of 1% O2/N2 gas for 2 hours. | 690 | 15 | N2 | 2 | 10 | 100
In the first beaker, 1 g of ammonium heptamolybdate tetrahydrate is dissolved in 4 mL of DI water. In the second beaker, 2 g of sucrose is dissolved in 3.5 mL of DI water. The sucrose solution in the second beaker is poured into the metal precursor solution in the first beaker. This combined solution now in the first beaker is stirred for 15 minutes at 300 RPM, after which it is dried at 120 °C in air for 24 hours. After drying, the material is crushed in a mortar and pestle. To carburize the sample, 1 g of crushed and dried material is added to a crucible. The sample is heated at a ramp rate of 5 °C/min to a hold temperature of 700 °C for 0.5 hr under 30 sccm of H2 gas. After carburization, the sample is cooled under 30 sccm of N2 gas until the tube furnace reads below 30 °C. The sample is passivated under 30 sccm of 1% O2/N2 gas for 2 hours. | 700 | 5 | H2 | 0.5 | 0.5 | 30
In the first beaker, 1 g of ammonium heptamolybdate tetrahydrate is dissolved in 4 mL of DI water. In the second beaker, 2 g of sucrose is dissolved in 3.5 mL of DI water. The sucrose solution in the second beaker is poured into the metal precursor solution in the first beaker. This combined solution now in the first beaker is stirred for 15 minutes at 300 RPM, after which it is dried at 120 °C in air for 24 hours. After drying, the material is crushed in a mortar and pestle. To carburize the sample, 1 g of crushed and dried material is added to a crucible. The sample is heated at a ramp rate of 5 °C/min to a hold temperature of 700 °C for 0.5 hr under 60 sccm of H2 gas. After carburization, the sample is cooled under 30 sccm of N2 gas until the tube furnace reads below 30 °C. The sample is passivated under 30 sccm of 1% O2/N2 gas for 2 hours. | 700 | 5 | H2 | 0.5 | 0.5 | 60
In the first beaker, 1 g of ammonium heptamolybdate tetrahydrate is dissolved in 4 mL of DI water. In the second beaker, 2 g of sucrose is dissolved in 3.5 mL of DI water. The sucrose solution in the second beaker is poured into the metal precursor solution in the first beaker. This combined solution now in the first beaker is stirred for 15 minutes at 300 RPM, after which it is dried at 120 °C in air for 24 hours. After drying, the material is crushed in a mortar and pestle. To carburize the sample, 1 g of crushed and dried material is added to a crucible. The sample is heated at a ramp rate of 5 °C/min to a hold temperature of 700 °C for 0.5 hr under 100 sccm of H2 gas. After carburization, the sample is cooled under 30 sccm of N2 gas until the tube furnace reads below 30 °C. The sample is passivated under 30 sccm of 1% O2/N2 gas for 2 hours. | 700 | 5 | H2 | 0.5 | 0.5 | 100
In the first beaker, 1 g of ammonium heptamolybdate tetrahydrate is dissolved in 4 mL of DI water. In the second beaker, 2 g of sucrose is dissolved in 3.5 mL of DI water. The sucrose solution in the second beaker is poured into the metal precursor solution in the first beaker. This combined solution now in the first beaker is stirred for 15 minutes at 300 RPM, after which it is dried at 120 °C in air for 24 hours. After drying, the material is crushed in a mortar and pestle. To carburize the sample, 1 g of crushed and dried material is added to a crucible. The sample is heated at a ramp rate of 5 °C/min to a hold temperature of 700 °C for 2 hr under 30 sccm of H2 gas. After carburization, the sample is cooled under 30 sccm of N2 gas until the tube furnace reads below 30 °C. The sample is passivated under 30 sccm of 1% O2/N2 gas for 2 hours. | 700 | 5 | H2 | 0.5 | 2 | 30
In the first beaker, 1 g of ammonium heptamolybdate tetrahydrate is dissolved in 4 mL of DI water. In the second beaker, 2 g of sucrose is dissolved in 3.5 mL of DI water. The sucrose solution in the second beaker is poured into the metal precursor solution in the first beaker. This combined solution now in the first beaker is stirred for 15 minutes at 300 RPM, after which it is dried at 120 °C in air for 24 hours. After drying, the material is crushed in a mortar and pestle. To carburize the sample, 1 g of crushed and dried material is added to a crucible. The sample is heated at a ramp rate of 5 °C/min to a hold temperature of 700 °C for 2 hr under 60 sccm of H2 gas. After carburization, the sample is cooled under 30 sccm of N2 gas until the tube furnace reads below 30 °C. The sample is passivated under 30 sccm of 1% O2/N2 gas for 2 hours. | 700 | 5 | H2 | 0.5 | 2 | 60
In the first beaker, 1 g of ammonium heptamolybdate tetrahydrate is dissolved in 4 mL of DI water. In the second beaker, 2 g of sucrose is dissolved in 3.5 mL of DI water. The sucrose solution in the second beaker is poured into the metal precursor solution in the first beaker. This combined solution now in the first beaker is stirred for 15 minutes at 300 RPM, after which it is dried at 120 °C in air for 24 hours. After drying, the material is crushed in a mortar and pestle. To carburize the sample, 1 g of crushed and dried material is added to a crucible. The sample is heated at a ramp rate of 5 °C/min to a hold temperature of 700 °C for 2 hr under 100 sccm of H2 gas. After carburization, the sample is cooled under 30 sccm of N2 gas until the tube furnace reads below 30 °C. The sample is passivated under 30 sccm of 1% O2/N2 gas for 2 hours. | 700 | 5 | H2 | 0.5 | 2 | 100
In the first beaker, 1 g of ammonium heptamolybdate tetrahydrate is dissolved in 4 mL of DI water. In the second beaker, 2 g of sucrose is dissolved in 3.5 mL of DI water. The sucrose solution in the second beaker is poured into the metal precursor solution in the first beaker. This combined solution now in the first beaker is stirred for 15 minutes at 300 RPM, after which it is dried at 120 °C in air for 24 hours. After drying, the material is crushed in a mortar and pestle. To carburize the sample, 1 g of crushed and dried material is added to a crucible. The sample is heated at a ramp rate of 5 °C/min to a hold temperature of 700 °C for 5 hr under 30 sccm of H2 gas. After carburization, the sample is cooled under 30 sccm of N2 gas until the tube furnace reads below 30 °C. The sample is passivated under 30 sccm of 1% O2/N2 gas for 2 hours. | 700 | 5 | H2 | 0.5 | 5 | 30
In the first beaker, 1 g of ammonium heptamolybdate tetrahydrate is dissolved in 4 mL of DI water. In the second beaker, 2 g of sucrose is dissolved in 3.5 mL of DI water. The sucrose solution in the second beaker is poured into the metal precursor solution in the first beaker. This combined solution now in the first beaker is stirred for 15 minutes at 300 RPM, after which it is dried at 120 °C in air for 24 hours. After drying, the material is crushed in a mortar and pestle. To carburize the sample, 1 g of crushed and dried material is added to a crucible. The sample is heated at a ramp rate of 5 °C/min to a hold temperature of 700 °C for 5 hr under 60 sccm of H2 gas. After carburization, the sample is cooled under 30 sccm of N2 gas until the tube furnace reads below 30 °C. The sample is passivated under 30 sccm of 1% O2/N2 gas for 2 hours. | 700 | 5 | H2 | 0.5 | 5 | 60
In the first beaker, 1 g of ammonium heptamolybdate tetrahydrate is dissolved in 4 mL of DI water. In the second beaker, 2 g of sucrose is dissolved in 3.5 mL of DI water. The sucrose solution in the second beaker is poured into the metal precursor solution in the first beaker. This combined solution now in the first beaker is stirred for 15 minutes at 300 RPM, after which it is dried at 120 °C in air for 24 hours. After drying, the material is crushed in a mortar and pestle. To carburize the sample, 1 g of crushed and dried material is added to a crucible. The sample is heated at a ramp rate of 5 °C/min to a hold temperature of 700 °C for 5 hr under 100 sccm of H2 gas. After carburization, the sample is cooled under 30 sccm of N2 gas until the tube furnace reads below 30 °C. The sample is passivated under 30 sccm of 1% O2/N2 gas for 2 hours. | 700 | 5 | H2 | 0.5 | 5 | 100
In the first beaker, 1 g of ammonium heptamolybdate tetrahydrate is dissolved in 4 mL of DI water. In the second beaker, 2 g of sucrose is dissolved in 3.5 mL of DI water. The sucrose solution in the second beaker is poured into the metal precursor solution in the first beaker. This combined solution now in the first beaker is stirred for 15 minutes at 300 RPM, after which it is dried at 120 °C in air for 24 hours. After drying, the material is crushed in a mortar and pestle. To carburize the sample, 1 g of crushed and dried material is added to a crucible. The sample is heated at a ramp rate of 5 °C/min to a hold temperature of 700 °C for 10 hr under 30 sccm of H2 gas. After carburization, the sample is cooled under 30 sccm of N2 gas until the tube furnace reads below 30 °C. The sample is passivated under 30 sccm of 1% O2/N2 gas for 2 hours. | 700 | 5 | H2 | 0.5 | 10 | 30
In the first beaker, 1 g of ammonium heptamolybdate tetrahydrate is dissolved in 4 mL of DI water. In the second beaker, 2 g of sucrose is dissolved in 3.5 mL of DI water. The sucrose solution in the second beaker is poured into the metal precursor solution in the first beaker. This combined solution now in the first beaker is stirred for 15 minutes at 300 RPM, after which it is dried at 120 °C in air for 24 hours. After drying, the material is crushed in a mortar and pestle. To carburize the sample, 1 g of crushed and dried material is added to a crucible. The sample is heated at a ramp rate of 5 °C/min to a hold temperature of 700 °C for 10 hr under 60 sccm of H2 gas. After carburization, the sample is cooled under 30 sccm of N2 gas until the tube furnace reads below 30 °C. The sample is passivated under 30 sccm of 1% O2/N2 gas for 2 hours. | 700 | 5 | H2 | 0.5 | 10 | 60
In the first beaker, 1 g of ammonium heptamolybdate tetrahydrate is dissolved in 4 mL of DI water. In the second beaker, 2 g of sucrose is dissolved in 3.5 mL of DI water. The sucrose solution in the second beaker is poured into the metal precursor solution in the first beaker. This combined solution now in the first beaker is stirred for 15 minutes at 300 RPM, after which it is dried at 120 °C in air for 24 hours. After drying, the material is crushed in a mortar and pestle. To carburize the sample, 1 g of crushed and dried material is added to a crucible. The sample is heated at a ramp rate of 5 °C/min to a hold temperature of 700 °C for 10 hr under 100 sccm of H2 gas. After carburization, the sample is cooled under 30 sccm of N2 gas until the tube furnace reads below 30 °C. The sample is passivated under 30 sccm of 1% O2/N2 gas for 2 hours. | 700 | 5 | H2 | 0.5 | 10 | 100
In the first beaker, 1 g of ammonium heptamolybdate tetrahydrate is dissolved in 5.5 mL of DI water. In the second beaker, 1 g of sucrose is dissolved in 2 mL of DI water. The sucrose solution in the second beaker is poured into the metal precursor solution in the first beaker. This combined solution now in the first beaker is stirred for 15 minutes at 300 RPM, after which it is dried at 120 °C in air for 24 hours. After drying, the material is crushed in a mortar and pestle. To carburize the sample, 1 g of crushed and dried material is added to a crucible. The sample is heated at a ramp rate of 5 °C/min to a hold temperature of 700 °C for 0.5 hr under 30 sccm of H2 gas. After carburization, the sample is cooled under 30 sccm of N2 gas until the tube furnace reads below 30 °C. The sample is passivated under 30 sccm of 1% O2/N2 gas for 2 hours. | 700 | 5 | H2 | 1 | 0.5 | 30
In the first beaker, 1 g of ammonium heptamolybdate tetrahydrate is dissolved in 5.5 mL of DI water. In the second beaker, 1 g of sucrose is dissolved in 2 mL of DI water. The sucrose solution in the second beaker is poured into the metal precursor solution in the first beaker. This combined solution now in the first beaker is stirred for 15 minutes at 300 RPM, after which it is dried at 120 °C in air for 24 hours. After drying, the material is crushed in a mortar and pestle. To carburize the sample, 1 g of crushed and dried material is added to a crucible. The sample is heated at a ramp rate of 5 °C/min to a hold temperature of 700 °C for 0.5 hr under 60 sccm of H2 gas. After carburization, the sample is cooled under 30 sccm of N2 gas until the tube furnace reads below 30 °C. The sample is passivated under 30 sccm of 1% O2/N2 gas for 2 hours. | 700 | 5 | H2 | 1 | 0.5 | 60
In the first beaker, 1 g of ammonium heptamolybdate tetrahydrate is dissolved in 5.5 mL of DI water. In the second beaker, 1 g of sucrose is dissolved in 2 mL of DI water. The sucrose solution in the second beaker is poured into the metal precursor solution in the first beaker. This combined solution now in the first beaker is stirred for 15 minutes at 300 RPM, after which it is dried at 120 °C in air for 24 hours. After drying, the material is crushed in a mortar and pestle. To carburize the sample, 1 g of crushed and dried material is added to a crucible. The sample is heated at a ramp rate of 5 °C/min to a hold temperature of 700 °C for 0.5 hr under 100 sccm of H2 gas. After carburization, the sample is cooled under 30 sccm of N2 gas until the tube furnace reads below 30 °C. The sample is passivated under 30 sccm of 1% O2/N2 gas for 2 hours. | 700 | 5 | H2 | 1 | 0.5 | 100
In the first beaker, 1 g of ammonium heptamolybdate tetrahydrate is dissolved in 5.5 mL of DI water. In the second beaker, 1 g of sucrose is dissolved in 2 mL of DI water. The sucrose solution in the second beaker is poured into the metal precursor solution in the first beaker. This combined solution now in the first beaker is stirred for 15 minutes at 300 RPM, after which it is dried at 120 °C in air for 24 hours. After drying, the material is crushed in a mortar and pestle. To carburize the sample, 1 g of crushed and dried material is added to a crucible. The sample is heated at a ramp rate of 5 °C/min to a hold temperature of 700 °C for 2 hr under 30 sccm of H2 gas. After carburization, the sample is cooled under 30 sccm of N2 gas until the tube furnace reads below 30 °C. The sample is passivated under 30 sccm of 1% O2/N2 gas for 2 hours. | 700 | 5 | H2 | 1 | 2 | 30
In the first beaker, 1 g of ammonium heptamolybdate tetrahydrate is dissolved in 5.5 mL of DI water. In the second beaker, 1 g of sucrose is dissolved in 2 mL of DI water. The sucrose solution in the second beaker is poured into the metal precursor solution in the first beaker. This combined solution now in the first beaker is stirred for 15 minutes at 300 RPM, after which it is dried at 120 °C in air for 24 hours. After drying, the material is crushed in a mortar and pestle. To carburize the sample, 1 g of crushed and dried material is added to a crucible. The sample is heated at a ramp rate of 5 °C/min to a hold temperature of 700 °C for 2 hr under 60 sccm of H2 gas. After carburization, the sample is cooled under 30 sccm of N2 gas until the tube furnace reads below 30 °C. The sample is passivated under 30 sccm of 1% O2/N2 gas for 2 hours. | 700 | 5 | H2 | 1 | 2 | 60
In the first beaker, 1 g of ammonium heptamolybdate tetrahydrate is dissolved in 5.5 mL of DI water. In the second beaker, 1 g of sucrose is dissolved in 2 mL of DI water. The sucrose solution in the second beaker is poured into the metal precursor solution in the first beaker. This combined solution now in the first beaker is stirred for 15 minutes at 300 RPM, after which it is dried at 120 °C in air for 24 hours. After drying, the material is crushed in a mortar and pestle. To carburize the sample, 1 g of crushed and dried material is added to a crucible. The sample is heated at a ramp rate of 5 °C/min to a hold temperature of 700 °C for 2 hr under 100 sccm of H2 gas. After carburization, the sample is cooled under 30 sccm of N2 gas until the tube furnace reads below 30 °C. The sample is passivated under 30 sccm of 1% O2/N2 gas for 2 hours. | 700 | 5 | H2 | 1 | 2 | 100
In the first beaker, 1 g of ammonium heptamolybdate tetrahydrate is dissolved in 5.5 mL of DI water. In the second beaker, 1 g of sucrose is dissolved in 2 mL of DI water. The sucrose solution in the second beaker is poured into the metal precursor solution in the first beaker. This combined solution now in the first beaker is stirred for 15 minutes at 300 RPM, after which it is dried at 120 °C in air for 24 hours. After drying, the material is crushed in a mortar and pestle. To carburize the sample, 1 g of crushed and dried material is added to a crucible. The sample is heated at a ramp rate of 5 °C/min to a hold temperature of 700 °C for 5 hr under 30 sccm of H2 gas. After carburization, the sample is cooled under 30 sccm of N2 gas until the tube furnace reads below 30 °C. The sample is passivated under 30 sccm of 1% O2/N2 gas for 2 hours. | 700 | 5 | H2 | 1 | 5 | 30
In the first beaker, 1 g of ammonium heptamolybdate tetrahydrate is dissolved in 5.5 mL of DI water. In the second beaker, 1 g of sucrose is dissolved in 2 mL of DI water. The sucrose solution in the second beaker is poured into the metal precursor solution in the first beaker. This combined solution now in the first beaker is stirred for 15 minutes at 300 RPM, after which it is dried at 120 °C in air for 24 hours. After drying, the material is crushed in a mortar and pestle. To carburize the sample, 1 g of crushed and dried material is added to a crucible. The sample is heated at a ramp rate of 5 °C/min to a hold temperature of 700 °C for 5 hr under 60 sccm of H2 gas. After carburization, the sample is cooled under 30 sccm of N2 gas until the tube furnace reads below 30 °C. The sample is passivated under 30 sccm of 1% O2/N2 gas for 2 hours. | 700 | 5 | H2 | 1 | 5 | 60
In the first beaker, 1 g of ammonium heptamolybdate tetrahydrate is dissolved in 5.5 mL of DI water. In the second beaker, 1 g of sucrose is dissolved in 2 mL of DI water. The sucrose solution in the second beaker is poured into the metal precursor solution in the first beaker. This combined solution now in the first beaker is stirred for 15 minutes at 300 RPM, after which it is dried at 120 °C in air for 24 hours. After drying, the material is crushed in a mortar and pestle. To carburize the sample, 1 g of crushed and dried material is added to a crucible. The sample is heated at a ramp rate of 5 °C/min to a hold temperature of 700 °C for 5 hr under 100 sccm of H2 gas. After carburization, the sample is cooled under 30 sccm of N2 gas until the tube furnace reads below 30 °C. The sample is passivated under 30 sccm of 1% O2/N2 gas for 2 hours. | 700 | 5 | H2 | 1 | 5 | 100
In the first beaker, 1 g of ammonium heptamolybdate tetrahydrate is dissolved in 5.5 mL of DI water. In the second beaker, 1 g of sucrose is dissolved in 2 mL of DI water. The sucrose solution in the second beaker is poured into the metal precursor solution in the first beaker. This combined solution now in the first beaker is stirred for 15 minutes at 300 RPM, after which it is dried at 120 °C in air for 24 hours. After drying, the material is crushed in a mortar and pestle. To carburize the sample, 1 g of crushed and dried material is added to a crucible. The sample is heated at a ramp rate of 5 °C/min to a hold temperature of 700 °C for 10 hr under 30 sccm of H2 gas. After carburization, the sample is cooled under 30 sccm of N2 gas until the tube furnace reads below 30 °C. The sample is passivated under 30 sccm of 1% O2/N2 gas for 2 hours. | 700 | 5 | H2 | 1 | 10 | 30
In the first beaker, 1 g of ammonium heptamolybdate tetrahydrate is dissolved in 5.5 mL of DI water. In the second beaker, 1 g of sucrose is dissolved in 2 mL of DI water. The sucrose solution in the second beaker is poured into the metal precursor solution in the first beaker. This combined solution now in the first beaker is stirred for 15 minutes at 300 RPM, after which it is dried at 120 °C in air for 24 hours. After drying, the material is crushed in a mortar and pestle. To carburize the sample, 1 g of crushed and dried material is added to a crucible. The sample is heated at a ramp rate of 5 °C/min to a hold temperature of 700 °C for 10 hr under 60 sccm of H2 gas. After carburization, the sample is cooled under 30 sccm of N2 gas until the tube furnace reads below 30 °C. The sample is passivated under 30 sccm of 1% O2/N2 gas for 2 hours. | 700 | 5 | H2 | 1 | 10 | 60
In the first beaker, 1 g of ammonium heptamolybdate tetrahydrate is dissolved in 5.5 mL of DI water. In the second beaker, 1 g of sucrose is dissolved in 2 mL of DI water. The sucrose solution in the second beaker is poured into the metal precursor solution in the first beaker. This combined solution now in the first beaker is stirred for 15 minutes at 300 RPM, after which it is dried at 120 °C in air for 24 hours. After drying, the material is crushed in a mortar and pestle. To carburize the sample, 1 g of crushed and dried material is added to a crucible. The sample is heated at a ramp rate of 5 °C/min to a hold temperature of 700 °C for 10 hr under 100 sccm of H2 gas. After carburization, the sample is cooled under 30 sccm of N2 gas until the tube furnace reads below 30 °C. The sample is passivated under 30 sccm of 1% O2/N2 gas for 2 hours. | 700 | 5 | H2 | 1 | 10 | 100
In the first beaker, 1 g of ammonium heptamolybdate tetrahydrate is dissolved in 6 mL of DI water. In the second beaker, 0.5 g of sucrose is dissolved in 1.5 mL of DI water. The sucrose solution in the second beaker is poured into the metal precursor solution in the first beaker. This combined solution now in the first beaker is stirred for 15 minutes at 300 RPM, after which it is dried at 120 °C in air for 24 hours. After drying, the material is crushed in a mortar and pestle. To carburize the sample, 1 g of crushed and dried material is added to a crucible. The sample is heated at a ramp rate of 5 °C/min to a hold temperature of 700 °C for 0.5 hr under 30 sccm of H2 gas. After carburization, the sample is cooled under 30 sccm of N2 gas until the tube furnace reads below 30 °C. The sample is passivated under 30 sccm of 1% O2/N2 gas for 2 hours. | 700 | 5 | H2 | 2 | 0.5 | 30
In the first beaker, 1 g of ammonium heptamolybdate tetrahydrate is dissolved in 6 mL of DI water. In the second beaker, 0.5 g of sucrose is dissolved in 1.5 mL of DI water. The sucrose solution in the second beaker is poured into the metal precursor solution in the first beaker. This combined solution now in the first beaker is stirred for 15 minutes at 300 RPM, after which it is dried at 120 °C in air for 24 hours. After drying, the material is crushed in a mortar and pestle. To carburize the sample, 1 g of crushed and dried material is added to a crucible. The sample is heated at a ramp rate of 5 °C/min to a hold temperature of 700 °C for 0.5 hr under 60 sccm of H2 gas. After carburization, the sample is cooled under 30 sccm of N2 gas until the tube furnace reads below 30 °C. The sample is passivated under 30 sccm of 1% O2/N2 gas for 2 hours. | 700 | 5 | H2 | 2 | 0.5 | 60
In the first beaker, 1 g of ammonium heptamolybdate tetrahydrate is dissolved in 6 mL of DI water. In the second beaker, 0.5 g of sucrose is dissolved in 1.5 mL of DI water. The sucrose solution in the second beaker is poured into the metal precursor solution in the first beaker. This combined solution now in the first beaker is stirred for 15 minutes at 300 RPM, after which it is dried at 120 °C in air for 24 hours. After drying, the material is crushed in a mortar and pestle. To carburize the sample, 1 g of crushed and dried material is added to a crucible. The sample is heated at a ramp rate of 5 °C/min to a hold temperature of 700 °C for 0.5 hr under 100 sccm of H2 gas. After carburization, the sample is cooled under 30 sccm of N2 gas until the tube furnace reads below 30 °C. The sample is passivated under 30 sccm of 1% O2/N2 gas for 2 hours. | 700 | 5 | H2 | 2 | 0.5 | 100
In the first beaker, 1 g of ammonium heptamolybdate tetrahydrate is dissolved in 6 mL of DI water. In the second beaker, 0.5 g of sucrose is dissolved in 1.5 mL of DI water. The sucrose solution in the second beaker is poured into the metal precursor solution in the first beaker. This combined solution now in the first beaker is stirred for 15 minutes at 300 RPM, after which it is dried at 120 °C in air for 24 hours. After drying, the material is crushed in a mortar and pestle. To carburize the sample, 1 g of crushed and dried material is added to a crucible. The sample is heated at a ramp rate of 5 °C/min to a hold temperature of 700 °C for 2 hr under 30 sccm of H2 gas. After carburization, the sample is cooled under 30 sccm of N2 gas until the tube furnace reads below 30 °C. The sample is passivated under 30 sccm of 1% O2/N2 gas for 2 hours. | 700 | 5 | H2 | 2 | 2 | 30
In the first beaker, 1 g of ammonium heptamolybdate tetrahydrate is dissolved in 6 mL of DI water. In the second beaker, 0.5 g of sucrose is dissolved in 1.5 mL of DI water. The sucrose solution in the second beaker is poured into the metal precursor solution in the first beaker. This combined solution now in the first beaker is stirred for 15 minutes at 300 RPM, after which it is dried at 120 °C in air for 24 hours. After drying, the material is crushed in a mortar and pestle. To carburize the sample, 1 g of crushed and dried material is added to a crucible. The sample is heated at a ramp rate of 5 °C/min to a hold temperature of 700 °C for 2 hr under 60 sccm of H2 gas. After carburization, the sample is cooled under 30 sccm of N2 gas until the tube furnace reads below 30 °C. The sample is passivated under 30 sccm of 1% O2/N2 gas for 2 hours. | 700 | 5 | H2 | 2 | 2 | 60
In the first beaker, 1 g of ammonium heptamolybdate tetrahydrate is dissolved in 6 mL of DI water. In the second beaker, 0.5 g of sucrose is dissolved in 1.5 mL of DI water. The sucrose solution in the second beaker is poured into the metal precursor solution in the first beaker. This combined solution now in the first beaker is stirred for 15 minutes at 300 RPM, after which it is dried at 120 °C in air for 24 hours. After drying, the material is crushed in a mortar and pestle. To carburize the sample, 1 g of crushed and dried material is added to a crucible. The sample is heated at a ramp rate of 5 °C/min to a hold temperature of 700 °C for 2 hr under 100 sccm of H2 gas. After carburization, the sample is cooled under 30 sccm of N2 gas until the tube furnace reads below 30 °C. The sample is passivated under 30 sccm of 1% O2/N2 gas for 2 hours. | 700 | 5 | H2 | 2 | 2 | 100
In the first beaker, 1 g of ammonium heptamolybdate tetrahydrate is dissolved in 6 mL of DI water. In the second beaker, 0.5 g of sucrose is dissolved in 1.5 mL of DI water. The sucrose solution in the second beaker is poured into the metal precursor solution in the first beaker. This combined solution now in the first beaker is stirred for 15 minutes at 300 RPM, after which it is dried at 120 °C in air for 24 hours. After drying, the material is crushed in a mortar and pestle. To carburize the sample, 1 g of crushed and dried material is added to a crucible. The sample is heated at a ramp rate of 5 °C/min to a hold temperature of 700 °C for 5 hr under 30 sccm of H2 gas. After carburization, the sample is cooled under 30 sccm of N2 gas until the tube furnace reads below 30 °C. The sample is passivated under 30 sccm of 1% O2/N2 gas for 2 hours. | 700 | 5 | H2 | 2 | 5 | 30
In the first beaker, 1 g of ammonium heptamolybdate tetrahydrate is dissolved in 6 mL of DI water. In the second beaker, 0.5 g of sucrose is dissolved in 1.5 mL of DI water. The sucrose solution in the second beaker is poured into the metal precursor solution in the first beaker. This combined solution now in the first beaker is stirred for 15 minutes at 300 RPM, after which it is dried at 120 °C in air for 24 hours. After drying, the material is crushed in a mortar and pestle. To carburize the sample, 1 g of crushed and dried material is added to a crucible. The sample is heated at a ramp rate of 5 °C/min to a hold temperature of 700 °C for 5 hr under 60 sccm of H2 gas. After carburization, the sample is cooled under 30 sccm of N2 gas until the tube furnace reads below 30 °C. The sample is passivated under 30 sccm of 1% O2/N2 gas for 2 hours. | 700 | 5 | H2 | 2 | 5 | 60
In the first beaker, 1 g of ammonium heptamolybdate tetrahydrate is dissolved in 6 mL of DI water. In the second beaker, 0.5 g of sucrose is dissolved in 1.5 mL of DI water. The sucrose solution in the second beaker is poured into the metal precursor solution in the first beaker. This combined solution now in the first beaker is stirred for 15 minutes at 300 RPM, after which it is dried at 120 °C in air for 24 hours. After drying, the material is crushed in a mortar and pestle. To carburize the sample, 1 g of crushed and dried material is added to a crucible. The sample is heated at a ramp rate of 5 °C/min to a hold temperature of 700 °C for 5 hr under 100 sccm of H2 gas. After carburization, the sample is cooled under 30 sccm of N2 gas until the tube furnace reads below 30 °C. The sample is passivated under 30 sccm of 1% O2/N2 gas for 2 hours. | 700 | 5 | H2 | 2 | 5 | 100
In the first beaker, 1 g of ammonium heptamolybdate tetrahydrate is dissolved in 6 mL of DI water. In the second beaker, 0.5 g of sucrose is dissolved in 1.5 mL of DI water. The sucrose solution in the second beaker is poured into the metal precursor solution in the first beaker. This combined solution now in the first beaker is stirred for 15 minutes at 300 RPM, after which it is dried at 120 °C in air for 24 hours. After drying, the material is crushed in a mortar and pestle. To carburize the sample, 1 g of crushed and dried material is added to a crucible. The sample is heated at a ramp rate of 5 °C/min to a hold temperature of 700 °C for 10 hr under 30 sccm of H2 gas. After carburization, the sample is cooled under 30 sccm of N2 gas until the tube furnace reads below 30 °C. The sample is passivated under 30 sccm of 1% O2/N2 gas for 2 hours. | 700 | 5 | H2 | 2 | 10 | 30
In the first beaker, 1 g of ammonium heptamolybdate tetrahydrate is dissolved in 6 mL of DI water. In the second beaker, 0.5 g of sucrose is dissolved in 1.5 mL of DI water. The sucrose solution in the second beaker is poured into the metal precursor solution in the first beaker. This combined solution now in the first beaker is stirred for 15 minutes at 300 RPM, after which it is dried at 120 °C in air for 24 hours. After drying, the material is crushed in a mortar and pestle. To carburize the sample, 1 g of crushed and dried material is added to a crucible. The sample is heated at a ramp rate of 5 °C/min to a hold temperature of 700 °C for 10 hr under 60 sccm of H2 gas. After carburization, the sample is cooled under 30 sccm of N2 gas until the tube furnace reads below 30 °C. The sample is passivated under 30 sccm of 1% O2/N2 gas for 2 hours. | 700 | 5 | H2 | 2 | 10 | 60
In the first beaker, 1 g of ammonium heptamolybdate tetrahydrate is dissolved in 6 mL of DI water. In the second beaker, 0.5 g of sucrose is dissolved in 1.5 mL of DI water. The sucrose solution in the second beaker is poured into the metal precursor solution in the first beaker. This combined solution now in the first beaker is stirred for 15 minutes at 300 RPM, after which it is dried at 120 °C in air for 24 hours. After drying, the material is crushed in a mortar and pestle. To carburize the sample, 1 g of crushed and dried material is added to a crucible. The sample is heated at a ramp rate of 5 °C/min to a hold temperature of 700 °C for 10 hr under 100 sccm of H2 gas. After carburization, the sample is cooled under 30 sccm of N2 gas until the tube furnace reads below 30 °C. The sample is passivated under 30 sccm of 1% O2/N2 gas for 2 hours. | 700 | 5 | H2 | 2 | 10 | 100
In the first beaker, 1 g of ammonium heptamolybdate tetrahydrate is dissolved in 4 mL of DI water. In the second beaker, 2 g of sucrose is dissolved in 3.5 mL of DI water. The sucrose solution in the second beaker is poured into the metal precursor solution in the first beaker. This combined solution now in the first beaker is stirred for 15 minutes at 300 RPM, after which it is dried at 120 °C in air for 24 hours. After drying, the material is crushed in a mortar and pestle. To carburize the sample, 1 g of crushed and dried material is added to a crucible. The sample is heated at a ramp rate of 5 °C/min to a hold temperature of 700 °C for 0.5 hr under 30 sccm of N2 gas. After carburization, the sample is cooled under 30 sccm of N2 gas until the tube furnace reads below 30 °C. The sample is passivated under 30 sccm of 1% O2/N2 gas for 2 hours. | 700 | 5 | N2 | 0.5 | 0.5 | 30
In the first beaker, 1 g of ammonium heptamolybdate tetrahydrate is dissolved in 4 mL of DI water. In the second beaker, 2 g of sucrose is dissolved in 3.5 mL of DI water. The sucrose solution in the second beaker is poured into the metal precursor solution in the first beaker. This combined solution now in the first beaker is stirred for 15 minutes at 300 RPM, after which it is dried at 120 °C in air for 24 hours. After drying, the material is crushed in a mortar and pestle. To carburize the sample, 1 g of crushed and dried material is added to a crucible. The sample is heated at a ramp rate of 5 °C/min to a hold temperature of 700 °C for 0.5 hr under 60 sccm of N2 gas. After carburization, the sample is cooled under 30 sccm of N2 gas until the tube furnace reads below 30 °C. The sample is passivated under 30 sccm of 1% O2/N2 gas for 2 hours. | 700 | 5 | N2 | 0.5 | 0.5 | 60
In the first beaker, 1 g of ammonium heptamolybdate tetrahydrate is dissolved in 4 mL of DI water. In the second beaker, 2 g of sucrose is dissolved in 3.5 mL of DI water. The sucrose solution in the second beaker is poured into the metal precursor solution in the first beaker. This combined solution now in the first beaker is stirred for 15 minutes at 300 RPM, after which it is dried at 120 °C in air for 24 hours. After drying, the material is crushed in a mortar and pestle. To carburize the sample, 1 g of crushed and dried material is added to a crucible. The sample is heated at a ramp rate of 5 °C/min to a hold temperature of 700 °C for 0.5 hr under 100 sccm of N2 gas. After carburization, the sample is cooled under 30 sccm of N2 gas until the tube furnace reads below 30 °C. The sample is passivated under 30 sccm of 1% O2/N2 gas for 2 hours. | 700 | 5 | N2 | 0.5 | 0.5 | 100
In the first beaker, 1 g of ammonium heptamolybdate tetrahydrate is dissolved in 4 mL of DI water. In the second beaker, 2 g of sucrose is dissolved in 3.5 mL of DI water. The sucrose solution in the second beaker is poured into the metal precursor solution in the first beaker. This combined solution now in the first beaker is stirred for 15 minutes at 300 RPM, after which it is dried at 120 °C in air for 24 hours. After drying, the material is crushed in a mortar and pestle. To carburize the sample, 1 g of crushed and dried material is added to a crucible. The sample is heated at a ramp rate of 5 °C/min to a hold temperature of 700 °C for 2 hr under 30 sccm of N2 gas. After carburization, the sample is cooled under 30 sccm of N2 gas until the tube furnace reads below 30 °C. The sample is passivated under 30 sccm of 1% O2/N2 gas for 2 hours. | 700 | 5 | N2 | 0.5 | 2 | 30
In the first beaker, 1 g of ammonium heptamolybdate tetrahydrate is dissolved in 4 mL of DI water. In the second beaker, 2 g of sucrose is dissolved in 3.5 mL of DI water. The sucrose solution in the second beaker is poured into the metal precursor solution in the first beaker. This combined solution now in the first beaker is stirred for 15 minutes at 300 RPM, after which it is dried at 120 °C in air for 24 hours. After drying, the material is crushed in a mortar and pestle. To carburize the sample, 1 g of crushed and dried material is added to a crucible. The sample is heated at a ramp rate of 5 °C/min to a hold temperature of 700 °C for 2 hr under 60 sccm of N2 gas. After carburization, the sample is cooled under 30 sccm of N2 gas until the tube furnace reads below 30 °C. The sample is passivated under 30 sccm of 1% O2/N2 gas for 2 hours. | 700 | 5 | N2 | 0.5 | 2 | 60
In the first beaker, 1 g of ammonium heptamolybdate tetrahydrate is dissolved in 4 mL of DI water. In the second beaker, 2 g of sucrose is dissolved in 3.5 mL of DI water. The sucrose solution in the second beaker is poured into the metal precursor solution in the first beaker. This combined solution now in the first beaker is stirred for 15 minutes at 300 RPM, after which it is dried at 120 °C in air for 24 hours. After drying, the material is crushed in a mortar and pestle. To carburize the sample, 1 g of crushed and dried material is added to a crucible. The sample is heated at a ramp rate of 5 °C/min to a hold temperature of 700 °C for 2 hr under 100 sccm of N2 gas. After carburization, the sample is cooled under 30 sccm of N2 gas until the tube furnace reads below 30 °C. The sample is passivated under 30 sccm of 1% O2/N2 gas for 2 hours. | 700 | 5 | N2 | 0.5 | 2 | 100
In the first beaker, 1 g of ammonium heptamolybdate tetrahydrate is dissolved in 4 mL of DI water. In the second beaker, 2 g of sucrose is dissolved in 3.5 mL of DI water. The sucrose solution in the second beaker is poured into the metal precursor solution in the first beaker. This combined solution now in the first beaker is stirred for 15 minutes at 300 RPM, after which it is dried at 120 °C in air for 24 hours. After drying, the material is crushed in a mortar and pestle. To carburize the sample, 1 g of crushed and dried material is added to a crucible. The sample is heated at a ramp rate of 5 °C/min to a hold temperature of 700 °C for 5 hr under 30 sccm of N2 gas. After carburization, the sample is cooled under 30 sccm of N2 gas until the tube furnace reads below 30 °C. The sample is passivated under 30 sccm of 1% O2/N2 gas for 2 hours. | 700 | 5 | N2 | 0.5 | 5 | 30
In the first beaker, 1 g of ammonium heptamolybdate tetrahydrate is dissolved in 4 mL of DI water. In the second beaker, 2 g of sucrose is dissolved in 3.5 mL of DI water. The sucrose solution in the second beaker is poured into the metal precursor solution in the first beaker. This combined solution now in the first beaker is stirred for 15 minutes at 300 RPM, after which it is dried at 120 °C in air for 24 hours. After drying, the material is crushed in a mortar and pestle. To carburize the sample, 1 g of crushed and dried material is added to a crucible. The sample is heated at a ramp rate of 5 °C/min to a hold temperature of 700 °C for 5 hr under 60 sccm of N2 gas. After carburization, the sample is cooled under 30 sccm of N2 gas until the tube furnace reads below 30 °C. The sample is passivated under 30 sccm of 1% O2/N2 gas for 2 hours. | 700 | 5 | N2 | 0.5 | 5 | 60
In the first beaker, 1 g of ammonium heptamolybdate tetrahydrate is dissolved in 4 mL of DI water. In the second beaker, 2 g of sucrose is dissolved in 3.5 mL of DI water. The sucrose solution in the second beaker is poured into the metal precursor solution in the first beaker. This combined solution now in the first beaker is stirred for 15 minutes at 300 RPM, after which it is dried at 120 °C in air for 24 hours. After drying, the material is crushed in a mortar and pestle. To carburize the sample, 1 g of crushed and dried material is added to a crucible. The sample is heated at a ramp rate of 5 °C/min to a hold temperature of 700 °C for 5 hr under 100 sccm of N2 gas. After carburization, the sample is cooled under 30 sccm of N2 gas until the tube furnace reads below 30 °C. The sample is passivated under 30 sccm of 1% O2/N2 gas for 2 hours. | 700 | 5 | N2 | 0.5 | 5 | 100
In the first beaker, 1 g of ammonium heptamolybdate tetrahydrate is dissolved in 4 mL of DI water. In the second beaker, 2 g of sucrose is dissolved in 3.5 mL of DI water. The sucrose solution in the second beaker is poured into the metal precursor solution in the first beaker. This combined solution now in the first beaker is stirred for 15 minutes at 300 RPM, after which it is dried at 120 °C in air for 24 hours. After drying, the material is crushed in a mortar and pestle. To carburize the sample, 1 g of crushed and dried material is added to a crucible. The sample is heated at a ramp rate of 5 °C/min to a hold temperature of 700 °C for 10 hr under 30 sccm of N2 gas. After carburization, the sample is cooled under 30 sccm of N2 gas until the tube furnace reads below 30 °C. The sample is passivated under 30 sccm of 1% O2/N2 gas for 2 hours. | 700 | 5 | N2 | 0.5 | 10 | 30
In the first beaker, 1 g of ammonium heptamolybdate tetrahydrate is dissolved in 4 mL of DI water. In the second beaker, 2 g of sucrose is dissolved in 3.5 mL of DI water. The sucrose solution in the second beaker is poured into the metal precursor solution in the first beaker. This combined solution now in the first beaker is stirred for 15 minutes at 300 RPM, after which it is dried at 120 °C in air for 24 hours. After drying, the material is crushed in a mortar and pestle. To carburize the sample, 1 g of crushed and dried material is added to a crucible. The sample is heated at a ramp rate of 5 °C/min to a hold temperature of 700 °C for 10 hr under 60 sccm of N2 gas. After carburization, the sample is cooled under 30 sccm of N2 gas until the tube furnace reads below 30 °C. The sample is passivated under 30 sccm of 1% O2/N2 gas for 2 hours. | 700 | 5 | N2 | 0.5 | 10 | 60
In the first beaker, 1 g of ammonium heptamolybdate tetrahydrate is dissolved in 4 mL of DI water. In the second beaker, 2 g of sucrose is dissolved in 3.5 mL of DI water. The sucrose solution in the second beaker is poured into the metal precursor solution in the first beaker. This combined solution now in the first beaker is stirred for 15 minutes at 300 RPM, after which it is dried at 120 °C in air for 24 hours. After drying, the material is crushed in a mortar and pestle. To carburize the sample, 1 g of crushed and dried material is added to a crucible. The sample is heated at a ramp rate of 5 °C/min to a hold temperature of 700 °C for 10 hr under 100 sccm of N2 gas. After carburization, the sample is cooled under 30 sccm of N2 gas until the tube furnace reads below 30 °C. The sample is passivated under 30 sccm of 1% O2/N2 gas for 2 hours. | 700 | 5 | N2 | 0.5 | 10 | 100
In the first beaker, 1 g of ammonium heptamolybdate tetrahydrate is dissolved in 5.5 mL of DI water. In the second beaker, 1 g of sucrose is dissolved in 2 mL of DI water. The sucrose solution in the second beaker is poured into the metal precursor solution in the first beaker. This combined solution now in the first beaker is stirred for 15 minutes at 300 RPM, after which it is dried at 120 °C in air for 24 hours. After drying, the material is crushed in a mortar and pestle. To carburize the sample, 1 g of crushed and dried material is added to a crucible. The sample is heated at a ramp rate of 5 °C/min to a hold temperature of 700 °C for 0.5 hr under 30 sccm of N2 gas. After carburization, the sample is cooled under 30 sccm of N2 gas until the tube furnace reads below 30 °C. The sample is passivated under 30 sccm of 1% O2/N2 gas for 2 hours. | 700 | 5 | N2 | 1 | 0.5 | 30
In the first beaker, 1 g of ammonium heptamolybdate tetrahydrate is dissolved in 5.5 mL of DI water. In the second beaker, 1 g of sucrose is dissolved in 2 mL of DI water. The sucrose solution in the second beaker is poured into the metal precursor solution in the first beaker. This combined solution now in the first beaker is stirred for 15 minutes at 300 RPM, after which it is dried at 120 °C in air for 24 hours. After drying, the material is crushed in a mortar and pestle. To carburize the sample, 1 g of crushed and dried material is added to a crucible. The sample is heated at a ramp rate of 5 °C/min to a hold temperature of 700 °C for 0.5 hr under 60 sccm of N2 gas. After carburization, the sample is cooled under 30 sccm of N2 gas until the tube furnace reads below 30 °C. The sample is passivated under 30 sccm of 1% O2/N2 gas for 2 hours. | 700 | 5 | N2 | 1 | 0.5 | 60
In the first beaker, 1 g of ammonium heptamolybdate tetrahydrate is dissolved in 5.5 mL of DI water. In the second beaker, 1 g of sucrose is dissolved in 2 mL of DI water. The sucrose solution in the second beaker is poured into the metal precursor solution in the first beaker. This combined solution now in the first beaker is stirred for 15 minutes at 300 RPM, after which it is dried at 120 °C in air for 24 hours. After drying, the material is crushed in a mortar and pestle. To carburize the sample, 1 g of crushed and dried material is added to a crucible. The sample is heated at a ramp rate of 5 °C/min to a hold temperature of 700 °C for 0.5 hr under 100 sccm of N2 gas. After carburization, the sample is cooled under 30 sccm of N2 gas until the tube furnace reads below 30 °C. The sample is passivated under 30 sccm of 1% O2/N2 gas for 2 hours. | 700 | 5 | N2 | 1 | 0.5 | 100
In the first beaker, 1 g of ammonium heptamolybdate tetrahydrate is dissolved in 5.5 mL of DI water. In the second beaker, 1 g of sucrose is dissolved in 2 mL of DI water. The sucrose solution in the second beaker is poured into the metal precursor solution in the first beaker. This combined solution now in the first beaker is stirred for 15 minutes at 300 RPM, after which it is dried at 120 °C in air for 24 hours. After drying, the material is crushed in a mortar and pestle. To carburize the sample, 1 g of crushed and dried material is added to a crucible. The sample is heated at a ramp rate of 5 °C/min to a hold temperature of 700 °C for 2 hr under 30 sccm of N2 gas. After carburization, the sample is cooled under 30 sccm of N2 gas until the tube furnace reads below 30 °C. The sample is passivated under 30 sccm of 1% O2/N2 gas for 2 hours. | 700 | 5 | N2 | 1 | 2 | 30
In the first beaker, 1 g of ammonium heptamolybdate tetrahydrate is dissolved in 5.5 mL of DI water. In the second beaker, 1 g of sucrose is dissolved in 2 mL of DI water. The sucrose solution in the second beaker is poured into the metal precursor solution in the first beaker. This combined solution now in the first beaker is stirred for 15 minutes at 300 RPM, after which it is dried at 120 °C in air for 24 hours. After drying, the material is crushed in a mortar and pestle. To carburize the sample, 1 g of crushed and dried material is added to a crucible. The sample is heated at a ramp rate of 5 °C/min to a hold temperature of 700 °C for 2 hr under 60 sccm of N2 gas. After carburization, the sample is cooled under 30 sccm of N2 gas until the tube furnace reads below 30 °C. The sample is passivated under 30 sccm of 1% O2/N2 gas for 2 hours. | 700 | 5 | N2 | 1 | 2 | 60
In the first beaker, 1 g of ammonium heptamolybdate tetrahydrate is dissolved in 5.5 mL of DI water. In the second beaker, 1 g of sucrose is dissolved in 2 mL of DI water. The sucrose solution in the second beaker is poured into the metal precursor solution in the first beaker. This combined solution now in the first beaker is stirred for 15 minutes at 300 RPM, after which it is dried at 120 °C in air for 24 hours. After drying, the material is crushed in a mortar and pestle. To carburize the sample, 1 g of crushed and dried material is added to a crucible. The sample is heated at a ramp rate of 5 °C/min to a hold temperature of 700 °C for 2 hr under 100 sccm of N2 gas. After carburization, the sample is cooled under 30 sccm of N2 gas until the tube furnace reads below 30 °C. The sample is passivated under 30 sccm of 1% O2/N2 gas for 2 hours. | 700 | 5 | N2 | 1 | 2 | 100
In the first beaker, 1 g of ammonium heptamolybdate tetrahydrate is dissolved in 5.5 mL of DI water. In the second beaker, 1 g of sucrose is dissolved in 2 mL of DI water. The sucrose solution in the second beaker is poured into the metal precursor solution in the first beaker. This combined solution now in the first beaker is stirred for 15 minutes at 300 RPM, after which it is dried at 120 °C in air for 24 hours. After drying, the material is crushed in a mortar and pestle. To carburize the sample, 1 g of crushed and dried material is added to a crucible. The sample is heated at a ramp rate of 5 °C/min to a hold temperature of 700 °C for 5 hr under 30 sccm of N2 gas. After carburization, the sample is cooled under 30 sccm of N2 gas until the tube furnace reads below 30 °C. The sample is passivated under 30 sccm of 1% O2/N2 gas for 2 hours. | 700 | 5 | N2 | 1 | 5 | 30
In the first beaker, 1 g of ammonium heptamolybdate tetrahydrate is dissolved in 5.5 mL of DI water. In the second beaker, 1 g of sucrose is dissolved in 2 mL of DI water. The sucrose solution in the second beaker is poured into the metal precursor solution in the first beaker. This combined solution now in the first beaker is stirred for 15 minutes at 300 RPM, after which it is dried at 120 °C in air for 24 hours. After drying, the material is crushed in a mortar and pestle. To carburize the sample, 1 g of crushed and dried material is added to a crucible. The sample is heated at a ramp rate of 5 °C/min to a hold temperature of 700 °C for 5 hr under 60 sccm of N2 gas. After carburization, the sample is cooled under 30 sccm of N2 gas until the tube furnace reads below 30 °C. The sample is passivated under 30 sccm of 1% O2/N2 gas for 2 hours. | 700 | 5 | N2 | 1 | 5 | 60
In the first beaker, 1 g of ammonium heptamolybdate tetrahydrate is dissolved in 5.5 mL of DI water. In the second beaker, 1 g of sucrose is dissolved in 2 mL of DI water. The sucrose solution in the second beaker is poured into the metal precursor solution in the first beaker. This combined solution now in the first beaker is stirred for 15 minutes at 300 RPM, after which it is dried at 120 °C in air for 24 hours. After drying, the material is crushed in a mortar and pestle. To carburize the sample, 1 g of crushed and dried material is added to a crucible. The sample is heated at a ramp rate of 5 °C/min to a hold temperature of 700 °C for 5 hr under 100 sccm of N2 gas. After carburization, the sample is cooled under 30 sccm of N2 gas until the tube furnace reads below 30 °C. The sample is passivated under 30 sccm of 1% O2/N2 gas for 2 hours. | 700 | 5 | N2 | 1 | 5 | 100
In the first beaker, 1 g of ammonium heptamolybdate tetrahydrate is dissolved in 5.5 mL of DI water. In the second beaker, 1 g of sucrose is dissolved in 2 mL of DI water. The sucrose solution in the second beaker is poured into the metal precursor solution in the first beaker. This combined solution now in the first beaker is stirred for 15 minutes at 300 RPM, after which it is dried at 120 °C in air for 24 hours. After drying, the material is crushed in a mortar and pestle. To carburize the sample, 1 g of crushed and dried material is added to a crucible. The sample is heated at a ramp rate of 5 °C/min to a hold temperature of 700 °C for 10 hr under 30 sccm of N2 gas. After carburization, the sample is cooled under 30 sccm of N2 gas until the tube furnace reads below 30 °C. The sample is passivated under 30 sccm of 1% O2/N2 gas for 2 hours. | 700 | 5 | N2 | 1 | 10 | 30
In the first beaker, 1 g of ammonium heptamolybdate tetrahydrate is dissolved in 5.5 mL of DI water. In the second beaker, 1 g of sucrose is dissolved in 2 mL of DI water. The sucrose solution in the second beaker is poured into the metal precursor solution in the first beaker. This combined solution now in the first beaker is stirred for 15 minutes at 300 RPM, after which it is dried at 120 °C in air for 24 hours. After drying, the material is crushed in a mortar and pestle. To carburize the sample, 1 g of crushed and dried material is added to a crucible. The sample is heated at a ramp rate of 5 °C/min to a hold temperature of 700 °C for 10 hr under 60 sccm of N2 gas. After carburization, the sample is cooled under 30 sccm of N2 gas until the tube furnace reads below 30 °C. The sample is passivated under 30 sccm of 1% O2/N2 gas for 2 hours. | 700 | 5 | N2 | 1 | 10 | 60
In the first beaker, 1 g of ammonium heptamolybdate tetrahydrate is dissolved in 5.5 mL of DI water. In the second beaker, 1 g of sucrose is dissolved in 2 mL of DI water. The sucrose solution in the second beaker is poured into the metal precursor solution in the first beaker. This combined solution now in the first beaker is stirred for 15 minutes at 300 RPM, after which it is dried at 120 °C in air for 24 hours. After drying, the material is crushed in a mortar and pestle. To carburize the sample, 1 g of crushed and dried material is added to a crucible. The sample is heated at a ramp rate of 5 °C/min to a hold temperature of 700 °C for 10 hr under 100 sccm of N2 gas. After carburization, the sample is cooled under 30 sccm of N2 gas until the tube furnace reads below 30 °C. The sample is passivated under 30 sccm of 1% O2/N2 gas for 2 hours. | 700 | 5 | N2 | 1 | 10 | 100
In the first beaker, 1 g of ammonium heptamolybdate tetrahydrate is dissolved in 6 mL of DI water. In the second beaker, 0.5 g of sucrose is dissolved in 1.5 mL of DI water. The sucrose solution in the second beaker is poured into the metal precursor solution in the first beaker. This combined solution now in the first beaker is stirred for 15 minutes at 300 RPM, after which it is dried at 120 °C in air for 24 hours. After drying, the material is crushed in a mortar and pestle. To carburize the sample, 1 g of crushed and dried material is added to a crucible. The sample is heated at a ramp rate of 5 °C/min to a hold temperature of 700 °C for 0.5 hr under 30 sccm of N2 gas. After carburization, the sample is cooled under 30 sccm of N2 gas until the tube furnace reads below 30 °C. The sample is passivated under 30 sccm of 1% O2/N2 gas for 2 hours. | 700 | 5 | N2 | 2 | 0.5 | 30
In the first beaker, 1 g of ammonium heptamolybdate tetrahydrate is dissolved in 6 mL of DI water. In the second beaker, 0.5 g of sucrose is dissolved in 1.5 mL of DI water. The sucrose solution in the second beaker is poured into the metal precursor solution in the first beaker. This combined solution now in the first beaker is stirred for 15 minutes at 300 RPM, after which it is dried at 120 °C in air for 24 hours. After drying, the material is crushed in a mortar and pestle. To carburize the sample, 1 g of crushed and dried material is added to a crucible. The sample is heated at a ramp rate of 5 °C/min to a hold temperature of 700 °C for 0.5 hr under 60 sccm of N2 gas. After carburization, the sample is cooled under 30 sccm of N2 gas until the tube furnace reads below 30 °C. The sample is passivated under 30 sccm of 1% O2/N2 gas for 2 hours. | 700 | 5 | N2 | 2 | 0.5 | 60
In the first beaker, 1 g of ammonium heptamolybdate tetrahydrate is dissolved in 6 mL of DI water. In the second beaker, 0.5 g of sucrose is dissolved in 1.5 mL of DI water. The sucrose solution in the second beaker is poured into the metal precursor solution in the first beaker. This combined solution now in the first beaker is stirred for 15 minutes at 300 RPM, after which it is dried at 120 °C in air for 24 hours. After drying, the material is crushed in a mortar and pestle. To carburize the sample, 1 g of crushed and dried material is added to a crucible. The sample is heated at a ramp rate of 5 °C/min to a hold temperature of 700 °C for 0.5 hr under 100 sccm of N2 gas. After carburization, the sample is cooled under 30 sccm of N2 gas until the tube furnace reads below 30 °C. The sample is passivated under 30 sccm of 1% O2/N2 gas for 2 hours. | 700 | 5 | N2 | 2 | 0.5 | 100
In the first beaker, 1 g of ammonium heptamolybdate tetrahydrate is dissolved in 6 mL of DI water. In the second beaker, 0.5 g of sucrose is dissolved in 1.5 mL of DI water. The sucrose solution in the second beaker is poured into the metal precursor solution in the first beaker. This combined solution now in the first beaker is stirred for 15 minutes at 300 RPM, after which it is dried at 120 °C in air for 24 hours. After drying, the material is crushed in a mortar and pestle. To carburize the sample, 1 g of crushed and dried material is added to a crucible. The sample is heated at a ramp rate of 5 °C/min to a hold temperature of 700 °C for 2 hr under 30 sccm of N2 gas. After carburization, the sample is cooled under 30 sccm of N2 gas until the tube furnace reads below 30 °C. The sample is passivated under 30 sccm of 1% O2/N2 gas for 2 hours. | 700 | 5 | N2 | 2 | 2 | 30
In the first beaker, 1 g of ammonium heptamolybdate tetrahydrate is dissolved in 6 mL of DI water. In the second beaker, 0.5 g of sucrose is dissolved in 1.5 mL of DI water. The sucrose solution in the second beaker is poured into the metal precursor solution in the first beaker. This combined solution now in the first beaker is stirred for 15 minutes at 300 RPM, after which it is dried at 120 °C in air for 24 hours. After drying, the material is crushed in a mortar and pestle. To carburize the sample, 1 g of crushed and dried material is added to a crucible. The sample is heated at a ramp rate of 5 °C/min to a hold temperature of 700 °C for 2 hr under 60 sccm of N2 gas. After carburization, the sample is cooled under 30 sccm of N2 gas until the tube furnace reads below 30 °C. The sample is passivated under 30 sccm of 1% O2/N2 gas for 2 hours. | 700 | 5 | N2 | 2 | 2 | 60
In the first beaker, 1 g of ammonium heptamolybdate tetrahydrate is dissolved in 6 mL of DI water. In the second beaker, 0.5 g of sucrose is dissolved in 1.5 mL of DI water. The sucrose solution in the second beaker is poured into the metal precursor solution in the first beaker. This combined solution now in the first beaker is stirred for 15 minutes at 300 RPM, after which it is dried at 120 °C in air for 24 hours. After drying, the material is crushed in a mortar and pestle. To carburize the sample, 1 g of crushed and dried material is added to a crucible. The sample is heated at a ramp rate of 5 °C/min to a hold temperature of 700 °C for 2 hr under 100 sccm of N2 gas. After carburization, the sample is cooled under 30 sccm of N2 gas until the tube furnace reads below 30 °C. The sample is passivated under 30 sccm of 1% O2/N2 gas for 2 hours. | 700 | 5 | N2 | 2 | 2 | 100
In the first beaker, 1 g of ammonium heptamolybdate tetrahydrate is dissolved in 6 mL of DI water. In the second beaker, 0.5 g of sucrose is dissolved in 1.5 mL of DI water. The sucrose solution in the second beaker is poured into the metal precursor solution in the first beaker. This combined solution now in the first beaker is stirred for 15 minutes at 300 RPM, after which it is dried at 120 °C in air for 24 hours. After drying, the material is crushed in a mortar and pestle. To carburize the sample, 1 g of crushed and dried material is added to a crucible. The sample is heated at a ramp rate of 5 °C/min to a hold temperature of 700 °C for 5 hr under 30 sccm of N2 gas. After carburization, the sample is cooled under 30 sccm of N2 gas until the tube furnace reads below 30 °C. The sample is passivated under 30 sccm of 1% O2/N2 gas for 2 hours. | 700 | 5 | N2 | 2 | 5 | 30
In the first beaker, 1 g of ammonium heptamolybdate tetrahydrate is dissolved in 6 mL of DI water. In the second beaker, 0.5 g of sucrose is dissolved in 1.5 mL of DI water. The sucrose solution in the second beaker is poured into the metal precursor solution in the first beaker. This combined solution now in the first beaker is stirred for 15 minutes at 300 RPM, after which it is dried at 120 °C in air for 24 hours. After drying, the material is crushed in a mortar and pestle. To carburize the sample, 1 g of crushed and dried material is added to a crucible. The sample is heated at a ramp rate of 5 °C/min to a hold temperature of 700 °C for 5 hr under 60 sccm of N2 gas. After carburization, the sample is cooled under 30 sccm of N2 gas until the tube furnace reads below 30 °C. The sample is passivated under 30 sccm of 1% O2/N2 gas for 2 hours. | 700 | 5 | N2 | 2 | 5 | 60
In the first beaker, 1 g of ammonium heptamolybdate tetrahydrate is dissolved in 6 mL of DI water. In the second beaker, 0.5 g of sucrose is dissolved in 1.5 mL of DI water. The sucrose solution in the second beaker is poured into the metal precursor solution in the first beaker. This combined solution now in the first beaker is stirred for 15 minutes at 300 RPM, after which it is dried at 120 °C in air for 24 hours. After drying, the material is crushed in a mortar and pestle. To carburize the sample, 1 g of crushed and dried material is added to a crucible. The sample is heated at a ramp rate of 5 °C/min to a hold temperature of 700 °C for 5 hr under 100 sccm of N2 gas. After carburization, the sample is cooled under 30 sccm of N2 gas until the tube furnace reads below 30 °C. The sample is passivated under 30 sccm of 1% O2/N2 gas for 2 hours. | 700 | 5 | N2 | 2 | 5 | 100
In the first beaker, 1 g of ammonium heptamolybdate tetrahydrate is dissolved in 6 mL of DI water. In the second beaker, 0.5 g of sucrose is dissolved in 1.5 mL of DI water. The sucrose solution in the second beaker is poured into the metal precursor solution in the first beaker. This combined solution now in the first beaker is stirred for 15 minutes at 300 RPM, after which it is dried at 120 °C in air for 24 hours. After drying, the material is crushed in a mortar and pestle. To carburize the sample, 1 g of crushed and dried material is added to a crucible. The sample is heated at a ramp rate of 5 °C/min to a hold temperature of 700 °C for 10 hr under 30 sccm of N2 gas. After carburization, the sample is cooled under 30 sccm of N2 gas until the tube furnace reads below 30 °C. The sample is passivated under 30 sccm of 1% O2/N2 gas for 2 hours. | 700 | 5 | N2 | 2 | 10 | 30
In the first beaker, 1 g of ammonium heptamolybdate tetrahydrate is dissolved in 6 mL of DI water. In the second beaker, 0.5 g of sucrose is dissolved in 1.5 mL of DI water. The sucrose solution in the second beaker is poured into the metal precursor solution in the first beaker. This combined solution now in the first beaker is stirred for 15 minutes at 300 RPM, after which it is dried at 120 °C in air for 24 hours. After drying, the material is crushed in a mortar and pestle. To carburize the sample, 1 g of crushed and dried material is added to a crucible. The sample is heated at a ramp rate of 5 °C/min to a hold temperature of 700 °C for 10 hr under 60 sccm of N2 gas. After carburization, the sample is cooled under 30 sccm of N2 gas until the tube furnace reads below 30 °C. The sample is passivated under 30 sccm of 1% O2/N2 gas for 2 hours. | 700 | 5 | N2 | 2 | 10 | 60
In the first beaker, 1 g of ammonium heptamolybdate tetrahydrate is dissolved in 6 mL of DI water. In the second beaker, 0.5 g of sucrose is dissolved in 1.5 mL of DI water. The sucrose solution in the second beaker is poured into the metal precursor solution in the first beaker. This combined solution now in the first beaker is stirred for 15 minutes at 300 RPM, after which it is dried at 120 °C in air for 24 hours. After drying, the material is crushed in a mortar and pestle. To carburize the sample, 1 g of crushed and dried material is added to a crucible. The sample is heated at a ramp rate of 5 °C/min to a hold temperature of 700 °C for 10 hr under 100 sccm of N2 gas. After carburization, the sample is cooled under 30 sccm of N2 gas until the tube furnace reads below 30 °C. The sample is passivated under 30 sccm of 1% O2/N2 gas for 2 hours. | 700 | 5 | N2 | 2 | 10 | 100
In the first beaker, 1 g of ammonium heptamolybdate tetrahydrate is dissolved in 4 mL of DI water. In the second beaker, 2 g of sucrose is dissolved in 3.5 mL of DI water. The sucrose solution in the second beaker is poured into the metal precursor solution in the first beaker. This combined solution now in the first beaker is stirred for 15 minutes at 300 RPM, after which it is dried at 120 °C in air for 24 hours. After drying, the material is crushed in a mortar and pestle. To carburize the sample, 1 g of crushed and dried material is added to a crucible. The sample is heated at a ramp rate of 10 °C/min to a hold temperature of 700 °C for 0.5 hr under 30 sccm of H2 gas. After carburization, the sample is cooled under 30 sccm of N2 gas until the tube furnace reads below 30 °C. The sample is passivated under 30 sccm of 1% O2/N2 gas for 2 hours. | 700 | 10 | H2 | 0.5 | 0.5 | 30
In the first beaker, 1 g of ammonium heptamolybdate tetrahydrate is dissolved in 4 mL of DI water. In the second beaker, 2 g of sucrose is dissolved in 3.5 mL of DI water. The sucrose solution in the second beaker is poured into the metal precursor solution in the first beaker. This combined solution now in the first beaker is stirred for 15 minutes at 300 RPM, after which it is dried at 120 °C in air for 24 hours. After drying, the material is crushed in a mortar and pestle. To carburize the sample, 1 g of crushed and dried material is added to a crucible. The sample is heated at a ramp rate of 10 °C/min to a hold temperature of 700 °C for 0.5 hr under 60 sccm of H2 gas. After carburization, the sample is cooled under 30 sccm of N2 gas until the tube furnace reads below 30 °C. The sample is passivated under 30 sccm of 1% O2/N2 gas for 2 hours. | 700 | 10 | H2 | 0.5 | 0.5 | 60
In the first beaker, 1 g of ammonium heptamolybdate tetrahydrate is dissolved in 4 mL of DI water. In the second beaker, 2 g of sucrose is dissolved in 3.5 mL of DI water. The sucrose solution in the second beaker is poured into the metal precursor solution in the first beaker. This combined solution now in the first beaker is stirred for 15 minutes at 300 RPM, after which it is dried at 120 °C in air for 24 hours. After drying, the material is crushed in a mortar and pestle. To carburize the sample, 1 g of crushed and dried material is added to a crucible. The sample is heated at a ramp rate of 10 °C/min to a hold temperature of 700 °C for 0.5 hr under 100 sccm of H2 gas. After carburization, the sample is cooled under 30 sccm of N2 gas until the tube furnace reads below 30 °C. The sample is passivated under 30 sccm of 1% O2/N2 gas for 2 hours. | 700 | 10 | H2 | 0.5 | 0.5 | 100
In the first beaker, 1 g of ammonium heptamolybdate tetrahydrate is dissolved in 4 mL of DI water. In the second beaker, 2 g of sucrose is dissolved in 3.5 mL of DI water. The sucrose solution in the second beaker is poured into the metal precursor solution in the first beaker. This combined solution now in the first beaker is stirred for 15 minutes at 300 RPM, after which it is dried at 120 °C in air for 24 hours. After drying, the material is crushed in a mortar and pestle. To carburize the sample, 1 g of crushed and dried material is added to a crucible. The sample is heated at a ramp rate of 10 °C/min to a hold temperature of 700 °C for 2 hr under 30 sccm of H2 gas. After carburization, the sample is cooled under 30 sccm of N2 gas until the tube furnace reads below 30 °C. The sample is passivated under 30 sccm of 1% O2/N2 gas for 2 hours. | 700 | 10 | H2 | 0.5 | 2 | 30
In the first beaker, 1 g of ammonium heptamolybdate tetrahydrate is dissolved in 4 mL of DI water. In the second beaker, 2 g of sucrose is dissolved in 3.5 mL of DI water. The sucrose solution in the second beaker is poured into the metal precursor solution in the first beaker. This combined solution now in the first beaker is stirred for 15 minutes at 300 RPM, after which it is dried at 120 °C in air for 24 hours. After drying, the material is crushed in a mortar and pestle. To carburize the sample, 1 g of crushed and dried material is added to a crucible. The sample is heated at a ramp rate of 10 °C/min to a hold temperature of 700 °C for 2 hr under 60 sccm of H2 gas. After carburization, the sample is cooled under 30 sccm of N2 gas until the tube furnace reads below 30 °C. The sample is passivated under 30 sccm of 1% O2/N2 gas for 2 hours. | 700 | 10 | H2 | 0.5 | 2 | 60
In the first beaker, 1 g of ammonium heptamolybdate tetrahydrate is dissolved in 4 mL of DI water. In the second beaker, 2 g of sucrose is dissolved in 3.5 mL of DI water. The sucrose solution in the second beaker is poured into the metal precursor solution in the first beaker. This combined solution now in the first beaker is stirred for 15 minutes at 300 RPM, after which it is dried at 120 °C in air for 24 hours. After drying, the material is crushed in a mortar and pestle. To carburize the sample, 1 g of crushed and dried material is added to a crucible. The sample is heated at a ramp rate of 10 °C/min to a hold temperature of 700 °C for 2 hr under 100 sccm of H2 gas. After carburization, the sample is cooled under 30 sccm of N2 gas until the tube furnace reads below 30 °C. The sample is passivated under 30 sccm of 1% O2/N2 gas for 2 hours. | 700 | 10 | H2 | 0.5 | 2 | 100
In the first beaker, 1 g of ammonium heptamolybdate tetrahydrate is dissolved in 4 mL of DI water. In the second beaker, 2 g of sucrose is dissolved in 3.5 mL of DI water. The sucrose solution in the second beaker is poured into the metal precursor solution in the first beaker. This combined solution now in the first beaker is stirred for 15 minutes at 300 RPM, after which it is dried at 120 °C in air for 24 hours. After drying, the material is crushed in a mortar and pestle. To carburize the sample, 1 g of crushed and dried material is added to a crucible. The sample is heated at a ramp rate of 10 °C/min to a hold temperature of 700 °C for 5 hr under 30 sccm of H2 gas. After carburization, the sample is cooled under 30 sccm of N2 gas until the tube furnace reads below 30 °C. The sample is passivated under 30 sccm of 1% O2/N2 gas for 2 hours. | 700 | 10 | H2 | 0.5 | 5 | 30
In the first beaker, 1 g of ammonium heptamolybdate tetrahydrate is dissolved in 4 mL of DI water. In the second beaker, 2 g of sucrose is dissolved in 3.5 mL of DI water. The sucrose solution in the second beaker is poured into the metal precursor solution in the first beaker. This combined solution now in the first beaker is stirred for 15 minutes at 300 RPM, after which it is dried at 120 °C in air for 24 hours. After drying, the material is crushed in a mortar and pestle. To carburize the sample, 1 g of crushed and dried material is added to a crucible. The sample is heated at a ramp rate of 10 °C/min to a hold temperature of 700 °C for 5 hr under 60 sccm of H2 gas. After carburization, the sample is cooled under 30 sccm of N2 gas until the tube furnace reads below 30 °C. The sample is passivated under 30 sccm of 1% O2/N2 gas for 2 hours. | 700 | 10 | H2 | 0.5 | 5 | 60
In the first beaker, 1 g of ammonium heptamolybdate tetrahydrate is dissolved in 4 mL of DI water. In the second beaker, 2 g of sucrose is dissolved in 3.5 mL of DI water. The sucrose solution in the second beaker is poured into the metal precursor solution in the first beaker. This combined solution now in the first beaker is stirred for 15 minutes at 300 RPM, after which it is dried at 120 °C in air for 24 hours. After drying, the material is crushed in a mortar and pestle. To carburize the sample, 1 g of crushed and dried material is added to a crucible. The sample is heated at a ramp rate of 10 °C/min to a hold temperature of 700 °C for 5 hr under 100 sccm of H2 gas. After carburization, the sample is cooled under 30 sccm of N2 gas until the tube furnace reads below 30 °C. The sample is passivated under 30 sccm of 1% O2/N2 gas for 2 hours. | 700 | 10 | H2 | 0.5 | 5 | 100
In the first beaker, 1 g of ammonium heptamolybdate tetrahydrate is dissolved in 4 mL of DI water. In the second beaker, 2 g of sucrose is dissolved in 3.5 mL of DI water. The sucrose solution in the second beaker is poured into the metal precursor solution in the first beaker. This combined solution now in the first beaker is stirred for 15 minutes at 300 RPM, after which it is dried at 120 °C in air for 24 hours. After drying, the material is crushed in a mortar and pestle. To carburize the sample, 1 g of crushed and dried material is added to a crucible. The sample is heated at a ramp rate of 10 °C/min to a hold temperature of 700 °C for 10 hr under 30 sccm of H2 gas. After carburization, the sample is cooled under 30 sccm of N2 gas until the tube furnace reads below 30 °C. The sample is passivated under 30 sccm of 1% O2/N2 gas for 2 hours. | 700 | 10 | H2 | 0.5 | 10 | 30
In the first beaker, 1 g of ammonium heptamolybdate tetrahydrate is dissolved in 4 mL of DI water. In the second beaker, 2 g of sucrose is dissolved in 3.5 mL of DI water. The sucrose solution in the second beaker is poured into the metal precursor solution in the first beaker. This combined solution now in the first beaker is stirred for 15 minutes at 300 RPM, after which it is dried at 120 °C in air for 24 hours. After drying, the material is crushed in a mortar and pestle. To carburize the sample, 1 g of crushed and dried material is added to a crucible. The sample is heated at a ramp rate of 10 °C/min to a hold temperature of 700 °C for 10 hr under 60 sccm of H2 gas. After carburization, the sample is cooled under 30 sccm of N2 gas until the tube furnace reads below 30 °C. The sample is passivated under 30 sccm of 1% O2/N2 gas for 2 hours. | 700 | 10 | H2 | 0.5 | 10 | 60
In the first beaker, 1 g of ammonium heptamolybdate tetrahydrate is dissolved in 4 mL of DI water. In the second beaker, 2 g of sucrose is dissolved in 3.5 mL of DI water. The sucrose solution in the second beaker is poured into the metal precursor solution in the first beaker. This combined solution now in the first beaker is stirred for 15 minutes at 300 RPM, after which it is dried at 120 °C in air for 24 hours. After drying, the material is crushed in a mortar and pestle. To carburize the sample, 1 g of crushed and dried material is added to a crucible. The sample is heated at a ramp rate of 10 °C/min to a hold temperature of 700 °C for 10 hr under 100 sccm of H2 gas. After carburization, the sample is cooled under 30 sccm of N2 gas until the tube furnace reads below 30 °C. The sample is passivated under 30 sccm of 1% O2/N2 gas for 2 hours. | 700 | 10 | H2 | 0.5 | 10 | 100
In the first beaker, 1 g of ammonium heptamolybdate tetrahydrate is dissolved in 5.5 mL of DI water. In the second beaker, 1 g of sucrose is dissolved in 2 mL of DI water. The sucrose solution in the second beaker is poured into the metal precursor solution in the first beaker. This combined solution now in the first beaker is stirred for 15 minutes at 300 RPM, after which it is dried at 120 °C in air for 24 hours. After drying, the material is crushed in a mortar and pestle. To carburize the sample, 1 g of crushed and dried material is added to a crucible. The sample is heated at a ramp rate of 10 °C/min to a hold temperature of 700 °C for 0.5 hr under 30 sccm of H2 gas. After carburization, the sample is cooled under 30 sccm of N2 gas until the tube furnace reads below 30 °C. The sample is passivated under 30 sccm of 1% O2/N2 gas for 2 hours. | 700 | 10 | H2 | 1 | 0.5 | 30
In the first beaker, 1 g of ammonium heptamolybdate tetrahydrate is dissolved in 5.5 mL of DI water. In the second beaker, 1 g of sucrose is dissolved in 2 mL of DI water. The sucrose solution in the second beaker is poured into the metal precursor solution in the first beaker. This combined solution now in the first beaker is stirred for 15 minutes at 300 RPM, after which it is dried at 120 °C in air for 24 hours. After drying, the material is crushed in a mortar and pestle. To carburize the sample, 1 g of crushed and dried material is added to a crucible. The sample is heated at a ramp rate of 10 °C/min to a hold temperature of 700 °C for 0.5 hr under 60 sccm of H2 gas. After carburization, the sample is cooled under 30 sccm of N2 gas until the tube furnace reads below 30 °C. The sample is passivated under 30 sccm of 1% O2/N2 gas for 2 hours. | 700 | 10 | H2 | 1 | 0.5 | 60
In the first beaker, 1 g of ammonium heptamolybdate tetrahydrate is dissolved in 5.5 mL of DI water. In the second beaker, 1 g of sucrose is dissolved in 2 mL of DI water. The sucrose solution in the second beaker is poured into the metal precursor solution in the first beaker. This combined solution now in the first beaker is stirred for 15 minutes at 300 RPM, after which it is dried at 120 °C in air for 24 hours. After drying, the material is crushed in a mortar and pestle. To carburize the sample, 1 g of crushed and dried material is added to a crucible. The sample is heated at a ramp rate of 10 °C/min to a hold temperature of 700 °C for 0.5 hr under 100 sccm of H2 gas. After carburization, the sample is cooled under 30 sccm of N2 gas until the tube furnace reads below 30 °C. The sample is passivated under 30 sccm of 1% O2/N2 gas for 2 hours. | 700 | 10 | H2 | 1 | 0.5 | 100
In the first beaker, 1 g of ammonium heptamolybdate tetrahydrate is dissolved in 5.5 mL of DI water. In the second beaker, 1 g of sucrose is dissolved in 2 mL of DI water. The sucrose solution in the second beaker is poured into the metal precursor solution in the first beaker. This combined solution now in the first beaker is stirred for 15 minutes at 300 RPM, after which it is dried at 120 °C in air for 24 hours. After drying, the material is crushed in a mortar and pestle. To carburize the sample, 1 g of crushed and dried material is added to a crucible. The sample is heated at a ramp rate of 10 °C/min to a hold temperature of 700 °C for 2 hr under 30 sccm of H2 gas. After carburization, the sample is cooled under 30 sccm of N2 gas until the tube furnace reads below 30 °C. The sample is passivated under 30 sccm of 1% O2/N2 gas for 2 hours. | 700 | 10 | H2 | 1 | 2 | 30
In the first beaker, 1 g of ammonium heptamolybdate tetrahydrate is dissolved in 5.5 mL of DI water. In the second beaker, 1 g of sucrose is dissolved in 2 mL of DI water. The sucrose solution in the second beaker is poured into the metal precursor solution in the first beaker. This combined solution now in the first beaker is stirred for 15 minutes at 300 RPM, after which it is dried at 120 °C in air for 24 hours. After drying, the material is crushed in a mortar and pestle. To carburize the sample, 1 g of crushed and dried material is added to a crucible. The sample is heated at a ramp rate of 10 °C/min to a hold temperature of 700 °C for 2 hr under 60 sccm of H2 gas. After carburization, the sample is cooled under 30 sccm of N2 gas until the tube furnace reads below 30 °C. The sample is passivated under 30 sccm of 1% O2/N2 gas for 2 hours. | 700 | 10 | H2 | 1 | 2 | 60
In the first beaker, 1 g of ammonium heptamolybdate tetrahydrate is dissolved in 5.5 mL of DI water. In the second beaker, 1 g of sucrose is dissolved in 2 mL of DI water. The sucrose solution in the second beaker is poured into the metal precursor solution in the first beaker. This combined solution now in the first beaker is stirred for 15 minutes at 300 RPM, after which it is dried at 120 °C in air for 24 hours. After drying, the material is crushed in a mortar and pestle. To carburize the sample, 1 g of crushed and dried material is added to a crucible. The sample is heated at a ramp rate of 10 °C/min to a hold temperature of 700 °C for 2 hr under 100 sccm of H2 gas. After carburization, the sample is cooled under 30 sccm of N2 gas until the tube furnace reads below 30 °C. The sample is passivated under 30 sccm of 1% O2/N2 gas for 2 hours. | 700 | 10 | H2 | 1 | 2 | 100
In the first beaker, 1 g of ammonium heptamolybdate tetrahydrate is dissolved in 5.5 mL of DI water. In the second beaker, 1 g of sucrose is dissolved in 2 mL of DI water. The sucrose solution in the second beaker is poured into the metal precursor solution in the first beaker. This combined solution now in the first beaker is stirred for 15 minutes at 300 RPM, after which it is dried at 120 °C in air for 24 hours. After drying, the material is crushed in a mortar and pestle. To carburize the sample, 1 g of crushed and dried material is added to a crucible. The sample is heated at a ramp rate of 10 °C/min to a hold temperature of 700 °C for 5 hr under 30 sccm of H2 gas. After carburization, the sample is cooled under 30 sccm of N2 gas until the tube furnace reads below 30 °C. The sample is passivated under 30 sccm of 1% O2/N2 gas for 2 hours. | 700 | 10 | H2 | 1 | 5 | 30
In the first beaker, 1 g of ammonium heptamolybdate tetrahydrate is dissolved in 5.5 mL of DI water. In the second beaker, 1 g of sucrose is dissolved in 2 mL of DI water. The sucrose solution in the second beaker is poured into the metal precursor solution in the first beaker. This combined solution now in the first beaker is stirred for 15 minutes at 300 RPM, after which it is dried at 120 °C in air for 24 hours. After drying, the material is crushed in a mortar and pestle. To carburize the sample, 1 g of crushed and dried material is added to a crucible. The sample is heated at a ramp rate of 10 °C/min to a hold temperature of 700 °C for 5 hr under 60 sccm of H2 gas. After carburization, the sample is cooled under 30 sccm of N2 gas until the tube furnace reads below 30 °C. The sample is passivated under 30 sccm of 1% O2/N2 gas for 2 hours. | 700 | 10 | H2 | 1 | 5 | 60
In the first beaker, 1 g of ammonium heptamolybdate tetrahydrate is dissolved in 5.5 mL of DI water. In the second beaker, 1 g of sucrose is dissolved in 2 mL of DI water. The sucrose solution in the second beaker is poured into the metal precursor solution in the first beaker. This combined solution now in the first beaker is stirred for 15 minutes at 300 RPM, after which it is dried at 120 °C in air for 24 hours. After drying, the material is crushed in a mortar and pestle. To carburize the sample, 1 g of crushed and dried material is added to a crucible. The sample is heated at a ramp rate of 10 °C/min to a hold temperature of 700 °C for 5 hr under 100 sccm of H2 gas. After carburization, the sample is cooled under 30 sccm of N2 gas until the tube furnace reads below 30 °C. The sample is passivated under 30 sccm of 1% O2/N2 gas for 2 hours. | 700 | 10 | H2 | 1 | 5 | 100
In the first beaker, 1 g of ammonium heptamolybdate tetrahydrate is dissolved in 5.5 mL of DI water. In the second beaker, 1 g of sucrose is dissolved in 2 mL of DI water. The sucrose solution in the second beaker is poured into the metal precursor solution in the first beaker. This combined solution now in the first beaker is stirred for 15 minutes at 300 RPM, after which it is dried at 120 °C in air for 24 hours. After drying, the material is crushed in a mortar and pestle. To carburize the sample, 1 g of crushed and dried material is added to a crucible. The sample is heated at a ramp rate of 10 °C/min to a hold temperature of 700 °C for 10 hr under 30 sccm of H2 gas. After carburization, the sample is cooled under 30 sccm of N2 gas until the tube furnace reads below 30 °C. The sample is passivated under 30 sccm of 1% O2/N2 gas for 2 hours. | 700 | 10 | H2 | 1 | 10 | 30
In the first beaker, 1 g of ammonium heptamolybdate tetrahydrate is dissolved in 5.5 mL of DI water. In the second beaker, 1 g of sucrose is dissolved in 2 mL of DI water. The sucrose solution in the second beaker is poured into the metal precursor solution in the first beaker. This combined solution now in the first beaker is stirred for 15 minutes at 300 RPM, after which it is dried at 120 °C in air for 24 hours. After drying, the material is crushed in a mortar and pestle. To carburize the sample, 1 g of crushed and dried material is added to a crucible. The sample is heated at a ramp rate of 10 °C/min to a hold temperature of 700 °C for 10 hr under 60 sccm of H2 gas. After carburization, the sample is cooled under 30 sccm of N2 gas until the tube furnace reads below 30 °C. The sample is passivated under 30 sccm of 1% O2/N2 gas for 2 hours. | 700 | 10 | H2 | 1 | 10 | 60
In the first beaker, 1 g of ammonium heptamolybdate tetrahydrate is dissolved in 5.5 mL of DI water. In the second beaker, 1 g of sucrose is dissolved in 2 mL of DI water. The sucrose solution in the second beaker is poured into the metal precursor solution in the first beaker. This combined solution now in the first beaker is stirred for 15 minutes at 300 RPM, after which it is dried at 120 °C in air for 24 hours. After drying, the material is crushed in a mortar and pestle. To carburize the sample, 1 g of crushed and dried material is added to a crucible. The sample is heated at a ramp rate of 10 °C/min to a hold temperature of 700 °C for 10 hr under 100 sccm of H2 gas. After carburization, the sample is cooled under 30 sccm of N2 gas until the tube furnace reads below 30 °C. The sample is passivated under 30 sccm of 1% O2/N2 gas for 2 hours. | 700 | 10 | H2 | 1 | 10 | 100
In the first beaker, 1 g of ammonium heptamolybdate tetrahydrate is dissolved in 6 mL of DI water. In the second beaker, 0.5 g of sucrose is dissolved in 1.5 mL of DI water. The sucrose solution in the second beaker is poured into the metal precursor solution in the first beaker. This combined solution now in the first beaker is stirred for 15 minutes at 300 RPM, after which it is dried at 120 °C in air for 24 hours. After drying, the material is crushed in a mortar and pestle. To carburize the sample, 1 g of crushed and dried material is added to a crucible. The sample is heated at a ramp rate of 10 °C/min to a hold temperature of 700 °C for 0.5 hr under 30 sccm of H2 gas. After carburization, the sample is cooled under 30 sccm of N2 gas until the tube furnace reads below 30 °C. The sample is passivated under 30 sccm of 1% O2/N2 gas for 2 hours. | 700 | 10 | H2 | 2 | 0.5 | 30
In the first beaker, 1 g of ammonium heptamolybdate tetrahydrate is dissolved in 6 mL of DI water. In the second beaker, 0.5 g of sucrose is dissolved in 1.5 mL of DI water. The sucrose solution in the second beaker is poured into the metal precursor solution in the first beaker. This combined solution now in the first beaker is stirred for 15 minutes at 300 RPM, after which it is dried at 120 °C in air for 24 hours. After drying, the material is crushed in a mortar and pestle. To carburize the sample, 1 g of crushed and dried material is added to a crucible. The sample is heated at a ramp rate of 10 °C/min to a hold temperature of 700 °C for 0.5 hr under 60 sccm of H2 gas. After carburization, the sample is cooled under 30 sccm of N2 gas until the tube furnace reads below 30 °C. The sample is passivated under 30 sccm of 1% O2/N2 gas for 2 hours. | 700 | 10 | H2 | 2 | 0.5 | 60
In the first beaker, 1 g of ammonium heptamolybdate tetrahydrate is dissolved in 6 mL of DI water. In the second beaker, 0.5 g of sucrose is dissolved in 1.5 mL of DI water. The sucrose solution in the second beaker is poured into the metal precursor solution in the first beaker. This combined solution now in the first beaker is stirred for 15 minutes at 300 RPM, after which it is dried at 120 °C in air for 24 hours. After drying, the material is crushed in a mortar and pestle. To carburize the sample, 1 g of crushed and dried material is added to a crucible. The sample is heated at a ramp rate of 10 °C/min to a hold temperature of 700 °C for 0.5 hr under 100 sccm of H2 gas. After carburization, the sample is cooled under 30 sccm of N2 gas until the tube furnace reads below 30 °C. The sample is passivated under 30 sccm of 1% O2/N2 gas for 2 hours. | 700 | 10 | H2 | 2 | 0.5 | 100
In the first beaker, 1 g of ammonium heptamolybdate tetrahydrate is dissolved in 6 mL of DI water. In the second beaker, 0.5 g of sucrose is dissolved in 1.5 mL of DI water. The sucrose solution in the second beaker is poured into the metal precursor solution in the first beaker. This combined solution now in the first beaker is stirred for 15 minutes at 300 RPM, after which it is dried at 120 °C in air for 24 hours. After drying, the material is crushed in a mortar and pestle. To carburize the sample, 1 g of crushed and dried material is added to a crucible. The sample is heated at a ramp rate of 10 °C/min to a hold temperature of 700 °C for 2 hr under 30 sccm of H2 gas. After carburization, the sample is cooled under 30 sccm of N2 gas until the tube furnace reads below 30 °C. The sample is passivated under 30 sccm of 1% O2/N2 gas for 2 hours. | 700 | 10 | H2 | 2 | 2 | 30
In the first beaker, 1 g of ammonium heptamolybdate tetrahydrate is dissolved in 6 mL of DI water. In the second beaker, 0.5 g of sucrose is dissolved in 1.5 mL of DI water. The sucrose solution in the second beaker is poured into the metal precursor solution in the first beaker. This combined solution now in the first beaker is stirred for 15 minutes at 300 RPM, after which it is dried at 120 °C in air for 24 hours. After drying, the material is crushed in a mortar and pestle. To carburize the sample, 1 g of crushed and dried material is added to a crucible. The sample is heated at a ramp rate of 10 °C/min to a hold temperature of 700 °C for 2 hr under 60 sccm of H2 gas. After carburization, the sample is cooled under 30 sccm of N2 gas until the tube furnace reads below 30 °C. The sample is passivated under 30 sccm of 1% O2/N2 gas for 2 hours. | 700 | 10 | H2 | 2 | 2 | 60
In the first beaker, 1 g of ammonium heptamolybdate tetrahydrate is dissolved in 6 mL of DI water. In the second beaker, 0.5 g of sucrose is dissolved in 1.5 mL of DI water. The sucrose solution in the second beaker is poured into the metal precursor solution in the first beaker. This combined solution now in the first beaker is stirred for 15 minutes at 300 RPM, after which it is dried at 120 °C in air for 24 hours. After drying, the material is crushed in a mortar and pestle. To carburize the sample, 1 g of crushed and dried material is added to a crucible. The sample is heated at a ramp rate of 10 °C/min to a hold temperature of 700 °C for 2 hr under 100 sccm of H2 gas. After carburization, the sample is cooled under 30 sccm of N2 gas until the tube furnace reads below 30 °C. The sample is passivated under 30 sccm of 1% O2/N2 gas for 2 hours. | 700 | 10 | H2 | 2 | 2 | 100
In the first beaker, 1 g of ammonium heptamolybdate tetrahydrate is dissolved in 6 mL of DI water. In the second beaker, 0.5 g of sucrose is dissolved in 1.5 mL of DI water. The sucrose solution in the second beaker is poured into the metal precursor solution in the first beaker. This combined solution now in the first beaker is stirred for 15 minutes at 300 RPM, after which it is dried at 120 °C in air for 24 hours. After drying, the material is crushed in a mortar and pestle. To carburize the sample, 1 g of crushed and dried material is added to a crucible. The sample is heated at a ramp rate of 10 °C/min to a hold temperature of 700 °C for 5 hr under 30 sccm of H2 gas. After carburization, the sample is cooled under 30 sccm of N2 gas until the tube furnace reads below 30 °C. The sample is passivated under 30 sccm of 1% O2/N2 gas for 2 hours. | 700 | 10 | H2 | 2 | 5 | 30
In the first beaker, 1 g of ammonium heptamolybdate tetrahydrate is dissolved in 6 mL of DI water. In the second beaker, 0.5 g of sucrose is dissolved in 1.5 mL of DI water. The sucrose solution in the second beaker is poured into the metal precursor solution in the first beaker. This combined solution now in the first beaker is stirred for 15 minutes at 300 RPM, after which it is dried at 120 °C in air for 24 hours. After drying, the material is crushed in a mortar and pestle. To carburize the sample, 1 g of crushed and dried material is added to a crucible. The sample is heated at a ramp rate of 10 °C/min to a hold temperature of 700 °C for 5 hr under 60 sccm of H2 gas. After carburization, the sample is cooled under 30 sccm of N2 gas until the tube furnace reads below 30 °C. The sample is passivated under 30 sccm of 1% O2/N2 gas for 2 hours. | 700 | 10 | H2 | 2 | 5 | 60
In the first beaker, 1 g of ammonium heptamolybdate tetrahydrate is dissolved in 6 mL of DI water. In the second beaker, 0.5 g of sucrose is dissolved in 1.5 mL of DI water. The sucrose solution in the second beaker is poured into the metal precursor solution in the first beaker. This combined solution now in the first beaker is stirred for 15 minutes at 300 RPM, after which it is dried at 120 °C in air for 24 hours. After drying, the material is crushed in a mortar and pestle. To carburize the sample, 1 g of crushed and dried material is added to a crucible. The sample is heated at a ramp rate of 10 °C/min to a hold temperature of 700 °C for 5 hr under 100 sccm of H2 gas. After carburization, the sample is cooled under 30 sccm of N2 gas until the tube furnace reads below 30 °C. The sample is passivated under 30 sccm of 1% O2/N2 gas for 2 hours. | 700 | 10 | H2 | 2 | 5 | 100
In the first beaker, 1 g of ammonium heptamolybdate tetrahydrate is dissolved in 6 mL of DI water. In the second beaker, 0.5 g of sucrose is dissolved in 1.5 mL of DI water. The sucrose solution in the second beaker is poured into the metal precursor solution in the first beaker. This combined solution now in the first beaker is stirred for 15 minutes at 300 RPM, after which it is dried at 120 °C in air for 24 hours. After drying, the material is crushed in a mortar and pestle. To carburize the sample, 1 g of crushed and dried material is added to a crucible. The sample is heated at a ramp rate of 10 °C/min to a hold temperature of 700 °C for 10 hr under 30 sccm of H2 gas. After carburization, the sample is cooled under 30 sccm of N2 gas until the tube furnace reads below 30 °C. The sample is passivated under 30 sccm of 1% O2/N2 gas for 2 hours. | 700 | 10 | H2 | 2 | 10 | 30
In the first beaker, 1 g of ammonium heptamolybdate tetrahydrate is dissolved in 6 mL of DI water. In the second beaker, 0.5 g of sucrose is dissolved in 1.5 mL of DI water. The sucrose solution in the second beaker is poured into the metal precursor solution in the first beaker. This combined solution now in the first beaker is stirred for 15 minutes at 300 RPM, after which it is dried at 120 °C in air for 24 hours. After drying, the material is crushed in a mortar and pestle. To carburize the sample, 1 g of crushed and dried material is added to a crucible. The sample is heated at a ramp rate of 10 °C/min to a hold temperature of 700 °C for 10 hr under 60 sccm of H2 gas. After carburization, the sample is cooled under 30 sccm of N2 gas until the tube furnace reads below 30 °C. The sample is passivated under 30 sccm of 1% O2/N2 gas for 2 hours. | 700 | 10 | H2 | 2 | 10 | 60
In the first beaker, 1 g of ammonium heptamolybdate tetrahydrate is dissolved in 6 mL of DI water. In the second beaker, 0.5 g of sucrose is dissolved in 1.5 mL of DI water. The sucrose solution in the second beaker is poured into the metal precursor solution in the first beaker. This combined solution now in the first beaker is stirred for 15 minutes at 300 RPM, after which it is dried at 120 °C in air for 24 hours. After drying, the material is crushed in a mortar and pestle. To carburize the sample, 1 g of crushed and dried material is added to a crucible. The sample is heated at a ramp rate of 10 °C/min to a hold temperature of 700 °C for 10 hr under 100 sccm of H2 gas. After carburization, the sample is cooled under 30 sccm of N2 gas until the tube furnace reads below 30 °C. The sample is passivated under 30 sccm of 1% O2/N2 gas for 2 hours. | 700 | 10 | H2 | 2 | 10 | 100
In the first beaker, 1 g of ammonium heptamolybdate tetrahydrate is dissolved in 4 mL of DI water. In the second beaker, 2 g of sucrose is dissolved in 3.5 mL of DI water. The sucrose solution in the second beaker is poured into the metal precursor solution in the first beaker. This combined solution now in the first beaker is stirred for 15 minutes at 300 RPM, after which it is dried at 120 °C in air for 24 hours. After drying, the material is crushed in a mortar and pestle. To carburize the sample, 1 g of crushed and dried material is added to a crucible. The sample is heated at a ramp rate of 10 °C/min to a hold temperature of 700 °C for 0.5 hr under 30 sccm of N2 gas. After carburization, the sample is cooled under 30 sccm of N2 gas until the tube furnace reads below 30 °C. The sample is passivated under 30 sccm of 1% O2/N2 gas for 2 hours. | 700 | 10 | N2 | 0.5 | 0.5 | 30
In the first beaker, 1 g of ammonium heptamolybdate tetrahydrate is dissolved in 4 mL of DI water. In the second beaker, 2 g of sucrose is dissolved in 3.5 mL of DI water. The sucrose solution in the second beaker is poured into the metal precursor solution in the first beaker. This combined solution now in the first beaker is stirred for 15 minutes at 300 RPM, after which it is dried at 120 °C in air for 24 hours. After drying, the material is crushed in a mortar and pestle. To carburize the sample, 1 g of crushed and dried material is added to a crucible. The sample is heated at a ramp rate of 10 °C/min to a hold temperature of 700 °C for 0.5 hr under 60 sccm of N2 gas. After carburization, the sample is cooled under 30 sccm of N2 gas until the tube furnace reads below 30 °C. The sample is passivated under 30 sccm of 1% O2/N2 gas for 2 hours. | 700 | 10 | N2 | 0.5 | 0.5 | 60
In the first beaker, 1 g of ammonium heptamolybdate tetrahydrate is dissolved in 4 mL of DI water. In the second beaker, 2 g of sucrose is dissolved in 3.5 mL of DI water. The sucrose solution in the second beaker is poured into the metal precursor solution in the first beaker. This combined solution now in the first beaker is stirred for 15 minutes at 300 RPM, after which it is dried at 120 °C in air for 24 hours. After drying, the material is crushed in a mortar and pestle. To carburize the sample, 1 g of crushed and dried material is added to a crucible. The sample is heated at a ramp rate of 10 °C/min to a hold temperature of 700 °C for 0.5 hr under 100 sccm of N2 gas. After carburization, the sample is cooled under 30 sccm of N2 gas until the tube furnace reads below 30 °C. The sample is passivated under 30 sccm of 1% O2/N2 gas for 2 hours. | 700 | 10 | N2 | 0.5 | 0.5 | 100
In the first beaker, 1 g of ammonium heptamolybdate tetrahydrate is dissolved in 4 mL of DI water. In the second beaker, 2 g of sucrose is dissolved in 3.5 mL of DI water. The sucrose solution in the second beaker is poured into the metal precursor solution in the first beaker. This combined solution now in the first beaker is stirred for 15 minutes at 300 RPM, after which it is dried at 120 °C in air for 24 hours. After drying, the material is crushed in a mortar and pestle. To carburize the sample, 1 g of crushed and dried material is added to a crucible. The sample is heated at a ramp rate of 10 °C/min to a hold temperature of 700 °C for 2 hr under 30 sccm of N2 gas. After carburization, the sample is cooled under 30 sccm of N2 gas until the tube furnace reads below 30 °C. The sample is passivated under 30 sccm of 1% O2/N2 gas for 2 hours. | 700 | 10 | N2 | 0.5 | 2 | 30
In the first beaker, 1 g of ammonium heptamolybdate tetrahydrate is dissolved in 4 mL of DI water. In the second beaker, 2 g of sucrose is dissolved in 3.5 mL of DI water. The sucrose solution in the second beaker is poured into the metal precursor solution in the first beaker. This combined solution now in the first beaker is stirred for 15 minutes at 300 RPM, after which it is dried at 120 °C in air for 24 hours. After drying, the material is crushed in a mortar and pestle. To carburize the sample, 1 g of crushed and dried material is added to a crucible. The sample is heated at a ramp rate of 10 °C/min to a hold temperature of 700 °C for 2 hr under 60 sccm of N2 gas. After carburization, the sample is cooled under 30 sccm of N2 gas until the tube furnace reads below 30 °C. The sample is passivated under 30 sccm of 1% O2/N2 gas for 2 hours. | 700 | 10 | N2 | 0.5 | 2 | 60
In the first beaker, 1 g of ammonium heptamolybdate tetrahydrate is dissolved in 4 mL of DI water. In the second beaker, 2 g of sucrose is dissolved in 3.5 mL of DI water. The sucrose solution in the second beaker is poured into the metal precursor solution in the first beaker. This combined solution now in the first beaker is stirred for 15 minutes at 300 RPM, after which it is dried at 120 °C in air for 24 hours. After drying, the material is crushed in a mortar and pestle. To carburize the sample, 1 g of crushed and dried material is added to a crucible. The sample is heated at a ramp rate of 10 °C/min to a hold temperature of 700 °C for 2 hr under 100 sccm of N2 gas. After carburization, the sample is cooled under 30 sccm of N2 gas until the tube furnace reads below 30 °C. The sample is passivated under 30 sccm of 1% O2/N2 gas for 2 hours. | 700 | 10 | N2 | 0.5 | 2 | 100
In the first beaker, 1 g of ammonium heptamolybdate tetrahydrate is dissolved in 4 mL of DI water. In the second beaker, 2 g of sucrose is dissolved in 3.5 mL of DI water. The sucrose solution in the second beaker is poured into the metal precursor solution in the first beaker. This combined solution now in the first beaker is stirred for 15 minutes at 300 RPM, after which it is dried at 120 °C in air for 24 hours. After drying, the material is crushed in a mortar and pestle. To carburize the sample, 1 g of crushed and dried material is added to a crucible. The sample is heated at a ramp rate of 10 °C/min to a hold temperature of 700 °C for 5 hr under 30 sccm of N2 gas. After carburization, the sample is cooled under 30 sccm of N2 gas until the tube furnace reads below 30 °C. The sample is passivated under 30 sccm of 1% O2/N2 gas for 2 hours. | 700 | 10 | N2 | 0.5 | 5 | 30
In the first beaker, 1 g of ammonium heptamolybdate tetrahydrate is dissolved in 4 mL of DI water. In the second beaker, 2 g of sucrose is dissolved in 3.5 mL of DI water. The sucrose solution in the second beaker is poured into the metal precursor solution in the first beaker. This combined solution now in the first beaker is stirred for 15 minutes at 300 RPM, after which it is dried at 120 °C in air for 24 hours. After drying, the material is crushed in a mortar and pestle. To carburize the sample, 1 g of crushed and dried material is added to a crucible. The sample is heated at a ramp rate of 10 °C/min to a hold temperature of 700 °C for 5 hr under 60 sccm of N2 gas. After carburization, the sample is cooled under 30 sccm of N2 gas until the tube furnace reads below 30 °C. The sample is passivated under 30 sccm of 1% O2/N2 gas for 2 hours. | 700 | 10 | N2 | 0.5 | 5 | 60
In the first beaker, 1 g of ammonium heptamolybdate tetrahydrate is dissolved in 4 mL of DI water. In the second beaker, 2 g of sucrose is dissolved in 3.5 mL of DI water. The sucrose solution in the second beaker is poured into the metal precursor solution in the first beaker. This combined solution now in the first beaker is stirred for 15 minutes at 300 RPM, after which it is dried at 120 °C in air for 24 hours. After drying, the material is crushed in a mortar and pestle. To carburize the sample, 1 g of crushed and dried material is added to a crucible. The sample is heated at a ramp rate of 10 °C/min to a hold temperature of 700 °C for 5 hr under 100 sccm of N2 gas. After carburization, the sample is cooled under 30 sccm of N2 gas until the tube furnace reads below 30 °C. The sample is passivated under 30 sccm of 1% O2/N2 gas for 2 hours. | 700 | 10 | N2 | 0.5 | 5 | 100
In the first beaker, 1 g of ammonium heptamolybdate tetrahydrate is dissolved in 4 mL of DI water. In the second beaker, 2 g of sucrose is dissolved in 3.5 mL of DI water. The sucrose solution in the second beaker is poured into the metal precursor solution in the first beaker. This combined solution now in the first beaker is stirred for 15 minutes at 300 RPM, after which it is dried at 120 °C in air for 24 hours. After drying, the material is crushed in a mortar and pestle. To carburize the sample, 1 g of crushed and dried material is added to a crucible. The sample is heated at a ramp rate of 10 °C/min to a hold temperature of 700 °C for 10 hr under 30 sccm of N2 gas. After carburization, the sample is cooled under 30 sccm of N2 gas until the tube furnace reads below 30 °C. The sample is passivated under 30 sccm of 1% O2/N2 gas for 2 hours. | 700 | 10 | N2 | 0.5 | 10 | 30
In the first beaker, 1 g of ammonium heptamolybdate tetrahydrate is dissolved in 4 mL of DI water. In the second beaker, 2 g of sucrose is dissolved in 3.5 mL of DI water. The sucrose solution in the second beaker is poured into the metal precursor solution in the first beaker. This combined solution now in the first beaker is stirred for 15 minutes at 300 RPM, after which it is dried at 120 °C in air for 24 hours. After drying, the material is crushed in a mortar and pestle. To carburize the sample, 1 g of crushed and dried material is added to a crucible. The sample is heated at a ramp rate of 10 °C/min to a hold temperature of 700 °C for 10 hr under 60 sccm of N2 gas. After carburization, the sample is cooled under 30 sccm of N2 gas until the tube furnace reads below 30 °C. The sample is passivated under 30 sccm of 1% O2/N2 gas for 2 hours. | 700 | 10 | N2 | 0.5 | 10 | 60
In the first beaker, 1 g of ammonium heptamolybdate tetrahydrate is dissolved in 4 mL of DI water. In the second beaker, 2 g of sucrose is dissolved in 3.5 mL of DI water. The sucrose solution in the second beaker is poured into the metal precursor solution in the first beaker. This combined solution now in the first beaker is stirred for 15 minutes at 300 RPM, after which it is dried at 120 °C in air for 24 hours. After drying, the material is crushed in a mortar and pestle. To carburize the sample, 1 g of crushed and dried material is added to a crucible. The sample is heated at a ramp rate of 10 °C/min to a hold temperature of 700 °C for 10 hr under 100 sccm of N2 gas. After carburization, the sample is cooled under 30 sccm of N2 gas until the tube furnace reads below 30 °C. The sample is passivated under 30 sccm of 1% O2/N2 gas for 2 hours. | 700 | 10 | N2 | 0.5 | 10 | 100
In the first beaker, 1 g of ammonium heptamolybdate tetrahydrate is dissolved in 5.5 mL of DI water. In the second beaker, 1 g of sucrose is dissolved in 2 mL of DI water. The sucrose solution in the second beaker is poured into the metal precursor solution in the first beaker. This combined solution now in the first beaker is stirred for 15 minutes at 300 RPM, after which it is dried at 120 °C in air for 24 hours. After drying, the material is crushed in a mortar and pestle. To carburize the sample, 1 g of crushed and dried material is added to a crucible. The sample is heated at a ramp rate of 10 °C/min to a hold temperature of 700 °C for 0.5 hr under 30 sccm of N2 gas. After carburization, the sample is cooled under 30 sccm of N2 gas until the tube furnace reads below 30 °C. The sample is passivated under 30 sccm of 1% O2/N2 gas for 2 hours. | 700 | 10 | N2 | 1 | 0.5 | 30
In the first beaker, 1 g of ammonium heptamolybdate tetrahydrate is dissolved in 5.5 mL of DI water. In the second beaker, 1 g of sucrose is dissolved in 2 mL of DI water. The sucrose solution in the second beaker is poured into the metal precursor solution in the first beaker. This combined solution now in the first beaker is stirred for 15 minutes at 300 RPM, after which it is dried at 120 °C in air for 24 hours. After drying, the material is crushed in a mortar and pestle. To carburize the sample, 1 g of crushed and dried material is added to a crucible. The sample is heated at a ramp rate of 10 °C/min to a hold temperature of 700 °C for 0.5 hr under 60 sccm of N2 gas. After carburization, the sample is cooled under 30 sccm of N2 gas until the tube furnace reads below 30 °C. The sample is passivated under 30 sccm of 1% O2/N2 gas for 2 hours. | 700 | 10 | N2 | 1 | 0.5 | 60
In the first beaker, 1 g of ammonium heptamolybdate tetrahydrate is dissolved in 5.5 mL of DI water. In the second beaker, 1 g of sucrose is dissolved in 2 mL of DI water. The sucrose solution in the second beaker is poured into the metal precursor solution in the first beaker. This combined solution now in the first beaker is stirred for 15 minutes at 300 RPM, after which it is dried at 120 °C in air for 24 hours. After drying, the material is crushed in a mortar and pestle. To carburize the sample, 1 g of crushed and dried material is added to a crucible. The sample is heated at a ramp rate of 10 °C/min to a hold temperature of 700 °C for 0.5 hr under 100 sccm of N2 gas. After carburization, the sample is cooled under 30 sccm of N2 gas until the tube furnace reads below 30 °C. The sample is passivated under 30 sccm of 1% O2/N2 gas for 2 hours. | 700 | 10 | N2 | 1 | 0.5 | 100
In the first beaker, 1 g of ammonium heptamolybdate tetrahydrate is dissolved in 5.5 mL of DI water. In the second beaker, 1 g of sucrose is dissolved in 2 mL of DI water. The sucrose solution in the second beaker is poured into the metal precursor solution in the first beaker. This combined solution now in the first beaker is stirred for 15 minutes at 300 RPM, after which it is dried at 120 °C in air for 24 hours. After drying, the material is crushed in a mortar and pestle. To carburize the sample, 1 g of crushed and dried material is added to a crucible. The sample is heated at a ramp rate of 10 °C/min to a hold temperature of 700 °C for 2 hr under 30 sccm of N2 gas. After carburization, the sample is cooled under 30 sccm of N2 gas until the tube furnace reads below 30 °C. The sample is passivated under 30 sccm of 1% O2/N2 gas for 2 hours. | 700 | 10 | N2 | 1 | 2 | 30
In the first beaker, 1 g of ammonium heptamolybdate tetrahydrate is dissolved in 5.5 mL of DI water. In the second beaker, 1 g of sucrose is dissolved in 2 mL of DI water. The sucrose solution in the second beaker is poured into the metal precursor solution in the first beaker. This combined solution now in the first beaker is stirred for 15 minutes at 300 RPM, after which it is dried at 120 °C in air for 24 hours. After drying, the material is crushed in a mortar and pestle. To carburize the sample, 1 g of crushed and dried material is added to a crucible. The sample is heated at a ramp rate of 10 °C/min to a hold temperature of 700 °C for 2 hr under 60 sccm of N2 gas. After carburization, the sample is cooled under 30 sccm of N2 gas until the tube furnace reads below 30 °C. The sample is passivated under 30 sccm of 1% O2/N2 gas for 2 hours. | 700 | 10 | N2 | 1 | 2 | 60
In the first beaker, 1 g of ammonium heptamolybdate tetrahydrate is dissolved in 5.5 mL of DI water. In the second beaker, 1 g of sucrose is dissolved in 2 mL of DI water. The sucrose solution in the second beaker is poured into the metal precursor solution in the first beaker. This combined solution now in the first beaker is stirred for 15 minutes at 300 RPM, after which it is dried at 120 °C in air for 24 hours. After drying, the material is crushed in a mortar and pestle. To carburize the sample, 1 g of crushed and dried material is added to a crucible. The sample is heated at a ramp rate of 10 °C/min to a hold temperature of 700 °C for 2 hr under 100 sccm of N2 gas. After carburization, the sample is cooled under 30 sccm of N2 gas until the tube furnace reads below 30 °C. The sample is passivated under 30 sccm of 1% O2/N2 gas for 2 hours. | 700 | 10 | N2 | 1 | 2 | 100
In the first beaker, 1 g of ammonium heptamolybdate tetrahydrate is dissolved in 5.5 mL of DI water. In the second beaker, 1 g of sucrose is dissolved in 2 mL of DI water. The sucrose solution in the second beaker is poured into the metal precursor solution in the first beaker. This combined solution now in the first beaker is stirred for 15 minutes at 300 RPM, after which it is dried at 120 °C in air for 24 hours. After drying, the material is crushed in a mortar and pestle. To carburize the sample, 1 g of crushed and dried material is added to a crucible. The sample is heated at a ramp rate of 10 °C/min to a hold temperature of 700 °C for 5 hr under 30 sccm of N2 gas. After carburization, the sample is cooled under 30 sccm of N2 gas until the tube furnace reads below 30 °C. The sample is passivated under 30 sccm of 1% O2/N2 gas for 2 hours. | 700 | 10 | N2 | 1 | 5 | 30
In the first beaker, 1 g of ammonium heptamolybdate tetrahydrate is dissolved in 5.5 mL of DI water. In the second beaker, 1 g of sucrose is dissolved in 2 mL of DI water. The sucrose solution in the second beaker is poured into the metal precursor solution in the first beaker. This combined solution now in the first beaker is stirred for 15 minutes at 300 RPM, after which it is dried at 120 °C in air for 24 hours. After drying, the material is crushed in a mortar and pestle. To carburize the sample, 1 g of crushed and dried material is added to a crucible. The sample is heated at a ramp rate of 10 °C/min to a hold temperature of 700 °C for 5 hr under 60 sccm of N2 gas. After carburization, the sample is cooled under 30 sccm of N2 gas until the tube furnace reads below 30 °C. The sample is passivated under 30 sccm of 1% O2/N2 gas for 2 hours. | 700 | 10 | N2 | 1 | 5 | 60
In the first beaker, 1 g of ammonium heptamolybdate tetrahydrate is dissolved in 5.5 mL of DI water. In the second beaker, 1 g of sucrose is dissolved in 2 mL of DI water. The sucrose solution in the second beaker is poured into the metal precursor solution in the first beaker. This combined solution now in the first beaker is stirred for 15 minutes at 300 RPM, after which it is dried at 120 °C in air for 24 hours. After drying, the material is crushed in a mortar and pestle. To carburize the sample, 1 g of crushed and dried material is added to a crucible. The sample is heated at a ramp rate of 10 °C/min to a hold temperature of 700 °C for 5 hr under 100 sccm of N2 gas. After carburization, the sample is cooled under 30 sccm of N2 gas until the tube furnace reads below 30 °C. The sample is passivated under 30 sccm of 1% O2/N2 gas for 2 hours. | 700 | 10 | N2 | 1 | 5 | 100
In the first beaker, 1 g of ammonium heptamolybdate tetrahydrate is dissolved in 5.5 mL of DI water. In the second beaker, 1 g of sucrose is dissolved in 2 mL of DI water. The sucrose solution in the second beaker is poured into the metal precursor solution in the first beaker. This combined solution now in the first beaker is stirred for 15 minutes at 300 RPM, after which it is dried at 120 °C in air for 24 hours. After drying, the material is crushed in a mortar and pestle. To carburize the sample, 1 g of crushed and dried material is added to a crucible. The sample is heated at a ramp rate of 10 °C/min to a hold temperature of 700 °C for 10 hr under 30 sccm of N2 gas. After carburization, the sample is cooled under 30 sccm of N2 gas until the tube furnace reads below 30 °C. The sample is passivated under 30 sccm of 1% O2/N2 gas for 2 hours. | 700 | 10 | N2 | 1 | 10 | 30
In the first beaker, 1 g of ammonium heptamolybdate tetrahydrate is dissolved in 5.5 mL of DI water. In the second beaker, 1 g of sucrose is dissolved in 2 mL of DI water. The sucrose solution in the second beaker is poured into the metal precursor solution in the first beaker. This combined solution now in the first beaker is stirred for 15 minutes at 300 RPM, after which it is dried at 120 °C in air for 24 hours. After drying, the material is crushed in a mortar and pestle. To carburize the sample, 1 g of crushed and dried material is added to a crucible. The sample is heated at a ramp rate of 10 °C/min to a hold temperature of 700 °C for 10 hr under 60 sccm of N2 gas. After carburization, the sample is cooled under 30 sccm of N2 gas until the tube furnace reads below 30 °C. The sample is passivated under 30 sccm of 1% O2/N2 gas for 2 hours. | 700 | 10 | N2 | 1 | 10 | 60
In the first beaker, 1 g of ammonium heptamolybdate tetrahydrate is dissolved in 5.5 mL of DI water. In the second beaker, 1 g of sucrose is dissolved in 2 mL of DI water. The sucrose solution in the second beaker is poured into the metal precursor solution in the first beaker. This combined solution now in the first beaker is stirred for 15 minutes at 300 RPM, after which it is dried at 120 °C in air for 24 hours. After drying, the material is crushed in a mortar and pestle. To carburize the sample, 1 g of crushed and dried material is added to a crucible. The sample is heated at a ramp rate of 10 °C/min to a hold temperature of 700 °C for 10 hr under 100 sccm of N2 gas. After carburization, the sample is cooled under 30 sccm of N2 gas until the tube furnace reads below 30 °C. The sample is passivated under 30 sccm of 1% O2/N2 gas for 2 hours. | 700 | 10 | N2 | 1 | 10 | 100
In the first beaker, 1 g of ammonium heptamolybdate tetrahydrate is dissolved in 6 mL of DI water. In the second beaker, 0.5 g of sucrose is dissolved in 1.5 mL of DI water. The sucrose solution in the second beaker is poured into the metal precursor solution in the first beaker. This combined solution now in the first beaker is stirred for 15 minutes at 300 RPM, after which it is dried at 120 °C in air for 24 hours. After drying, the material is crushed in a mortar and pestle. To carburize the sample, 1 g of crushed and dried material is added to a crucible. The sample is heated at a ramp rate of 10 °C/min to a hold temperature of 700 °C for 0.5 hr under 30 sccm of N2 gas. After carburization, the sample is cooled under 30 sccm of N2 gas until the tube furnace reads below 30 °C. The sample is passivated under 30 sccm of 1% O2/N2 gas for 2 hours. | 700 | 10 | N2 | 2 | 0.5 | 30
In the first beaker, 1 g of ammonium heptamolybdate tetrahydrate is dissolved in 6 mL of DI water. In the second beaker, 0.5 g of sucrose is dissolved in 1.5 mL of DI water. The sucrose solution in the second beaker is poured into the metal precursor solution in the first beaker. This combined solution now in the first beaker is stirred for 15 minutes at 300 RPM, after which it is dried at 120 °C in air for 24 hours. After drying, the material is crushed in a mortar and pestle. To carburize the sample, 1 g of crushed and dried material is added to a crucible. The sample is heated at a ramp rate of 10 °C/min to a hold temperature of 700 °C for 0.5 hr under 60 sccm of N2 gas. After carburization, the sample is cooled under 30 sccm of N2 gas until the tube furnace reads below 30 °C. The sample is passivated under 30 sccm of 1% O2/N2 gas for 2 hours. | 700 | 10 | N2 | 2 | 0.5 | 60
In the first beaker, 1 g of ammonium heptamolybdate tetrahydrate is dissolved in 6 mL of DI water. In the second beaker, 0.5 g of sucrose is dissolved in 1.5 mL of DI water. The sucrose solution in the second beaker is poured into the metal precursor solution in the first beaker. This combined solution now in the first beaker is stirred for 15 minutes at 300 RPM, after which it is dried at 120 °C in air for 24 hours. After drying, the material is crushed in a mortar and pestle. To carburize the sample, 1 g of crushed and dried material is added to a crucible. The sample is heated at a ramp rate of 10 °C/min to a hold temperature of 700 °C for 0.5 hr under 100 sccm of N2 gas. After carburization, the sample is cooled under 30 sccm of N2 gas until the tube furnace reads below 30 °C. The sample is passivated under 30 sccm of 1% O2/N2 gas for 2 hours. | 700 | 10 | N2 | 2 | 0.5 | 100
In the first beaker, 1 g of ammonium heptamolybdate tetrahydrate is dissolved in 6 mL of DI water. In the second beaker, 0.5 g of sucrose is dissolved in 1.5 mL of DI water. The sucrose solution in the second beaker is poured into the metal precursor solution in the first beaker. This combined solution now in the first beaker is stirred for 15 minutes at 300 RPM, after which it is dried at 120 °C in air for 24 hours. After drying, the material is crushed in a mortar and pestle. To carburize the sample, 1 g of crushed and dried material is added to a crucible. The sample is heated at a ramp rate of 10 °C/min to a hold temperature of 700 °C for 2 hr under 30 sccm of N2 gas. After carburization, the sample is cooled under 30 sccm of N2 gas until the tube furnace reads below 30 °C. The sample is passivated under 30 sccm of 1% O2/N2 gas for 2 hours. | 700 | 10 | N2 | 2 | 2 | 30
In the first beaker, 1 g of ammonium heptamolybdate tetrahydrate is dissolved in 6 mL of DI water. In the second beaker, 0.5 g of sucrose is dissolved in 1.5 mL of DI water. The sucrose solution in the second beaker is poured into the metal precursor solution in the first beaker. This combined solution now in the first beaker is stirred for 15 minutes at 300 RPM, after which it is dried at 120 °C in air for 24 hours. After drying, the material is crushed in a mortar and pestle. To carburize the sample, 1 g of crushed and dried material is added to a crucible. The sample is heated at a ramp rate of 10 °C/min to a hold temperature of 700 °C for 2 hr under 60 sccm of N2 gas. After carburization, the sample is cooled under 30 sccm of N2 gas until the tube furnace reads below 30 °C. The sample is passivated under 30 sccm of 1% O2/N2 gas for 2 hours. | 700 | 10 | N2 | 2 | 2 | 60
In the first beaker, 1 g of ammonium heptamolybdate tetrahydrate is dissolved in 6 mL of DI water. In the second beaker, 0.5 g of sucrose is dissolved in 1.5 mL of DI water. The sucrose solution in the second beaker is poured into the metal precursor solution in the first beaker. This combined solution now in the first beaker is stirred for 15 minutes at 300 RPM, after which it is dried at 120 °C in air for 24 hours. After drying, the material is crushed in a mortar and pestle. To carburize the sample, 1 g of crushed and dried material is added to a crucible. The sample is heated at a ramp rate of 10 °C/min to a hold temperature of 700 °C for 2 hr under 100 sccm of N2 gas. After carburization, the sample is cooled under 30 sccm of N2 gas until the tube furnace reads below 30 °C. The sample is passivated under 30 sccm of 1% O2/N2 gas for 2 hours. | 700 | 10 | N2 | 2 | 2 | 100
In the first beaker, 1 g of ammonium heptamolybdate tetrahydrate is dissolved in 6 mL of DI water. In the second beaker, 0.5 g of sucrose is dissolved in 1.5 mL of DI water. The sucrose solution in the second beaker is poured into the metal precursor solution in the first beaker. This combined solution now in the first beaker is stirred for 15 minutes at 300 RPM, after which it is dried at 120 °C in air for 24 hours. After drying, the material is crushed in a mortar and pestle. To carburize the sample, 1 g of crushed and dried material is added to a crucible. The sample is heated at a ramp rate of 10 °C/min to a hold temperature of 700 °C for 5 hr under 30 sccm of N2 gas. After carburization, the sample is cooled under 30 sccm of N2 gas until the tube furnace reads below 30 °C. The sample is passivated under 30 sccm of 1% O2/N2 gas for 2 hours. | 700 | 10 | N2 | 2 | 5 | 30
In the first beaker, 1 g of ammonium heptamolybdate tetrahydrate is dissolved in 6 mL of DI water. In the second beaker, 0.5 g of sucrose is dissolved in 1.5 mL of DI water. The sucrose solution in the second beaker is poured into the metal precursor solution in the first beaker. This combined solution now in the first beaker is stirred for 15 minutes at 300 RPM, after which it is dried at 120 °C in air for 24 hours. After drying, the material is crushed in a mortar and pestle. To carburize the sample, 1 g of crushed and dried material is added to a crucible. The sample is heated at a ramp rate of 10 °C/min to a hold temperature of 700 °C for 5 hr under 60 sccm of N2 gas. After carburization, the sample is cooled under 30 sccm of N2 gas until the tube furnace reads below 30 °C. The sample is passivated under 30 sccm of 1% O2/N2 gas for 2 hours. | 700 | 10 | N2 | 2 | 5 | 60
In the first beaker, 1 g of ammonium heptamolybdate tetrahydrate is dissolved in 6 mL of DI water. In the second beaker, 0.5 g of sucrose is dissolved in 1.5 mL of DI water. The sucrose solution in the second beaker is poured into the metal precursor solution in the first beaker. This combined solution now in the first beaker is stirred for 15 minutes at 300 RPM, after which it is dried at 120 °C in air for 24 hours. After drying, the material is crushed in a mortar and pestle. To carburize the sample, 1 g of crushed and dried material is added to a crucible. The sample is heated at a ramp rate of 10 °C/min to a hold temperature of 700 °C for 5 hr under 100 sccm of N2 gas. After carburization, the sample is cooled under 30 sccm of N2 gas until the tube furnace reads below 30 °C. The sample is passivated under 30 sccm of 1% O2/N2 gas for 2 hours. | 700 | 10 | N2 | 2 | 5 | 100
In the first beaker, 1 g of ammonium heptamolybdate tetrahydrate is dissolved in 6 mL of DI water. In the second beaker, 0.5 g of sucrose is dissolved in 1.5 mL of DI water. The sucrose solution in the second beaker is poured into the metal precursor solution in the first beaker. This combined solution now in the first beaker is stirred for 15 minutes at 300 RPM, after which it is dried at 120 °C in air for 24 hours. After drying, the material is crushed in a mortar and pestle. To carburize the sample, 1 g of crushed and dried material is added to a crucible. The sample is heated at a ramp rate of 10 °C/min to a hold temperature of 700 °C for 10 hr under 30 sccm of N2 gas. After carburization, the sample is cooled under 30 sccm of N2 gas until the tube furnace reads below 30 °C. The sample is passivated under 30 sccm of 1% O2/N2 gas for 2 hours. | 700 | 10 | N2 | 2 | 10 | 30
In the first beaker, 1 g of ammonium heptamolybdate tetrahydrate is dissolved in 6 mL of DI water. In the second beaker, 0.5 g of sucrose is dissolved in 1.5 mL of DI water. The sucrose solution in the second beaker is poured into the metal precursor solution in the first beaker. This combined solution now in the first beaker is stirred for 15 minutes at 300 RPM, after which it is dried at 120 °C in air for 24 hours. After drying, the material is crushed in a mortar and pestle. To carburize the sample, 1 g of crushed and dried material is added to a crucible. The sample is heated at a ramp rate of 10 °C/min to a hold temperature of 700 °C for 10 hr under 60 sccm of N2 gas. After carburization, the sample is cooled under 30 sccm of N2 gas until the tube furnace reads below 30 °C. The sample is passivated under 30 sccm of 1% O2/N2 gas for 2 hours. | 700 | 10 | N2 | 2 | 10 | 60
In the first beaker, 1 g of ammonium heptamolybdate tetrahydrate is dissolved in 6 mL of DI water. In the second beaker, 0.5 g of sucrose is dissolved in 1.5 mL of DI water. The sucrose solution in the second beaker is poured into the metal precursor solution in the first beaker. This combined solution now in the first beaker is stirred for 15 minutes at 300 RPM, after which it is dried at 120 °C in air for 24 hours. After drying, the material is crushed in a mortar and pestle. To carburize the sample, 1 g of crushed and dried material is added to a crucible. The sample is heated at a ramp rate of 10 °C/min to a hold temperature of 700 °C for 10 hr under 100 sccm of N2 gas. After carburization, the sample is cooled under 30 sccm of N2 gas until the tube furnace reads below 30 °C. The sample is passivated under 30 sccm of 1% O2/N2 gas for 2 hours. | 700 | 10 | N2 | 2 | 10 | 100
In the first beaker, 1 g of ammonium heptamolybdate tetrahydrate is dissolved in 4 mL of DI water. In the second beaker, 2 g of sucrose is dissolved in 3.5 mL of DI water. The sucrose solution in the second beaker is poured into the metal precursor solution in the first beaker. This combined solution now in the first beaker is stirred for 15 minutes at 300 RPM, after which it is dried at 120 °C in air for 24 hours. After drying, the material is crushed in a mortar and pestle. To carburize the sample, 1 g of crushed and dried material is added to a crucible. The sample is heated at a ramp rate of 15 °C/min to a hold temperature of 700 °C for 0.5 hr under 30 sccm of H2 gas. After carburization, the sample is cooled under 30 sccm of N2 gas until the tube furnace reads below 30 °C. The sample is passivated under 30 sccm of 1% O2/N2 gas for 2 hours. | 700 | 15 | H2 | 0.5 | 0.5 | 30
In the first beaker, 1 g of ammonium heptamolybdate tetrahydrate is dissolved in 4 mL of DI water. In the second beaker, 2 g of sucrose is dissolved in 3.5 mL of DI water. The sucrose solution in the second beaker is poured into the metal precursor solution in the first beaker. This combined solution now in the first beaker is stirred for 15 minutes at 300 RPM, after which it is dried at 120 °C in air for 24 hours. After drying, the material is crushed in a mortar and pestle. To carburize the sample, 1 g of crushed and dried material is added to a crucible. The sample is heated at a ramp rate of 15 °C/min to a hold temperature of 700 °C for 0.5 hr under 60 sccm of H2 gas. After carburization, the sample is cooled under 30 sccm of N2 gas until the tube furnace reads below 30 °C. The sample is passivated under 30 sccm of 1% O2/N2 gas for 2 hours. | 700 | 15 | H2 | 0.5 | 0.5 | 60
In the first beaker, 1 g of ammonium heptamolybdate tetrahydrate is dissolved in 4 mL of DI water. In the second beaker, 2 g of sucrose is dissolved in 3.5 mL of DI water. The sucrose solution in the second beaker is poured into the metal precursor solution in the first beaker. This combined solution now in the first beaker is stirred for 15 minutes at 300 RPM, after which it is dried at 120 °C in air for 24 hours. After drying, the material is crushed in a mortar and pestle. To carburize the sample, 1 g of crushed and dried material is added to a crucible. The sample is heated at a ramp rate of 15 °C/min to a hold temperature of 700 °C for 0.5 hr under 100 sccm of H2 gas. After carburization, the sample is cooled under 30 sccm of N2 gas until the tube furnace reads below 30 °C. The sample is passivated under 30 sccm of 1% O2/N2 gas for 2 hours. | 700 | 15 | H2 | 0.5 | 0.5 | 100
In the first beaker, 1 g of ammonium heptamolybdate tetrahydrate is dissolved in 4 mL of DI water. In the second beaker, 2 g of sucrose is dissolved in 3.5 mL of DI water. The sucrose solution in the second beaker is poured into the metal precursor solution in the first beaker. This combined solution now in the first beaker is stirred for 15 minutes at 300 RPM, after which it is dried at 120 °C in air for 24 hours. After drying, the material is crushed in a mortar and pestle. To carburize the sample, 1 g of crushed and dried material is added to a crucible. The sample is heated at a ramp rate of 15 °C/min to a hold temperature of 700 °C for 2 hr under 30 sccm of H2 gas. After carburization, the sample is cooled under 30 sccm of N2 gas until the tube furnace reads below 30 °C. The sample is passivated under 30 sccm of 1% O2/N2 gas for 2 hours. | 700 | 15 | H2 | 0.5 | 2 | 30
In the first beaker, 1 g of ammonium heptamolybdate tetrahydrate is dissolved in 4 mL of DI water. In the second beaker, 2 g of sucrose is dissolved in 3.5 mL of DI water. The sucrose solution in the second beaker is poured into the metal precursor solution in the first beaker. This combined solution now in the first beaker is stirred for 15 minutes at 300 RPM, after which it is dried at 120 °C in air for 24 hours. After drying, the material is crushed in a mortar and pestle. To carburize the sample, 1 g of crushed and dried material is added to a crucible. The sample is heated at a ramp rate of 15 °C/min to a hold temperature of 700 °C for 2 hr under 60 sccm of H2 gas. After carburization, the sample is cooled under 30 sccm of N2 gas until the tube furnace reads below 30 °C. The sample is passivated under 30 sccm of 1% O2/N2 gas for 2 hours. | 700 | 15 | H2 | 0.5 | 2 | 60
In the first beaker, 1 g of ammonium heptamolybdate tetrahydrate is dissolved in 4 mL of DI water. In the second beaker, 2 g of sucrose is dissolved in 3.5 mL of DI water. The sucrose solution in the second beaker is poured into the metal precursor solution in the first beaker. This combined solution now in the first beaker is stirred for 15 minutes at 300 RPM, after which it is dried at 120 °C in air for 24 hours. After drying, the material is crushed in a mortar and pestle. To carburize the sample, 1 g of crushed and dried material is added to a crucible. The sample is heated at a ramp rate of 15 °C/min to a hold temperature of 700 °C for 2 hr under 100 sccm of H2 gas. After carburization, the sample is cooled under 30 sccm of N2 gas until the tube furnace reads below 30 °C. The sample is passivated under 30 sccm of 1% O2/N2 gas for 2 hours. | 700 | 15 | H2 | 0.5 | 2 | 100
In the first beaker, 1 g of ammonium heptamolybdate tetrahydrate is dissolved in 4 mL of DI water. In the second beaker, 2 g of sucrose is dissolved in 3.5 mL of DI water. The sucrose solution in the second beaker is poured into the metal precursor solution in the first beaker. This combined solution now in the first beaker is stirred for 15 minutes at 300 RPM, after which it is dried at 120 °C in air for 24 hours. After drying, the material is crushed in a mortar and pestle. To carburize the sample, 1 g of crushed and dried material is added to a crucible. The sample is heated at a ramp rate of 15 °C/min to a hold temperature of 700 °C for 5 hr under 30 sccm of H2 gas. After carburization, the sample is cooled under 30 sccm of N2 gas until the tube furnace reads below 30 °C. The sample is passivated under 30 sccm of 1% O2/N2 gas for 2 hours. | 700 | 15 | H2 | 0.5 | 5 | 30
In the first beaker, 1 g of ammonium heptamolybdate tetrahydrate is dissolved in 4 mL of DI water. In the second beaker, 2 g of sucrose is dissolved in 3.5 mL of DI water. The sucrose solution in the second beaker is poured into the metal precursor solution in the first beaker. This combined solution now in the first beaker is stirred for 15 minutes at 300 RPM, after which it is dried at 120 °C in air for 24 hours. After drying, the material is crushed in a mortar and pestle. To carburize the sample, 1 g of crushed and dried material is added to a crucible. The sample is heated at a ramp rate of 15 °C/min to a hold temperature of 700 °C for 5 hr under 60 sccm of H2 gas. After carburization, the sample is cooled under 30 sccm of N2 gas until the tube furnace reads below 30 °C. The sample is passivated under 30 sccm of 1% O2/N2 gas for 2 hours. | 700 | 15 | H2 | 0.5 | 5 | 60
In the first beaker, 1 g of ammonium heptamolybdate tetrahydrate is dissolved in 4 mL of DI water. In the second beaker, 2 g of sucrose is dissolved in 3.5 mL of DI water. The sucrose solution in the second beaker is poured into the metal precursor solution in the first beaker. This combined solution now in the first beaker is stirred for 15 minutes at 300 RPM, after which it is dried at 120 °C in air for 24 hours. After drying, the material is crushed in a mortar and pestle. To carburize the sample, 1 g of crushed and dried material is added to a crucible. The sample is heated at a ramp rate of 15 °C/min to a hold temperature of 700 °C for 5 hr under 100 sccm of H2 gas. After carburization, the sample is cooled under 30 sccm of N2 gas until the tube furnace reads below 30 °C. The sample is passivated under 30 sccm of 1% O2/N2 gas for 2 hours. | 700 | 15 | H2 | 0.5 | 5 | 100
In the first beaker, 1 g of ammonium heptamolybdate tetrahydrate is dissolved in 4 mL of DI water. In the second beaker, 2 g of sucrose is dissolved in 3.5 mL of DI water. The sucrose solution in the second beaker is poured into the metal precursor solution in the first beaker. This combined solution now in the first beaker is stirred for 15 minutes at 300 RPM, after which it is dried at 120 °C in air for 24 hours. After drying, the material is crushed in a mortar and pestle. To carburize the sample, 1 g of crushed and dried material is added to a crucible. The sample is heated at a ramp rate of 15 °C/min to a hold temperature of 700 °C for 10 hr under 30 sccm of H2 gas. After carburization, the sample is cooled under 30 sccm of N2 gas until the tube furnace reads below 30 °C. The sample is passivated under 30 sccm of 1% O2/N2 gas for 2 hours. | 700 | 15 | H2 | 0.5 | 10 | 30
In the first beaker, 1 g of ammonium heptamolybdate tetrahydrate is dissolved in 4 mL of DI water. In the second beaker, 2 g of sucrose is dissolved in 3.5 mL of DI water. The sucrose solution in the second beaker is poured into the metal precursor solution in the first beaker. This combined solution now in the first beaker is stirred for 15 minutes at 300 RPM, after which it is dried at 120 °C in air for 24 hours. After drying, the material is crushed in a mortar and pestle. To carburize the sample, 1 g of crushed and dried material is added to a crucible. The sample is heated at a ramp rate of 15 °C/min to a hold temperature of 700 °C for 10 hr under 60 sccm of H2 gas. After carburization, the sample is cooled under 30 sccm of N2 gas until the tube furnace reads below 30 °C. The sample is passivated under 30 sccm of 1% O2/N2 gas for 2 hours. | 700 | 15 | H2 | 0.5 | 10 | 60
In the first beaker, 1 g of ammonium heptamolybdate tetrahydrate is dissolved in 4 mL of DI water. In the second beaker, 2 g of sucrose is dissolved in 3.5 mL of DI water. The sucrose solution in the second beaker is poured into the metal precursor solution in the first beaker. This combined solution now in the first beaker is stirred for 15 minutes at 300 RPM, after which it is dried at 120 °C in air for 24 hours. After drying, the material is crushed in a mortar and pestle. To carburize the sample, 1 g of crushed and dried material is added to a crucible. The sample is heated at a ramp rate of 15 °C/min to a hold temperature of 700 °C for 10 hr under 100 sccm of H2 gas. After carburization, the sample is cooled under 30 sccm of N2 gas until the tube furnace reads below 30 °C. The sample is passivated under 30 sccm of 1% O2/N2 gas for 2 hours. | 700 | 15 | H2 | 0.5 | 10 | 100
In the first beaker, 1 g of ammonium heptamolybdate tetrahydrate is dissolved in 5.5 mL of DI water. In the second beaker, 1 g of sucrose is dissolved in 2 mL of DI water. The sucrose solution in the second beaker is poured into the metal precursor solution in the first beaker. This combined solution now in the first beaker is stirred for 15 minutes at 300 RPM, after which it is dried at 120 °C in air for 24 hours. After drying, the material is crushed in a mortar and pestle. To carburize the sample, 1 g of crushed and dried material is added to a crucible. The sample is heated at a ramp rate of 15 °C/min to a hold temperature of 700 °C for 0.5 hr under 30 sccm of H2 gas. After carburization, the sample is cooled under 30 sccm of N2 gas until the tube furnace reads below 30 °C. The sample is passivated under 30 sccm of 1% O2/N2 gas for 2 hours. | 700 | 15 | H2 | 1 | 0.5 | 30
In the first beaker, 1 g of ammonium heptamolybdate tetrahydrate is dissolved in 5.5 mL of DI water. In the second beaker, 1 g of sucrose is dissolved in 2 mL of DI water. The sucrose solution in the second beaker is poured into the metal precursor solution in the first beaker. This combined solution now in the first beaker is stirred for 15 minutes at 300 RPM, after which it is dried at 120 °C in air for 24 hours. After drying, the material is crushed in a mortar and pestle. To carburize the sample, 1 g of crushed and dried material is added to a crucible. The sample is heated at a ramp rate of 15 °C/min to a hold temperature of 700 °C for 0.5 hr under 60 sccm of H2 gas. After carburization, the sample is cooled under 30 sccm of N2 gas until the tube furnace reads below 30 °C. The sample is passivated under 30 sccm of 1% O2/N2 gas for 2 hours. | 700 | 15 | H2 | 1 | 0.5 | 60
In the first beaker, 1 g of ammonium heptamolybdate tetrahydrate is dissolved in 5.5 mL of DI water. In the second beaker, 1 g of sucrose is dissolved in 2 mL of DI water. The sucrose solution in the second beaker is poured into the metal precursor solution in the first beaker. This combined solution now in the first beaker is stirred for 15 minutes at 300 RPM, after which it is dried at 120 °C in air for 24 hours. After drying, the material is crushed in a mortar and pestle. To carburize the sample, 1 g of crushed and dried material is added to a crucible. The sample is heated at a ramp rate of 15 °C/min to a hold temperature of 700 °C for 0.5 hr under 100 sccm of H2 gas. After carburization, the sample is cooled under 30 sccm of N2 gas until the tube furnace reads below 30 °C. The sample is passivated under 30 sccm of 1% O2/N2 gas for 2 hours. | 700 | 15 | H2 | 1 | 0.5 | 100
In the first beaker, 1 g of ammonium heptamolybdate tetrahydrate is dissolved in 5.5 mL of DI water. In the second beaker, 1 g of sucrose is dissolved in 2 mL of DI water. The sucrose solution in the second beaker is poured into the metal precursor solution in the first beaker. This combined solution now in the first beaker is stirred for 15 minutes at 300 RPM, after which it is dried at 120 °C in air for 24 hours. After drying, the material is crushed in a mortar and pestle. To carburize the sample, 1 g of crushed and dried material is added to a crucible. The sample is heated at a ramp rate of 15 °C/min to a hold temperature of 700 °C for 2 hr under 30 sccm of H2 gas. After carburization, the sample is cooled under 30 sccm of N2 gas until the tube furnace reads below 30 °C. The sample is passivated under 30 sccm of 1% O2/N2 gas for 2 hours. | 700 | 15 | H2 | 1 | 2 | 30
In the first beaker, 1 g of ammonium heptamolybdate tetrahydrate is dissolved in 5.5 mL of DI water. In the second beaker, 1 g of sucrose is dissolved in 2 mL of DI water. The sucrose solution in the second beaker is poured into the metal precursor solution in the first beaker. This combined solution now in the first beaker is stirred for 15 minutes at 300 RPM, after which it is dried at 120 °C in air for 24 hours. After drying, the material is crushed in a mortar and pestle. To carburize the sample, 1 g of crushed and dried material is added to a crucible. The sample is heated at a ramp rate of 15 °C/min to a hold temperature of 700 °C for 2 hr under 60 sccm of H2 gas. After carburization, the sample is cooled under 30 sccm of N2 gas until the tube furnace reads below 30 °C. The sample is passivated under 30 sccm of 1% O2/N2 gas for 2 hours. | 700 | 15 | H2 | 1 | 2 | 60
In the first beaker, 1 g of ammonium heptamolybdate tetrahydrate is dissolved in 5.5 mL of DI water. In the second beaker, 1 g of sucrose is dissolved in 2 mL of DI water. The sucrose solution in the second beaker is poured into the metal precursor solution in the first beaker. This combined solution now in the first beaker is stirred for 15 minutes at 300 RPM, after which it is dried at 120 °C in air for 24 hours. After drying, the material is crushed in a mortar and pestle. To carburize the sample, 1 g of crushed and dried material is added to a crucible. The sample is heated at a ramp rate of 15 °C/min to a hold temperature of 700 °C for 2 hr under 100 sccm of H2 gas. After carburization, the sample is cooled under 30 sccm of N2 gas until the tube furnace reads below 30 °C. The sample is passivated under 30 sccm of 1% O2/N2 gas for 2 hours. | 700 | 15 | H2 | 1 | 2 | 100
In the first beaker, 1 g of ammonium heptamolybdate tetrahydrate is dissolved in 5.5 mL of DI water. In the second beaker, 1 g of sucrose is dissolved in 2 mL of DI water. The sucrose solution in the second beaker is poured into the metal precursor solution in the first beaker. This combined solution now in the first beaker is stirred for 15 minutes at 300 RPM, after which it is dried at 120 °C in air for 24 hours. After drying, the material is crushed in a mortar and pestle. To carburize the sample, 1 g of crushed and dried material is added to a crucible. The sample is heated at a ramp rate of 15 °C/min to a hold temperature of 700 °C for 5 hr under 30 sccm of H2 gas. After carburization, the sample is cooled under 30 sccm of N2 gas until the tube furnace reads below 30 °C. The sample is passivated under 30 sccm of 1% O2/N2 gas for 2 hours. | 700 | 15 | H2 | 1 | 5 | 30
In the first beaker, 1 g of ammonium heptamolybdate tetrahydrate is dissolved in 5.5 mL of DI water. In the second beaker, 1 g of sucrose is dissolved in 2 mL of DI water. The sucrose solution in the second beaker is poured into the metal precursor solution in the first beaker. This combined solution now in the first beaker is stirred for 15 minutes at 300 RPM, after which it is dried at 120 °C in air for 24 hours. After drying, the material is crushed in a mortar and pestle. To carburize the sample, 1 g of crushed and dried material is added to a crucible. The sample is heated at a ramp rate of 15 °C/min to a hold temperature of 700 °C for 5 hr under 60 sccm of H2 gas. After carburization, the sample is cooled under 30 sccm of N2 gas until the tube furnace reads below 30 °C. The sample is passivated under 30 sccm of 1% O2/N2 gas for 2 hours. | 700 | 15 | H2 | 1 | 5 | 60
In the first beaker, 1 g of ammonium heptamolybdate tetrahydrate is dissolved in 5.5 mL of DI water. In the second beaker, 1 g of sucrose is dissolved in 2 mL of DI water. The sucrose solution in the second beaker is poured into the metal precursor solution in the first beaker. This combined solution now in the first beaker is stirred for 15 minutes at 300 RPM, after which it is dried at 120 °C in air for 24 hours. After drying, the material is crushed in a mortar and pestle. To carburize the sample, 1 g of crushed and dried material is added to a crucible. The sample is heated at a ramp rate of 15 °C/min to a hold temperature of 700 °C for 5 hr under 100 sccm of H2 gas. After carburization, the sample is cooled under 30 sccm of N2 gas until the tube furnace reads below 30 °C. The sample is passivated under 30 sccm of 1% O2/N2 gas for 2 hours. | 700 | 15 | H2 | 1 | 5 | 100
In the first beaker, 1 g of ammonium heptamolybdate tetrahydrate is dissolved in 5.5 mL of DI water. In the second beaker, 1 g of sucrose is dissolved in 2 mL of DI water. The sucrose solution in the second beaker is poured into the metal precursor solution in the first beaker. This combined solution now in the first beaker is stirred for 15 minutes at 300 RPM, after which it is dried at 120 °C in air for 24 hours. After drying, the material is crushed in a mortar and pestle. To carburize the sample, 1 g of crushed and dried material is added to a crucible. The sample is heated at a ramp rate of 15 °C/min to a hold temperature of 700 °C for 10 hr under 30 sccm of H2 gas. After carburization, the sample is cooled under 30 sccm of N2 gas until the tube furnace reads below 30 °C. The sample is passivated under 30 sccm of 1% O2/N2 gas for 2 hours. | 700 | 15 | H2 | 1 | 10 | 30
In the first beaker, 1 g of ammonium heptamolybdate tetrahydrate is dissolved in 5.5 mL of DI water. In the second beaker, 1 g of sucrose is dissolved in 2 mL of DI water. The sucrose solution in the second beaker is poured into the metal precursor solution in the first beaker. This combined solution now in the first beaker is stirred for 15 minutes at 300 RPM, after which it is dried at 120 °C in air for 24 hours. After drying, the material is crushed in a mortar and pestle. To carburize the sample, 1 g of crushed and dried material is added to a crucible. The sample is heated at a ramp rate of 15 °C/min to a hold temperature of 700 °C for 10 hr under 60 sccm of H2 gas. After carburization, the sample is cooled under 30 sccm of N2 gas until the tube furnace reads below 30 °C. The sample is passivated under 30 sccm of 1% O2/N2 gas for 2 hours. | 700 | 15 | H2 | 1 | 10 | 60
In the first beaker, 1 g of ammonium heptamolybdate tetrahydrate is dissolved in 5.5 mL of DI water. In the second beaker, 1 g of sucrose is dissolved in 2 mL of DI water. The sucrose solution in the second beaker is poured into the metal precursor solution in the first beaker. This combined solution now in the first beaker is stirred for 15 minutes at 300 RPM, after which it is dried at 120 °C in air for 24 hours. After drying, the material is crushed in a mortar and pestle. To carburize the sample, 1 g of crushed and dried material is added to a crucible. The sample is heated at a ramp rate of 15 °C/min to a hold temperature of 700 °C for 10 hr under 100 sccm of H2 gas. After carburization, the sample is cooled under 30 sccm of N2 gas until the tube furnace reads below 30 °C. The sample is passivated under 30 sccm of 1% O2/N2 gas for 2 hours. | 700 | 15 | H2 | 1 | 10 | 100
In the first beaker, 1 g of ammonium heptamolybdate tetrahydrate is dissolved in 6 mL of DI water. In the second beaker, 0.5 g of sucrose is dissolved in 1.5 mL of DI water. The sucrose solution in the second beaker is poured into the metal precursor solution in the first beaker. This combined solution now in the first beaker is stirred for 15 minutes at 300 RPM, after which it is dried at 120 °C in air for 24 hours. After drying, the material is crushed in a mortar and pestle. To carburize the sample, 1 g of crushed and dried material is added to a crucible. The sample is heated at a ramp rate of 15 °C/min to a hold temperature of 700 °C for 0.5 hr under 30 sccm of H2 gas. After carburization, the sample is cooled under 30 sccm of N2 gas until the tube furnace reads below 30 °C. The sample is passivated under 30 sccm of 1% O2/N2 gas for 2 hours. | 700 | 15 | H2 | 2 | 0.5 | 30
In the first beaker, 1 g of ammonium heptamolybdate tetrahydrate is dissolved in 6 mL of DI water. In the second beaker, 0.5 g of sucrose is dissolved in 1.5 mL of DI water. The sucrose solution in the second beaker is poured into the metal precursor solution in the first beaker. This combined solution now in the first beaker is stirred for 15 minutes at 300 RPM, after which it is dried at 120 °C in air for 24 hours. After drying, the material is crushed in a mortar and pestle. To carburize the sample, 1 g of crushed and dried material is added to a crucible. The sample is heated at a ramp rate of 15 °C/min to a hold temperature of 700 °C for 0.5 hr under 60 sccm of H2 gas. After carburization, the sample is cooled under 30 sccm of N2 gas until the tube furnace reads below 30 °C. The sample is passivated under 30 sccm of 1% O2/N2 gas for 2 hours. | 700 | 15 | H2 | 2 | 0.5 | 60
In the first beaker, 1 g of ammonium heptamolybdate tetrahydrate is dissolved in 6 mL of DI water. In the second beaker, 0.5 g of sucrose is dissolved in 1.5 mL of DI water. The sucrose solution in the second beaker is poured into the metal precursor solution in the first beaker. This combined solution now in the first beaker is stirred for 15 minutes at 300 RPM, after which it is dried at 120 °C in air for 24 hours. After drying, the material is crushed in a mortar and pestle. To carburize the sample, 1 g of crushed and dried material is added to a crucible. The sample is heated at a ramp rate of 15 °C/min to a hold temperature of 700 °C for 0.5 hr under 100 sccm of H2 gas. After carburization, the sample is cooled under 30 sccm of N2 gas until the tube furnace reads below 30 °C. The sample is passivated under 30 sccm of 1% O2/N2 gas for 2 hours. | 700 | 15 | H2 | 2 | 0.5 | 100
In the first beaker, 1 g of ammonium heptamolybdate tetrahydrate is dissolved in 6 mL of DI water. In the second beaker, 0.5 g of sucrose is dissolved in 1.5 mL of DI water. The sucrose solution in the second beaker is poured into the metal precursor solution in the first beaker. This combined solution now in the first beaker is stirred for 15 minutes at 300 RPM, after which it is dried at 120 °C in air for 24 hours. After drying, the material is crushed in a mortar and pestle. To carburize the sample, 1 g of crushed and dried material is added to a crucible. The sample is heated at a ramp rate of 15 °C/min to a hold temperature of 700 °C for 2 hr under 30 sccm of H2 gas. After carburization, the sample is cooled under 30 sccm of N2 gas until the tube furnace reads below 30 °C. The sample is passivated under 30 sccm of 1% O2/N2 gas for 2 hours. | 700 | 15 | H2 | 2 | 2 | 30
In the first beaker, 1 g of ammonium heptamolybdate tetrahydrate is dissolved in 6 mL of DI water. In the second beaker, 0.5 g of sucrose is dissolved in 1.5 mL of DI water. The sucrose solution in the second beaker is poured into the metal precursor solution in the first beaker. This combined solution now in the first beaker is stirred for 15 minutes at 300 RPM, after which it is dried at 120 °C in air for 24 hours. After drying, the material is crushed in a mortar and pestle. To carburize the sample, 1 g of crushed and dried material is added to a crucible. The sample is heated at a ramp rate of 15 °C/min to a hold temperature of 700 °C for 2 hr under 60 sccm of H2 gas. After carburization, the sample is cooled under 30 sccm of N2 gas until the tube furnace reads below 30 °C. The sample is passivated under 30 sccm of 1% O2/N2 gas for 2 hours. | 700 | 15 | H2 | 2 | 2 | 60
In the first beaker, 1 g of ammonium heptamolybdate tetrahydrate is dissolved in 6 mL of DI water. In the second beaker, 0.5 g of sucrose is dissolved in 1.5 mL of DI water. The sucrose solution in the second beaker is poured into the metal precursor solution in the first beaker. This combined solution now in the first beaker is stirred for 15 minutes at 300 RPM, after which it is dried at 120 °C in air for 24 hours. After drying, the material is crushed in a mortar and pestle. To carburize the sample, 1 g of crushed and dried material is added to a crucible. The sample is heated at a ramp rate of 15 °C/min to a hold temperature of 700 °C for 2 hr under 100 sccm of H2 gas. After carburization, the sample is cooled under 30 sccm of N2 gas until the tube furnace reads below 30 °C. The sample is passivated under 30 sccm of 1% O2/N2 gas for 2 hours. | 700 | 15 | H2 | 2 | 2 | 100
In the first beaker, 1 g of ammonium heptamolybdate tetrahydrate is dissolved in 6 mL of DI water. In the second beaker, 0.5 g of sucrose is dissolved in 1.5 mL of DI water. The sucrose solution in the second beaker is poured into the metal precursor solution in the first beaker. This combined solution now in the first beaker is stirred for 15 minutes at 300 RPM, after which it is dried at 120 °C in air for 24 hours. After drying, the material is crushed in a mortar and pestle. To carburize the sample, 1 g of crushed and dried material is added to a crucible. The sample is heated at a ramp rate of 15 °C/min to a hold temperature of 700 °C for 5 hr under 30 sccm of H2 gas. After carburization, the sample is cooled under 30 sccm of N2 gas until the tube furnace reads below 30 °C. The sample is passivated under 30 sccm of 1% O2/N2 gas for 2 hours. | 700 | 15 | H2 | 2 | 5 | 30
In the first beaker, 1 g of ammonium heptamolybdate tetrahydrate is dissolved in 6 mL of DI water. In the second beaker, 0.5 g of sucrose is dissolved in 1.5 mL of DI water. The sucrose solution in the second beaker is poured into the metal precursor solution in the first beaker. This combined solution now in the first beaker is stirred for 15 minutes at 300 RPM, after which it is dried at 120 °C in air for 24 hours. After drying, the material is crushed in a mortar and pestle. To carburize the sample, 1 g of crushed and dried material is added to a crucible. The sample is heated at a ramp rate of 15 °C/min to a hold temperature of 700 °C for 5 hr under 60 sccm of H2 gas. After carburization, the sample is cooled under 30 sccm of N2 gas until the tube furnace reads below 30 °C. The sample is passivated under 30 sccm of 1% O2/N2 gas for 2 hours. | 700 | 15 | H2 | 2 | 5 | 60
In the first beaker, 1 g of ammonium heptamolybdate tetrahydrate is dissolved in 6 mL of DI water. In the second beaker, 0.5 g of sucrose is dissolved in 1.5 mL of DI water. The sucrose solution in the second beaker is poured into the metal precursor solution in the first beaker. This combined solution now in the first beaker is stirred for 15 minutes at 300 RPM, after which it is dried at 120 °C in air for 24 hours. After drying, the material is crushed in a mortar and pestle. To carburize the sample, 1 g of crushed and dried material is added to a crucible. The sample is heated at a ramp rate of 15 °C/min to a hold temperature of 700 °C for 5 hr under 100 sccm of H2 gas. After carburization, the sample is cooled under 30 sccm of N2 gas until the tube furnace reads below 30 °C. The sample is passivated under 30 sccm of 1% O2/N2 gas for 2 hours. | 700 | 15 | H2 | 2 | 5 | 100
In the first beaker, 1 g of ammonium heptamolybdate tetrahydrate is dissolved in 6 mL of DI water. In the second beaker, 0.5 g of sucrose is dissolved in 1.5 mL of DI water. The sucrose solution in the second beaker is poured into the metal precursor solution in the first beaker. This combined solution now in the first beaker is stirred for 15 minutes at 300 RPM, after which it is dried at 120 °C in air for 24 hours. After drying, the material is crushed in a mortar and pestle. To carburize the sample, 1 g of crushed and dried material is added to a crucible. The sample is heated at a ramp rate of 15 °C/min to a hold temperature of 700 °C for 10 hr under 30 sccm of H2 gas. After carburization, the sample is cooled under 30 sccm of N2 gas until the tube furnace reads below 30 °C. The sample is passivated under 30 sccm of 1% O2/N2 gas for 2 hours. | 700 | 15 | H2 | 2 | 10 | 30
In the first beaker, 1 g of ammonium heptamolybdate tetrahydrate is dissolved in 6 mL of DI water. In the second beaker, 0.5 g of sucrose is dissolved in 1.5 mL of DI water. The sucrose solution in the second beaker is poured into the metal precursor solution in the first beaker. This combined solution now in the first beaker is stirred for 15 minutes at 300 RPM, after which it is dried at 120 °C in air for 24 hours. After drying, the material is crushed in a mortar and pestle. To carburize the sample, 1 g of crushed and dried material is added to a crucible. The sample is heated at a ramp rate of 15 °C/min to a hold temperature of 700 °C for 10 hr under 60 sccm of H2 gas. After carburization, the sample is cooled under 30 sccm of N2 gas until the tube furnace reads below 30 °C. The sample is passivated under 30 sccm of 1% O2/N2 gas for 2 hours. | 700 | 15 | H2 | 2 | 10 | 60
In the first beaker, 1 g of ammonium heptamolybdate tetrahydrate is dissolved in 6 mL of DI water. In the second beaker, 0.5 g of sucrose is dissolved in 1.5 mL of DI water. The sucrose solution in the second beaker is poured into the metal precursor solution in the first beaker. This combined solution now in the first beaker is stirred for 15 minutes at 300 RPM, after which it is dried at 120 °C in air for 24 hours. After drying, the material is crushed in a mortar and pestle. To carburize the sample, 1 g of crushed and dried material is added to a crucible. The sample is heated at a ramp rate of 15 °C/min to a hold temperature of 700 °C for 10 hr under 100 sccm of H2 gas. After carburization, the sample is cooled under 30 sccm of N2 gas until the tube furnace reads below 30 °C. The sample is passivated under 30 sccm of 1% O2/N2 gas for 2 hours. | 700 | 15 | H2 | 2 | 10 | 100
In the first beaker, 1 g of ammonium heptamolybdate tetrahydrate is dissolved in 4 mL of DI water. In the second beaker, 2 g of sucrose is dissolved in 3.5 mL of DI water. The sucrose solution in the second beaker is poured into the metal precursor solution in the first beaker. This combined solution now in the first beaker is stirred for 15 minutes at 300 RPM, after which it is dried at 120 °C in air for 24 hours. After drying, the material is crushed in a mortar and pestle. To carburize the sample, 1 g of crushed and dried material is added to a crucible. The sample is heated at a ramp rate of 15 °C/min to a hold temperature of 700 °C for 0.5 hr under 30 sccm of N2 gas. After carburization, the sample is cooled under 30 sccm of N2 gas until the tube furnace reads below 30 °C. The sample is passivated under 30 sccm of 1% O2/N2 gas for 2 hours. | 700 | 15 | N2 | 0.5 | 0.5 | 30
In the first beaker, 1 g of ammonium heptamolybdate tetrahydrate is dissolved in 4 mL of DI water. In the second beaker, 2 g of sucrose is dissolved in 3.5 mL of DI water. The sucrose solution in the second beaker is poured into the metal precursor solution in the first beaker. This combined solution now in the first beaker is stirred for 15 minutes at 300 RPM, after which it is dried at 120 °C in air for 24 hours. After drying, the material is crushed in a mortar and pestle. To carburize the sample, 1 g of crushed and dried material is added to a crucible. The sample is heated at a ramp rate of 15 °C/min to a hold temperature of 700 °C for 0.5 hr under 60 sccm of N2 gas. After carburization, the sample is cooled under 30 sccm of N2 gas until the tube furnace reads below 30 °C. The sample is passivated under 30 sccm of 1% O2/N2 gas for 2 hours. | 700 | 15 | N2 | 0.5 | 0.5 | 60
In the first beaker, 1 g of ammonium heptamolybdate tetrahydrate is dissolved in 4 mL of DI water. In the second beaker, 2 g of sucrose is dissolved in 3.5 mL of DI water. The sucrose solution in the second beaker is poured into the metal precursor solution in the first beaker. This combined solution now in the first beaker is stirred for 15 minutes at 300 RPM, after which it is dried at 120 °C in air for 24 hours. After drying, the material is crushed in a mortar and pestle. To carburize the sample, 1 g of crushed and dried material is added to a crucible. The sample is heated at a ramp rate of 15 °C/min to a hold temperature of 700 °C for 0.5 hr under 100 sccm of N2 gas. After carburization, the sample is cooled under 30 sccm of N2 gas until the tube furnace reads below 30 °C. The sample is passivated under 30 sccm of 1% O2/N2 gas for 2 hours. | 700 | 15 | N2 | 0.5 | 0.5 | 100
In the first beaker, 1 g of ammonium heptamolybdate tetrahydrate is dissolved in 4 mL of DI water. In the second beaker, 2 g of sucrose is dissolved in 3.5 mL of DI water. The sucrose solution in the second beaker is poured into the metal precursor solution in the first beaker. This combined solution now in the first beaker is stirred for 15 minutes at 300 RPM, after which it is dried at 120 °C in air for 24 hours. After drying, the material is crushed in a mortar and pestle. To carburize the sample, 1 g of crushed and dried material is added to a crucible. The sample is heated at a ramp rate of 15 °C/min to a hold temperature of 700 °C for 2 hr under 30 sccm of N2 gas. After carburization, the sample is cooled under 30 sccm of N2 gas until the tube furnace reads below 30 °C. The sample is passivated under 30 sccm of 1% O2/N2 gas for 2 hours. | 700 | 15 | N2 | 0.5 | 2 | 30
In the first beaker, 1 g of ammonium heptamolybdate tetrahydrate is dissolved in 4 mL of DI water. In the second beaker, 2 g of sucrose is dissolved in 3.5 mL of DI water. The sucrose solution in the second beaker is poured into the metal precursor solution in the first beaker. This combined solution now in the first beaker is stirred for 15 minutes at 300 RPM, after which it is dried at 120 °C in air for 24 hours. After drying, the material is crushed in a mortar and pestle. To carburize the sample, 1 g of crushed and dried material is added to a crucible. The sample is heated at a ramp rate of 15 °C/min to a hold temperature of 700 °C for 2 hr under 60 sccm of N2 gas. After carburization, the sample is cooled under 30 sccm of N2 gas until the tube furnace reads below 30 °C. The sample is passivated under 30 sccm of 1% O2/N2 gas for 2 hours. | 700 | 15 | N2 | 0.5 | 2 | 60
In the first beaker, 1 g of ammonium heptamolybdate tetrahydrate is dissolved in 4 mL of DI water. In the second beaker, 2 g of sucrose is dissolved in 3.5 mL of DI water. The sucrose solution in the second beaker is poured into the metal precursor solution in the first beaker. This combined solution now in the first beaker is stirred for 15 minutes at 300 RPM, after which it is dried at 120 °C in air for 24 hours. After drying, the material is crushed in a mortar and pestle. To carburize the sample, 1 g of crushed and dried material is added to a crucible. The sample is heated at a ramp rate of 15 °C/min to a hold temperature of 700 °C for 2 hr under 100 sccm of N2 gas. After carburization, the sample is cooled under 30 sccm of N2 gas until the tube furnace reads below 30 °C. The sample is passivated under 30 sccm of 1% O2/N2 gas for 2 hours. | 700 | 15 | N2 | 0.5 | 2 | 100
In the first beaker, 1 g of ammonium heptamolybdate tetrahydrate is dissolved in 4 mL of DI water. In the second beaker, 2 g of sucrose is dissolved in 3.5 mL of DI water. The sucrose solution in the second beaker is poured into the metal precursor solution in the first beaker. This combined solution now in the first beaker is stirred for 15 minutes at 300 RPM, after which it is dried at 120 °C in air for 24 hours. After drying, the material is crushed in a mortar and pestle. To carburize the sample, 1 g of crushed and dried material is added to a crucible. The sample is heated at a ramp rate of 15 °C/min to a hold temperature of 700 °C for 5 hr under 30 sccm of N2 gas. After carburization, the sample is cooled under 30 sccm of N2 gas until the tube furnace reads below 30 °C. The sample is passivated under 30 sccm of 1% O2/N2 gas for 2 hours. | 700 | 15 | N2 | 0.5 | 5 | 30
In the first beaker, 1 g of ammonium heptamolybdate tetrahydrate is dissolved in 4 mL of DI water. In the second beaker, 2 g of sucrose is dissolved in 3.5 mL of DI water. The sucrose solution in the second beaker is poured into the metal precursor solution in the first beaker. This combined solution now in the first beaker is stirred for 15 minutes at 300 RPM, after which it is dried at 120 °C in air for 24 hours. After drying, the material is crushed in a mortar and pestle. To carburize the sample, 1 g of crushed and dried material is added to a crucible. The sample is heated at a ramp rate of 15 °C/min to a hold temperature of 700 °C for 5 hr under 60 sccm of N2 gas. After carburization, the sample is cooled under 30 sccm of N2 gas until the tube furnace reads below 30 °C. The sample is passivated under 30 sccm of 1% O2/N2 gas for 2 hours. | 700 | 15 | N2 | 0.5 | 5 | 60
In the first beaker, 1 g of ammonium heptamolybdate tetrahydrate is dissolved in 4 mL of DI water. In the second beaker, 2 g of sucrose is dissolved in 3.5 mL of DI water. The sucrose solution in the second beaker is poured into the metal precursor solution in the first beaker. This combined solution now in the first beaker is stirred for 15 minutes at 300 RPM, after which it is dried at 120 °C in air for 24 hours. After drying, the material is crushed in a mortar and pestle. To carburize the sample, 1 g of crushed and dried material is added to a crucible. The sample is heated at a ramp rate of 15 °C/min to a hold temperature of 700 °C for 5 hr under 100 sccm of N2 gas. After carburization, the sample is cooled under 30 sccm of N2 gas until the tube furnace reads below 30 °C. The sample is passivated under 30 sccm of 1% O2/N2 gas for 2 hours. | 700 | 15 | N2 | 0.5 | 5 | 100
In the first beaker, 1 g of ammonium heptamolybdate tetrahydrate is dissolved in 4 mL of DI water. In the second beaker, 2 g of sucrose is dissolved in 3.5 mL of DI water. The sucrose solution in the second beaker is poured into the metal precursor solution in the first beaker. This combined solution now in the first beaker is stirred for 15 minutes at 300 RPM, after which it is dried at 120 °C in air for 24 hours. After drying, the material is crushed in a mortar and pestle. To carburize the sample, 1 g of crushed and dried material is added to a crucible. The sample is heated at a ramp rate of 15 °C/min to a hold temperature of 700 °C for 10 hr under 30 sccm of N2 gas. After carburization, the sample is cooled under 30 sccm of N2 gas until the tube furnace reads below 30 °C. The sample is passivated under 30 sccm of 1% O2/N2 gas for 2 hours. | 700 | 15 | N2 | 0.5 | 10 | 30
In the first beaker, 1 g of ammonium heptamolybdate tetrahydrate is dissolved in 4 mL of DI water. In the second beaker, 2 g of sucrose is dissolved in 3.5 mL of DI water. The sucrose solution in the second beaker is poured into the metal precursor solution in the first beaker. This combined solution now in the first beaker is stirred for 15 minutes at 300 RPM, after which it is dried at 120 °C in air for 24 hours. After drying, the material is crushed in a mortar and pestle. To carburize the sample, 1 g of crushed and dried material is added to a crucible. The sample is heated at a ramp rate of 15 °C/min to a hold temperature of 700 °C for 10 hr under 60 sccm of N2 gas. After carburization, the sample is cooled under 30 sccm of N2 gas until the tube furnace reads below 30 °C. The sample is passivated under 30 sccm of 1% O2/N2 gas for 2 hours. | 700 | 15 | N2 | 0.5 | 10 | 60
In the first beaker, 1 g of ammonium heptamolybdate tetrahydrate is dissolved in 4 mL of DI water. In the second beaker, 2 g of sucrose is dissolved in 3.5 mL of DI water. The sucrose solution in the second beaker is poured into the metal precursor solution in the first beaker. This combined solution now in the first beaker is stirred for 15 minutes at 300 RPM, after which it is dried at 120 °C in air for 24 hours. After drying, the material is crushed in a mortar and pestle. To carburize the sample, 1 g of crushed and dried material is added to a crucible. The sample is heated at a ramp rate of 15 °C/min to a hold temperature of 700 °C for 10 hr under 100 sccm of N2 gas. After carburization, the sample is cooled under 30 sccm of N2 gas until the tube furnace reads below 30 °C. The sample is passivated under 30 sccm of 1% O2/N2 gas for 2 hours. | 700 | 15 | N2 | 0.5 | 10 | 100
In the first beaker, 1 g of ammonium heptamolybdate tetrahydrate is dissolved in 5.5 mL of DI water. In the second beaker, 1 g of sucrose is dissolved in 2 mL of DI water. The sucrose solution in the second beaker is poured into the metal precursor solution in the first beaker. This combined solution now in the first beaker is stirred for 15 minutes at 300 RPM, after which it is dried at 120 °C in air for 24 hours. After drying, the material is crushed in a mortar and pestle. To carburize the sample, 1 g of crushed and dried material is added to a crucible. The sample is heated at a ramp rate of 15 °C/min to a hold temperature of 700 °C for 0.5 hr under 30 sccm of N2 gas. After carburization, the sample is cooled under 30 sccm of N2 gas until the tube furnace reads below 30 °C. The sample is passivated under 30 sccm of 1% O2/N2 gas for 2 hours. | 700 | 15 | N2 | 1 | 0.5 | 30
In the first beaker, 1 g of ammonium heptamolybdate tetrahydrate is dissolved in 5.5 mL of DI water. In the second beaker, 1 g of sucrose is dissolved in 2 mL of DI water. The sucrose solution in the second beaker is poured into the metal precursor solution in the first beaker. This combined solution now in the first beaker is stirred for 15 minutes at 300 RPM, after which it is dried at 120 °C in air for 24 hours. After drying, the material is crushed in a mortar and pestle. To carburize the sample, 1 g of crushed and dried material is added to a crucible. The sample is heated at a ramp rate of 15 °C/min to a hold temperature of 700 °C for 0.5 hr under 60 sccm of N2 gas. After carburization, the sample is cooled under 30 sccm of N2 gas until the tube furnace reads below 30 °C. The sample is passivated under 30 sccm of 1% O2/N2 gas for 2 hours. | 700 | 15 | N2 | 1 | 0.5 | 60
In the first beaker, 1 g of ammonium heptamolybdate tetrahydrate is dissolved in 5.5 mL of DI water. In the second beaker, 1 g of sucrose is dissolved in 2 mL of DI water. The sucrose solution in the second beaker is poured into the metal precursor solution in the first beaker. This combined solution now in the first beaker is stirred for 15 minutes at 300 RPM, after which it is dried at 120 °C in air for 24 hours. After drying, the material is crushed in a mortar and pestle. To carburize the sample, 1 g of crushed and dried material is added to a crucible. The sample is heated at a ramp rate of 15 °C/min to a hold temperature of 700 °C for 0.5 hr under 100 sccm of N2 gas. After carburization, the sample is cooled under 30 sccm of N2 gas until the tube furnace reads below 30 °C. The sample is passivated under 30 sccm of 1% O2/N2 gas for 2 hours. | 700 | 15 | N2 | 1 | 0.5 | 100
In the first beaker, 1 g of ammonium heptamolybdate tetrahydrate is dissolved in 5.5 mL of DI water. In the second beaker, 1 g of sucrose is dissolved in 2 mL of DI water. The sucrose solution in the second beaker is poured into the metal precursor solution in the first beaker. This combined solution now in the first beaker is stirred for 15 minutes at 300 RPM, after which it is dried at 120 °C in air for 24 hours. After drying, the material is crushed in a mortar and pestle. To carburize the sample, 1 g of crushed and dried material is added to a crucible. The sample is heated at a ramp rate of 15 °C/min to a hold temperature of 700 °C for 2 hr under 30 sccm of N2 gas. After carburization, the sample is cooled under 30 sccm of N2 gas until the tube furnace reads below 30 °C. The sample is passivated under 30 sccm of 1% O2/N2 gas for 2 hours. | 700 | 15 | N2 | 1 | 2 | 30
In the first beaker, 1 g of ammonium heptamolybdate tetrahydrate is dissolved in 5.5 mL of DI water. In the second beaker, 1 g of sucrose is dissolved in 2 mL of DI water. The sucrose solution in the second beaker is poured into the metal precursor solution in the first beaker. This combined solution now in the first beaker is stirred for 15 minutes at 300 RPM, after which it is dried at 120 °C in air for 24 hours. After drying, the material is crushed in a mortar and pestle. To carburize the sample, 1 g of crushed and dried material is added to a crucible. The sample is heated at a ramp rate of 15 °C/min to a hold temperature of 700 °C for 2 hr under 60 sccm of N2 gas. After carburization, the sample is cooled under 30 sccm of N2 gas until the tube furnace reads below 30 °C. The sample is passivated under 30 sccm of 1% O2/N2 gas for 2 hours. | 700 | 15 | N2 | 1 | 2 | 60
In the first beaker, 1 g of ammonium heptamolybdate tetrahydrate is dissolved in 5.5 mL of DI water. In the second beaker, 1 g of sucrose is dissolved in 2 mL of DI water. The sucrose solution in the second beaker is poured into the metal precursor solution in the first beaker. This combined solution now in the first beaker is stirred for 15 minutes at 300 RPM, after which it is dried at 120 °C in air for 24 hours. After drying, the material is crushed in a mortar and pestle. To carburize the sample, 1 g of crushed and dried material is added to a crucible. The sample is heated at a ramp rate of 15 °C/min to a hold temperature of 700 °C for 2 hr under 100 sccm of N2 gas. After carburization, the sample is cooled under 30 sccm of N2 gas until the tube furnace reads below 30 °C. The sample is passivated under 30 sccm of 1% O2/N2 gas for 2 hours. | 700 | 15 | N2 | 1 | 2 | 100
In the first beaker, 1 g of ammonium heptamolybdate tetrahydrate is dissolved in 5.5 mL of DI water. In the second beaker, 1 g of sucrose is dissolved in 2 mL of DI water. The sucrose solution in the second beaker is poured into the metal precursor solution in the first beaker. This combined solution now in the first beaker is stirred for 15 minutes at 300 RPM, after which it is dried at 120 °C in air for 24 hours. After drying, the material is crushed in a mortar and pestle. To carburize the sample, 1 g of crushed and dried material is added to a crucible. The sample is heated at a ramp rate of 15 °C/min to a hold temperature of 700 °C for 5 hr under 30 sccm of N2 gas. After carburization, the sample is cooled under 30 sccm of N2 gas until the tube furnace reads below 30 °C. The sample is passivated under 30 sccm of 1% O2/N2 gas for 2 hours. | 700 | 15 | N2 | 1 | 5 | 30
In the first beaker, 1 g of ammonium heptamolybdate tetrahydrate is dissolved in 5.5 mL of DI water. In the second beaker, 1 g of sucrose is dissolved in 2 mL of DI water. The sucrose solution in the second beaker is poured into the metal precursor solution in the first beaker. This combined solution now in the first beaker is stirred for 15 minutes at 300 RPM, after which it is dried at 120 °C in air for 24 hours. After drying, the material is crushed in a mortar and pestle. To carburize the sample, 1 g of crushed and dried material is added to a crucible. The sample is heated at a ramp rate of 15 °C/min to a hold temperature of 700 °C for 5 hr under 60 sccm of N2 gas. After carburization, the sample is cooled under 30 sccm of N2 gas until the tube furnace reads below 30 °C. The sample is passivated under 30 sccm of 1% O2/N2 gas for 2 hours. | 700 | 15 | N2 | 1 | 5 | 60
In the first beaker, 1 g of ammonium heptamolybdate tetrahydrate is dissolved in 5.5 mL of DI water. In the second beaker, 1 g of sucrose is dissolved in 2 mL of DI water. The sucrose solution in the second beaker is poured into the metal precursor solution in the first beaker. This combined solution now in the first beaker is stirred for 15 minutes at 300 RPM, after which it is dried at 120 °C in air for 24 hours. After drying, the material is crushed in a mortar and pestle. To carburize the sample, 1 g of crushed and dried material is added to a crucible. The sample is heated at a ramp rate of 15 °C/min to a hold temperature of 700 °C for 5 hr under 100 sccm of N2 gas. After carburization, the sample is cooled under 30 sccm of N2 gas until the tube furnace reads below 30 °C. The sample is passivated under 30 sccm of 1% O2/N2 gas for 2 hours. | 700 | 15 | N2 | 1 | 5 | 100
In the first beaker, 1 g of ammonium heptamolybdate tetrahydrate is dissolved in 5.5 mL of DI water. In the second beaker, 1 g of sucrose is dissolved in 2 mL of DI water. The sucrose solution in the second beaker is poured into the metal precursor solution in the first beaker. This combined solution now in the first beaker is stirred for 15 minutes at 300 RPM, after which it is dried at 120 °C in air for 24 hours. After drying, the material is crushed in a mortar and pestle. To carburize the sample, 1 g of crushed and dried material is added to a crucible. The sample is heated at a ramp rate of 15 °C/min to a hold temperature of 700 °C for 10 hr under 30 sccm of N2 gas. After carburization, the sample is cooled under 30 sccm of N2 gas until the tube furnace reads below 30 °C. The sample is passivated under 30 sccm of 1% O2/N2 gas for 2 hours. | 700 | 15 | N2 | 1 | 10 | 30
In the first beaker, 1 g of ammonium heptamolybdate tetrahydrate is dissolved in 5.5 mL of DI water. In the second beaker, 1 g of sucrose is dissolved in 2 mL of DI water. The sucrose solution in the second beaker is poured into the metal precursor solution in the first beaker. This combined solution now in the first beaker is stirred for 15 minutes at 300 RPM, after which it is dried at 120 °C in air for 24 hours. After drying, the material is crushed in a mortar and pestle. To carburize the sample, 1 g of crushed and dried material is added to a crucible. The sample is heated at a ramp rate of 15 °C/min to a hold temperature of 700 °C for 10 hr under 60 sccm of N2 gas. After carburization, the sample is cooled under 30 sccm of N2 gas until the tube furnace reads below 30 °C. The sample is passivated under 30 sccm of 1% O2/N2 gas for 2 hours. | 700 | 15 | N2 | 1 | 10 | 60
In the first beaker, 1 g of ammonium heptamolybdate tetrahydrate is dissolved in 5.5 mL of DI water. In the second beaker, 1 g of sucrose is dissolved in 2 mL of DI water. The sucrose solution in the second beaker is poured into the metal precursor solution in the first beaker. This combined solution now in the first beaker is stirred for 15 minutes at 300 RPM, after which it is dried at 120 °C in air for 24 hours. After drying, the material is crushed in a mortar and pestle. To carburize the sample, 1 g of crushed and dried material is added to a crucible. The sample is heated at a ramp rate of 15 °C/min to a hold temperature of 700 °C for 10 hr under 100 sccm of N2 gas. After carburization, the sample is cooled under 30 sccm of N2 gas until the tube furnace reads below 30 °C. The sample is passivated under 30 sccm of 1% O2/N2 gas for 2 hours. | 700 | 15 | N2 | 1 | 10 | 100
In the first beaker, 1 g of ammonium heptamolybdate tetrahydrate is dissolved in 6 mL of DI water. In the second beaker, 0.5 g of sucrose is dissolved in 1.5 mL of DI water. The sucrose solution in the second beaker is poured into the metal precursor solution in the first beaker. This combined solution now in the first beaker is stirred for 15 minutes at 300 RPM, after which it is dried at 120 °C in air for 24 hours. After drying, the material is crushed in a mortar and pestle. To carburize the sample, 1 g of crushed and dried material is added to a crucible. The sample is heated at a ramp rate of 15 °C/min to a hold temperature of 700 °C for 0.5 hr under 30 sccm of N2 gas. After carburization, the sample is cooled under 30 sccm of N2 gas until the tube furnace reads below 30 °C. The sample is passivated under 30 sccm of 1% O2/N2 gas for 2 hours. | 700 | 15 | N2 | 2 | 0.5 | 30
In the first beaker, 1 g of ammonium heptamolybdate tetrahydrate is dissolved in 6 mL of DI water. In the second beaker, 0.5 g of sucrose is dissolved in 1.5 mL of DI water. The sucrose solution in the second beaker is poured into the metal precursor solution in the first beaker. This combined solution now in the first beaker is stirred for 15 minutes at 300 RPM, after which it is dried at 120 °C in air for 24 hours. After drying, the material is crushed in a mortar and pestle. To carburize the sample, 1 g of crushed and dried material is added to a crucible. The sample is heated at a ramp rate of 15 °C/min to a hold temperature of 700 °C for 0.5 hr under 60 sccm of N2 gas. After carburization, the sample is cooled under 30 sccm of N2 gas until the tube furnace reads below 30 °C. The sample is passivated under 30 sccm of 1% O2/N2 gas for 2 hours. | 700 | 15 | N2 | 2 | 0.5 | 60
In the first beaker, 1 g of ammonium heptamolybdate tetrahydrate is dissolved in 6 mL of DI water. In the second beaker, 0.5 g of sucrose is dissolved in 1.5 mL of DI water. The sucrose solution in the second beaker is poured into the metal precursor solution in the first beaker. This combined solution now in the first beaker is stirred for 15 minutes at 300 RPM, after which it is dried at 120 °C in air for 24 hours. After drying, the material is crushed in a mortar and pestle. To carburize the sample, 1 g of crushed and dried material is added to a crucible. The sample is heated at a ramp rate of 15 °C/min to a hold temperature of 700 °C for 0.5 hr under 100 sccm of N2 gas. After carburization, the sample is cooled under 30 sccm of N2 gas until the tube furnace reads below 30 °C. The sample is passivated under 30 sccm of 1% O2/N2 gas for 2 hours. | 700 | 15 | N2 | 2 | 0.5 | 100
In the first beaker, 1 g of ammonium heptamolybdate tetrahydrate is dissolved in 6 mL of DI water. In the second beaker, 0.5 g of sucrose is dissolved in 1.5 mL of DI water. The sucrose solution in the second beaker is poured into the metal precursor solution in the first beaker. This combined solution now in the first beaker is stirred for 15 minutes at 300 RPM, after which it is dried at 120 °C in air for 24 hours. After drying, the material is crushed in a mortar and pestle. To carburize the sample, 1 g of crushed and dried material is added to a crucible. The sample is heated at a ramp rate of 15 °C/min to a hold temperature of 700 °C for 2 hr under 30 sccm of N2 gas. After carburization, the sample is cooled under 30 sccm of N2 gas until the tube furnace reads below 30 °C. The sample is passivated under 30 sccm of 1% O2/N2 gas for 2 hours. | 700 | 15 | N2 | 2 | 2 | 30
In the first beaker, 1 g of ammonium heptamolybdate tetrahydrate is dissolved in 6 mL of DI water. In the second beaker, 0.5 g of sucrose is dissolved in 1.5 mL of DI water. The sucrose solution in the second beaker is poured into the metal precursor solution in the first beaker. This combined solution now in the first beaker is stirred for 15 minutes at 300 RPM, after which it is dried at 120 °C in air for 24 hours. After drying, the material is crushed in a mortar and pestle. To carburize the sample, 1 g of crushed and dried material is added to a crucible. The sample is heated at a ramp rate of 15 °C/min to a hold temperature of 700 °C for 2 hr under 60 sccm of N2 gas. After carburization, the sample is cooled under 30 sccm of N2 gas until the tube furnace reads below 30 °C. The sample is passivated under 30 sccm of 1% O2/N2 gas for 2 hours. | 700 | 15 | N2 | 2 | 2 | 60
In the first beaker, 1 g of ammonium heptamolybdate tetrahydrate is dissolved in 6 mL of DI water. In the second beaker, 0.5 g of sucrose is dissolved in 1.5 mL of DI water. The sucrose solution in the second beaker is poured into the metal precursor solution in the first beaker. This combined solution now in the first beaker is stirred for 15 minutes at 300 RPM, after which it is dried at 120 °C in air for 24 hours. After drying, the material is crushed in a mortar and pestle. To carburize the sample, 1 g of crushed and dried material is added to a crucible. The sample is heated at a ramp rate of 15 °C/min to a hold temperature of 700 °C for 2 hr under 100 sccm of N2 gas. After carburization, the sample is cooled under 30 sccm of N2 gas until the tube furnace reads below 30 °C. The sample is passivated under 30 sccm of 1% O2/N2 gas for 2 hours. | 700 | 15 | N2 | 2 | 2 | 100
In the first beaker, 1 g of ammonium heptamolybdate tetrahydrate is dissolved in 6 mL of DI water. In the second beaker, 0.5 g of sucrose is dissolved in 1.5 mL of DI water. The sucrose solution in the second beaker is poured into the metal precursor solution in the first beaker. This combined solution now in the first beaker is stirred for 15 minutes at 300 RPM, after which it is dried at 120 °C in air for 24 hours. After drying, the material is crushed in a mortar and pestle. To carburize the sample, 1 g of crushed and dried material is added to a crucible. The sample is heated at a ramp rate of 15 °C/min to a hold temperature of 700 °C for 5 hr under 30 sccm of N2 gas. After carburization, the sample is cooled under 30 sccm of N2 gas until the tube furnace reads below 30 °C. The sample is passivated under 30 sccm of 1% O2/N2 gas for 2 hours. | 700 | 15 | N2 | 2 | 5 | 30
In the first beaker, 1 g of ammonium heptamolybdate tetrahydrate is dissolved in 6 mL of DI water. In the second beaker, 0.5 g of sucrose is dissolved in 1.5 mL of DI water. The sucrose solution in the second beaker is poured into the metal precursor solution in the first beaker. This combined solution now in the first beaker is stirred for 15 minutes at 300 RPM, after which it is dried at 120 °C in air for 24 hours. After drying, the material is crushed in a mortar and pestle. To carburize the sample, 1 g of crushed and dried material is added to a crucible. The sample is heated at a ramp rate of 15 °C/min to a hold temperature of 700 °C for 5 hr under 60 sccm of N2 gas. After carburization, the sample is cooled under 30 sccm of N2 gas until the tube furnace reads below 30 °C. The sample is passivated under 30 sccm of 1% O2/N2 gas for 2 hours. | 700 | 15 | N2 | 2 | 5 | 60
In the first beaker, 1 g of ammonium heptamolybdate tetrahydrate is dissolved in 6 mL of DI water. In the second beaker, 0.5 g of sucrose is dissolved in 1.5 mL of DI water. The sucrose solution in the second beaker is poured into the metal precursor solution in the first beaker. This combined solution now in the first beaker is stirred for 15 minutes at 300 RPM, after which it is dried at 120 °C in air for 24 hours. After drying, the material is crushed in a mortar and pestle. To carburize the sample, 1 g of crushed and dried material is added to a crucible. The sample is heated at a ramp rate of 15 °C/min to a hold temperature of 700 °C for 5 hr under 100 sccm of N2 gas. After carburization, the sample is cooled under 30 sccm of N2 gas until the tube furnace reads below 30 °C. The sample is passivated under 30 sccm of 1% O2/N2 gas for 2 hours. | 700 | 15 | N2 | 2 | 5 | 100
In the first beaker, 1 g of ammonium heptamolybdate tetrahydrate is dissolved in 6 mL of DI water. In the second beaker, 0.5 g of sucrose is dissolved in 1.5 mL of DI water. The sucrose solution in the second beaker is poured into the metal precursor solution in the first beaker. This combined solution now in the first beaker is stirred for 15 minutes at 300 RPM, after which it is dried at 120 °C in air for 24 hours. After drying, the material is crushed in a mortar and pestle. To carburize the sample, 1 g of crushed and dried material is added to a crucible. The sample is heated at a ramp rate of 15 °C/min to a hold temperature of 700 °C for 10 hr under 30 sccm of N2 gas. After carburization, the sample is cooled under 30 sccm of N2 gas until the tube furnace reads below 30 °C. The sample is passivated under 30 sccm of 1% O2/N2 gas for 2 hours. | 700 | 15 | N2 | 2 | 10 | 30
In the first beaker, 1 g of ammonium heptamolybdate tetrahydrate is dissolved in 6 mL of DI water. In the second beaker, 0.5 g of sucrose is dissolved in 1.5 mL of DI water. The sucrose solution in the second beaker is poured into the metal precursor solution in the first beaker. This combined solution now in the first beaker is stirred for 15 minutes at 300 RPM, after which it is dried at 120 °C in air for 24 hours. After drying, the material is crushed in a mortar and pestle. To carburize the sample, 1 g of crushed and dried material is added to a crucible. The sample is heated at a ramp rate of 15 °C/min to a hold temperature of 700 °C for 10 hr under 60 sccm of N2 gas. After carburization, the sample is cooled under 30 sccm of N2 gas until the tube furnace reads below 30 °C. The sample is passivated under 30 sccm of 1% O2/N2 gas for 2 hours. | 700 | 15 | N2 | 2 | 10 | 60
In the first beaker, 1 g of ammonium heptamolybdate tetrahydrate is dissolved in 6 mL of DI water. In the second beaker, 0.5 g of sucrose is dissolved in 1.5 mL of DI water. The sucrose solution in the second beaker is poured into the metal precursor solution in the first beaker. This combined solution now in the first beaker is stirred for 15 minutes at 300 RPM, after which it is dried at 120 °C in air for 24 hours. After drying, the material is crushed in a mortar and pestle. To carburize the sample, 1 g of crushed and dried material is added to a crucible. The sample is heated at a ramp rate of 15 °C/min to a hold temperature of 700 °C for 10 hr under 100 sccm of N2 gas. After carburization, the sample is cooled under 30 sccm of N2 gas until the tube furnace reads below 30 °C. The sample is passivated under 30 sccm of 1% O2/N2 gas for 2 hours. | 700 | 15 | N2 | 2 | 10 | 100
In the first beaker, 1 g of ammonium heptamolybdate tetrahydrate is dissolved in 4 mL of DI water. In the second beaker, 2 g of sucrose is dissolved in 3.5 mL of DI water. The sucrose solution in the second beaker is poured into the metal precursor solution in the first beaker. This combined solution now in the first beaker is stirred for 15 minutes at 300 RPM, after which it is dried at 120 °C in air for 24 hours. After drying, the material is crushed in a mortar and pestle. To carburize the sample, 1 g of crushed and dried material is added to a crucible. The sample is heated at a ramp rate of 5 °C/min to a hold temperature of 710 °C for 0.5 hr under 30 sccm of H2 gas. After carburization, the sample is cooled under 30 sccm of N2 gas until the tube furnace reads below 30 °C. The sample is passivated under 30 sccm of 1% O2/N2 gas for 2 hours. | 710 | 5 | H2 | 0.5 | 0.5 | 30
In the first beaker, 1 g of ammonium heptamolybdate tetrahydrate is dissolved in 4 mL of DI water. In the second beaker, 2 g of sucrose is dissolved in 3.5 mL of DI water. The sucrose solution in the second beaker is poured into the metal precursor solution in the first beaker. This combined solution now in the first beaker is stirred for 15 minutes at 300 RPM, after which it is dried at 120 °C in air for 24 hours. After drying, the material is crushed in a mortar and pestle. To carburize the sample, 1 g of crushed and dried material is added to a crucible. The sample is heated at a ramp rate of 5 °C/min to a hold temperature of 710 °C for 0.5 hr under 60 sccm of H2 gas. After carburization, the sample is cooled under 30 sccm of N2 gas until the tube furnace reads below 30 °C. The sample is passivated under 30 sccm of 1% O2/N2 gas for 2 hours. | 710 | 5 | H2 | 0.5 | 0.5 | 60
In the first beaker, 1 g of ammonium heptamolybdate tetrahydrate is dissolved in 4 mL of DI water. In the second beaker, 2 g of sucrose is dissolved in 3.5 mL of DI water. The sucrose solution in the second beaker is poured into the metal precursor solution in the first beaker. This combined solution now in the first beaker is stirred for 15 minutes at 300 RPM, after which it is dried at 120 °C in air for 24 hours. After drying, the material is crushed in a mortar and pestle. To carburize the sample, 1 g of crushed and dried material is added to a crucible. The sample is heated at a ramp rate of 5 °C/min to a hold temperature of 710 °C for 0.5 hr under 100 sccm of H2 gas. After carburization, the sample is cooled under 30 sccm of N2 gas until the tube furnace reads below 30 °C. The sample is passivated under 30 sccm of 1% O2/N2 gas for 2 hours. | 710 | 5 | H2 | 0.5 | 0.5 | 100
In the first beaker, 1 g of ammonium heptamolybdate tetrahydrate is dissolved in 4 mL of DI water. In the second beaker, 2 g of sucrose is dissolved in 3.5 mL of DI water. The sucrose solution in the second beaker is poured into the metal precursor solution in the first beaker. This combined solution now in the first beaker is stirred for 15 minutes at 300 RPM, after which it is dried at 120 °C in air for 24 hours. After drying, the material is crushed in a mortar and pestle. To carburize the sample, 1 g of crushed and dried material is added to a crucible. The sample is heated at a ramp rate of 5 °C/min to a hold temperature of 710 °C for 2 hr under 30 sccm of H2 gas. After carburization, the sample is cooled under 30 sccm of N2 gas until the tube furnace reads below 30 °C. The sample is passivated under 30 sccm of 1% O2/N2 gas for 2 hours. | 710 | 5 | H2 | 0.5 | 2 | 30
In the first beaker, 1 g of ammonium heptamolybdate tetrahydrate is dissolved in 4 mL of DI water. In the second beaker, 2 g of sucrose is dissolved in 3.5 mL of DI water. The sucrose solution in the second beaker is poured into the metal precursor solution in the first beaker. This combined solution now in the first beaker is stirred for 15 minutes at 300 RPM, after which it is dried at 120 °C in air for 24 hours. After drying, the material is crushed in a mortar and pestle. To carburize the sample, 1 g of crushed and dried material is added to a crucible. The sample is heated at a ramp rate of 5 °C/min to a hold temperature of 710 °C for 2 hr under 60 sccm of H2 gas. After carburization, the sample is cooled under 30 sccm of N2 gas until the tube furnace reads below 30 °C. The sample is passivated under 30 sccm of 1% O2/N2 gas for 2 hours. | 710 | 5 | H2 | 0.5 | 2 | 60
In the first beaker, 1 g of ammonium heptamolybdate tetrahydrate is dissolved in 4 mL of DI water. In the second beaker, 2 g of sucrose is dissolved in 3.5 mL of DI water. The sucrose solution in the second beaker is poured into the metal precursor solution in the first beaker. This combined solution now in the first beaker is stirred for 15 minutes at 300 RPM, after which it is dried at 120 °C in air for 24 hours. After drying, the material is crushed in a mortar and pestle. To carburize the sample, 1 g of crushed and dried material is added to a crucible. The sample is heated at a ramp rate of 5 °C/min to a hold temperature of 710 °C for 2 hr under 100 sccm of H2 gas. After carburization, the sample is cooled under 30 sccm of N2 gas until the tube furnace reads below 30 °C. The sample is passivated under 30 sccm of 1% O2/N2 gas for 2 hours. | 710 | 5 | H2 | 0.5 | 2 | 100
In the first beaker, 1 g of ammonium heptamolybdate tetrahydrate is dissolved in 4 mL of DI water. In the second beaker, 2 g of sucrose is dissolved in 3.5 mL of DI water. The sucrose solution in the second beaker is poured into the metal precursor solution in the first beaker. This combined solution now in the first beaker is stirred for 15 minutes at 300 RPM, after which it is dried at 120 °C in air for 24 hours. After drying, the material is crushed in a mortar and pestle. To carburize the sample, 1 g of crushed and dried material is added to a crucible. The sample is heated at a ramp rate of 5 °C/min to a hold temperature of 710 °C for 5 hr under 30 sccm of H2 gas. After carburization, the sample is cooled under 30 sccm of N2 gas until the tube furnace reads below 30 °C. The sample is passivated under 30 sccm of 1% O2/N2 gas for 2 hours. | 710 | 5 | H2 | 0.5 | 5 | 30
In the first beaker, 1 g of ammonium heptamolybdate tetrahydrate is dissolved in 4 mL of DI water. In the second beaker, 2 g of sucrose is dissolved in 3.5 mL of DI water. The sucrose solution in the second beaker is poured into the metal precursor solution in the first beaker. This combined solution now in the first beaker is stirred for 15 minutes at 300 RPM, after which it is dried at 120 °C in air for 24 hours. After drying, the material is crushed in a mortar and pestle. To carburize the sample, 1 g of crushed and dried material is added to a crucible. The sample is heated at a ramp rate of 5 °C/min to a hold temperature of 710 °C for 5 hr under 60 sccm of H2 gas. After carburization, the sample is cooled under 30 sccm of N2 gas until the tube furnace reads below 30 °C. The sample is passivated under 30 sccm of 1% O2/N2 gas for 2 hours. | 710 | 5 | H2 | 0.5 | 5 | 60
In the first beaker, 1 g of ammonium heptamolybdate tetrahydrate is dissolved in 4 mL of DI water. In the second beaker, 2 g of sucrose is dissolved in 3.5 mL of DI water. The sucrose solution in the second beaker is poured into the metal precursor solution in the first beaker. This combined solution now in the first beaker is stirred for 15 minutes at 300 RPM, after which it is dried at 120 °C in air for 24 hours. After drying, the material is crushed in a mortar and pestle. To carburize the sample, 1 g of crushed and dried material is added to a crucible. The sample is heated at a ramp rate of 5 °C/min to a hold temperature of 710 °C for 5 hr under 100 sccm of H2 gas. After carburization, the sample is cooled under 30 sccm of N2 gas until the tube furnace reads below 30 °C. The sample is passivated under 30 sccm of 1% O2/N2 gas for 2 hours. | 710 | 5 | H2 | 0.5 | 5 | 100
In the first beaker, 1 g of ammonium heptamolybdate tetrahydrate is dissolved in 4 mL of DI water. In the second beaker, 2 g of sucrose is dissolved in 3.5 mL of DI water. The sucrose solution in the second beaker is poured into the metal precursor solution in the first beaker. This combined solution now in the first beaker is stirred for 15 minutes at 300 RPM, after which it is dried at 120 °C in air for 24 hours. After drying, the material is crushed in a mortar and pestle. To carburize the sample, 1 g of crushed and dried material is added to a crucible. The sample is heated at a ramp rate of 5 °C/min to a hold temperature of 710 °C for 10 hr under 30 sccm of H2 gas. After carburization, the sample is cooled under 30 sccm of N2 gas until the tube furnace reads below 30 °C. The sample is passivated under 30 sccm of 1% O2/N2 gas for 2 hours. | 710 | 5 | H2 | 0.5 | 10 | 30
In the first beaker, 1 g of ammonium heptamolybdate tetrahydrate is dissolved in 4 mL of DI water. In the second beaker, 2 g of sucrose is dissolved in 3.5 mL of DI water. The sucrose solution in the second beaker is poured into the metal precursor solution in the first beaker. This combined solution now in the first beaker is stirred for 15 minutes at 300 RPM, after which it is dried at 120 °C in air for 24 hours. After drying, the material is crushed in a mortar and pestle. To carburize the sample, 1 g of crushed and dried material is added to a crucible. The sample is heated at a ramp rate of 5 °C/min to a hold temperature of 710 °C for 10 hr under 60 sccm of H2 gas. After carburization, the sample is cooled under 30 sccm of N2 gas until the tube furnace reads below 30 °C. The sample is passivated under 30 sccm of 1% O2/N2 gas for 2 hours. | 710 | 5 | H2 | 0.5 | 10 | 60
In the first beaker, 1 g of ammonium heptamolybdate tetrahydrate is dissolved in 4 mL of DI water. In the second beaker, 2 g of sucrose is dissolved in 3.5 mL of DI water. The sucrose solution in the second beaker is poured into the metal precursor solution in the first beaker. This combined solution now in the first beaker is stirred for 15 minutes at 300 RPM, after which it is dried at 120 °C in air for 24 hours. After drying, the material is crushed in a mortar and pestle. To carburize the sample, 1 g of crushed and dried material is added to a crucible. The sample is heated at a ramp rate of 5 °C/min to a hold temperature of 710 °C for 10 hr under 100 sccm of H2 gas. After carburization, the sample is cooled under 30 sccm of N2 gas until the tube furnace reads below 30 °C. The sample is passivated under 30 sccm of 1% O2/N2 gas for 2 hours. | 710 | 5 | H2 | 0.5 | 10 | 100
In the first beaker, 1 g of ammonium heptamolybdate tetrahydrate is dissolved in 5.5 mL of DI water. In the second beaker, 1 g of sucrose is dissolved in 2 mL of DI water. The sucrose solution in the second beaker is poured into the metal precursor solution in the first beaker. This combined solution now in the first beaker is stirred for 15 minutes at 300 RPM, after which it is dried at 120 °C in air for 24 hours. After drying, the material is crushed in a mortar and pestle. To carburize the sample, 1 g of crushed and dried material is added to a crucible. The sample is heated at a ramp rate of 5 °C/min to a hold temperature of 710 °C for 0.5 hr under 30 sccm of H2 gas. After carburization, the sample is cooled under 30 sccm of N2 gas until the tube furnace reads below 30 °C. The sample is passivated under 30 sccm of 1% O2/N2 gas for 2 hours. | 710 | 5 | H2 | 1 | 0.5 | 30
In the first beaker, 1 g of ammonium heptamolybdate tetrahydrate is dissolved in 5.5 mL of DI water. In the second beaker, 1 g of sucrose is dissolved in 2 mL of DI water. The sucrose solution in the second beaker is poured into the metal precursor solution in the first beaker. This combined solution now in the first beaker is stirred for 15 minutes at 300 RPM, after which it is dried at 120 °C in air for 24 hours. After drying, the material is crushed in a mortar and pestle. To carburize the sample, 1 g of crushed and dried material is added to a crucible. The sample is heated at a ramp rate of 5 °C/min to a hold temperature of 710 °C for 0.5 hr under 60 sccm of H2 gas. After carburization, the sample is cooled under 30 sccm of N2 gas until the tube furnace reads below 30 °C. The sample is passivated under 30 sccm of 1% O2/N2 gas for 2 hours. | 710 | 5 | H2 | 1 | 0.5 | 60
In the first beaker, 1 g of ammonium heptamolybdate tetrahydrate is dissolved in 5.5 mL of DI water. In the second beaker, 1 g of sucrose is dissolved in 2 mL of DI water. The sucrose solution in the second beaker is poured into the metal precursor solution in the first beaker. This combined solution now in the first beaker is stirred for 15 minutes at 300 RPM, after which it is dried at 120 °C in air for 24 hours. After drying, the material is crushed in a mortar and pestle. To carburize the sample, 1 g of crushed and dried material is added to a crucible. The sample is heated at a ramp rate of 5 °C/min to a hold temperature of 710 °C for 0.5 hr under 100 sccm of H2 gas. After carburization, the sample is cooled under 30 sccm of N2 gas until the tube furnace reads below 30 °C. The sample is passivated under 30 sccm of 1% O2/N2 gas for 2 hours. | 710 | 5 | H2 | 1 | 0.5 | 100
In the first beaker, 1 g of ammonium heptamolybdate tetrahydrate is dissolved in 5.5 mL of DI water. In the second beaker, 1 g of sucrose is dissolved in 2 mL of DI water. The sucrose solution in the second beaker is poured into the metal precursor solution in the first beaker. This combined solution now in the first beaker is stirred for 15 minutes at 300 RPM, after which it is dried at 120 °C in air for 24 hours. After drying, the material is crushed in a mortar and pestle. To carburize the sample, 1 g of crushed and dried material is added to a crucible. The sample is heated at a ramp rate of 5 °C/min to a hold temperature of 710 °C for 2 hr under 30 sccm of H2 gas. After carburization, the sample is cooled under 30 sccm of N2 gas until the tube furnace reads below 30 °C. The sample is passivated under 30 sccm of 1% O2/N2 gas for 2 hours. | 710 | 5 | H2 | 1 | 2 | 30
In the first beaker, 1 g of ammonium heptamolybdate tetrahydrate is dissolved in 5.5 mL of DI water. In the second beaker, 1 g of sucrose is dissolved in 2 mL of DI water. The sucrose solution in the second beaker is poured into the metal precursor solution in the first beaker. This combined solution now in the first beaker is stirred for 15 minutes at 300 RPM, after which it is dried at 120 °C in air for 24 hours. After drying, the material is crushed in a mortar and pestle. To carburize the sample, 1 g of crushed and dried material is added to a crucible. The sample is heated at a ramp rate of 5 °C/min to a hold temperature of 710 °C for 2 hr under 60 sccm of H2 gas. After carburization, the sample is cooled under 30 sccm of N2 gas until the tube furnace reads below 30 °C. The sample is passivated under 30 sccm of 1% O2/N2 gas for 2 hours. | 710 | 5 | H2 | 1 | 2 | 60
In the first beaker, 1 g of ammonium heptamolybdate tetrahydrate is dissolved in 5.5 mL of DI water. In the second beaker, 1 g of sucrose is dissolved in 2 mL of DI water. The sucrose solution in the second beaker is poured into the metal precursor solution in the first beaker. This combined solution now in the first beaker is stirred for 15 minutes at 300 RPM, after which it is dried at 120 °C in air for 24 hours. After drying, the material is crushed in a mortar and pestle. To carburize the sample, 1 g of crushed and dried material is added to a crucible. The sample is heated at a ramp rate of 5 °C/min to a hold temperature of 710 °C for 2 hr under 100 sccm of H2 gas. After carburization, the sample is cooled under 30 sccm of N2 gas until the tube furnace reads below 30 °C. The sample is passivated under 30 sccm of 1% O2/N2 gas for 2 hours. | 710 | 5 | H2 | 1 | 2 | 100
In the first beaker, 1 g of ammonium heptamolybdate tetrahydrate is dissolved in 5.5 mL of DI water. In the second beaker, 1 g of sucrose is dissolved in 2 mL of DI water. The sucrose solution in the second beaker is poured into the metal precursor solution in the first beaker. This combined solution now in the first beaker is stirred for 15 minutes at 300 RPM, after which it is dried at 120 °C in air for 24 hours. After drying, the material is crushed in a mortar and pestle. To carburize the sample, 1 g of crushed and dried material is added to a crucible. The sample is heated at a ramp rate of 5 °C/min to a hold temperature of 710 °C for 5 hr under 30 sccm of H2 gas. After carburization, the sample is cooled under 30 sccm of N2 gas until the tube furnace reads below 30 °C. The sample is passivated under 30 sccm of 1% O2/N2 gas for 2 hours. | 710 | 5 | H2 | 1 | 5 | 30
In the first beaker, 1 g of ammonium heptamolybdate tetrahydrate is dissolved in 5.5 mL of DI water. In the second beaker, 1 g of sucrose is dissolved in 2 mL of DI water. The sucrose solution in the second beaker is poured into the metal precursor solution in the first beaker. This combined solution now in the first beaker is stirred for 15 minutes at 300 RPM, after which it is dried at 120 °C in air for 24 hours. After drying, the material is crushed in a mortar and pestle. To carburize the sample, 1 g of crushed and dried material is added to a crucible. The sample is heated at a ramp rate of 5 °C/min to a hold temperature of 710 °C for 5 hr under 60 sccm of H2 gas. After carburization, the sample is cooled under 30 sccm of N2 gas until the tube furnace reads below 30 °C. The sample is passivated under 30 sccm of 1% O2/N2 gas for 2 hours. | 710 | 5 | H2 | 1 | 5 | 60
In the first beaker, 1 g of ammonium heptamolybdate tetrahydrate is dissolved in 5.5 mL of DI water. In the second beaker, 1 g of sucrose is dissolved in 2 mL of DI water. The sucrose solution in the second beaker is poured into the metal precursor solution in the first beaker. This combined solution now in the first beaker is stirred for 15 minutes at 300 RPM, after which it is dried at 120 °C in air for 24 hours. After drying, the material is crushed in a mortar and pestle. To carburize the sample, 1 g of crushed and dried material is added to a crucible. The sample is heated at a ramp rate of 5 °C/min to a hold temperature of 710 °C for 5 hr under 100 sccm of H2 gas. After carburization, the sample is cooled under 30 sccm of N2 gas until the tube furnace reads below 30 °C. The sample is passivated under 30 sccm of 1% O2/N2 gas for 2 hours. | 710 | 5 | H2 | 1 | 5 | 100
In the first beaker, 1 g of ammonium heptamolybdate tetrahydrate is dissolved in 5.5 mL of DI water. In the second beaker, 1 g of sucrose is dissolved in 2 mL of DI water. The sucrose solution in the second beaker is poured into the metal precursor solution in the first beaker. This combined solution now in the first beaker is stirred for 15 minutes at 300 RPM, after which it is dried at 120 °C in air for 24 hours. After drying, the material is crushed in a mortar and pestle. To carburize the sample, 1 g of crushed and dried material is added to a crucible. The sample is heated at a ramp rate of 5 °C/min to a hold temperature of 710 °C for 10 hr under 30 sccm of H2 gas. After carburization, the sample is cooled under 30 sccm of N2 gas until the tube furnace reads below 30 °C. The sample is passivated under 30 sccm of 1% O2/N2 gas for 2 hours. | 710 | 5 | H2 | 1 | 10 | 30
In the first beaker, 1 g of ammonium heptamolybdate tetrahydrate is dissolved in 5.5 mL of DI water. In the second beaker, 1 g of sucrose is dissolved in 2 mL of DI water. The sucrose solution in the second beaker is poured into the metal precursor solution in the first beaker. This combined solution now in the first beaker is stirred for 15 minutes at 300 RPM, after which it is dried at 120 °C in air for 24 hours. After drying, the material is crushed in a mortar and pestle. To carburize the sample, 1 g of crushed and dried material is added to a crucible. The sample is heated at a ramp rate of 5 °C/min to a hold temperature of 710 °C for 10 hr under 60 sccm of H2 gas. After carburization, the sample is cooled under 30 sccm of N2 gas until the tube furnace reads below 30 °C. The sample is passivated under 30 sccm of 1% O2/N2 gas for 2 hours. | 710 | 5 | H2 | 1 | 10 | 60
In the first beaker, 1 g of ammonium heptamolybdate tetrahydrate is dissolved in 5.5 mL of DI water. In the second beaker, 1 g of sucrose is dissolved in 2 mL of DI water. The sucrose solution in the second beaker is poured into the metal precursor solution in the first beaker. This combined solution now in the first beaker is stirred for 15 minutes at 300 RPM, after which it is dried at 120 °C in air for 24 hours. After drying, the material is crushed in a mortar and pestle. To carburize the sample, 1 g of crushed and dried material is added to a crucible. The sample is heated at a ramp rate of 5 °C/min to a hold temperature of 710 °C for 10 hr under 100 sccm of H2 gas. After carburization, the sample is cooled under 30 sccm of N2 gas until the tube furnace reads below 30 °C. The sample is passivated under 30 sccm of 1% O2/N2 gas for 2 hours. | 710 | 5 | H2 | 1 | 10 | 100
In the first beaker, 1 g of ammonium heptamolybdate tetrahydrate is dissolved in 6 mL of DI water. In the second beaker, 0.5 g of sucrose is dissolved in 1.5 mL of DI water. The sucrose solution in the second beaker is poured into the metal precursor solution in the first beaker. This combined solution now in the first beaker is stirred for 15 minutes at 300 RPM, after which it is dried at 120 °C in air for 24 hours. After drying, the material is crushed in a mortar and pestle. To carburize the sample, 1 g of crushed and dried material is added to a crucible. The sample is heated at a ramp rate of 5 °C/min to a hold temperature of 710 °C for 0.5 hr under 30 sccm of H2 gas. After carburization, the sample is cooled under 30 sccm of N2 gas until the tube furnace reads below 30 °C. The sample is passivated under 30 sccm of 1% O2/N2 gas for 2 hours. | 710 | 5 | H2 | 2 | 0.5 | 30
In the first beaker, 1 g of ammonium heptamolybdate tetrahydrate is dissolved in 6 mL of DI water. In the second beaker, 0.5 g of sucrose is dissolved in 1.5 mL of DI water. The sucrose solution in the second beaker is poured into the metal precursor solution in the first beaker. This combined solution now in the first beaker is stirred for 15 minutes at 300 RPM, after which it is dried at 120 °C in air for 24 hours. After drying, the material is crushed in a mortar and pestle. To carburize the sample, 1 g of crushed and dried material is added to a crucible. The sample is heated at a ramp rate of 5 °C/min to a hold temperature of 710 °C for 0.5 hr under 60 sccm of H2 gas. After carburization, the sample is cooled under 30 sccm of N2 gas until the tube furnace reads below 30 °C. The sample is passivated under 30 sccm of 1% O2/N2 gas for 2 hours. | 710 | 5 | H2 | 2 | 0.5 | 60
In the first beaker, 1 g of ammonium heptamolybdate tetrahydrate is dissolved in 6 mL of DI water. In the second beaker, 0.5 g of sucrose is dissolved in 1.5 mL of DI water. The sucrose solution in the second beaker is poured into the metal precursor solution in the first beaker. This combined solution now in the first beaker is stirred for 15 minutes at 300 RPM, after which it is dried at 120 °C in air for 24 hours. After drying, the material is crushed in a mortar and pestle. To carburize the sample, 1 g of crushed and dried material is added to a crucible. The sample is heated at a ramp rate of 5 °C/min to a hold temperature of 710 °C for 0.5 hr under 100 sccm of H2 gas. After carburization, the sample is cooled under 30 sccm of N2 gas until the tube furnace reads below 30 °C. The sample is passivated under 30 sccm of 1% O2/N2 gas for 2 hours. | 710 | 5 | H2 | 2 | 0.5 | 100
In the first beaker, 1 g of ammonium heptamolybdate tetrahydrate is dissolved in 6 mL of DI water. In the second beaker, 0.5 g of sucrose is dissolved in 1.5 mL of DI water. The sucrose solution in the second beaker is poured into the metal precursor solution in the first beaker. This combined solution now in the first beaker is stirred for 15 minutes at 300 RPM, after which it is dried at 120 °C in air for 24 hours. After drying, the material is crushed in a mortar and pestle. To carburize the sample, 1 g of crushed and dried material is added to a crucible. The sample is heated at a ramp rate of 5 °C/min to a hold temperature of 710 °C for 2 hr under 30 sccm of H2 gas. After carburization, the sample is cooled under 30 sccm of N2 gas until the tube furnace reads below 30 °C. The sample is passivated under 30 sccm of 1% O2/N2 gas for 2 hours. | 710 | 5 | H2 | 2 | 2 | 30
In the first beaker, 1 g of ammonium heptamolybdate tetrahydrate is dissolved in 6 mL of DI water. In the second beaker, 0.5 g of sucrose is dissolved in 1.5 mL of DI water. The sucrose solution in the second beaker is poured into the metal precursor solution in the first beaker. This combined solution now in the first beaker is stirred for 15 minutes at 300 RPM, after which it is dried at 120 °C in air for 24 hours. After drying, the material is crushed in a mortar and pestle. To carburize the sample, 1 g of crushed and dried material is added to a crucible. The sample is heated at a ramp rate of 5 °C/min to a hold temperature of 710 °C for 2 hr under 60 sccm of H2 gas. After carburization, the sample is cooled under 30 sccm of N2 gas until the tube furnace reads below 30 °C. The sample is passivated under 30 sccm of 1% O2/N2 gas for 2 hours. | 710 | 5 | H2 | 2 | 2 | 60
In the first beaker, 1 g of ammonium heptamolybdate tetrahydrate is dissolved in 6 mL of DI water. In the second beaker, 0.5 g of sucrose is dissolved in 1.5 mL of DI water. The sucrose solution in the second beaker is poured into the metal precursor solution in the first beaker. This combined solution now in the first beaker is stirred for 15 minutes at 300 RPM, after which it is dried at 120 °C in air for 24 hours. After drying, the material is crushed in a mortar and pestle. To carburize the sample, 1 g of crushed and dried material is added to a crucible. The sample is heated at a ramp rate of 5 °C/min to a hold temperature of 710 °C for 2 hr under 100 sccm of H2 gas. After carburization, the sample is cooled under 30 sccm of N2 gas until the tube furnace reads below 30 °C. The sample is passivated under 30 sccm of 1% O2/N2 gas for 2 hours. | 710 | 5 | H2 | 2 | 2 | 100
In the first beaker, 1 g of ammonium heptamolybdate tetrahydrate is dissolved in 6 mL of DI water. In the second beaker, 0.5 g of sucrose is dissolved in 1.5 mL of DI water. The sucrose solution in the second beaker is poured into the metal precursor solution in the first beaker. This combined solution now in the first beaker is stirred for 15 minutes at 300 RPM, after which it is dried at 120 °C in air for 24 hours. After drying, the material is crushed in a mortar and pestle. To carburize the sample, 1 g of crushed and dried material is added to a crucible. The sample is heated at a ramp rate of 5 °C/min to a hold temperature of 710 °C for 5 hr under 30 sccm of H2 gas. After carburization, the sample is cooled under 30 sccm of N2 gas until the tube furnace reads below 30 °C. The sample is passivated under 30 sccm of 1% O2/N2 gas for 2 hours. | 710 | 5 | H2 | 2 | 5 | 30
In the first beaker, 1 g of ammonium heptamolybdate tetrahydrate is dissolved in 6 mL of DI water. In the second beaker, 0.5 g of sucrose is dissolved in 1.5 mL of DI water. The sucrose solution in the second beaker is poured into the metal precursor solution in the first beaker. This combined solution now in the first beaker is stirred for 15 minutes at 300 RPM, after which it is dried at 120 °C in air for 24 hours. After drying, the material is crushed in a mortar and pestle. To carburize the sample, 1 g of crushed and dried material is added to a crucible. The sample is heated at a ramp rate of 5 °C/min to a hold temperature of 710 °C for 5 hr under 60 sccm of H2 gas. After carburization, the sample is cooled under 30 sccm of N2 gas until the tube furnace reads below 30 °C. The sample is passivated under 30 sccm of 1% O2/N2 gas for 2 hours. | 710 | 5 | H2 | 2 | 5 | 60
In the first beaker, 1 g of ammonium heptamolybdate tetrahydrate is dissolved in 6 mL of DI water. In the second beaker, 0.5 g of sucrose is dissolved in 1.5 mL of DI water. The sucrose solution in the second beaker is poured into the metal precursor solution in the first beaker. This combined solution now in the first beaker is stirred for 15 minutes at 300 RPM, after which it is dried at 120 °C in air for 24 hours. After drying, the material is crushed in a mortar and pestle. To carburize the sample, 1 g of crushed and dried material is added to a crucible. The sample is heated at a ramp rate of 5 °C/min to a hold temperature of 710 °C for 5 hr under 100 sccm of H2 gas. After carburization, the sample is cooled under 30 sccm of N2 gas until the tube furnace reads below 30 °C. The sample is passivated under 30 sccm of 1% O2/N2 gas for 2 hours. | 710 | 5 | H2 | 2 | 5 | 100
In the first beaker, 1 g of ammonium heptamolybdate tetrahydrate is dissolved in 6 mL of DI water. In the second beaker, 0.5 g of sucrose is dissolved in 1.5 mL of DI water. The sucrose solution in the second beaker is poured into the metal precursor solution in the first beaker. This combined solution now in the first beaker is stirred for 15 minutes at 300 RPM, after which it is dried at 120 °C in air for 24 hours. After drying, the material is crushed in a mortar and pestle. To carburize the sample, 1 g of crushed and dried material is added to a crucible. The sample is heated at a ramp rate of 5 °C/min to a hold temperature of 710 °C for 10 hr under 30 sccm of H2 gas. After carburization, the sample is cooled under 30 sccm of N2 gas until the tube furnace reads below 30 °C. The sample is passivated under 30 sccm of 1% O2/N2 gas for 2 hours. | 710 | 5 | H2 | 2 | 10 | 30
In the first beaker, 1 g of ammonium heptamolybdate tetrahydrate is dissolved in 6 mL of DI water. In the second beaker, 0.5 g of sucrose is dissolved in 1.5 mL of DI water. The sucrose solution in the second beaker is poured into the metal precursor solution in the first beaker. This combined solution now in the first beaker is stirred for 15 minutes at 300 RPM, after which it is dried at 120 °C in air for 24 hours. After drying, the material is crushed in a mortar and pestle. To carburize the sample, 1 g of crushed and dried material is added to a crucible. The sample is heated at a ramp rate of 5 °C/min to a hold temperature of 710 °C for 10 hr under 60 sccm of H2 gas. After carburization, the sample is cooled under 30 sccm of N2 gas until the tube furnace reads below 30 °C. The sample is passivated under 30 sccm of 1% O2/N2 gas for 2 hours. | 710 | 5 | H2 | 2 | 10 | 60
In the first beaker, 1 g of ammonium heptamolybdate tetrahydrate is dissolved in 6 mL of DI water. In the second beaker, 0.5 g of sucrose is dissolved in 1.5 mL of DI water. The sucrose solution in the second beaker is poured into the metal precursor solution in the first beaker. This combined solution now in the first beaker is stirred for 15 minutes at 300 RPM, after which it is dried at 120 °C in air for 24 hours. After drying, the material is crushed in a mortar and pestle. To carburize the sample, 1 g of crushed and dried material is added to a crucible. The sample is heated at a ramp rate of 5 °C/min to a hold temperature of 710 °C for 10 hr under 100 sccm of H2 gas. After carburization, the sample is cooled under 30 sccm of N2 gas until the tube furnace reads below 30 °C. The sample is passivated under 30 sccm of 1% O2/N2 gas for 2 hours. | 710 | 5 | H2 | 2 | 10 | 100
In the first beaker, 1 g of ammonium heptamolybdate tetrahydrate is dissolved in 4 mL of DI water. In the second beaker, 2 g of sucrose is dissolved in 3.5 mL of DI water. The sucrose solution in the second beaker is poured into the metal precursor solution in the first beaker. This combined solution now in the first beaker is stirred for 15 minutes at 300 RPM, after which it is dried at 120 °C in air for 24 hours. After drying, the material is crushed in a mortar and pestle. To carburize the sample, 1 g of crushed and dried material is added to a crucible. The sample is heated at a ramp rate of 5 °C/min to a hold temperature of 710 °C for 0.5 hr under 30 sccm of N2 gas. After carburization, the sample is cooled under 30 sccm of N2 gas until the tube furnace reads below 30 °C. The sample is passivated under 30 sccm of 1% O2/N2 gas for 2 hours. | 710 | 5 | N2 | 0.5 | 0.5 | 30
In the first beaker, 1 g of ammonium heptamolybdate tetrahydrate is dissolved in 4 mL of DI water. In the second beaker, 2 g of sucrose is dissolved in 3.5 mL of DI water. The sucrose solution in the second beaker is poured into the metal precursor solution in the first beaker. This combined solution now in the first beaker is stirred for 15 minutes at 300 RPM, after which it is dried at 120 °C in air for 24 hours. After drying, the material is crushed in a mortar and pestle. To carburize the sample, 1 g of crushed and dried material is added to a crucible. The sample is heated at a ramp rate of 5 °C/min to a hold temperature of 710 °C for 0.5 hr under 60 sccm of N2 gas. After carburization, the sample is cooled under 30 sccm of N2 gas until the tube furnace reads below 30 °C. The sample is passivated under 30 sccm of 1% O2/N2 gas for 2 hours. | 710 | 5 | N2 | 0.5 | 0.5 | 60
In the first beaker, 1 g of ammonium heptamolybdate tetrahydrate is dissolved in 4 mL of DI water. In the second beaker, 2 g of sucrose is dissolved in 3.5 mL of DI water. The sucrose solution in the second beaker is poured into the metal precursor solution in the first beaker. This combined solution now in the first beaker is stirred for 15 minutes at 300 RPM, after which it is dried at 120 °C in air for 24 hours. After drying, the material is crushed in a mortar and pestle. To carburize the sample, 1 g of crushed and dried material is added to a crucible. The sample is heated at a ramp rate of 5 °C/min to a hold temperature of 710 °C for 0.5 hr under 100 sccm of N2 gas. After carburization, the sample is cooled under 30 sccm of N2 gas until the tube furnace reads below 30 °C. The sample is passivated under 30 sccm of 1% O2/N2 gas for 2 hours. | 710 | 5 | N2 | 0.5 | 0.5 | 100
In the first beaker, 1 g of ammonium heptamolybdate tetrahydrate is dissolved in 4 mL of DI water. In the second beaker, 2 g of sucrose is dissolved in 3.5 mL of DI water. The sucrose solution in the second beaker is poured into the metal precursor solution in the first beaker. This combined solution now in the first beaker is stirred for 15 minutes at 300 RPM, after which it is dried at 120 °C in air for 24 hours. After drying, the material is crushed in a mortar and pestle. To carburize the sample, 1 g of crushed and dried material is added to a crucible. The sample is heated at a ramp rate of 5 °C/min to a hold temperature of 710 °C for 2 hr under 30 sccm of N2 gas. After carburization, the sample is cooled under 30 sccm of N2 gas until the tube furnace reads below 30 °C. The sample is passivated under 30 sccm of 1% O2/N2 gas for 2 hours. | 710 | 5 | N2 | 0.5 | 2 | 30
In the first beaker, 1 g of ammonium heptamolybdate tetrahydrate is dissolved in 4 mL of DI water. In the second beaker, 2 g of sucrose is dissolved in 3.5 mL of DI water. The sucrose solution in the second beaker is poured into the metal precursor solution in the first beaker. This combined solution now in the first beaker is stirred for 15 minutes at 300 RPM, after which it is dried at 120 °C in air for 24 hours. After drying, the material is crushed in a mortar and pestle. To carburize the sample, 1 g of crushed and dried material is added to a crucible. The sample is heated at a ramp rate of 5 °C/min to a hold temperature of 710 °C for 2 hr under 60 sccm of N2 gas. After carburization, the sample is cooled under 30 sccm of N2 gas until the tube furnace reads below 30 °C. The sample is passivated under 30 sccm of 1% O2/N2 gas for 2 hours. | 710 | 5 | N2 | 0.5 | 2 | 60
In the first beaker, 1 g of ammonium heptamolybdate tetrahydrate is dissolved in 4 mL of DI water. In the second beaker, 2 g of sucrose is dissolved in 3.5 mL of DI water. The sucrose solution in the second beaker is poured into the metal precursor solution in the first beaker. This combined solution now in the first beaker is stirred for 15 minutes at 300 RPM, after which it is dried at 120 °C in air for 24 hours. After drying, the material is crushed in a mortar and pestle. To carburize the sample, 1 g of crushed and dried material is added to a crucible. The sample is heated at a ramp rate of 5 °C/min to a hold temperature of 710 °C for 2 hr under 100 sccm of N2 gas. After carburization, the sample is cooled under 30 sccm of N2 gas until the tube furnace reads below 30 °C. The sample is passivated under 30 sccm of 1% O2/N2 gas for 2 hours. | 710 | 5 | N2 | 0.5 | 2 | 100
In the first beaker, 1 g of ammonium heptamolybdate tetrahydrate is dissolved in 4 mL of DI water. In the second beaker, 2 g of sucrose is dissolved in 3.5 mL of DI water. The sucrose solution in the second beaker is poured into the metal precursor solution in the first beaker. This combined solution now in the first beaker is stirred for 15 minutes at 300 RPM, after which it is dried at 120 °C in air for 24 hours. After drying, the material is crushed in a mortar and pestle. To carburize the sample, 1 g of crushed and dried material is added to a crucible. The sample is heated at a ramp rate of 5 °C/min to a hold temperature of 710 °C for 5 hr under 30 sccm of N2 gas. After carburization, the sample is cooled under 30 sccm of N2 gas until the tube furnace reads below 30 °C. The sample is passivated under 30 sccm of 1% O2/N2 gas for 2 hours. | 710 | 5 | N2 | 0.5 | 5 | 30
In the first beaker, 1 g of ammonium heptamolybdate tetrahydrate is dissolved in 4 mL of DI water. In the second beaker, 2 g of sucrose is dissolved in 3.5 mL of DI water. The sucrose solution in the second beaker is poured into the metal precursor solution in the first beaker. This combined solution now in the first beaker is stirred for 15 minutes at 300 RPM, after which it is dried at 120 °C in air for 24 hours. After drying, the material is crushed in a mortar and pestle. To carburize the sample, 1 g of crushed and dried material is added to a crucible. The sample is heated at a ramp rate of 5 °C/min to a hold temperature of 710 °C for 5 hr under 60 sccm of N2 gas. After carburization, the sample is cooled under 30 sccm of N2 gas until the tube furnace reads below 30 °C. The sample is passivated under 30 sccm of 1% O2/N2 gas for 2 hours. | 710 | 5 | N2 | 0.5 | 5 | 60
In the first beaker, 1 g of ammonium heptamolybdate tetrahydrate is dissolved in 4 mL of DI water. In the second beaker, 2 g of sucrose is dissolved in 3.5 mL of DI water. The sucrose solution in the second beaker is poured into the metal precursor solution in the first beaker. This combined solution now in the first beaker is stirred for 15 minutes at 300 RPM, after which it is dried at 120 °C in air for 24 hours. After drying, the material is crushed in a mortar and pestle. To carburize the sample, 1 g of crushed and dried material is added to a crucible. The sample is heated at a ramp rate of 5 °C/min to a hold temperature of 710 °C for 5 hr under 100 sccm of N2 gas. After carburization, the sample is cooled under 30 sccm of N2 gas until the tube furnace reads below 30 °C. The sample is passivated under 30 sccm of 1% O2/N2 gas for 2 hours. | 710 | 5 | N2 | 0.5 | 5 | 100
In the first beaker, 1 g of ammonium heptamolybdate tetrahydrate is dissolved in 4 mL of DI water. In the second beaker, 2 g of sucrose is dissolved in 3.5 mL of DI water. The sucrose solution in the second beaker is poured into the metal precursor solution in the first beaker. This combined solution now in the first beaker is stirred for 15 minutes at 300 RPM, after which it is dried at 120 °C in air for 24 hours. After drying, the material is crushed in a mortar and pestle. To carburize the sample, 1 g of crushed and dried material is added to a crucible. The sample is heated at a ramp rate of 5 °C/min to a hold temperature of 710 °C for 10 hr under 30 sccm of N2 gas. After carburization, the sample is cooled under 30 sccm of N2 gas until the tube furnace reads below 30 °C. The sample is passivated under 30 sccm of 1% O2/N2 gas for 2 hours. | 710 | 5 | N2 | 0.5 | 10 | 30
In the first beaker, 1 g of ammonium heptamolybdate tetrahydrate is dissolved in 4 mL of DI water. In the second beaker, 2 g of sucrose is dissolved in 3.5 mL of DI water. The sucrose solution in the second beaker is poured into the metal precursor solution in the first beaker. This combined solution now in the first beaker is stirred for 15 minutes at 300 RPM, after which it is dried at 120 °C in air for 24 hours. After drying, the material is crushed in a mortar and pestle. To carburize the sample, 1 g of crushed and dried material is added to a crucible. The sample is heated at a ramp rate of 5 °C/min to a hold temperature of 710 °C for 10 hr under 60 sccm of N2 gas. After carburization, the sample is cooled under 30 sccm of N2 gas until the tube furnace reads below 30 °C. The sample is passivated under 30 sccm of 1% O2/N2 gas for 2 hours. | 710 | 5 | N2 | 0.5 | 10 | 60
In the first beaker, 1 g of ammonium heptamolybdate tetrahydrate is dissolved in 4 mL of DI water. In the second beaker, 2 g of sucrose is dissolved in 3.5 mL of DI water. The sucrose solution in the second beaker is poured into the metal precursor solution in the first beaker. This combined solution now in the first beaker is stirred for 15 minutes at 300 RPM, after which it is dried at 120 °C in air for 24 hours. After drying, the material is crushed in a mortar and pestle. To carburize the sample, 1 g of crushed and dried material is added to a crucible. The sample is heated at a ramp rate of 5 °C/min to a hold temperature of 710 °C for 10 hr under 100 sccm of N2 gas. After carburization, the sample is cooled under 30 sccm of N2 gas until the tube furnace reads below 30 °C. The sample is passivated under 30 sccm of 1% O2/N2 gas for 2 hours. | 710 | 5 | N2 | 0.5 | 10 | 100
In the first beaker, 1 g of ammonium heptamolybdate tetrahydrate is dissolved in 5.5 mL of DI water. In the second beaker, 1 g of sucrose is dissolved in 2 mL of DI water. The sucrose solution in the second beaker is poured into the metal precursor solution in the first beaker. This combined solution now in the first beaker is stirred for 15 minutes at 300 RPM, after which it is dried at 120 °C in air for 24 hours. After drying, the material is crushed in a mortar and pestle. To carburize the sample, 1 g of crushed and dried material is added to a crucible. The sample is heated at a ramp rate of 5 °C/min to a hold temperature of 710 °C for 0.5 hr under 30 sccm of N2 gas. After carburization, the sample is cooled under 30 sccm of N2 gas until the tube furnace reads below 30 °C. The sample is passivated under 30 sccm of 1% O2/N2 gas for 2 hours. | 710 | 5 | N2 | 1 | 0.5 | 30
In the first beaker, 1 g of ammonium heptamolybdate tetrahydrate is dissolved in 5.5 mL of DI water. In the second beaker, 1 g of sucrose is dissolved in 2 mL of DI water. The sucrose solution in the second beaker is poured into the metal precursor solution in the first beaker. This combined solution now in the first beaker is stirred for 15 minutes at 300 RPM, after which it is dried at 120 °C in air for 24 hours. After drying, the material is crushed in a mortar and pestle. To carburize the sample, 1 g of crushed and dried material is added to a crucible. The sample is heated at a ramp rate of 5 °C/min to a hold temperature of 710 °C for 0.5 hr under 60 sccm of N2 gas. After carburization, the sample is cooled under 30 sccm of N2 gas until the tube furnace reads below 30 °C. The sample is passivated under 30 sccm of 1% O2/N2 gas for 2 hours. | 710 | 5 | N2 | 1 | 0.5 | 60
In the first beaker, 1 g of ammonium heptamolybdate tetrahydrate is dissolved in 5.5 mL of DI water. In the second beaker, 1 g of sucrose is dissolved in 2 mL of DI water. The sucrose solution in the second beaker is poured into the metal precursor solution in the first beaker. This combined solution now in the first beaker is stirred for 15 minutes at 300 RPM, after which it is dried at 120 °C in air for 24 hours. After drying, the material is crushed in a mortar and pestle. To carburize the sample, 1 g of crushed and dried material is added to a crucible. The sample is heated at a ramp rate of 5 °C/min to a hold temperature of 710 °C for 0.5 hr under 100 sccm of N2 gas. After carburization, the sample is cooled under 30 sccm of N2 gas until the tube furnace reads below 30 °C. The sample is passivated under 30 sccm of 1% O2/N2 gas for 2 hours. | 710 | 5 | N2 | 1 | 0.5 | 100
In the first beaker, 1 g of ammonium heptamolybdate tetrahydrate is dissolved in 5.5 mL of DI water. In the second beaker, 1 g of sucrose is dissolved in 2 mL of DI water. The sucrose solution in the second beaker is poured into the metal precursor solution in the first beaker. This combined solution now in the first beaker is stirred for 15 minutes at 300 RPM, after which it is dried at 120 °C in air for 24 hours. After drying, the material is crushed in a mortar and pestle. To carburize the sample, 1 g of crushed and dried material is added to a crucible. The sample is heated at a ramp rate of 5 °C/min to a hold temperature of 710 °C for 2 hr under 30 sccm of N2 gas. After carburization, the sample is cooled under 30 sccm of N2 gas until the tube furnace reads below 30 °C. The sample is passivated under 30 sccm of 1% O2/N2 gas for 2 hours. | 710 | 5 | N2 | 1 | 2 | 30
In the first beaker, 1 g of ammonium heptamolybdate tetrahydrate is dissolved in 5.5 mL of DI water. In the second beaker, 1 g of sucrose is dissolved in 2 mL of DI water. The sucrose solution in the second beaker is poured into the metal precursor solution in the first beaker. This combined solution now in the first beaker is stirred for 15 minutes at 300 RPM, after which it is dried at 120 °C in air for 24 hours. After drying, the material is crushed in a mortar and pestle. To carburize the sample, 1 g of crushed and dried material is added to a crucible. The sample is heated at a ramp rate of 5 °C/min to a hold temperature of 710 °C for 2 hr under 60 sccm of N2 gas. After carburization, the sample is cooled under 30 sccm of N2 gas until the tube furnace reads below 30 °C. The sample is passivated under 30 sccm of 1% O2/N2 gas for 2 hours. | 710 | 5 | N2 | 1 | 2 | 60
In the first beaker, 1 g of ammonium heptamolybdate tetrahydrate is dissolved in 5.5 mL of DI water. In the second beaker, 1 g of sucrose is dissolved in 2 mL of DI water. The sucrose solution in the second beaker is poured into the metal precursor solution in the first beaker. This combined solution now in the first beaker is stirred for 15 minutes at 300 RPM, after which it is dried at 120 °C in air for 24 hours. After drying, the material is crushed in a mortar and pestle. To carburize the sample, 1 g of crushed and dried material is added to a crucible. The sample is heated at a ramp rate of 5 °C/min to a hold temperature of 710 °C for 2 hr under 100 sccm of N2 gas. After carburization, the sample is cooled under 30 sccm of N2 gas until the tube furnace reads below 30 °C. The sample is passivated under 30 sccm of 1% O2/N2 gas for 2 hours. | 710 | 5 | N2 | 1 | 2 | 100
In the first beaker, 1 g of ammonium heptamolybdate tetrahydrate is dissolved in 5.5 mL of DI water. In the second beaker, 1 g of sucrose is dissolved in 2 mL of DI water. The sucrose solution in the second beaker is poured into the metal precursor solution in the first beaker. This combined solution now in the first beaker is stirred for 15 minutes at 300 RPM, after which it is dried at 120 °C in air for 24 hours. After drying, the material is crushed in a mortar and pestle. To carburize the sample, 1 g of crushed and dried material is added to a crucible. The sample is heated at a ramp rate of 5 °C/min to a hold temperature of 710 °C for 5 hr under 30 sccm of N2 gas. After carburization, the sample is cooled under 30 sccm of N2 gas until the tube furnace reads below 30 °C. The sample is passivated under 30 sccm of 1% O2/N2 gas for 2 hours. | 710 | 5 | N2 | 1 | 5 | 30
In the first beaker, 1 g of ammonium heptamolybdate tetrahydrate is dissolved in 5.5 mL of DI water. In the second beaker, 1 g of sucrose is dissolved in 2 mL of DI water. The sucrose solution in the second beaker is poured into the metal precursor solution in the first beaker. This combined solution now in the first beaker is stirred for 15 minutes at 300 RPM, after which it is dried at 120 °C in air for 24 hours. After drying, the material is crushed in a mortar and pestle. To carburize the sample, 1 g of crushed and dried material is added to a crucible. The sample is heated at a ramp rate of 5 °C/min to a hold temperature of 710 °C for 5 hr under 60 sccm of N2 gas. After carburization, the sample is cooled under 30 sccm of N2 gas until the tube furnace reads below 30 °C. The sample is passivated under 30 sccm of 1% O2/N2 gas for 2 hours. | 710 | 5 | N2 | 1 | 5 | 60
In the first beaker, 1 g of ammonium heptamolybdate tetrahydrate is dissolved in 5.5 mL of DI water. In the second beaker, 1 g of sucrose is dissolved in 2 mL of DI water. The sucrose solution in the second beaker is poured into the metal precursor solution in the first beaker. This combined solution now in the first beaker is stirred for 15 minutes at 300 RPM, after which it is dried at 120 °C in air for 24 hours. After drying, the material is crushed in a mortar and pestle. To carburize the sample, 1 g of crushed and dried material is added to a crucible. The sample is heated at a ramp rate of 5 °C/min to a hold temperature of 710 °C for 5 hr under 100 sccm of N2 gas. After carburization, the sample is cooled under 30 sccm of N2 gas until the tube furnace reads below 30 °C. The sample is passivated under 30 sccm of 1% O2/N2 gas for 2 hours. | 710 | 5 | N2 | 1 | 5 | 100
In the first beaker, 1 g of ammonium heptamolybdate tetrahydrate is dissolved in 5.5 mL of DI water. In the second beaker, 1 g of sucrose is dissolved in 2 mL of DI water. The sucrose solution in the second beaker is poured into the metal precursor solution in the first beaker. This combined solution now in the first beaker is stirred for 15 minutes at 300 RPM, after which it is dried at 120 °C in air for 24 hours. After drying, the material is crushed in a mortar and pestle. To carburize the sample, 1 g of crushed and dried material is added to a crucible. The sample is heated at a ramp rate of 5 °C/min to a hold temperature of 710 °C for 10 hr under 30 sccm of N2 gas. After carburization, the sample is cooled under 30 sccm of N2 gas until the tube furnace reads below 30 °C. The sample is passivated under 30 sccm of 1% O2/N2 gas for 2 hours. | 710 | 5 | N2 | 1 | 10 | 30
In the first beaker, 1 g of ammonium heptamolybdate tetrahydrate is dissolved in 5.5 mL of DI water. In the second beaker, 1 g of sucrose is dissolved in 2 mL of DI water. The sucrose solution in the second beaker is poured into the metal precursor solution in the first beaker. This combined solution now in the first beaker is stirred for 15 minutes at 300 RPM, after which it is dried at 120 °C in air for 24 hours. After drying, the material is crushed in a mortar and pestle. To carburize the sample, 1 g of crushed and dried material is added to a crucible. The sample is heated at a ramp rate of 5 °C/min to a hold temperature of 710 °C for 10 hr under 60 sccm of N2 gas. After carburization, the sample is cooled under 30 sccm of N2 gas until the tube furnace reads below 30 °C. The sample is passivated under 30 sccm of 1% O2/N2 gas for 2 hours. | 710 | 5 | N2 | 1 | 10 | 60
In the first beaker, 1 g of ammonium heptamolybdate tetrahydrate is dissolved in 5.5 mL of DI water. In the second beaker, 1 g of sucrose is dissolved in 2 mL of DI water. The sucrose solution in the second beaker is poured into the metal precursor solution in the first beaker. This combined solution now in the first beaker is stirred for 15 minutes at 300 RPM, after which it is dried at 120 °C in air for 24 hours. After drying, the material is crushed in a mortar and pestle. To carburize the sample, 1 g of crushed and dried material is added to a crucible. The sample is heated at a ramp rate of 5 °C/min to a hold temperature of 710 °C for 10 hr under 100 sccm of N2 gas. After carburization, the sample is cooled under 30 sccm of N2 gas until the tube furnace reads below 30 °C. The sample is passivated under 30 sccm of 1% O2/N2 gas for 2 hours. | 710 | 5 | N2 | 1 | 10 | 100
In the first beaker, 1 g of ammonium heptamolybdate tetrahydrate is dissolved in 6 mL of DI water. In the second beaker, 0.5 g of sucrose is dissolved in 1.5 mL of DI water. The sucrose solution in the second beaker is poured into the metal precursor solution in the first beaker. This combined solution now in the first beaker is stirred for 15 minutes at 300 RPM, after which it is dried at 120 °C in air for 24 hours. After drying, the material is crushed in a mortar and pestle. To carburize the sample, 1 g of crushed and dried material is added to a crucible. The sample is heated at a ramp rate of 5 °C/min to a hold temperature of 710 °C for 0.5 hr under 30 sccm of N2 gas. After carburization, the sample is cooled under 30 sccm of N2 gas until the tube furnace reads below 30 °C. The sample is passivated under 30 sccm of 1% O2/N2 gas for 2 hours. | 710 | 5 | N2 | 2 | 0.5 | 30
In the first beaker, 1 g of ammonium heptamolybdate tetrahydrate is dissolved in 6 mL of DI water. In the second beaker, 0.5 g of sucrose is dissolved in 1.5 mL of DI water. The sucrose solution in the second beaker is poured into the metal precursor solution in the first beaker. This combined solution now in the first beaker is stirred for 15 minutes at 300 RPM, after which it is dried at 120 °C in air for 24 hours. After drying, the material is crushed in a mortar and pestle. To carburize the sample, 1 g of crushed and dried material is added to a crucible. The sample is heated at a ramp rate of 5 °C/min to a hold temperature of 710 °C for 0.5 hr under 60 sccm of N2 gas. After carburization, the sample is cooled under 30 sccm of N2 gas until the tube furnace reads below 30 °C. The sample is passivated under 30 sccm of 1% O2/N2 gas for 2 hours. | 710 | 5 | N2 | 2 | 0.5 | 60
In the first beaker, 1 g of ammonium heptamolybdate tetrahydrate is dissolved in 6 mL of DI water. In the second beaker, 0.5 g of sucrose is dissolved in 1.5 mL of DI water. The sucrose solution in the second beaker is poured into the metal precursor solution in the first beaker. This combined solution now in the first beaker is stirred for 15 minutes at 300 RPM, after which it is dried at 120 °C in air for 24 hours. After drying, the material is crushed in a mortar and pestle. To carburize the sample, 1 g of crushed and dried material is added to a crucible. The sample is heated at a ramp rate of 5 °C/min to a hold temperature of 710 °C for 0.5 hr under 100 sccm of N2 gas. After carburization, the sample is cooled under 30 sccm of N2 gas until the tube furnace reads below 30 °C. The sample is passivated under 30 sccm of 1% O2/N2 gas for 2 hours. | 710 | 5 | N2 | 2 | 0.5 | 100
In the first beaker, 1 g of ammonium heptamolybdate tetrahydrate is dissolved in 6 mL of DI water. In the second beaker, 0.5 g of sucrose is dissolved in 1.5 mL of DI water. The sucrose solution in the second beaker is poured into the metal precursor solution in the first beaker. This combined solution now in the first beaker is stirred for 15 minutes at 300 RPM, after which it is dried at 120 °C in air for 24 hours. After drying, the material is crushed in a mortar and pestle. To carburize the sample, 1 g of crushed and dried material is added to a crucible. The sample is heated at a ramp rate of 5 °C/min to a hold temperature of 710 °C for 2 hr under 30 sccm of N2 gas. After carburization, the sample is cooled under 30 sccm of N2 gas until the tube furnace reads below 30 °C. The sample is passivated under 30 sccm of 1% O2/N2 gas for 2 hours. | 710 | 5 | N2 | 2 | 2 | 30
In the first beaker, 1 g of ammonium heptamolybdate tetrahydrate is dissolved in 6 mL of DI water. In the second beaker, 0.5 g of sucrose is dissolved in 1.5 mL of DI water. The sucrose solution in the second beaker is poured into the metal precursor solution in the first beaker. This combined solution now in the first beaker is stirred for 15 minutes at 300 RPM, after which it is dried at 120 °C in air for 24 hours. After drying, the material is crushed in a mortar and pestle. To carburize the sample, 1 g of crushed and dried material is added to a crucible. The sample is heated at a ramp rate of 5 °C/min to a hold temperature of 710 °C for 2 hr under 60 sccm of N2 gas. After carburization, the sample is cooled under 30 sccm of N2 gas until the tube furnace reads below 30 °C. The sample is passivated under 30 sccm of 1% O2/N2 gas for 2 hours. | 710 | 5 | N2 | 2 | 2 | 60
In the first beaker, 1 g of ammonium heptamolybdate tetrahydrate is dissolved in 6 mL of DI water. In the second beaker, 0.5 g of sucrose is dissolved in 1.5 mL of DI water. The sucrose solution in the second beaker is poured into the metal precursor solution in the first beaker. This combined solution now in the first beaker is stirred for 15 minutes at 300 RPM, after which it is dried at 120 °C in air for 24 hours. After drying, the material is crushed in a mortar and pestle. To carburize the sample, 1 g of crushed and dried material is added to a crucible. The sample is heated at a ramp rate of 5 °C/min to a hold temperature of 710 °C for 2 hr under 100 sccm of N2 gas. After carburization, the sample is cooled under 30 sccm of N2 gas until the tube furnace reads below 30 °C. The sample is passivated under 30 sccm of 1% O2/N2 gas for 2 hours. | 710 | 5 | N2 | 2 | 2 | 100
In the first beaker, 1 g of ammonium heptamolybdate tetrahydrate is dissolved in 6 mL of DI water. In the second beaker, 0.5 g of sucrose is dissolved in 1.5 mL of DI water. The sucrose solution in the second beaker is poured into the metal precursor solution in the first beaker. This combined solution now in the first beaker is stirred for 15 minutes at 300 RPM, after which it is dried at 120 °C in air for 24 hours. After drying, the material is crushed in a mortar and pestle. To carburize the sample, 1 g of crushed and dried material is added to a crucible. The sample is heated at a ramp rate of 5 °C/min to a hold temperature of 710 °C for 5 hr under 30 sccm of N2 gas. After carburization, the sample is cooled under 30 sccm of N2 gas until the tube furnace reads below 30 °C. The sample is passivated under 30 sccm of 1% O2/N2 gas for 2 hours. | 710 | 5 | N2 | 2 | 5 | 30
In the first beaker, 1 g of ammonium heptamolybdate tetrahydrate is dissolved in 6 mL of DI water. In the second beaker, 0.5 g of sucrose is dissolved in 1.5 mL of DI water. The sucrose solution in the second beaker is poured into the metal precursor solution in the first beaker. This combined solution now in the first beaker is stirred for 15 minutes at 300 RPM, after which it is dried at 120 °C in air for 24 hours. After drying, the material is crushed in a mortar and pestle. To carburize the sample, 1 g of crushed and dried material is added to a crucible. The sample is heated at a ramp rate of 5 °C/min to a hold temperature of 710 °C for 5 hr under 60 sccm of N2 gas. After carburization, the sample is cooled under 30 sccm of N2 gas until the tube furnace reads below 30 °C. The sample is passivated under 30 sccm of 1% O2/N2 gas for 2 hours. | 710 | 5 | N2 | 2 | 5 | 60
In the first beaker, 1 g of ammonium heptamolybdate tetrahydrate is dissolved in 6 mL of DI water. In the second beaker, 0.5 g of sucrose is dissolved in 1.5 mL of DI water. The sucrose solution in the second beaker is poured into the metal precursor solution in the first beaker. This combined solution now in the first beaker is stirred for 15 minutes at 300 RPM, after which it is dried at 120 °C in air for 24 hours. After drying, the material is crushed in a mortar and pestle. To carburize the sample, 1 g of crushed and dried material is added to a crucible. The sample is heated at a ramp rate of 5 °C/min to a hold temperature of 710 °C for 5 hr under 100 sccm of N2 gas. After carburization, the sample is cooled under 30 sccm of N2 gas until the tube furnace reads below 30 °C. The sample is passivated under 30 sccm of 1% O2/N2 gas for 2 hours. | 710 | 5 | N2 | 2 | 5 | 100
In the first beaker, 1 g of ammonium heptamolybdate tetrahydrate is dissolved in 6 mL of DI water. In the second beaker, 0.5 g of sucrose is dissolved in 1.5 mL of DI water. The sucrose solution in the second beaker is poured into the metal precursor solution in the first beaker. This combined solution now in the first beaker is stirred for 15 minutes at 300 RPM, after which it is dried at 120 °C in air for 24 hours. After drying, the material is crushed in a mortar and pestle. To carburize the sample, 1 g of crushed and dried material is added to a crucible. The sample is heated at a ramp rate of 5 °C/min to a hold temperature of 710 °C for 10 hr under 30 sccm of N2 gas. After carburization, the sample is cooled under 30 sccm of N2 gas until the tube furnace reads below 30 °C. The sample is passivated under 30 sccm of 1% O2/N2 gas for 2 hours. | 710 | 5 | N2 | 2 | 10 | 30
In the first beaker, 1 g of ammonium heptamolybdate tetrahydrate is dissolved in 6 mL of DI water. In the second beaker, 0.5 g of sucrose is dissolved in 1.5 mL of DI water. The sucrose solution in the second beaker is poured into the metal precursor solution in the first beaker. This combined solution now in the first beaker is stirred for 15 minutes at 300 RPM, after which it is dried at 120 °C in air for 24 hours. After drying, the material is crushed in a mortar and pestle. To carburize the sample, 1 g of crushed and dried material is added to a crucible. The sample is heated at a ramp rate of 5 °C/min to a hold temperature of 710 °C for 10 hr under 60 sccm of N2 gas. After carburization, the sample is cooled under 30 sccm of N2 gas until the tube furnace reads below 30 °C. The sample is passivated under 30 sccm of 1% O2/N2 gas for 2 hours. | 710 | 5 | N2 | 2 | 10 | 60
In the first beaker, 1 g of ammonium heptamolybdate tetrahydrate is dissolved in 6 mL of DI water. In the second beaker, 0.5 g of sucrose is dissolved in 1.5 mL of DI water. The sucrose solution in the second beaker is poured into the metal precursor solution in the first beaker. This combined solution now in the first beaker is stirred for 15 minutes at 300 RPM, after which it is dried at 120 °C in air for 24 hours. After drying, the material is crushed in a mortar and pestle. To carburize the sample, 1 g of crushed and dried material is added to a crucible. The sample is heated at a ramp rate of 5 °C/min to a hold temperature of 710 °C for 10 hr under 100 sccm of N2 gas. After carburization, the sample is cooled under 30 sccm of N2 gas until the tube furnace reads below 30 °C. The sample is passivated under 30 sccm of 1% O2/N2 gas for 2 hours. | 710 | 5 | N2 | 2 | 10 | 100
In the first beaker, 1 g of ammonium heptamolybdate tetrahydrate is dissolved in 4 mL of DI water. In the second beaker, 2 g of sucrose is dissolved in 3.5 mL of DI water. The sucrose solution in the second beaker is poured into the metal precursor solution in the first beaker. This combined solution now in the first beaker is stirred for 15 minutes at 300 RPM, after which it is dried at 120 °C in air for 24 hours. After drying, the material is crushed in a mortar and pestle. To carburize the sample, 1 g of crushed and dried material is added to a crucible. The sample is heated at a ramp rate of 10 °C/min to a hold temperature of 710 °C for 0.5 hr under 30 sccm of H2 gas. After carburization, the sample is cooled under 30 sccm of N2 gas until the tube furnace reads below 30 °C. The sample is passivated under 30 sccm of 1% O2/N2 gas for 2 hours. | 710 | 10 | H2 | 0.5 | 0.5 | 30
In the first beaker, 1 g of ammonium heptamolybdate tetrahydrate is dissolved in 4 mL of DI water. In the second beaker, 2 g of sucrose is dissolved in 3.5 mL of DI water. The sucrose solution in the second beaker is poured into the metal precursor solution in the first beaker. This combined solution now in the first beaker is stirred for 15 minutes at 300 RPM, after which it is dried at 120 °C in air for 24 hours. After drying, the material is crushed in a mortar and pestle. To carburize the sample, 1 g of crushed and dried material is added to a crucible. The sample is heated at a ramp rate of 10 °C/min to a hold temperature of 710 °C for 0.5 hr under 60 sccm of H2 gas. After carburization, the sample is cooled under 30 sccm of N2 gas until the tube furnace reads below 30 °C. The sample is passivated under 30 sccm of 1% O2/N2 gas for 2 hours. | 710 | 10 | H2 | 0.5 | 0.5 | 60
In the first beaker, 1 g of ammonium heptamolybdate tetrahydrate is dissolved in 4 mL of DI water. In the second beaker, 2 g of sucrose is dissolved in 3.5 mL of DI water. The sucrose solution in the second beaker is poured into the metal precursor solution in the first beaker. This combined solution now in the first beaker is stirred for 15 minutes at 300 RPM, after which it is dried at 120 °C in air for 24 hours. After drying, the material is crushed in a mortar and pestle. To carburize the sample, 1 g of crushed and dried material is added to a crucible. The sample is heated at a ramp rate of 10 °C/min to a hold temperature of 710 °C for 0.5 hr under 100 sccm of H2 gas. After carburization, the sample is cooled under 30 sccm of N2 gas until the tube furnace reads below 30 °C. The sample is passivated under 30 sccm of 1% O2/N2 gas for 2 hours. | 710 | 10 | H2 | 0.5 | 0.5 | 100
In the first beaker, 1 g of ammonium heptamolybdate tetrahydrate is dissolved in 4 mL of DI water. In the second beaker, 2 g of sucrose is dissolved in 3.5 mL of DI water. The sucrose solution in the second beaker is poured into the metal precursor solution in the first beaker. This combined solution now in the first beaker is stirred for 15 minutes at 300 RPM, after which it is dried at 120 °C in air for 24 hours. After drying, the material is crushed in a mortar and pestle. To carburize the sample, 1 g of crushed and dried material is added to a crucible. The sample is heated at a ramp rate of 10 °C/min to a hold temperature of 710 °C for 2 hr under 30 sccm of H2 gas. After carburization, the sample is cooled under 30 sccm of N2 gas until the tube furnace reads below 30 °C. The sample is passivated under 30 sccm of 1% O2/N2 gas for 2 hours. | 710 | 10 | H2 | 0.5 | 2 | 30
In the first beaker, 1 g of ammonium heptamolybdate tetrahydrate is dissolved in 4 mL of DI water. In the second beaker, 2 g of sucrose is dissolved in 3.5 mL of DI water. The sucrose solution in the second beaker is poured into the metal precursor solution in the first beaker. This combined solution now in the first beaker is stirred for 15 minutes at 300 RPM, after which it is dried at 120 °C in air for 24 hours. After drying, the material is crushed in a mortar and pestle. To carburize the sample, 1 g of crushed and dried material is added to a crucible. The sample is heated at a ramp rate of 10 °C/min to a hold temperature of 710 °C for 2 hr under 60 sccm of H2 gas. After carburization, the sample is cooled under 30 sccm of N2 gas until the tube furnace reads below 30 °C. The sample is passivated under 30 sccm of 1% O2/N2 gas for 2 hours. | 710 | 10 | H2 | 0.5 | 2 | 60
In the first beaker, 1 g of ammonium heptamolybdate tetrahydrate is dissolved in 4 mL of DI water. In the second beaker, 2 g of sucrose is dissolved in 3.5 mL of DI water. The sucrose solution in the second beaker is poured into the metal precursor solution in the first beaker. This combined solution now in the first beaker is stirred for 15 minutes at 300 RPM, after which it is dried at 120 °C in air for 24 hours. After drying, the material is crushed in a mortar and pestle. To carburize the sample, 1 g of crushed and dried material is added to a crucible. The sample is heated at a ramp rate of 10 °C/min to a hold temperature of 710 °C for 2 hr under 100 sccm of H2 gas. After carburization, the sample is cooled under 30 sccm of N2 gas until the tube furnace reads below 30 °C. The sample is passivated under 30 sccm of 1% O2/N2 gas for 2 hours. | 710 | 10 | H2 | 0.5 | 2 | 100
In the first beaker, 1 g of ammonium heptamolybdate tetrahydrate is dissolved in 4 mL of DI water. In the second beaker, 2 g of sucrose is dissolved in 3.5 mL of DI water. The sucrose solution in the second beaker is poured into the metal precursor solution in the first beaker. This combined solution now in the first beaker is stirred for 15 minutes at 300 RPM, after which it is dried at 120 °C in air for 24 hours. After drying, the material is crushed in a mortar and pestle. To carburize the sample, 1 g of crushed and dried material is added to a crucible. The sample is heated at a ramp rate of 10 °C/min to a hold temperature of 710 °C for 5 hr under 30 sccm of H2 gas. After carburization, the sample is cooled under 30 sccm of N2 gas until the tube furnace reads below 30 °C. The sample is passivated under 30 sccm of 1% O2/N2 gas for 2 hours. | 710 | 10 | H2 | 0.5 | 5 | 30
In the first beaker, 1 g of ammonium heptamolybdate tetrahydrate is dissolved in 4 mL of DI water. In the second beaker, 2 g of sucrose is dissolved in 3.5 mL of DI water. The sucrose solution in the second beaker is poured into the metal precursor solution in the first beaker. This combined solution now in the first beaker is stirred for 15 minutes at 300 RPM, after which it is dried at 120 °C in air for 24 hours. After drying, the material is crushed in a mortar and pestle. To carburize the sample, 1 g of crushed and dried material is added to a crucible. The sample is heated at a ramp rate of 10 °C/min to a hold temperature of 710 °C for 5 hr under 60 sccm of H2 gas. After carburization, the sample is cooled under 30 sccm of N2 gas until the tube furnace reads below 30 °C. The sample is passivated under 30 sccm of 1% O2/N2 gas for 2 hours. | 710 | 10 | H2 | 0.5 | 5 | 60
In the first beaker, 1 g of ammonium heptamolybdate tetrahydrate is dissolved in 4 mL of DI water. In the second beaker, 2 g of sucrose is dissolved in 3.5 mL of DI water. The sucrose solution in the second beaker is poured into the metal precursor solution in the first beaker. This combined solution now in the first beaker is stirred for 15 minutes at 300 RPM, after which it is dried at 120 °C in air for 24 hours. After drying, the material is crushed in a mortar and pestle. To carburize the sample, 1 g of crushed and dried material is added to a crucible. The sample is heated at a ramp rate of 10 °C/min to a hold temperature of 710 °C for 5 hr under 100 sccm of H2 gas. After carburization, the sample is cooled under 30 sccm of N2 gas until the tube furnace reads below 30 °C. The sample is passivated under 30 sccm of 1% O2/N2 gas for 2 hours. | 710 | 10 | H2 | 0.5 | 5 | 100
In the first beaker, 1 g of ammonium heptamolybdate tetrahydrate is dissolved in 4 mL of DI water. In the second beaker, 2 g of sucrose is dissolved in 3.5 mL of DI water. The sucrose solution in the second beaker is poured into the metal precursor solution in the first beaker. This combined solution now in the first beaker is stirred for 15 minutes at 300 RPM, after which it is dried at 120 °C in air for 24 hours. After drying, the material is crushed in a mortar and pestle. To carburize the sample, 1 g of crushed and dried material is added to a crucible. The sample is heated at a ramp rate of 10 °C/min to a hold temperature of 710 °C for 10 hr under 30 sccm of H2 gas. After carburization, the sample is cooled under 30 sccm of N2 gas until the tube furnace reads below 30 °C. The sample is passivated under 30 sccm of 1% O2/N2 gas for 2 hours. | 710 | 10 | H2 | 0.5 | 10 | 30
In the first beaker, 1 g of ammonium heptamolybdate tetrahydrate is dissolved in 4 mL of DI water. In the second beaker, 2 g of sucrose is dissolved in 3.5 mL of DI water. The sucrose solution in the second beaker is poured into the metal precursor solution in the first beaker. This combined solution now in the first beaker is stirred for 15 minutes at 300 RPM, after which it is dried at 120 °C in air for 24 hours. After drying, the material is crushed in a mortar and pestle. To carburize the sample, 1 g of crushed and dried material is added to a crucible. The sample is heated at a ramp rate of 10 °C/min to a hold temperature of 710 °C for 10 hr under 60 sccm of H2 gas. After carburization, the sample is cooled under 30 sccm of N2 gas until the tube furnace reads below 30 °C. The sample is passivated under 30 sccm of 1% O2/N2 gas for 2 hours. | 710 | 10 | H2 | 0.5 | 10 | 60
In the first beaker, 1 g of ammonium heptamolybdate tetrahydrate is dissolved in 4 mL of DI water. In the second beaker, 2 g of sucrose is dissolved in 3.5 mL of DI water. The sucrose solution in the second beaker is poured into the metal precursor solution in the first beaker. This combined solution now in the first beaker is stirred for 15 minutes at 300 RPM, after which it is dried at 120 °C in air for 24 hours. After drying, the material is crushed in a mortar and pestle. To carburize the sample, 1 g of crushed and dried material is added to a crucible. The sample is heated at a ramp rate of 10 °C/min to a hold temperature of 710 °C for 10 hr under 100 sccm of H2 gas. After carburization, the sample is cooled under 30 sccm of N2 gas until the tube furnace reads below 30 °C. The sample is passivated under 30 sccm of 1% O2/N2 gas for 2 hours. | 710 | 10 | H2 | 0.5 | 10 | 100
In the first beaker, 1 g of ammonium heptamolybdate tetrahydrate is dissolved in 5.5 mL of DI water. In the second beaker, 1 g of sucrose is dissolved in 2 mL of DI water. The sucrose solution in the second beaker is poured into the metal precursor solution in the first beaker. This combined solution now in the first beaker is stirred for 15 minutes at 300 RPM, after which it is dried at 120 °C in air for 24 hours. After drying, the material is crushed in a mortar and pestle. To carburize the sample, 1 g of crushed and dried material is added to a crucible. The sample is heated at a ramp rate of 10 °C/min to a hold temperature of 710 °C for 0.5 hr under 30 sccm of H2 gas. After carburization, the sample is cooled under 30 sccm of N2 gas until the tube furnace reads below 30 °C. The sample is passivated under 30 sccm of 1% O2/N2 gas for 2 hours. | 710 | 10 | H2 | 1 | 0.5 | 30
In the first beaker, 1 g of ammonium heptamolybdate tetrahydrate is dissolved in 5.5 mL of DI water. In the second beaker, 1 g of sucrose is dissolved in 2 mL of DI water. The sucrose solution in the second beaker is poured into the metal precursor solution in the first beaker. This combined solution now in the first beaker is stirred for 15 minutes at 300 RPM, after which it is dried at 120 °C in air for 24 hours. After drying, the material is crushed in a mortar and pestle. To carburize the sample, 1 g of crushed and dried material is added to a crucible. The sample is heated at a ramp rate of 10 °C/min to a hold temperature of 710 °C for 0.5 hr under 60 sccm of H2 gas. After carburization, the sample is cooled under 30 sccm of N2 gas until the tube furnace reads below 30 °C. The sample is passivated under 30 sccm of 1% O2/N2 gas for 2 hours. | 710 | 10 | H2 | 1 | 0.5 | 60
In the first beaker, 1 g of ammonium heptamolybdate tetrahydrate is dissolved in 5.5 mL of DI water. In the second beaker, 1 g of sucrose is dissolved in 2 mL of DI water. The sucrose solution in the second beaker is poured into the metal precursor solution in the first beaker. This combined solution now in the first beaker is stirred for 15 minutes at 300 RPM, after which it is dried at 120 °C in air for 24 hours. After drying, the material is crushed in a mortar and pestle. To carburize the sample, 1 g of crushed and dried material is added to a crucible. The sample is heated at a ramp rate of 10 °C/min to a hold temperature of 710 °C for 0.5 hr under 100 sccm of H2 gas. After carburization, the sample is cooled under 30 sccm of N2 gas until the tube furnace reads below 30 °C. The sample is passivated under 30 sccm of 1% O2/N2 gas for 2 hours. | 710 | 10 | H2 | 1 | 0.5 | 100
In the first beaker, 1 g of ammonium heptamolybdate tetrahydrate is dissolved in 5.5 mL of DI water. In the second beaker, 1 g of sucrose is dissolved in 2 mL of DI water. The sucrose solution in the second beaker is poured into the metal precursor solution in the first beaker. This combined solution now in the first beaker is stirred for 15 minutes at 300 RPM, after which it is dried at 120 °C in air for 24 hours. After drying, the material is crushed in a mortar and pestle. To carburize the sample, 1 g of crushed and dried material is added to a crucible. The sample is heated at a ramp rate of 10 °C/min to a hold temperature of 710 °C for 2 hr under 30 sccm of H2 gas. After carburization, the sample is cooled under 30 sccm of N2 gas until the tube furnace reads below 30 °C. The sample is passivated under 30 sccm of 1% O2/N2 gas for 2 hours. | 710 | 10 | H2 | 1 | 2 | 30
In the first beaker, 1 g of ammonium heptamolybdate tetrahydrate is dissolved in 5.5 mL of DI water. In the second beaker, 1 g of sucrose is dissolved in 2 mL of DI water. The sucrose solution in the second beaker is poured into the metal precursor solution in the first beaker. This combined solution now in the first beaker is stirred for 15 minutes at 300 RPM, after which it is dried at 120 °C in air for 24 hours. After drying, the material is crushed in a mortar and pestle. To carburize the sample, 1 g of crushed and dried material is added to a crucible. The sample is heated at a ramp rate of 10 °C/min to a hold temperature of 710 °C for 2 hr under 60 sccm of H2 gas. After carburization, the sample is cooled under 30 sccm of N2 gas until the tube furnace reads below 30 °C. The sample is passivated under 30 sccm of 1% O2/N2 gas for 2 hours. | 710 | 10 | H2 | 1 | 2 | 60
In the first beaker, 1 g of ammonium heptamolybdate tetrahydrate is dissolved in 5.5 mL of DI water. In the second beaker, 1 g of sucrose is dissolved in 2 mL of DI water. The sucrose solution in the second beaker is poured into the metal precursor solution in the first beaker. This combined solution now in the first beaker is stirred for 15 minutes at 300 RPM, after which it is dried at 120 °C in air for 24 hours. After drying, the material is crushed in a mortar and pestle. To carburize the sample, 1 g of crushed and dried material is added to a crucible. The sample is heated at a ramp rate of 10 °C/min to a hold temperature of 710 °C for 2 hr under 100 sccm of H2 gas. After carburization, the sample is cooled under 30 sccm of N2 gas until the tube furnace reads below 30 °C. The sample is passivated under 30 sccm of 1% O2/N2 gas for 2 hours. | 710 | 10 | H2 | 1 | 2 | 100
In the first beaker, 1 g of ammonium heptamolybdate tetrahydrate is dissolved in 5.5 mL of DI water. In the second beaker, 1 g of sucrose is dissolved in 2 mL of DI water. The sucrose solution in the second beaker is poured into the metal precursor solution in the first beaker. This combined solution now in the first beaker is stirred for 15 minutes at 300 RPM, after which it is dried at 120 °C in air for 24 hours. After drying, the material is crushed in a mortar and pestle. To carburize the sample, 1 g of crushed and dried material is added to a crucible. The sample is heated at a ramp rate of 10 °C/min to a hold temperature of 710 °C for 5 hr under 30 sccm of H2 gas. After carburization, the sample is cooled under 30 sccm of N2 gas until the tube furnace reads below 30 °C. The sample is passivated under 30 sccm of 1% O2/N2 gas for 2 hours. | 710 | 10 | H2 | 1 | 5 | 30
In the first beaker, 1 g of ammonium heptamolybdate tetrahydrate is dissolved in 5.5 mL of DI water. In the second beaker, 1 g of sucrose is dissolved in 2 mL of DI water. The sucrose solution in the second beaker is poured into the metal precursor solution in the first beaker. This combined solution now in the first beaker is stirred for 15 minutes at 300 RPM, after which it is dried at 120 °C in air for 24 hours. After drying, the material is crushed in a mortar and pestle. To carburize the sample, 1 g of crushed and dried material is added to a crucible. The sample is heated at a ramp rate of 10 °C/min to a hold temperature of 710 °C for 5 hr under 60 sccm of H2 gas. After carburization, the sample is cooled under 30 sccm of N2 gas until the tube furnace reads below 30 °C. The sample is passivated under 30 sccm of 1% O2/N2 gas for 2 hours. | 710 | 10 | H2 | 1 | 5 | 60
In the first beaker, 1 g of ammonium heptamolybdate tetrahydrate is dissolved in 5.5 mL of DI water. In the second beaker, 1 g of sucrose is dissolved in 2 mL of DI water. The sucrose solution in the second beaker is poured into the metal precursor solution in the first beaker. This combined solution now in the first beaker is stirred for 15 minutes at 300 RPM, after which it is dried at 120 °C in air for 24 hours. After drying, the material is crushed in a mortar and pestle. To carburize the sample, 1 g of crushed and dried material is added to a crucible. The sample is heated at a ramp rate of 10 °C/min to a hold temperature of 710 °C for 5 hr under 100 sccm of H2 gas. After carburization, the sample is cooled under 30 sccm of N2 gas until the tube furnace reads below 30 °C. The sample is passivated under 30 sccm of 1% O2/N2 gas for 2 hours. | 710 | 10 | H2 | 1 | 5 | 100
In the first beaker, 1 g of ammonium heptamolybdate tetrahydrate is dissolved in 5.5 mL of DI water. In the second beaker, 1 g of sucrose is dissolved in 2 mL of DI water. The sucrose solution in the second beaker is poured into the metal precursor solution in the first beaker. This combined solution now in the first beaker is stirred for 15 minutes at 300 RPM, after which it is dried at 120 °C in air for 24 hours. After drying, the material is crushed in a mortar and pestle. To carburize the sample, 1 g of crushed and dried material is added to a crucible. The sample is heated at a ramp rate of 10 °C/min to a hold temperature of 710 °C for 10 hr under 30 sccm of H2 gas. After carburization, the sample is cooled under 30 sccm of N2 gas until the tube furnace reads below 30 °C. The sample is passivated under 30 sccm of 1% O2/N2 gas for 2 hours. | 710 | 10 | H2 | 1 | 10 | 30
In the first beaker, 1 g of ammonium heptamolybdate tetrahydrate is dissolved in 5.5 mL of DI water. In the second beaker, 1 g of sucrose is dissolved in 2 mL of DI water. The sucrose solution in the second beaker is poured into the metal precursor solution in the first beaker. This combined solution now in the first beaker is stirred for 15 minutes at 300 RPM, after which it is dried at 120 °C in air for 24 hours. After drying, the material is crushed in a mortar and pestle. To carburize the sample, 1 g of crushed and dried material is added to a crucible. The sample is heated at a ramp rate of 10 °C/min to a hold temperature of 710 °C for 10 hr under 60 sccm of H2 gas. After carburization, the sample is cooled under 30 sccm of N2 gas until the tube furnace reads below 30 °C. The sample is passivated under 30 sccm of 1% O2/N2 gas for 2 hours. | 710 | 10 | H2 | 1 | 10 | 60
In the first beaker, 1 g of ammonium heptamolybdate tetrahydrate is dissolved in 5.5 mL of DI water. In the second beaker, 1 g of sucrose is dissolved in 2 mL of DI water. The sucrose solution in the second beaker is poured into the metal precursor solution in the first beaker. This combined solution now in the first beaker is stirred for 15 minutes at 300 RPM, after which it is dried at 120 °C in air for 24 hours. After drying, the material is crushed in a mortar and pestle. To carburize the sample, 1 g of crushed and dried material is added to a crucible. The sample is heated at a ramp rate of 10 °C/min to a hold temperature of 710 °C for 10 hr under 100 sccm of H2 gas. After carburization, the sample is cooled under 30 sccm of N2 gas until the tube furnace reads below 30 °C. The sample is passivated under 30 sccm of 1% O2/N2 gas for 2 hours. | 710 | 10 | H2 | 1 | 10 | 100
In the first beaker, 1 g of ammonium heptamolybdate tetrahydrate is dissolved in 6 mL of DI water. In the second beaker, 0.5 g of sucrose is dissolved in 1.5 mL of DI water. The sucrose solution in the second beaker is poured into the metal precursor solution in the first beaker. This combined solution now in the first beaker is stirred for 15 minutes at 300 RPM, after which it is dried at 120 °C in air for 24 hours. After drying, the material is crushed in a mortar and pestle. To carburize the sample, 1 g of crushed and dried material is added to a crucible. The sample is heated at a ramp rate of 10 °C/min to a hold temperature of 710 °C for 0.5 hr under 30 sccm of H2 gas. After carburization, the sample is cooled under 30 sccm of N2 gas until the tube furnace reads below 30 °C. The sample is passivated under 30 sccm of 1% O2/N2 gas for 2 hours. | 710 | 10 | H2 | 2 | 0.5 | 30
In the first beaker, 1 g of ammonium heptamolybdate tetrahydrate is dissolved in 6 mL of DI water. In the second beaker, 0.5 g of sucrose is dissolved in 1.5 mL of DI water. The sucrose solution in the second beaker is poured into the metal precursor solution in the first beaker. This combined solution now in the first beaker is stirred for 15 minutes at 300 RPM, after which it is dried at 120 °C in air for 24 hours. After drying, the material is crushed in a mortar and pestle. To carburize the sample, 1 g of crushed and dried material is added to a crucible. The sample is heated at a ramp rate of 10 °C/min to a hold temperature of 710 °C for 0.5 hr under 60 sccm of H2 gas. After carburization, the sample is cooled under 30 sccm of N2 gas until the tube furnace reads below 30 °C. The sample is passivated under 30 sccm of 1% O2/N2 gas for 2 hours. | 710 | 10 | H2 | 2 | 0.5 | 60
In the first beaker, 1 g of ammonium heptamolybdate tetrahydrate is dissolved in 6 mL of DI water. In the second beaker, 0.5 g of sucrose is dissolved in 1.5 mL of DI water. The sucrose solution in the second beaker is poured into the metal precursor solution in the first beaker. This combined solution now in the first beaker is stirred for 15 minutes at 300 RPM, after which it is dried at 120 °C in air for 24 hours. After drying, the material is crushed in a mortar and pestle. To carburize the sample, 1 g of crushed and dried material is added to a crucible. The sample is heated at a ramp rate of 10 °C/min to a hold temperature of 710 °C for 0.5 hr under 100 sccm of H2 gas. After carburization, the sample is cooled under 30 sccm of N2 gas until the tube furnace reads below 30 °C. The sample is passivated under 30 sccm of 1% O2/N2 gas for 2 hours. | 710 | 10 | H2 | 2 | 0.5 | 100
In the first beaker, 1 g of ammonium heptamolybdate tetrahydrate is dissolved in 6 mL of DI water. In the second beaker, 0.5 g of sucrose is dissolved in 1.5 mL of DI water. The sucrose solution in the second beaker is poured into the metal precursor solution in the first beaker. This combined solution now in the first beaker is stirred for 15 minutes at 300 RPM, after which it is dried at 120 °C in air for 24 hours. After drying, the material is crushed in a mortar and pestle. To carburize the sample, 1 g of crushed and dried material is added to a crucible. The sample is heated at a ramp rate of 10 °C/min to a hold temperature of 710 °C for 2 hr under 30 sccm of H2 gas. After carburization, the sample is cooled under 30 sccm of N2 gas until the tube furnace reads below 30 °C. The sample is passivated under 30 sccm of 1% O2/N2 gas for 2 hours. | 710 | 10 | H2 | 2 | 2 | 30
In the first beaker, 1 g of ammonium heptamolybdate tetrahydrate is dissolved in 6 mL of DI water. In the second beaker, 0.5 g of sucrose is dissolved in 1.5 mL of DI water. The sucrose solution in the second beaker is poured into the metal precursor solution in the first beaker. This combined solution now in the first beaker is stirred for 15 minutes at 300 RPM, after which it is dried at 120 °C in air for 24 hours. After drying, the material is crushed in a mortar and pestle. To carburize the sample, 1 g of crushed and dried material is added to a crucible. The sample is heated at a ramp rate of 10 °C/min to a hold temperature of 710 °C for 2 hr under 60 sccm of H2 gas. After carburization, the sample is cooled under 30 sccm of N2 gas until the tube furnace reads below 30 °C. The sample is passivated under 30 sccm of 1% O2/N2 gas for 2 hours. | 710 | 10 | H2 | 2 | 2 | 60
In the first beaker, 1 g of ammonium heptamolybdate tetrahydrate is dissolved in 6 mL of DI water. In the second beaker, 0.5 g of sucrose is dissolved in 1.5 mL of DI water. The sucrose solution in the second beaker is poured into the metal precursor solution in the first beaker. This combined solution now in the first beaker is stirred for 15 minutes at 300 RPM, after which it is dried at 120 °C in air for 24 hours. After drying, the material is crushed in a mortar and pestle. To carburize the sample, 1 g of crushed and dried material is added to a crucible. The sample is heated at a ramp rate of 10 °C/min to a hold temperature of 710 °C for 2 hr under 100 sccm of H2 gas. After carburization, the sample is cooled under 30 sccm of N2 gas until the tube furnace reads below 30 °C. The sample is passivated under 30 sccm of 1% O2/N2 gas for 2 hours. | 710 | 10 | H2 | 2 | 2 | 100
In the first beaker, 1 g of ammonium heptamolybdate tetrahydrate is dissolved in 6 mL of DI water. In the second beaker, 0.5 g of sucrose is dissolved in 1.5 mL of DI water. The sucrose solution in the second beaker is poured into the metal precursor solution in the first beaker. This combined solution now in the first beaker is stirred for 15 minutes at 300 RPM, after which it is dried at 120 °C in air for 24 hours. After drying, the material is crushed in a mortar and pestle. To carburize the sample, 1 g of crushed and dried material is added to a crucible. The sample is heated at a ramp rate of 10 °C/min to a hold temperature of 710 °C for 5 hr under 30 sccm of H2 gas. After carburization, the sample is cooled under 30 sccm of N2 gas until the tube furnace reads below 30 °C. The sample is passivated under 30 sccm of 1% O2/N2 gas for 2 hours. | 710 | 10 | H2 | 2 | 5 | 30
In the first beaker, 1 g of ammonium heptamolybdate tetrahydrate is dissolved in 6 mL of DI water. In the second beaker, 0.5 g of sucrose is dissolved in 1.5 mL of DI water. The sucrose solution in the second beaker is poured into the metal precursor solution in the first beaker. This combined solution now in the first beaker is stirred for 15 minutes at 300 RPM, after which it is dried at 120 °C in air for 24 hours. After drying, the material is crushed in a mortar and pestle. To carburize the sample, 1 g of crushed and dried material is added to a crucible. The sample is heated at a ramp rate of 10 °C/min to a hold temperature of 710 °C for 5 hr under 60 sccm of H2 gas. After carburization, the sample is cooled under 30 sccm of N2 gas until the tube furnace reads below 30 °C. The sample is passivated under 30 sccm of 1% O2/N2 gas for 2 hours. | 710 | 10 | H2 | 2 | 5 | 60
In the first beaker, 1 g of ammonium heptamolybdate tetrahydrate is dissolved in 6 mL of DI water. In the second beaker, 0.5 g of sucrose is dissolved in 1.5 mL of DI water. The sucrose solution in the second beaker is poured into the metal precursor solution in the first beaker. This combined solution now in the first beaker is stirred for 15 minutes at 300 RPM, after which it is dried at 120 °C in air for 24 hours. After drying, the material is crushed in a mortar and pestle. To carburize the sample, 1 g of crushed and dried material is added to a crucible. The sample is heated at a ramp rate of 10 °C/min to a hold temperature of 710 °C for 5 hr under 100 sccm of H2 gas. After carburization, the sample is cooled under 30 sccm of N2 gas until the tube furnace reads below 30 °C. The sample is passivated under 30 sccm of 1% O2/N2 gas for 2 hours. | 710 | 10 | H2 | 2 | 5 | 100
In the first beaker, 1 g of ammonium heptamolybdate tetrahydrate is dissolved in 6 mL of DI water. In the second beaker, 0.5 g of sucrose is dissolved in 1.5 mL of DI water. The sucrose solution in the second beaker is poured into the metal precursor solution in the first beaker. This combined solution now in the first beaker is stirred for 15 minutes at 300 RPM, after which it is dried at 120 °C in air for 24 hours. After drying, the material is crushed in a mortar and pestle. To carburize the sample, 1 g of crushed and dried material is added to a crucible. The sample is heated at a ramp rate of 10 °C/min to a hold temperature of 710 °C for 10 hr under 30 sccm of H2 gas. After carburization, the sample is cooled under 30 sccm of N2 gas until the tube furnace reads below 30 °C. The sample is passivated under 30 sccm of 1% O2/N2 gas for 2 hours. | 710 | 10 | H2 | 2 | 10 | 30
In the first beaker, 1 g of ammonium heptamolybdate tetrahydrate is dissolved in 6 mL of DI water. In the second beaker, 0.5 g of sucrose is dissolved in 1.5 mL of DI water. The sucrose solution in the second beaker is poured into the metal precursor solution in the first beaker. This combined solution now in the first beaker is stirred for 15 minutes at 300 RPM, after which it is dried at 120 °C in air for 24 hours. After drying, the material is crushed in a mortar and pestle. To carburize the sample, 1 g of crushed and dried material is added to a crucible. The sample is heated at a ramp rate of 10 °C/min to a hold temperature of 710 °C for 10 hr under 60 sccm of H2 gas. After carburization, the sample is cooled under 30 sccm of N2 gas until the tube furnace reads below 30 °C. The sample is passivated under 30 sccm of 1% O2/N2 gas for 2 hours. | 710 | 10 | H2 | 2 | 10 | 60
In the first beaker, 1 g of ammonium heptamolybdate tetrahydrate is dissolved in 6 mL of DI water. In the second beaker, 0.5 g of sucrose is dissolved in 1.5 mL of DI water. The sucrose solution in the second beaker is poured into the metal precursor solution in the first beaker. This combined solution now in the first beaker is stirred for 15 minutes at 300 RPM, after which it is dried at 120 °C in air for 24 hours. After drying, the material is crushed in a mortar and pestle. To carburize the sample, 1 g of crushed and dried material is added to a crucible. The sample is heated at a ramp rate of 10 °C/min to a hold temperature of 710 °C for 10 hr under 100 sccm of H2 gas. After carburization, the sample is cooled under 30 sccm of N2 gas until the tube furnace reads below 30 °C. The sample is passivated under 30 sccm of 1% O2/N2 gas for 2 hours. | 710 | 10 | H2 | 2 | 10 | 100
In the first beaker, 1 g of ammonium heptamolybdate tetrahydrate is dissolved in 4 mL of DI water. In the second beaker, 2 g of sucrose is dissolved in 3.5 mL of DI water. The sucrose solution in the second beaker is poured into the metal precursor solution in the first beaker. This combined solution now in the first beaker is stirred for 15 minutes at 300 RPM, after which it is dried at 120 °C in air for 24 hours. After drying, the material is crushed in a mortar and pestle. To carburize the sample, 1 g of crushed and dried material is added to a crucible. The sample is heated at a ramp rate of 10 °C/min to a hold temperature of 710 °C for 0.5 hr under 30 sccm of N2 gas. After carburization, the sample is cooled under 30 sccm of N2 gas until the tube furnace reads below 30 °C. The sample is passivated under 30 sccm of 1% O2/N2 gas for 2 hours. | 710 | 10 | N2 | 0.5 | 0.5 | 30
In the first beaker, 1 g of ammonium heptamolybdate tetrahydrate is dissolved in 4 mL of DI water. In the second beaker, 2 g of sucrose is dissolved in 3.5 mL of DI water. The sucrose solution in the second beaker is poured into the metal precursor solution in the first beaker. This combined solution now in the first beaker is stirred for 15 minutes at 300 RPM, after which it is dried at 120 °C in air for 24 hours. After drying, the material is crushed in a mortar and pestle. To carburize the sample, 1 g of crushed and dried material is added to a crucible. The sample is heated at a ramp rate of 10 °C/min to a hold temperature of 710 °C for 0.5 hr under 60 sccm of N2 gas. After carburization, the sample is cooled under 30 sccm of N2 gas until the tube furnace reads below 30 °C. The sample is passivated under 30 sccm of 1% O2/N2 gas for 2 hours. | 710 | 10 | N2 | 0.5 | 0.5 | 60
In the first beaker, 1 g of ammonium heptamolybdate tetrahydrate is dissolved in 4 mL of DI water. In the second beaker, 2 g of sucrose is dissolved in 3.5 mL of DI water. The sucrose solution in the second beaker is poured into the metal precursor solution in the first beaker. This combined solution now in the first beaker is stirred for 15 minutes at 300 RPM, after which it is dried at 120 °C in air for 24 hours. After drying, the material is crushed in a mortar and pestle. To carburize the sample, 1 g of crushed and dried material is added to a crucible. The sample is heated at a ramp rate of 10 °C/min to a hold temperature of 710 °C for 0.5 hr under 100 sccm of N2 gas. After carburization, the sample is cooled under 30 sccm of N2 gas until the tube furnace reads below 30 °C. The sample is passivated under 30 sccm of 1% O2/N2 gas for 2 hours. | 710 | 10 | N2 | 0.5 | 0.5 | 100
In the first beaker, 1 g of ammonium heptamolybdate tetrahydrate is dissolved in 4 mL of DI water. In the second beaker, 2 g of sucrose is dissolved in 3.5 mL of DI water. The sucrose solution in the second beaker is poured into the metal precursor solution in the first beaker. This combined solution now in the first beaker is stirred for 15 minutes at 300 RPM, after which it is dried at 120 °C in air for 24 hours. After drying, the material is crushed in a mortar and pestle. To carburize the sample, 1 g of crushed and dried material is added to a crucible. The sample is heated at a ramp rate of 10 °C/min to a hold temperature of 710 °C for 2 hr under 30 sccm of N2 gas. After carburization, the sample is cooled under 30 sccm of N2 gas until the tube furnace reads below 30 °C. The sample is passivated under 30 sccm of 1% O2/N2 gas for 2 hours. | 710 | 10 | N2 | 0.5 | 2 | 30
In the first beaker, 1 g of ammonium heptamolybdate tetrahydrate is dissolved in 4 mL of DI water. In the second beaker, 2 g of sucrose is dissolved in 3.5 mL of DI water. The sucrose solution in the second beaker is poured into the metal precursor solution in the first beaker. This combined solution now in the first beaker is stirred for 15 minutes at 300 RPM, after which it is dried at 120 °C in air for 24 hours. After drying, the material is crushed in a mortar and pestle. To carburize the sample, 1 g of crushed and dried material is added to a crucible. The sample is heated at a ramp rate of 10 °C/min to a hold temperature of 710 °C for 2 hr under 60 sccm of N2 gas. After carburization, the sample is cooled under 30 sccm of N2 gas until the tube furnace reads below 30 °C. The sample is passivated under 30 sccm of 1% O2/N2 gas for 2 hours. | 710 | 10 | N2 | 0.5 | 2 | 60
In the first beaker, 1 g of ammonium heptamolybdate tetrahydrate is dissolved in 4 mL of DI water. In the second beaker, 2 g of sucrose is dissolved in 3.5 mL of DI water. The sucrose solution in the second beaker is poured into the metal precursor solution in the first beaker. This combined solution now in the first beaker is stirred for 15 minutes at 300 RPM, after which it is dried at 120 °C in air for 24 hours. After drying, the material is crushed in a mortar and pestle. To carburize the sample, 1 g of crushed and dried material is added to a crucible. The sample is heated at a ramp rate of 10 °C/min to a hold temperature of 710 °C for 2 hr under 100 sccm of N2 gas. After carburization, the sample is cooled under 30 sccm of N2 gas until the tube furnace reads below 30 °C. The sample is passivated under 30 sccm of 1% O2/N2 gas for 2 hours. | 710 | 10 | N2 | 0.5 | 2 | 100
In the first beaker, 1 g of ammonium heptamolybdate tetrahydrate is dissolved in 4 mL of DI water. In the second beaker, 2 g of sucrose is dissolved in 3.5 mL of DI water. The sucrose solution in the second beaker is poured into the metal precursor solution in the first beaker. This combined solution now in the first beaker is stirred for 15 minutes at 300 RPM, after which it is dried at 120 °C in air for 24 hours. After drying, the material is crushed in a mortar and pestle. To carburize the sample, 1 g of crushed and dried material is added to a crucible. The sample is heated at a ramp rate of 10 °C/min to a hold temperature of 710 °C for 5 hr under 30 sccm of N2 gas. After carburization, the sample is cooled under 30 sccm of N2 gas until the tube furnace reads below 30 °C. The sample is passivated under 30 sccm of 1% O2/N2 gas for 2 hours. | 710 | 10 | N2 | 0.5 | 5 | 30
In the first beaker, 1 g of ammonium heptamolybdate tetrahydrate is dissolved in 4 mL of DI water. In the second beaker, 2 g of sucrose is dissolved in 3.5 mL of DI water. The sucrose solution in the second beaker is poured into the metal precursor solution in the first beaker. This combined solution now in the first beaker is stirred for 15 minutes at 300 RPM, after which it is dried at 120 °C in air for 24 hours. After drying, the material is crushed in a mortar and pestle. To carburize the sample, 1 g of crushed and dried material is added to a crucible. The sample is heated at a ramp rate of 10 °C/min to a hold temperature of 710 °C for 5 hr under 60 sccm of N2 gas. After carburization, the sample is cooled under 30 sccm of N2 gas until the tube furnace reads below 30 °C. The sample is passivated under 30 sccm of 1% O2/N2 gas for 2 hours. | 710 | 10 | N2 | 0.5 | 5 | 60
In the first beaker, 1 g of ammonium heptamolybdate tetrahydrate is dissolved in 4 mL of DI water. In the second beaker, 2 g of sucrose is dissolved in 3.5 mL of DI water. The sucrose solution in the second beaker is poured into the metal precursor solution in the first beaker. This combined solution now in the first beaker is stirred for 15 minutes at 300 RPM, after which it is dried at 120 °C in air for 24 hours. After drying, the material is crushed in a mortar and pestle. To carburize the sample, 1 g of crushed and dried material is added to a crucible. The sample is heated at a ramp rate of 10 °C/min to a hold temperature of 710 °C for 5 hr under 100 sccm of N2 gas. After carburization, the sample is cooled under 30 sccm of N2 gas until the tube furnace reads below 30 °C. The sample is passivated under 30 sccm of 1% O2/N2 gas for 2 hours. | 710 | 10 | N2 | 0.5 | 5 | 100
In the first beaker, 1 g of ammonium heptamolybdate tetrahydrate is dissolved in 4 mL of DI water. In the second beaker, 2 g of sucrose is dissolved in 3.5 mL of DI water. The sucrose solution in the second beaker is poured into the metal precursor solution in the first beaker. This combined solution now in the first beaker is stirred for 15 minutes at 300 RPM, after which it is dried at 120 °C in air for 24 hours. After drying, the material is crushed in a mortar and pestle. To carburize the sample, 1 g of crushed and dried material is added to a crucible. The sample is heated at a ramp rate of 10 °C/min to a hold temperature of 710 °C for 10 hr under 30 sccm of N2 gas. After carburization, the sample is cooled under 30 sccm of N2 gas until the tube furnace reads below 30 °C. The sample is passivated under 30 sccm of 1% O2/N2 gas for 2 hours. | 710 | 10 | N2 | 0.5 | 10 | 30
In the first beaker, 1 g of ammonium heptamolybdate tetrahydrate is dissolved in 4 mL of DI water. In the second beaker, 2 g of sucrose is dissolved in 3.5 mL of DI water. The sucrose solution in the second beaker is poured into the metal precursor solution in the first beaker. This combined solution now in the first beaker is stirred for 15 minutes at 300 RPM, after which it is dried at 120 °C in air for 24 hours. After drying, the material is crushed in a mortar and pestle. To carburize the sample, 1 g of crushed and dried material is added to a crucible. The sample is heated at a ramp rate of 10 °C/min to a hold temperature of 710 °C for 10 hr under 60 sccm of N2 gas. After carburization, the sample is cooled under 30 sccm of N2 gas until the tube furnace reads below 30 °C. The sample is passivated under 30 sccm of 1% O2/N2 gas for 2 hours. | 710 | 10 | N2 | 0.5 | 10 | 60
In the first beaker, 1 g of ammonium heptamolybdate tetrahydrate is dissolved in 4 mL of DI water. In the second beaker, 2 g of sucrose is dissolved in 3.5 mL of DI water. The sucrose solution in the second beaker is poured into the metal precursor solution in the first beaker. This combined solution now in the first beaker is stirred for 15 minutes at 300 RPM, after which it is dried at 120 °C in air for 24 hours. After drying, the material is crushed in a mortar and pestle. To carburize the sample, 1 g of crushed and dried material is added to a crucible. The sample is heated at a ramp rate of 10 °C/min to a hold temperature of 710 °C for 10 hr under 100 sccm of N2 gas. After carburization, the sample is cooled under 30 sccm of N2 gas until the tube furnace reads below 30 °C. The sample is passivated under 30 sccm of 1% O2/N2 gas for 2 hours. | 710 | 10 | N2 | 0.5 | 10 | 100
In the first beaker, 1 g of ammonium heptamolybdate tetrahydrate is dissolved in 5.5 mL of DI water. In the second beaker, 1 g of sucrose is dissolved in 2 mL of DI water. The sucrose solution in the second beaker is poured into the metal precursor solution in the first beaker. This combined solution now in the first beaker is stirred for 15 minutes at 300 RPM, after which it is dried at 120 °C in air for 24 hours. After drying, the material is crushed in a mortar and pestle. To carburize the sample, 1 g of crushed and dried material is added to a crucible. The sample is heated at a ramp rate of 10 °C/min to a hold temperature of 710 °C for 0.5 hr under 30 sccm of N2 gas. After carburization, the sample is cooled under 30 sccm of N2 gas until the tube furnace reads below 30 °C. The sample is passivated under 30 sccm of 1% O2/N2 gas for 2 hours. | 710 | 10 | N2 | 1 | 0.5 | 30
In the first beaker, 1 g of ammonium heptamolybdate tetrahydrate is dissolved in 5.5 mL of DI water. In the second beaker, 1 g of sucrose is dissolved in 2 mL of DI water. The sucrose solution in the second beaker is poured into the metal precursor solution in the first beaker. This combined solution now in the first beaker is stirred for 15 minutes at 300 RPM, after which it is dried at 120 °C in air for 24 hours. After drying, the material is crushed in a mortar and pestle. To carburize the sample, 1 g of crushed and dried material is added to a crucible. The sample is heated at a ramp rate of 10 °C/min to a hold temperature of 710 °C for 0.5 hr under 60 sccm of N2 gas. After carburization, the sample is cooled under 30 sccm of N2 gas until the tube furnace reads below 30 °C. The sample is passivated under 30 sccm of 1% O2/N2 gas for 2 hours. | 710 | 10 | N2 | 1 | 0.5 | 60
In the first beaker, 1 g of ammonium heptamolybdate tetrahydrate is dissolved in 5.5 mL of DI water. In the second beaker, 1 g of sucrose is dissolved in 2 mL of DI water. The sucrose solution in the second beaker is poured into the metal precursor solution in the first beaker. This combined solution now in the first beaker is stirred for 15 minutes at 300 RPM, after which it is dried at 120 °C in air for 24 hours. After drying, the material is crushed in a mortar and pestle. To carburize the sample, 1 g of crushed and dried material is added to a crucible. The sample is heated at a ramp rate of 10 °C/min to a hold temperature of 710 °C for 0.5 hr under 100 sccm of N2 gas. After carburization, the sample is cooled under 30 sccm of N2 gas until the tube furnace reads below 30 °C. The sample is passivated under 30 sccm of 1% O2/N2 gas for 2 hours. | 710 | 10 | N2 | 1 | 0.5 | 100
In the first beaker, 1 g of ammonium heptamolybdate tetrahydrate is dissolved in 5.5 mL of DI water. In the second beaker, 1 g of sucrose is dissolved in 2 mL of DI water. The sucrose solution in the second beaker is poured into the metal precursor solution in the first beaker. This combined solution now in the first beaker is stirred for 15 minutes at 300 RPM, after which it is dried at 120 °C in air for 24 hours. After drying, the material is crushed in a mortar and pestle. To carburize the sample, 1 g of crushed and dried material is added to a crucible. The sample is heated at a ramp rate of 10 °C/min to a hold temperature of 710 °C for 2 hr under 30 sccm of N2 gas. After carburization, the sample is cooled under 30 sccm of N2 gas until the tube furnace reads below 30 °C. The sample is passivated under 30 sccm of 1% O2/N2 gas for 2 hours. | 710 | 10 | N2 | 1 | 2 | 30
In the first beaker, 1 g of ammonium heptamolybdate tetrahydrate is dissolved in 5.5 mL of DI water. In the second beaker, 1 g of sucrose is dissolved in 2 mL of DI water. The sucrose solution in the second beaker is poured into the metal precursor solution in the first beaker. This combined solution now in the first beaker is stirred for 15 minutes at 300 RPM, after which it is dried at 120 °C in air for 24 hours. After drying, the material is crushed in a mortar and pestle. To carburize the sample, 1 g of crushed and dried material is added to a crucible. The sample is heated at a ramp rate of 10 °C/min to a hold temperature of 710 °C for 2 hr under 60 sccm of N2 gas. After carburization, the sample is cooled under 30 sccm of N2 gas until the tube furnace reads below 30 °C. The sample is passivated under 30 sccm of 1% O2/N2 gas for 2 hours. | 710 | 10 | N2 | 1 | 2 | 60
In the first beaker, 1 g of ammonium heptamolybdate tetrahydrate is dissolved in 5.5 mL of DI water. In the second beaker, 1 g of sucrose is dissolved in 2 mL of DI water. The sucrose solution in the second beaker is poured into the metal precursor solution in the first beaker. This combined solution now in the first beaker is stirred for 15 minutes at 300 RPM, after which it is dried at 120 °C in air for 24 hours. After drying, the material is crushed in a mortar and pestle. To carburize the sample, 1 g of crushed and dried material is added to a crucible. The sample is heated at a ramp rate of 10 °C/min to a hold temperature of 710 °C for 2 hr under 100 sccm of N2 gas. After carburization, the sample is cooled under 30 sccm of N2 gas until the tube furnace reads below 30 °C. The sample is passivated under 30 sccm of 1% O2/N2 gas for 2 hours. | 710 | 10 | N2 | 1 | 2 | 100
In the first beaker, 1 g of ammonium heptamolybdate tetrahydrate is dissolved in 5.5 mL of DI water. In the second beaker, 1 g of sucrose is dissolved in 2 mL of DI water. The sucrose solution in the second beaker is poured into the metal precursor solution in the first beaker. This combined solution now in the first beaker is stirred for 15 minutes at 300 RPM, after which it is dried at 120 °C in air for 24 hours. After drying, the material is crushed in a mortar and pestle. To carburize the sample, 1 g of crushed and dried material is added to a crucible. The sample is heated at a ramp rate of 10 °C/min to a hold temperature of 710 °C for 5 hr under 30 sccm of N2 gas. After carburization, the sample is cooled under 30 sccm of N2 gas until the tube furnace reads below 30 °C. The sample is passivated under 30 sccm of 1% O2/N2 gas for 2 hours. | 710 | 10 | N2 | 1 | 5 | 30
In the first beaker, 1 g of ammonium heptamolybdate tetrahydrate is dissolved in 5.5 mL of DI water. In the second beaker, 1 g of sucrose is dissolved in 2 mL of DI water. The sucrose solution in the second beaker is poured into the metal precursor solution in the first beaker. This combined solution now in the first beaker is stirred for 15 minutes at 300 RPM, after which it is dried at 120 °C in air for 24 hours. After drying, the material is crushed in a mortar and pestle. To carburize the sample, 1 g of crushed and dried material is added to a crucible. The sample is heated at a ramp rate of 10 °C/min to a hold temperature of 710 °C for 5 hr under 60 sccm of N2 gas. After carburization, the sample is cooled under 30 sccm of N2 gas until the tube furnace reads below 30 °C. The sample is passivated under 30 sccm of 1% O2/N2 gas for 2 hours. | 710 | 10 | N2 | 1 | 5 | 60
In the first beaker, 1 g of ammonium heptamolybdate tetrahydrate is dissolved in 5.5 mL of DI water. In the second beaker, 1 g of sucrose is dissolved in 2 mL of DI water. The sucrose solution in the second beaker is poured into the metal precursor solution in the first beaker. This combined solution now in the first beaker is stirred for 15 minutes at 300 RPM, after which it is dried at 120 °C in air for 24 hours. After drying, the material is crushed in a mortar and pestle. To carburize the sample, 1 g of crushed and dried material is added to a crucible. The sample is heated at a ramp rate of 10 °C/min to a hold temperature of 710 °C for 5 hr under 100 sccm of N2 gas. After carburization, the sample is cooled under 30 sccm of N2 gas until the tube furnace reads below 30 °C. The sample is passivated under 30 sccm of 1% O2/N2 gas for 2 hours. | 710 | 10 | N2 | 1 | 5 | 100
In the first beaker, 1 g of ammonium heptamolybdate tetrahydrate is dissolved in 5.5 mL of DI water. In the second beaker, 1 g of sucrose is dissolved in 2 mL of DI water. The sucrose solution in the second beaker is poured into the metal precursor solution in the first beaker. This combined solution now in the first beaker is stirred for 15 minutes at 300 RPM, after which it is dried at 120 °C in air for 24 hours. After drying, the material is crushed in a mortar and pestle. To carburize the sample, 1 g of crushed and dried material is added to a crucible. The sample is heated at a ramp rate of 10 °C/min to a hold temperature of 710 °C for 10 hr under 30 sccm of N2 gas. After carburization, the sample is cooled under 30 sccm of N2 gas until the tube furnace reads below 30 °C. The sample is passivated under 30 sccm of 1% O2/N2 gas for 2 hours. | 710 | 10 | N2 | 1 | 10 | 30
In the first beaker, 1 g of ammonium heptamolybdate tetrahydrate is dissolved in 5.5 mL of DI water. In the second beaker, 1 g of sucrose is dissolved in 2 mL of DI water. The sucrose solution in the second beaker is poured into the metal precursor solution in the first beaker. This combined solution now in the first beaker is stirred for 15 minutes at 300 RPM, after which it is dried at 120 °C in air for 24 hours. After drying, the material is crushed in a mortar and pestle. To carburize the sample, 1 g of crushed and dried material is added to a crucible. The sample is heated at a ramp rate of 10 °C/min to a hold temperature of 710 °C for 10 hr under 60 sccm of N2 gas. After carburization, the sample is cooled under 30 sccm of N2 gas until the tube furnace reads below 30 °C. The sample is passivated under 30 sccm of 1% O2/N2 gas for 2 hours. | 710 | 10 | N2 | 1 | 10 | 60
In the first beaker, 1 g of ammonium heptamolybdate tetrahydrate is dissolved in 5.5 mL of DI water. In the second beaker, 1 g of sucrose is dissolved in 2 mL of DI water. The sucrose solution in the second beaker is poured into the metal precursor solution in the first beaker. This combined solution now in the first beaker is stirred for 15 minutes at 300 RPM, after which it is dried at 120 °C in air for 24 hours. After drying, the material is crushed in a mortar and pestle. To carburize the sample, 1 g of crushed and dried material is added to a crucible. The sample is heated at a ramp rate of 10 °C/min to a hold temperature of 710 °C for 10 hr under 100 sccm of N2 gas. After carburization, the sample is cooled under 30 sccm of N2 gas until the tube furnace reads below 30 °C. The sample is passivated under 30 sccm of 1% O2/N2 gas for 2 hours. | 710 | 10 | N2 | 1 | 10 | 100
In the first beaker, 1 g of ammonium heptamolybdate tetrahydrate is dissolved in 6 mL of DI water. In the second beaker, 0.5 g of sucrose is dissolved in 1.5 mL of DI water. The sucrose solution in the second beaker is poured into the metal precursor solution in the first beaker. This combined solution now in the first beaker is stirred for 15 minutes at 300 RPM, after which it is dried at 120 °C in air for 24 hours. After drying, the material is crushed in a mortar and pestle. To carburize the sample, 1 g of crushed and dried material is added to a crucible. The sample is heated at a ramp rate of 10 °C/min to a hold temperature of 710 °C for 0.5 hr under 30 sccm of N2 gas. After carburization, the sample is cooled under 30 sccm of N2 gas until the tube furnace reads below 30 °C. The sample is passivated under 30 sccm of 1% O2/N2 gas for 2 hours. | 710 | 10 | N2 | 2 | 0.5 | 30
In the first beaker, 1 g of ammonium heptamolybdate tetrahydrate is dissolved in 6 mL of DI water. In the second beaker, 0.5 g of sucrose is dissolved in 1.5 mL of DI water. The sucrose solution in the second beaker is poured into the metal precursor solution in the first beaker. This combined solution now in the first beaker is stirred for 15 minutes at 300 RPM, after which it is dried at 120 °C in air for 24 hours. After drying, the material is crushed in a mortar and pestle. To carburize the sample, 1 g of crushed and dried material is added to a crucible. The sample is heated at a ramp rate of 10 °C/min to a hold temperature of 710 °C for 0.5 hr under 60 sccm of N2 gas. After carburization, the sample is cooled under 30 sccm of N2 gas until the tube furnace reads below 30 °C. The sample is passivated under 30 sccm of 1% O2/N2 gas for 2 hours. | 710 | 10 | N2 | 2 | 0.5 | 60
In the first beaker, 1 g of ammonium heptamolybdate tetrahydrate is dissolved in 6 mL of DI water. In the second beaker, 0.5 g of sucrose is dissolved in 1.5 mL of DI water. The sucrose solution in the second beaker is poured into the metal precursor solution in the first beaker. This combined solution now in the first beaker is stirred for 15 minutes at 300 RPM, after which it is dried at 120 °C in air for 24 hours. After drying, the material is crushed in a mortar and pestle. To carburize the sample, 1 g of crushed and dried material is added to a crucible. The sample is heated at a ramp rate of 10 °C/min to a hold temperature of 710 °C for 0.5 hr under 100 sccm of N2 gas. After carburization, the sample is cooled under 30 sccm of N2 gas until the tube furnace reads below 30 °C. The sample is passivated under 30 sccm of 1% O2/N2 gas for 2 hours. | 710 | 10 | N2 | 2 | 0.5 | 100
In the first beaker, 1 g of ammonium heptamolybdate tetrahydrate is dissolved in 6 mL of DI water. In the second beaker, 0.5 g of sucrose is dissolved in 1.5 mL of DI water. The sucrose solution in the second beaker is poured into the metal precursor solution in the first beaker. This combined solution now in the first beaker is stirred for 15 minutes at 300 RPM, after which it is dried at 120 °C in air for 24 hours. After drying, the material is crushed in a mortar and pestle. To carburize the sample, 1 g of crushed and dried material is added to a crucible. The sample is heated at a ramp rate of 10 °C/min to a hold temperature of 710 °C for 2 hr under 30 sccm of N2 gas. After carburization, the sample is cooled under 30 sccm of N2 gas until the tube furnace reads below 30 °C. The sample is passivated under 30 sccm of 1% O2/N2 gas for 2 hours. | 710 | 10 | N2 | 2 | 2 | 30
In the first beaker, 1 g of ammonium heptamolybdate tetrahydrate is dissolved in 6 mL of DI water. In the second beaker, 0.5 g of sucrose is dissolved in 1.5 mL of DI water. The sucrose solution in the second beaker is poured into the metal precursor solution in the first beaker. This combined solution now in the first beaker is stirred for 15 minutes at 300 RPM, after which it is dried at 120 °C in air for 24 hours. After drying, the material is crushed in a mortar and pestle. To carburize the sample, 1 g of crushed and dried material is added to a crucible. The sample is heated at a ramp rate of 10 °C/min to a hold temperature of 710 °C for 2 hr under 60 sccm of N2 gas. After carburization, the sample is cooled under 30 sccm of N2 gas until the tube furnace reads below 30 °C. The sample is passivated under 30 sccm of 1% O2/N2 gas for 2 hours. | 710 | 10 | N2 | 2 | 2 | 60
In the first beaker, 1 g of ammonium heptamolybdate tetrahydrate is dissolved in 6 mL of DI water. In the second beaker, 0.5 g of sucrose is dissolved in 1.5 mL of DI water. The sucrose solution in the second beaker is poured into the metal precursor solution in the first beaker. This combined solution now in the first beaker is stirred for 15 minutes at 300 RPM, after which it is dried at 120 °C in air for 24 hours. After drying, the material is crushed in a mortar and pestle. To carburize the sample, 1 g of crushed and dried material is added to a crucible. The sample is heated at a ramp rate of 10 °C/min to a hold temperature of 710 °C for 2 hr under 100 sccm of N2 gas. After carburization, the sample is cooled under 30 sccm of N2 gas until the tube furnace reads below 30 °C. The sample is passivated under 30 sccm of 1% O2/N2 gas for 2 hours. | 710 | 10 | N2 | 2 | 2 | 100
In the first beaker, 1 g of ammonium heptamolybdate tetrahydrate is dissolved in 6 mL of DI water. In the second beaker, 0.5 g of sucrose is dissolved in 1.5 mL of DI water. The sucrose solution in the second beaker is poured into the metal precursor solution in the first beaker. This combined solution now in the first beaker is stirred for 15 minutes at 300 RPM, after which it is dried at 120 °C in air for 24 hours. After drying, the material is crushed in a mortar and pestle. To carburize the sample, 1 g of crushed and dried material is added to a crucible. The sample is heated at a ramp rate of 10 °C/min to a hold temperature of 710 °C for 5 hr under 30 sccm of N2 gas. After carburization, the sample is cooled under 30 sccm of N2 gas until the tube furnace reads below 30 °C. The sample is passivated under 30 sccm of 1% O2/N2 gas for 2 hours. | 710 | 10 | N2 | 2 | 5 | 30
In the first beaker, 1 g of ammonium heptamolybdate tetrahydrate is dissolved in 6 mL of DI water. In the second beaker, 0.5 g of sucrose is dissolved in 1.5 mL of DI water. The sucrose solution in the second beaker is poured into the metal precursor solution in the first beaker. This combined solution now in the first beaker is stirred for 15 minutes at 300 RPM, after which it is dried at 120 °C in air for 24 hours. After drying, the material is crushed in a mortar and pestle. To carburize the sample, 1 g of crushed and dried material is added to a crucible. The sample is heated at a ramp rate of 10 °C/min to a hold temperature of 710 °C for 5 hr under 60 sccm of N2 gas. After carburization, the sample is cooled under 30 sccm of N2 gas until the tube furnace reads below 30 °C. The sample is passivated under 30 sccm of 1% O2/N2 gas for 2 hours. | 710 | 10 | N2 | 2 | 5 | 60
In the first beaker, 1 g of ammonium heptamolybdate tetrahydrate is dissolved in 6 mL of DI water. In the second beaker, 0.5 g of sucrose is dissolved in 1.5 mL of DI water. The sucrose solution in the second beaker is poured into the metal precursor solution in the first beaker. This combined solution now in the first beaker is stirred for 15 minutes at 300 RPM, after which it is dried at 120 °C in air for 24 hours. After drying, the material is crushed in a mortar and pestle. To carburize the sample, 1 g of crushed and dried material is added to a crucible. The sample is heated at a ramp rate of 10 °C/min to a hold temperature of 710 °C for 5 hr under 100 sccm of N2 gas. After carburization, the sample is cooled under 30 sccm of N2 gas until the tube furnace reads below 30 °C. The sample is passivated under 30 sccm of 1% O2/N2 gas for 2 hours. | 710 | 10 | N2 | 2 | 5 | 100
In the first beaker, 1 g of ammonium heptamolybdate tetrahydrate is dissolved in 6 mL of DI water. In the second beaker, 0.5 g of sucrose is dissolved in 1.5 mL of DI water. The sucrose solution in the second beaker is poured into the metal precursor solution in the first beaker. This combined solution now in the first beaker is stirred for 15 minutes at 300 RPM, after which it is dried at 120 °C in air for 24 hours. After drying, the material is crushed in a mortar and pestle. To carburize the sample, 1 g of crushed and dried material is added to a crucible. The sample is heated at a ramp rate of 10 °C/min to a hold temperature of 710 °C for 10 hr under 30 sccm of N2 gas. After carburization, the sample is cooled under 30 sccm of N2 gas until the tube furnace reads below 30 °C. The sample is passivated under 30 sccm of 1% O2/N2 gas for 2 hours. | 710 | 10 | N2 | 2 | 10 | 30
In the first beaker, 1 g of ammonium heptamolybdate tetrahydrate is dissolved in 6 mL of DI water. In the second beaker, 0.5 g of sucrose is dissolved in 1.5 mL of DI water. The sucrose solution in the second beaker is poured into the metal precursor solution in the first beaker. This combined solution now in the first beaker is stirred for 15 minutes at 300 RPM, after which it is dried at 120 °C in air for 24 hours. After drying, the material is crushed in a mortar and pestle. To carburize the sample, 1 g of crushed and dried material is added to a crucible. The sample is heated at a ramp rate of 10 °C/min to a hold temperature of 710 °C for 10 hr under 60 sccm of N2 gas. After carburization, the sample is cooled under 30 sccm of N2 gas until the tube furnace reads below 30 °C. The sample is passivated under 30 sccm of 1% O2/N2 gas for 2 hours. | 710 | 10 | N2 | 2 | 10 | 60
In the first beaker, 1 g of ammonium heptamolybdate tetrahydrate is dissolved in 6 mL of DI water. In the second beaker, 0.5 g of sucrose is dissolved in 1.5 mL of DI water. The sucrose solution in the second beaker is poured into the metal precursor solution in the first beaker. This combined solution now in the first beaker is stirred for 15 minutes at 300 RPM, after which it is dried at 120 °C in air for 24 hours. After drying, the material is crushed in a mortar and pestle. To carburize the sample, 1 g of crushed and dried material is added to a crucible. The sample is heated at a ramp rate of 10 °C/min to a hold temperature of 710 °C for 10 hr under 100 sccm of N2 gas. After carburization, the sample is cooled under 30 sccm of N2 gas until the tube furnace reads below 30 °C. The sample is passivated under 30 sccm of 1% O2/N2 gas for 2 hours. | 710 | 10 | N2 | 2 | 10 | 100
In the first beaker, 1 g of ammonium heptamolybdate tetrahydrate is dissolved in 4 mL of DI water. In the second beaker, 2 g of sucrose is dissolved in 3.5 mL of DI water. The sucrose solution in the second beaker is poured into the metal precursor solution in the first beaker. This combined solution now in the first beaker is stirred for 15 minutes at 300 RPM, after which it is dried at 120 °C in air for 24 hours. After drying, the material is crushed in a mortar and pestle. To carburize the sample, 1 g of crushed and dried material is added to a crucible. The sample is heated at a ramp rate of 15 °C/min to a hold temperature of 710 °C for 0.5 hr under 30 sccm of H2 gas. After carburization, the sample is cooled under 30 sccm of N2 gas until the tube furnace reads below 30 °C. The sample is passivated under 30 sccm of 1% O2/N2 gas for 2 hours. | 710 | 15 | H2 | 0.5 | 0.5 | 30
In the first beaker, 1 g of ammonium heptamolybdate tetrahydrate is dissolved in 4 mL of DI water. In the second beaker, 2 g of sucrose is dissolved in 3.5 mL of DI water. The sucrose solution in the second beaker is poured into the metal precursor solution in the first beaker. This combined solution now in the first beaker is stirred for 15 minutes at 300 RPM, after which it is dried at 120 °C in air for 24 hours. After drying, the material is crushed in a mortar and pestle. To carburize the sample, 1 g of crushed and dried material is added to a crucible. The sample is heated at a ramp rate of 15 °C/min to a hold temperature of 710 °C for 0.5 hr under 60 sccm of H2 gas. After carburization, the sample is cooled under 30 sccm of N2 gas until the tube furnace reads below 30 °C. The sample is passivated under 30 sccm of 1% O2/N2 gas for 2 hours. | 710 | 15 | H2 | 0.5 | 0.5 | 60
In the first beaker, 1 g of ammonium heptamolybdate tetrahydrate is dissolved in 4 mL of DI water. In the second beaker, 2 g of sucrose is dissolved in 3.5 mL of DI water. The sucrose solution in the second beaker is poured into the metal precursor solution in the first beaker. This combined solution now in the first beaker is stirred for 15 minutes at 300 RPM, after which it is dried at 120 °C in air for 24 hours. After drying, the material is crushed in a mortar and pestle. To carburize the sample, 1 g of crushed and dried material is added to a crucible. The sample is heated at a ramp rate of 15 °C/min to a hold temperature of 710 °C for 0.5 hr under 100 sccm of H2 gas. After carburization, the sample is cooled under 30 sccm of N2 gas until the tube furnace reads below 30 °C. The sample is passivated under 30 sccm of 1% O2/N2 gas for 2 hours. | 710 | 15 | H2 | 0.5 | 0.5 | 100
In the first beaker, 1 g of ammonium heptamolybdate tetrahydrate is dissolved in 4 mL of DI water. In the second beaker, 2 g of sucrose is dissolved in 3.5 mL of DI water. The sucrose solution in the second beaker is poured into the metal precursor solution in the first beaker. This combined solution now in the first beaker is stirred for 15 minutes at 300 RPM, after which it is dried at 120 °C in air for 24 hours. After drying, the material is crushed in a mortar and pestle. To carburize the sample, 1 g of crushed and dried material is added to a crucible. The sample is heated at a ramp rate of 15 °C/min to a hold temperature of 710 °C for 2 hr under 30 sccm of H2 gas. After carburization, the sample is cooled under 30 sccm of N2 gas until the tube furnace reads below 30 °C. The sample is passivated under 30 sccm of 1% O2/N2 gas for 2 hours. | 710 | 15 | H2 | 0.5 | 2 | 30
In the first beaker, 1 g of ammonium heptamolybdate tetrahydrate is dissolved in 4 mL of DI water. In the second beaker, 2 g of sucrose is dissolved in 3.5 mL of DI water. The sucrose solution in the second beaker is poured into the metal precursor solution in the first beaker. This combined solution now in the first beaker is stirred for 15 minutes at 300 RPM, after which it is dried at 120 °C in air for 24 hours. After drying, the material is crushed in a mortar and pestle. To carburize the sample, 1 g of crushed and dried material is added to a crucible. The sample is heated at a ramp rate of 15 °C/min to a hold temperature of 710 °C for 2 hr under 60 sccm of H2 gas. After carburization, the sample is cooled under 30 sccm of N2 gas until the tube furnace reads below 30 °C. The sample is passivated under 30 sccm of 1% O2/N2 gas for 2 hours. | 710 | 15 | H2 | 0.5 | 2 | 60
In the first beaker, 1 g of ammonium heptamolybdate tetrahydrate is dissolved in 4 mL of DI water. In the second beaker, 2 g of sucrose is dissolved in 3.5 mL of DI water. The sucrose solution in the second beaker is poured into the metal precursor solution in the first beaker. This combined solution now in the first beaker is stirred for 15 minutes at 300 RPM, after which it is dried at 120 °C in air for 24 hours. After drying, the material is crushed in a mortar and pestle. To carburize the sample, 1 g of crushed and dried material is added to a crucible. The sample is heated at a ramp rate of 15 °C/min to a hold temperature of 710 °C for 2 hr under 100 sccm of H2 gas. After carburization, the sample is cooled under 30 sccm of N2 gas until the tube furnace reads below 30 °C. The sample is passivated under 30 sccm of 1% O2/N2 gas for 2 hours. | 710 | 15 | H2 | 0.5 | 2 | 100
In the first beaker, 1 g of ammonium heptamolybdate tetrahydrate is dissolved in 4 mL of DI water. In the second beaker, 2 g of sucrose is dissolved in 3.5 mL of DI water. The sucrose solution in the second beaker is poured into the metal precursor solution in the first beaker. This combined solution now in the first beaker is stirred for 15 minutes at 300 RPM, after which it is dried at 120 °C in air for 24 hours. After drying, the material is crushed in a mortar and pestle. To carburize the sample, 1 g of crushed and dried material is added to a crucible. The sample is heated at a ramp rate of 15 °C/min to a hold temperature of 710 °C for 5 hr under 30 sccm of H2 gas. After carburization, the sample is cooled under 30 sccm of N2 gas until the tube furnace reads below 30 °C. The sample is passivated under 30 sccm of 1% O2/N2 gas for 2 hours. | 710 | 15 | H2 | 0.5 | 5 | 30
In the first beaker, 1 g of ammonium heptamolybdate tetrahydrate is dissolved in 4 mL of DI water. In the second beaker, 2 g of sucrose is dissolved in 3.5 mL of DI water. The sucrose solution in the second beaker is poured into the metal precursor solution in the first beaker. This combined solution now in the first beaker is stirred for 15 minutes at 300 RPM, after which it is dried at 120 °C in air for 24 hours. After drying, the material is crushed in a mortar and pestle. To carburize the sample, 1 g of crushed and dried material is added to a crucible. The sample is heated at a ramp rate of 15 °C/min to a hold temperature of 710 °C for 5 hr under 60 sccm of H2 gas. After carburization, the sample is cooled under 30 sccm of N2 gas until the tube furnace reads below 30 °C. The sample is passivated under 30 sccm of 1% O2/N2 gas for 2 hours. | 710 | 15 | H2 | 0.5 | 5 | 60
In the first beaker, 1 g of ammonium heptamolybdate tetrahydrate is dissolved in 4 mL of DI water. In the second beaker, 2 g of sucrose is dissolved in 3.5 mL of DI water. The sucrose solution in the second beaker is poured into the metal precursor solution in the first beaker. This combined solution now in the first beaker is stirred for 15 minutes at 300 RPM, after which it is dried at 120 °C in air for 24 hours. After drying, the material is crushed in a mortar and pestle. To carburize the sample, 1 g of crushed and dried material is added to a crucible. The sample is heated at a ramp rate of 15 °C/min to a hold temperature of 710 °C for 5 hr under 100 sccm of H2 gas. After carburization, the sample is cooled under 30 sccm of N2 gas until the tube furnace reads below 30 °C. The sample is passivated under 30 sccm of 1% O2/N2 gas for 2 hours. | 710 | 15 | H2 | 0.5 | 5 | 100
In the first beaker, 1 g of ammonium heptamolybdate tetrahydrate is dissolved in 4 mL of DI water. In the second beaker, 2 g of sucrose is dissolved in 3.5 mL of DI water. The sucrose solution in the second beaker is poured into the metal precursor solution in the first beaker. This combined solution now in the first beaker is stirred for 15 minutes at 300 RPM, after which it is dried at 120 °C in air for 24 hours. After drying, the material is crushed in a mortar and pestle. To carburize the sample, 1 g of crushed and dried material is added to a crucible. The sample is heated at a ramp rate of 15 °C/min to a hold temperature of 710 °C for 10 hr under 30 sccm of H2 gas. After carburization, the sample is cooled under 30 sccm of N2 gas until the tube furnace reads below 30 °C. The sample is passivated under 30 sccm of 1% O2/N2 gas for 2 hours. | 710 | 15 | H2 | 0.5 | 10 | 30
In the first beaker, 1 g of ammonium heptamolybdate tetrahydrate is dissolved in 4 mL of DI water. In the second beaker, 2 g of sucrose is dissolved in 3.5 mL of DI water. The sucrose solution in the second beaker is poured into the metal precursor solution in the first beaker. This combined solution now in the first beaker is stirred for 15 minutes at 300 RPM, after which it is dried at 120 °C in air for 24 hours. After drying, the material is crushed in a mortar and pestle. To carburize the sample, 1 g of crushed and dried material is added to a crucible. The sample is heated at a ramp rate of 15 °C/min to a hold temperature of 710 °C for 10 hr under 60 sccm of H2 gas. After carburization, the sample is cooled under 30 sccm of N2 gas until the tube furnace reads below 30 °C. The sample is passivated under 30 sccm of 1% O2/N2 gas for 2 hours. | 710 | 15 | H2 | 0.5 | 10 | 60
In the first beaker, 1 g of ammonium heptamolybdate tetrahydrate is dissolved in 4 mL of DI water. In the second beaker, 2 g of sucrose is dissolved in 3.5 mL of DI water. The sucrose solution in the second beaker is poured into the metal precursor solution in the first beaker. This combined solution now in the first beaker is stirred for 15 minutes at 300 RPM, after which it is dried at 120 °C in air for 24 hours. After drying, the material is crushed in a mortar and pestle. To carburize the sample, 1 g of crushed and dried material is added to a crucible. The sample is heated at a ramp rate of 15 °C/min to a hold temperature of 710 °C for 10 hr under 100 sccm of H2 gas. After carburization, the sample is cooled under 30 sccm of N2 gas until the tube furnace reads below 30 °C. The sample is passivated under 30 sccm of 1% O2/N2 gas for 2 hours. | 710 | 15 | H2 | 0.5 | 10 | 100
In the first beaker, 1 g of ammonium heptamolybdate tetrahydrate is dissolved in 5.5 mL of DI water. In the second beaker, 1 g of sucrose is dissolved in 2 mL of DI water. The sucrose solution in the second beaker is poured into the metal precursor solution in the first beaker. This combined solution now in the first beaker is stirred for 15 minutes at 300 RPM, after which it is dried at 120 °C in air for 24 hours. After drying, the material is crushed in a mortar and pestle. To carburize the sample, 1 g of crushed and dried material is added to a crucible. The sample is heated at a ramp rate of 15 °C/min to a hold temperature of 710 °C for 0.5 hr under 30 sccm of H2 gas. After carburization, the sample is cooled under 30 sccm of N2 gas until the tube furnace reads below 30 °C. The sample is passivated under 30 sccm of 1% O2/N2 gas for 2 hours. | 710 | 15 | H2 | 1 | 0.5 | 30
In the first beaker, 1 g of ammonium heptamolybdate tetrahydrate is dissolved in 5.5 mL of DI water. In the second beaker, 1 g of sucrose is dissolved in 2 mL of DI water. The sucrose solution in the second beaker is poured into the metal precursor solution in the first beaker. This combined solution now in the first beaker is stirred for 15 minutes at 300 RPM, after which it is dried at 120 °C in air for 24 hours. After drying, the material is crushed in a mortar and pestle. To carburize the sample, 1 g of crushed and dried material is added to a crucible. The sample is heated at a ramp rate of 15 °C/min to a hold temperature of 710 °C for 0.5 hr under 60 sccm of H2 gas. After carburization, the sample is cooled under 30 sccm of N2 gas until the tube furnace reads below 30 °C. The sample is passivated under 30 sccm of 1% O2/N2 gas for 2 hours. | 710 | 15 | H2 | 1 | 0.5 | 60
In the first beaker, 1 g of ammonium heptamolybdate tetrahydrate is dissolved in 5.5 mL of DI water. In the second beaker, 1 g of sucrose is dissolved in 2 mL of DI water. The sucrose solution in the second beaker is poured into the metal precursor solution in the first beaker. This combined solution now in the first beaker is stirred for 15 minutes at 300 RPM, after which it is dried at 120 °C in air for 24 hours. After drying, the material is crushed in a mortar and pestle. To carburize the sample, 1 g of crushed and dried material is added to a crucible. The sample is heated at a ramp rate of 15 °C/min to a hold temperature of 710 °C for 0.5 hr under 100 sccm of H2 gas. After carburization, the sample is cooled under 30 sccm of N2 gas until the tube furnace reads below 30 °C. The sample is passivated under 30 sccm of 1% O2/N2 gas for 2 hours. | 710 | 15 | H2 | 1 | 0.5 | 100
In the first beaker, 1 g of ammonium heptamolybdate tetrahydrate is dissolved in 5.5 mL of DI water. In the second beaker, 1 g of sucrose is dissolved in 2 mL of DI water. The sucrose solution in the second beaker is poured into the metal precursor solution in the first beaker. This combined solution now in the first beaker is stirred for 15 minutes at 300 RPM, after which it is dried at 120 °C in air for 24 hours. After drying, the material is crushed in a mortar and pestle. To carburize the sample, 1 g of crushed and dried material is added to a crucible. The sample is heated at a ramp rate of 15 °C/min to a hold temperature of 710 °C for 2 hr under 30 sccm of H2 gas. After carburization, the sample is cooled under 30 sccm of N2 gas until the tube furnace reads below 30 °C. The sample is passivated under 30 sccm of 1% O2/N2 gas for 2 hours. | 710 | 15 | H2 | 1 | 2 | 30
In the first beaker, 1 g of ammonium heptamolybdate tetrahydrate is dissolved in 5.5 mL of DI water. In the second beaker, 1 g of sucrose is dissolved in 2 mL of DI water. The sucrose solution in the second beaker is poured into the metal precursor solution in the first beaker. This combined solution now in the first beaker is stirred for 15 minutes at 300 RPM, after which it is dried at 120 °C in air for 24 hours. After drying, the material is crushed in a mortar and pestle. To carburize the sample, 1 g of crushed and dried material is added to a crucible. The sample is heated at a ramp rate of 15 °C/min to a hold temperature of 710 °C for 2 hr under 60 sccm of H2 gas. After carburization, the sample is cooled under 30 sccm of N2 gas until the tube furnace reads below 30 °C. The sample is passivated under 30 sccm of 1% O2/N2 gas for 2 hours. | 710 | 15 | H2 | 1 | 2 | 60
In the first beaker, 1 g of ammonium heptamolybdate tetrahydrate is dissolved in 5.5 mL of DI water. In the second beaker, 1 g of sucrose is dissolved in 2 mL of DI water. The sucrose solution in the second beaker is poured into the metal precursor solution in the first beaker. This combined solution now in the first beaker is stirred for 15 minutes at 300 RPM, after which it is dried at 120 °C in air for 24 hours. After drying, the material is crushed in a mortar and pestle. To carburize the sample, 1 g of crushed and dried material is added to a crucible. The sample is heated at a ramp rate of 15 °C/min to a hold temperature of 710 °C for 2 hr under 100 sccm of H2 gas. After carburization, the sample is cooled under 30 sccm of N2 gas until the tube furnace reads below 30 °C. The sample is passivated under 30 sccm of 1% O2/N2 gas for 2 hours. | 710 | 15 | H2 | 1 | 2 | 100
In the first beaker, 1 g of ammonium heptamolybdate tetrahydrate is dissolved in 5.5 mL of DI water. In the second beaker, 1 g of sucrose is dissolved in 2 mL of DI water. The sucrose solution in the second beaker is poured into the metal precursor solution in the first beaker. This combined solution now in the first beaker is stirred for 15 minutes at 300 RPM, after which it is dried at 120 °C in air for 24 hours. After drying, the material is crushed in a mortar and pestle. To carburize the sample, 1 g of crushed and dried material is added to a crucible. The sample is heated at a ramp rate of 15 °C/min to a hold temperature of 710 °C for 5 hr under 30 sccm of H2 gas. After carburization, the sample is cooled under 30 sccm of N2 gas until the tube furnace reads below 30 °C. The sample is passivated under 30 sccm of 1% O2/N2 gas for 2 hours. | 710 | 15 | H2 | 1 | 5 | 30
In the first beaker, 1 g of ammonium heptamolybdate tetrahydrate is dissolved in 5.5 mL of DI water. In the second beaker, 1 g of sucrose is dissolved in 2 mL of DI water. The sucrose solution in the second beaker is poured into the metal precursor solution in the first beaker. This combined solution now in the first beaker is stirred for 15 minutes at 300 RPM, after which it is dried at 120 °C in air for 24 hours. After drying, the material is crushed in a mortar and pestle. To carburize the sample, 1 g of crushed and dried material is added to a crucible. The sample is heated at a ramp rate of 15 °C/min to a hold temperature of 710 °C for 5 hr under 60 sccm of H2 gas. After carburization, the sample is cooled under 30 sccm of N2 gas until the tube furnace reads below 30 °C. The sample is passivated under 30 sccm of 1% O2/N2 gas for 2 hours. | 710 | 15 | H2 | 1 | 5 | 60
In the first beaker, 1 g of ammonium heptamolybdate tetrahydrate is dissolved in 5.5 mL of DI water. In the second beaker, 1 g of sucrose is dissolved in 2 mL of DI water. The sucrose solution in the second beaker is poured into the metal precursor solution in the first beaker. This combined solution now in the first beaker is stirred for 15 minutes at 300 RPM, after which it is dried at 120 °C in air for 24 hours. After drying, the material is crushed in a mortar and pestle. To carburize the sample, 1 g of crushed and dried material is added to a crucible. The sample is heated at a ramp rate of 15 °C/min to a hold temperature of 710 °C for 5 hr under 100 sccm of H2 gas. After carburization, the sample is cooled under 30 sccm of N2 gas until the tube furnace reads below 30 °C. The sample is passivated under 30 sccm of 1% O2/N2 gas for 2 hours. | 710 | 15 | H2 | 1 | 5 | 100
In the first beaker, 1 g of ammonium heptamolybdate tetrahydrate is dissolved in 5.5 mL of DI water. In the second beaker, 1 g of sucrose is dissolved in 2 mL of DI water. The sucrose solution in the second beaker is poured into the metal precursor solution in the first beaker. This combined solution now in the first beaker is stirred for 15 minutes at 300 RPM, after which it is dried at 120 °C in air for 24 hours. After drying, the material is crushed in a mortar and pestle. To carburize the sample, 1 g of crushed and dried material is added to a crucible. The sample is heated at a ramp rate of 15 °C/min to a hold temperature of 710 °C for 10 hr under 30 sccm of H2 gas. After carburization, the sample is cooled under 30 sccm of N2 gas until the tube furnace reads below 30 °C. The sample is passivated under 30 sccm of 1% O2/N2 gas for 2 hours. | 710 | 15 | H2 | 1 | 10 | 30
In the first beaker, 1 g of ammonium heptamolybdate tetrahydrate is dissolved in 5.5 mL of DI water. In the second beaker, 1 g of sucrose is dissolved in 2 mL of DI water. The sucrose solution in the second beaker is poured into the metal precursor solution in the first beaker. This combined solution now in the first beaker is stirred for 15 minutes at 300 RPM, after which it is dried at 120 °C in air for 24 hours. After drying, the material is crushed in a mortar and pestle. To carburize the sample, 1 g of crushed and dried material is added to a crucible. The sample is heated at a ramp rate of 15 °C/min to a hold temperature of 710 °C for 10 hr under 60 sccm of H2 gas. After carburization, the sample is cooled under 30 sccm of N2 gas until the tube furnace reads below 30 °C. The sample is passivated under 30 sccm of 1% O2/N2 gas for 2 hours. | 710 | 15 | H2 | 1 | 10 | 60
In the first beaker, 1 g of ammonium heptamolybdate tetrahydrate is dissolved in 5.5 mL of DI water. In the second beaker, 1 g of sucrose is dissolved in 2 mL of DI water. The sucrose solution in the second beaker is poured into the metal precursor solution in the first beaker. This combined solution now in the first beaker is stirred for 15 minutes at 300 RPM, after which it is dried at 120 °C in air for 24 hours. After drying, the material is crushed in a mortar and pestle. To carburize the sample, 1 g of crushed and dried material is added to a crucible. The sample is heated at a ramp rate of 15 °C/min to a hold temperature of 710 °C for 10 hr under 100 sccm of H2 gas. After carburization, the sample is cooled under 30 sccm of N2 gas until the tube furnace reads below 30 °C. The sample is passivated under 30 sccm of 1% O2/N2 gas for 2 hours. | 710 | 15 | H2 | 1 | 10 | 100
In the first beaker, 1 g of ammonium heptamolybdate tetrahydrate is dissolved in 6 mL of DI water. In the second beaker, 0.5 g of sucrose is dissolved in 1.5 mL of DI water. The sucrose solution in the second beaker is poured into the metal precursor solution in the first beaker. This combined solution now in the first beaker is stirred for 15 minutes at 300 RPM, after which it is dried at 120 °C in air for 24 hours. After drying, the material is crushed in a mortar and pestle. To carburize the sample, 1 g of crushed and dried material is added to a crucible. The sample is heated at a ramp rate of 15 °C/min to a hold temperature of 710 °C for 0.5 hr under 30 sccm of H2 gas. After carburization, the sample is cooled under 30 sccm of N2 gas until the tube furnace reads below 30 °C. The sample is passivated under 30 sccm of 1% O2/N2 gas for 2 hours. | 710 | 15 | H2 | 2 | 0.5 | 30
In the first beaker, 1 g of ammonium heptamolybdate tetrahydrate is dissolved in 6 mL of DI water. In the second beaker, 0.5 g of sucrose is dissolved in 1.5 mL of DI water. The sucrose solution in the second beaker is poured into the metal precursor solution in the first beaker. This combined solution now in the first beaker is stirred for 15 minutes at 300 RPM, after which it is dried at 120 °C in air for 24 hours. After drying, the material is crushed in a mortar and pestle. To carburize the sample, 1 g of crushed and dried material is added to a crucible. The sample is heated at a ramp rate of 15 °C/min to a hold temperature of 710 °C for 0.5 hr under 60 sccm of H2 gas. After carburization, the sample is cooled under 30 sccm of N2 gas until the tube furnace reads below 30 °C. The sample is passivated under 30 sccm of 1% O2/N2 gas for 2 hours. | 710 | 15 | H2 | 2 | 0.5 | 60
In the first beaker, 1 g of ammonium heptamolybdate tetrahydrate is dissolved in 6 mL of DI water. In the second beaker, 0.5 g of sucrose is dissolved in 1.5 mL of DI water. The sucrose solution in the second beaker is poured into the metal precursor solution in the first beaker. This combined solution now in the first beaker is stirred for 15 minutes at 300 RPM, after which it is dried at 120 °C in air for 24 hours. After drying, the material is crushed in a mortar and pestle. To carburize the sample, 1 g of crushed and dried material is added to a crucible. The sample is heated at a ramp rate of 15 °C/min to a hold temperature of 710 °C for 0.5 hr under 100 sccm of H2 gas. After carburization, the sample is cooled under 30 sccm of N2 gas until the tube furnace reads below 30 °C. The sample is passivated under 30 sccm of 1% O2/N2 gas for 2 hours. | 710 | 15 | H2 | 2 | 0.5 | 100
In the first beaker, 1 g of ammonium heptamolybdate tetrahydrate is dissolved in 6 mL of DI water. In the second beaker, 0.5 g of sucrose is dissolved in 1.5 mL of DI water. The sucrose solution in the second beaker is poured into the metal precursor solution in the first beaker. This combined solution now in the first beaker is stirred for 15 minutes at 300 RPM, after which it is dried at 120 °C in air for 24 hours. After drying, the material is crushed in a mortar and pestle. To carburize the sample, 1 g of crushed and dried material is added to a crucible. The sample is heated at a ramp rate of 15 °C/min to a hold temperature of 710 °C for 2 hr under 30 sccm of H2 gas. After carburization, the sample is cooled under 30 sccm of N2 gas until the tube furnace reads below 30 °C. The sample is passivated under 30 sccm of 1% O2/N2 gas for 2 hours. | 710 | 15 | H2 | 2 | 2 | 30
In the first beaker, 1 g of ammonium heptamolybdate tetrahydrate is dissolved in 6 mL of DI water. In the second beaker, 0.5 g of sucrose is dissolved in 1.5 mL of DI water. The sucrose solution in the second beaker is poured into the metal precursor solution in the first beaker. This combined solution now in the first beaker is stirred for 15 minutes at 300 RPM, after which it is dried at 120 °C in air for 24 hours. After drying, the material is crushed in a mortar and pestle. To carburize the sample, 1 g of crushed and dried material is added to a crucible. The sample is heated at a ramp rate of 15 °C/min to a hold temperature of 710 °C for 2 hr under 60 sccm of H2 gas. After carburization, the sample is cooled under 30 sccm of N2 gas until the tube furnace reads below 30 °C. The sample is passivated under 30 sccm of 1% O2/N2 gas for 2 hours. | 710 | 15 | H2 | 2 | 2 | 60
In the first beaker, 1 g of ammonium heptamolybdate tetrahydrate is dissolved in 6 mL of DI water. In the second beaker, 0.5 g of sucrose is dissolved in 1.5 mL of DI water. The sucrose solution in the second beaker is poured into the metal precursor solution in the first beaker. This combined solution now in the first beaker is stirred for 15 minutes at 300 RPM, after which it is dried at 120 °C in air for 24 hours. After drying, the material is crushed in a mortar and pestle. To carburize the sample, 1 g of crushed and dried material is added to a crucible. The sample is heated at a ramp rate of 15 °C/min to a hold temperature of 710 °C for 2 hr under 100 sccm of H2 gas. After carburization, the sample is cooled under 30 sccm of N2 gas until the tube furnace reads below 30 °C. The sample is passivated under 30 sccm of 1% O2/N2 gas for 2 hours. | 710 | 15 | H2 | 2 | 2 | 100
In the first beaker, 1 g of ammonium heptamolybdate tetrahydrate is dissolved in 6 mL of DI water. In the second beaker, 0.5 g of sucrose is dissolved in 1.5 mL of DI water. The sucrose solution in the second beaker is poured into the metal precursor solution in the first beaker. This combined solution now in the first beaker is stirred for 15 minutes at 300 RPM, after which it is dried at 120 °C in air for 24 hours. After drying, the material is crushed in a mortar and pestle. To carburize the sample, 1 g of crushed and dried material is added to a crucible. The sample is heated at a ramp rate of 15 °C/min to a hold temperature of 710 °C for 5 hr under 30 sccm of H2 gas. After carburization, the sample is cooled under 30 sccm of N2 gas until the tube furnace reads below 30 °C. The sample is passivated under 30 sccm of 1% O2/N2 gas for 2 hours. | 710 | 15 | H2 | 2 | 5 | 30
In the first beaker, 1 g of ammonium heptamolybdate tetrahydrate is dissolved in 6 mL of DI water. In the second beaker, 0.5 g of sucrose is dissolved in 1.5 mL of DI water. The sucrose solution in the second beaker is poured into the metal precursor solution in the first beaker. This combined solution now in the first beaker is stirred for 15 minutes at 300 RPM, after which it is dried at 120 °C in air for 24 hours. After drying, the material is crushed in a mortar and pestle. To carburize the sample, 1 g of crushed and dried material is added to a crucible. The sample is heated at a ramp rate of 15 °C/min to a hold temperature of 710 °C for 5 hr under 60 sccm of H2 gas. After carburization, the sample is cooled under 30 sccm of N2 gas until the tube furnace reads below 30 °C. The sample is passivated under 30 sccm of 1% O2/N2 gas for 2 hours. | 710 | 15 | H2 | 2 | 5 | 60
In the first beaker, 1 g of ammonium heptamolybdate tetrahydrate is dissolved in 6 mL of DI water. In the second beaker, 0.5 g of sucrose is dissolved in 1.5 mL of DI water. The sucrose solution in the second beaker is poured into the metal precursor solution in the first beaker. This combined solution now in the first beaker is stirred for 15 minutes at 300 RPM, after which it is dried at 120 °C in air for 24 hours. After drying, the material is crushed in a mortar and pestle. To carburize the sample, 1 g of crushed and dried material is added to a crucible. The sample is heated at a ramp rate of 15 °C/min to a hold temperature of 710 °C for 5 hr under 100 sccm of H2 gas. After carburization, the sample is cooled under 30 sccm of N2 gas until the tube furnace reads below 30 °C. The sample is passivated under 30 sccm of 1% O2/N2 gas for 2 hours. | 710 | 15 | H2 | 2 | 5 | 100
In the first beaker, 1 g of ammonium heptamolybdate tetrahydrate is dissolved in 6 mL of DI water. In the second beaker, 0.5 g of sucrose is dissolved in 1.5 mL of DI water. The sucrose solution in the second beaker is poured into the metal precursor solution in the first beaker. This combined solution now in the first beaker is stirred for 15 minutes at 300 RPM, after which it is dried at 120 °C in air for 24 hours. After drying, the material is crushed in a mortar and pestle. To carburize the sample, 1 g of crushed and dried material is added to a crucible. The sample is heated at a ramp rate of 15 °C/min to a hold temperature of 710 °C for 10 hr under 30 sccm of H2 gas. After carburization, the sample is cooled under 30 sccm of N2 gas until the tube furnace reads below 30 °C. The sample is passivated under 30 sccm of 1% O2/N2 gas for 2 hours. | 710 | 15 | H2 | 2 | 10 | 30
In the first beaker, 1 g of ammonium heptamolybdate tetrahydrate is dissolved in 6 mL of DI water. In the second beaker, 0.5 g of sucrose is dissolved in 1.5 mL of DI water. The sucrose solution in the second beaker is poured into the metal precursor solution in the first beaker. This combined solution now in the first beaker is stirred for 15 minutes at 300 RPM, after which it is dried at 120 °C in air for 24 hours. After drying, the material is crushed in a mortar and pestle. To carburize the sample, 1 g of crushed and dried material is added to a crucible. The sample is heated at a ramp rate of 15 °C/min to a hold temperature of 710 °C for 10 hr under 60 sccm of H2 gas. After carburization, the sample is cooled under 30 sccm of N2 gas until the tube furnace reads below 30 °C. The sample is passivated under 30 sccm of 1% O2/N2 gas for 2 hours. | 710 | 15 | H2 | 2 | 10 | 60
In the first beaker, 1 g of ammonium heptamolybdate tetrahydrate is dissolved in 6 mL of DI water. In the second beaker, 0.5 g of sucrose is dissolved in 1.5 mL of DI water. The sucrose solution in the second beaker is poured into the metal precursor solution in the first beaker. This combined solution now in the first beaker is stirred for 15 minutes at 300 RPM, after which it is dried at 120 °C in air for 24 hours. After drying, the material is crushed in a mortar and pestle. To carburize the sample, 1 g of crushed and dried material is added to a crucible. The sample is heated at a ramp rate of 15 °C/min to a hold temperature of 710 °C for 10 hr under 100 sccm of H2 gas. After carburization, the sample is cooled under 30 sccm of N2 gas until the tube furnace reads below 30 °C. The sample is passivated under 30 sccm of 1% O2/N2 gas for 2 hours. | 710 | 15 | H2 | 2 | 10 | 100
In the first beaker, 1 g of ammonium heptamolybdate tetrahydrate is dissolved in 4 mL of DI water. In the second beaker, 2 g of sucrose is dissolved in 3.5 mL of DI water. The sucrose solution in the second beaker is poured into the metal precursor solution in the first beaker. This combined solution now in the first beaker is stirred for 15 minutes at 300 RPM, after which it is dried at 120 °C in air for 24 hours. After drying, the material is crushed in a mortar and pestle. To carburize the sample, 1 g of crushed and dried material is added to a crucible. The sample is heated at a ramp rate of 15 °C/min to a hold temperature of 710 °C for 0.5 hr under 30 sccm of N2 gas. After carburization, the sample is cooled under 30 sccm of N2 gas until the tube furnace reads below 30 °C. The sample is passivated under 30 sccm of 1% O2/N2 gas for 2 hours. | 710 | 15 | N2 | 0.5 | 0.5 | 30
In the first beaker, 1 g of ammonium heptamolybdate tetrahydrate is dissolved in 4 mL of DI water. In the second beaker, 2 g of sucrose is dissolved in 3.5 mL of DI water. The sucrose solution in the second beaker is poured into the metal precursor solution in the first beaker. This combined solution now in the first beaker is stirred for 15 minutes at 300 RPM, after which it is dried at 120 °C in air for 24 hours. After drying, the material is crushed in a mortar and pestle. To carburize the sample, 1 g of crushed and dried material is added to a crucible. The sample is heated at a ramp rate of 15 °C/min to a hold temperature of 710 °C for 0.5 hr under 60 sccm of N2 gas. After carburization, the sample is cooled under 30 sccm of N2 gas until the tube furnace reads below 30 °C. The sample is passivated under 30 sccm of 1% O2/N2 gas for 2 hours. | 710 | 15 | N2 | 0.5 | 0.5 | 60
In the first beaker, 1 g of ammonium heptamolybdate tetrahydrate is dissolved in 4 mL of DI water. In the second beaker, 2 g of sucrose is dissolved in 3.5 mL of DI water. The sucrose solution in the second beaker is poured into the metal precursor solution in the first beaker. This combined solution now in the first beaker is stirred for 15 minutes at 300 RPM, after which it is dried at 120 °C in air for 24 hours. After drying, the material is crushed in a mortar and pestle. To carburize the sample, 1 g of crushed and dried material is added to a crucible. The sample is heated at a ramp rate of 15 °C/min to a hold temperature of 710 °C for 0.5 hr under 100 sccm of N2 gas. After carburization, the sample is cooled under 30 sccm of N2 gas until the tube furnace reads below 30 °C. The sample is passivated under 30 sccm of 1% O2/N2 gas for 2 hours. | 710 | 15 | N2 | 0.5 | 0.5 | 100
In the first beaker, 1 g of ammonium heptamolybdate tetrahydrate is dissolved in 4 mL of DI water. In the second beaker, 2 g of sucrose is dissolved in 3.5 mL of DI water. The sucrose solution in the second beaker is poured into the metal precursor solution in the first beaker. This combined solution now in the first beaker is stirred for 15 minutes at 300 RPM, after which it is dried at 120 °C in air for 24 hours. After drying, the material is crushed in a mortar and pestle. To carburize the sample, 1 g of crushed and dried material is added to a crucible. The sample is heated at a ramp rate of 15 °C/min to a hold temperature of 710 °C for 2 hr under 30 sccm of N2 gas. After carburization, the sample is cooled under 30 sccm of N2 gas until the tube furnace reads below 30 °C. The sample is passivated under 30 sccm of 1% O2/N2 gas for 2 hours. | 710 | 15 | N2 | 0.5 | 2 | 30
In the first beaker, 1 g of ammonium heptamolybdate tetrahydrate is dissolved in 4 mL of DI water. In the second beaker, 2 g of sucrose is dissolved in 3.5 mL of DI water. The sucrose solution in the second beaker is poured into the metal precursor solution in the first beaker. This combined solution now in the first beaker is stirred for 15 minutes at 300 RPM, after which it is dried at 120 °C in air for 24 hours. After drying, the material is crushed in a mortar and pestle. To carburize the sample, 1 g of crushed and dried material is added to a crucible. The sample is heated at a ramp rate of 15 °C/min to a hold temperature of 710 °C for 2 hr under 60 sccm of N2 gas. After carburization, the sample is cooled under 30 sccm of N2 gas until the tube furnace reads below 30 °C. The sample is passivated under 30 sccm of 1% O2/N2 gas for 2 hours. | 710 | 15 | N2 | 0.5 | 2 | 60
In the first beaker, 1 g of ammonium heptamolybdate tetrahydrate is dissolved in 4 mL of DI water. In the second beaker, 2 g of sucrose is dissolved in 3.5 mL of DI water. The sucrose solution in the second beaker is poured into the metal precursor solution in the first beaker. This combined solution now in the first beaker is stirred for 15 minutes at 300 RPM, after which it is dried at 120 °C in air for 24 hours. After drying, the material is crushed in a mortar and pestle. To carburize the sample, 1 g of crushed and dried material is added to a crucible. The sample is heated at a ramp rate of 15 °C/min to a hold temperature of 710 °C for 2 hr under 100 sccm of N2 gas. After carburization, the sample is cooled under 30 sccm of N2 gas until the tube furnace reads below 30 °C. The sample is passivated under 30 sccm of 1% O2/N2 gas for 2 hours. | 710 | 15 | N2 | 0.5 | 2 | 100
In the first beaker, 1 g of ammonium heptamolybdate tetrahydrate is dissolved in 4 mL of DI water. In the second beaker, 2 g of sucrose is dissolved in 3.5 mL of DI water. The sucrose solution in the second beaker is poured into the metal precursor solution in the first beaker. This combined solution now in the first beaker is stirred for 15 minutes at 300 RPM, after which it is dried at 120 °C in air for 24 hours. After drying, the material is crushed in a mortar and pestle. To carburize the sample, 1 g of crushed and dried material is added to a crucible. The sample is heated at a ramp rate of 15 °C/min to a hold temperature of 710 °C for 5 hr under 30 sccm of N2 gas. After carburization, the sample is cooled under 30 sccm of N2 gas until the tube furnace reads below 30 °C. The sample is passivated under 30 sccm of 1% O2/N2 gas for 2 hours. | 710 | 15 | N2 | 0.5 | 5 | 30
In the first beaker, 1 g of ammonium heptamolybdate tetrahydrate is dissolved in 4 mL of DI water. In the second beaker, 2 g of sucrose is dissolved in 3.5 mL of DI water. The sucrose solution in the second beaker is poured into the metal precursor solution in the first beaker. This combined solution now in the first beaker is stirred for 15 minutes at 300 RPM, after which it is dried at 120 °C in air for 24 hours. After drying, the material is crushed in a mortar and pestle. To carburize the sample, 1 g of crushed and dried material is added to a crucible. The sample is heated at a ramp rate of 15 °C/min to a hold temperature of 710 °C for 5 hr under 60 sccm of N2 gas. After carburization, the sample is cooled under 30 sccm of N2 gas until the tube furnace reads below 30 °C. The sample is passivated under 30 sccm of 1% O2/N2 gas for 2 hours. | 710 | 15 | N2 | 0.5 | 5 | 60
In the first beaker, 1 g of ammonium heptamolybdate tetrahydrate is dissolved in 4 mL of DI water. In the second beaker, 2 g of sucrose is dissolved in 3.5 mL of DI water. The sucrose solution in the second beaker is poured into the metal precursor solution in the first beaker. This combined solution now in the first beaker is stirred for 15 minutes at 300 RPM, after which it is dried at 120 °C in air for 24 hours. After drying, the material is crushed in a mortar and pestle. To carburize the sample, 1 g of crushed and dried material is added to a crucible. The sample is heated at a ramp rate of 15 °C/min to a hold temperature of 710 °C for 5 hr under 100 sccm of N2 gas. After carburization, the sample is cooled under 30 sccm of N2 gas until the tube furnace reads below 30 °C. The sample is passivated under 30 sccm of 1% O2/N2 gas for 2 hours. | 710 | 15 | N2 | 0.5 | 5 | 100
In the first beaker, 1 g of ammonium heptamolybdate tetrahydrate is dissolved in 4 mL of DI water. In the second beaker, 2 g of sucrose is dissolved in 3.5 mL of DI water. The sucrose solution in the second beaker is poured into the metal precursor solution in the first beaker. This combined solution now in the first beaker is stirred for 15 minutes at 300 RPM, after which it is dried at 120 °C in air for 24 hours. After drying, the material is crushed in a mortar and pestle. To carburize the sample, 1 g of crushed and dried material is added to a crucible. The sample is heated at a ramp rate of 15 °C/min to a hold temperature of 710 °C for 10 hr under 30 sccm of N2 gas. After carburization, the sample is cooled under 30 sccm of N2 gas until the tube furnace reads below 30 °C. The sample is passivated under 30 sccm of 1% O2/N2 gas for 2 hours. | 710 | 15 | N2 | 0.5 | 10 | 30
In the first beaker, 1 g of ammonium heptamolybdate tetrahydrate is dissolved in 4 mL of DI water. In the second beaker, 2 g of sucrose is dissolved in 3.5 mL of DI water. The sucrose solution in the second beaker is poured into the metal precursor solution in the first beaker. This combined solution now in the first beaker is stirred for 15 minutes at 300 RPM, after which it is dried at 120 °C in air for 24 hours. After drying, the material is crushed in a mortar and pestle. To carburize the sample, 1 g of crushed and dried material is added to a crucible. The sample is heated at a ramp rate of 15 °C/min to a hold temperature of 710 °C for 10 hr under 60 sccm of N2 gas. After carburization, the sample is cooled under 30 sccm of N2 gas until the tube furnace reads below 30 °C. The sample is passivated under 30 sccm of 1% O2/N2 gas for 2 hours. | 710 | 15 | N2 | 0.5 | 10 | 60
In the first beaker, 1 g of ammonium heptamolybdate tetrahydrate is dissolved in 4 mL of DI water. In the second beaker, 2 g of sucrose is dissolved in 3.5 mL of DI water. The sucrose solution in the second beaker is poured into the metal precursor solution in the first beaker. This combined solution now in the first beaker is stirred for 15 minutes at 300 RPM, after which it is dried at 120 °C in air for 24 hours. After drying, the material is crushed in a mortar and pestle. To carburize the sample, 1 g of crushed and dried material is added to a crucible. The sample is heated at a ramp rate of 15 °C/min to a hold temperature of 710 °C for 10 hr under 100 sccm of N2 gas. After carburization, the sample is cooled under 30 sccm of N2 gas until the tube furnace reads below 30 °C. The sample is passivated under 30 sccm of 1% O2/N2 gas for 2 hours. | 710 | 15 | N2 | 0.5 | 10 | 100
In the first beaker, 1 g of ammonium heptamolybdate tetrahydrate is dissolved in 5.5 mL of DI water. In the second beaker, 1 g of sucrose is dissolved in 2 mL of DI water. The sucrose solution in the second beaker is poured into the metal precursor solution in the first beaker. This combined solution now in the first beaker is stirred for 15 minutes at 300 RPM, after which it is dried at 120 °C in air for 24 hours. After drying, the material is crushed in a mortar and pestle. To carburize the sample, 1 g of crushed and dried material is added to a crucible. The sample is heated at a ramp rate of 15 °C/min to a hold temperature of 710 °C for 0.5 hr under 30 sccm of N2 gas. After carburization, the sample is cooled under 30 sccm of N2 gas until the tube furnace reads below 30 °C. The sample is passivated under 30 sccm of 1% O2/N2 gas for 2 hours. | 710 | 15 | N2 | 1 | 0.5 | 30
In the first beaker, 1 g of ammonium heptamolybdate tetrahydrate is dissolved in 5.5 mL of DI water. In the second beaker, 1 g of sucrose is dissolved in 2 mL of DI water. The sucrose solution in the second beaker is poured into the metal precursor solution in the first beaker. This combined solution now in the first beaker is stirred for 15 minutes at 300 RPM, after which it is dried at 120 °C in air for 24 hours. After drying, the material is crushed in a mortar and pestle. To carburize the sample, 1 g of crushed and dried material is added to a crucible. The sample is heated at a ramp rate of 15 °C/min to a hold temperature of 710 °C for 0.5 hr under 60 sccm of N2 gas. After carburization, the sample is cooled under 30 sccm of N2 gas until the tube furnace reads below 30 °C. The sample is passivated under 30 sccm of 1% O2/N2 gas for 2 hours. | 710 | 15 | N2 | 1 | 0.5 | 60
In the first beaker, 1 g of ammonium heptamolybdate tetrahydrate is dissolved in 5.5 mL of DI water. In the second beaker, 1 g of sucrose is dissolved in 2 mL of DI water. The sucrose solution in the second beaker is poured into the metal precursor solution in the first beaker. This combined solution now in the first beaker is stirred for 15 minutes at 300 RPM, after which it is dried at 120 °C in air for 24 hours. After drying, the material is crushed in a mortar and pestle. To carburize the sample, 1 g of crushed and dried material is added to a crucible. The sample is heated at a ramp rate of 15 °C/min to a hold temperature of 710 °C for 0.5 hr under 100 sccm of N2 gas. After carburization, the sample is cooled under 30 sccm of N2 gas until the tube furnace reads below 30 °C. The sample is passivated under 30 sccm of 1% O2/N2 gas for 2 hours. | 710 | 15 | N2 | 1 | 0.5 | 100
In the first beaker, 1 g of ammonium heptamolybdate tetrahydrate is dissolved in 5.5 mL of DI water. In the second beaker, 1 g of sucrose is dissolved in 2 mL of DI water. The sucrose solution in the second beaker is poured into the metal precursor solution in the first beaker. This combined solution now in the first beaker is stirred for 15 minutes at 300 RPM, after which it is dried at 120 °C in air for 24 hours. After drying, the material is crushed in a mortar and pestle. To carburize the sample, 1 g of crushed and dried material is added to a crucible. The sample is heated at a ramp rate of 15 °C/min to a hold temperature of 710 °C for 2 hr under 30 sccm of N2 gas. After carburization, the sample is cooled under 30 sccm of N2 gas until the tube furnace reads below 30 °C. The sample is passivated under 30 sccm of 1% O2/N2 gas for 2 hours. | 710 | 15 | N2 | 1 | 2 | 30
In the first beaker, 1 g of ammonium heptamolybdate tetrahydrate is dissolved in 5.5 mL of DI water. In the second beaker, 1 g of sucrose is dissolved in 2 mL of DI water. The sucrose solution in the second beaker is poured into the metal precursor solution in the first beaker. This combined solution now in the first beaker is stirred for 15 minutes at 300 RPM, after which it is dried at 120 °C in air for 24 hours. After drying, the material is crushed in a mortar and pestle. To carburize the sample, 1 g of crushed and dried material is added to a crucible. The sample is heated at a ramp rate of 15 °C/min to a hold temperature of 710 °C for 2 hr under 60 sccm of N2 gas. After carburization, the sample is cooled under 30 sccm of N2 gas until the tube furnace reads below 30 °C. The sample is passivated under 30 sccm of 1% O2/N2 gas for 2 hours. | 710 | 15 | N2 | 1 | 2 | 60
In the first beaker, 1 g of ammonium heptamolybdate tetrahydrate is dissolved in 5.5 mL of DI water. In the second beaker, 1 g of sucrose is dissolved in 2 mL of DI water. The sucrose solution in the second beaker is poured into the metal precursor solution in the first beaker. This combined solution now in the first beaker is stirred for 15 minutes at 300 RPM, after which it is dried at 120 °C in air for 24 hours. After drying, the material is crushed in a mortar and pestle. To carburize the sample, 1 g of crushed and dried material is added to a crucible. The sample is heated at a ramp rate of 15 °C/min to a hold temperature of 710 °C for 2 hr under 100 sccm of N2 gas. After carburization, the sample is cooled under 30 sccm of N2 gas until the tube furnace reads below 30 °C. The sample is passivated under 30 sccm of 1% O2/N2 gas for 2 hours. | 710 | 15 | N2 | 1 | 2 | 100
In the first beaker, 1 g of ammonium heptamolybdate tetrahydrate is dissolved in 5.5 mL of DI water. In the second beaker, 1 g of sucrose is dissolved in 2 mL of DI water. The sucrose solution in the second beaker is poured into the metal precursor solution in the first beaker. This combined solution now in the first beaker is stirred for 15 minutes at 300 RPM, after which it is dried at 120 °C in air for 24 hours. After drying, the material is crushed in a mortar and pestle. To carburize the sample, 1 g of crushed and dried material is added to a crucible. The sample is heated at a ramp rate of 15 °C/min to a hold temperature of 710 °C for 5 hr under 30 sccm of N2 gas. After carburization, the sample is cooled under 30 sccm of N2 gas until the tube furnace reads below 30 °C. The sample is passivated under 30 sccm of 1% O2/N2 gas for 2 hours. | 710 | 15 | N2 | 1 | 5 | 30
In the first beaker, 1 g of ammonium heptamolybdate tetrahydrate is dissolved in 5.5 mL of DI water. In the second beaker, 1 g of sucrose is dissolved in 2 mL of DI water. The sucrose solution in the second beaker is poured into the metal precursor solution in the first beaker. This combined solution now in the first beaker is stirred for 15 minutes at 300 RPM, after which it is dried at 120 °C in air for 24 hours. After drying, the material is crushed in a mortar and pestle. To carburize the sample, 1 g of crushed and dried material is added to a crucible. The sample is heated at a ramp rate of 15 °C/min to a hold temperature of 710 °C for 5 hr under 60 sccm of N2 gas. After carburization, the sample is cooled under 30 sccm of N2 gas until the tube furnace reads below 30 °C. The sample is passivated under 30 sccm of 1% O2/N2 gas for 2 hours. | 710 | 15 | N2 | 1 | 5 | 60
In the first beaker, 1 g of ammonium heptamolybdate tetrahydrate is dissolved in 5.5 mL of DI water. In the second beaker, 1 g of sucrose is dissolved in 2 mL of DI water. The sucrose solution in the second beaker is poured into the metal precursor solution in the first beaker. This combined solution now in the first beaker is stirred for 15 minutes at 300 RPM, after which it is dried at 120 °C in air for 24 hours. After drying, the material is crushed in a mortar and pestle. To carburize the sample, 1 g of crushed and dried material is added to a crucible. The sample is heated at a ramp rate of 15 °C/min to a hold temperature of 710 °C for 5 hr under 100 sccm of N2 gas. After carburization, the sample is cooled under 30 sccm of N2 gas until the tube furnace reads below 30 °C. The sample is passivated under 30 sccm of 1% O2/N2 gas for 2 hours. | 710 | 15 | N2 | 1 | 5 | 100
In the first beaker, 1 g of ammonium heptamolybdate tetrahydrate is dissolved in 5.5 mL of DI water. In the second beaker, 1 g of sucrose is dissolved in 2 mL of DI water. The sucrose solution in the second beaker is poured into the metal precursor solution in the first beaker. This combined solution now in the first beaker is stirred for 15 minutes at 300 RPM, after which it is dried at 120 °C in air for 24 hours. After drying, the material is crushed in a mortar and pestle. To carburize the sample, 1 g of crushed and dried material is added to a crucible. The sample is heated at a ramp rate of 15 °C/min to a hold temperature of 710 °C for 10 hr under 30 sccm of N2 gas. After carburization, the sample is cooled under 30 sccm of N2 gas until the tube furnace reads below 30 °C. The sample is passivated under 30 sccm of 1% O2/N2 gas for 2 hours. | 710 | 15 | N2 | 1 | 10 | 30
In the first beaker, 1 g of ammonium heptamolybdate tetrahydrate is dissolved in 5.5 mL of DI water. In the second beaker, 1 g of sucrose is dissolved in 2 mL of DI water. The sucrose solution in the second beaker is poured into the metal precursor solution in the first beaker. This combined solution now in the first beaker is stirred for 15 minutes at 300 RPM, after which it is dried at 120 °C in air for 24 hours. After drying, the material is crushed in a mortar and pestle. To carburize the sample, 1 g of crushed and dried material is added to a crucible. The sample is heated at a ramp rate of 15 °C/min to a hold temperature of 710 °C for 10 hr under 60 sccm of N2 gas. After carburization, the sample is cooled under 30 sccm of N2 gas until the tube furnace reads below 30 °C. The sample is passivated under 30 sccm of 1% O2/N2 gas for 2 hours. | 710 | 15 | N2 | 1 | 10 | 60
In the first beaker, 1 g of ammonium heptamolybdate tetrahydrate is dissolved in 5.5 mL of DI water. In the second beaker, 1 g of sucrose is dissolved in 2 mL of DI water. The sucrose solution in the second beaker is poured into the metal precursor solution in the first beaker. This combined solution now in the first beaker is stirred for 15 minutes at 300 RPM, after which it is dried at 120 °C in air for 24 hours. After drying, the material is crushed in a mortar and pestle. To carburize the sample, 1 g of crushed and dried material is added to a crucible. The sample is heated at a ramp rate of 15 °C/min to a hold temperature of 710 °C for 10 hr under 100 sccm of N2 gas. After carburization, the sample is cooled under 30 sccm of N2 gas until the tube furnace reads below 30 °C. The sample is passivated under 30 sccm of 1% O2/N2 gas for 2 hours. | 710 | 15 | N2 | 1 | 10 | 100
In the first beaker, 1 g of ammonium heptamolybdate tetrahydrate is dissolved in 6 mL of DI water. In the second beaker, 0.5 g of sucrose is dissolved in 1.5 mL of DI water. The sucrose solution in the second beaker is poured into the metal precursor solution in the first beaker. This combined solution now in the first beaker is stirred for 15 minutes at 300 RPM, after which it is dried at 120 °C in air for 24 hours. After drying, the material is crushed in a mortar and pestle. To carburize the sample, 1 g of crushed and dried material is added to a crucible. The sample is heated at a ramp rate of 15 °C/min to a hold temperature of 710 °C for 0.5 hr under 30 sccm of N2 gas. After carburization, the sample is cooled under 30 sccm of N2 gas until the tube furnace reads below 30 °C. The sample is passivated under 30 sccm of 1% O2/N2 gas for 2 hours. | 710 | 15 | N2 | 2 | 0.5 | 30
In the first beaker, 1 g of ammonium heptamolybdate tetrahydrate is dissolved in 6 mL of DI water. In the second beaker, 0.5 g of sucrose is dissolved in 1.5 mL of DI water. The sucrose solution in the second beaker is poured into the metal precursor solution in the first beaker. This combined solution now in the first beaker is stirred for 15 minutes at 300 RPM, after which it is dried at 120 °C in air for 24 hours. After drying, the material is crushed in a mortar and pestle. To carburize the sample, 1 g of crushed and dried material is added to a crucible. The sample is heated at a ramp rate of 15 °C/min to a hold temperature of 710 °C for 0.5 hr under 60 sccm of N2 gas. After carburization, the sample is cooled under 30 sccm of N2 gas until the tube furnace reads below 30 °C. The sample is passivated under 30 sccm of 1% O2/N2 gas for 2 hours. | 710 | 15 | N2 | 2 | 0.5 | 60
In the first beaker, 1 g of ammonium heptamolybdate tetrahydrate is dissolved in 6 mL of DI water. In the second beaker, 0.5 g of sucrose is dissolved in 1.5 mL of DI water. The sucrose solution in the second beaker is poured into the metal precursor solution in the first beaker. This combined solution now in the first beaker is stirred for 15 minutes at 300 RPM, after which it is dried at 120 °C in air for 24 hours. After drying, the material is crushed in a mortar and pestle. To carburize the sample, 1 g of crushed and dried material is added to a crucible. The sample is heated at a ramp rate of 15 °C/min to a hold temperature of 710 °C for 0.5 hr under 100 sccm of N2 gas. After carburization, the sample is cooled under 30 sccm of N2 gas until the tube furnace reads below 30 °C. The sample is passivated under 30 sccm of 1% O2/N2 gas for 2 hours. | 710 | 15 | N2 | 2 | 0.5 | 100
In the first beaker, 1 g of ammonium heptamolybdate tetrahydrate is dissolved in 6 mL of DI water. In the second beaker, 0.5 g of sucrose is dissolved in 1.5 mL of DI water. The sucrose solution in the second beaker is poured into the metal precursor solution in the first beaker. This combined solution now in the first beaker is stirred for 15 minutes at 300 RPM, after which it is dried at 120 °C in air for 24 hours. After drying, the material is crushed in a mortar and pestle. To carburize the sample, 1 g of crushed and dried material is added to a crucible. The sample is heated at a ramp rate of 15 °C/min to a hold temperature of 710 °C for 2 hr under 30 sccm of N2 gas. After carburization, the sample is cooled under 30 sccm of N2 gas until the tube furnace reads below 30 °C. The sample is passivated under 30 sccm of 1% O2/N2 gas for 2 hours. | 710 | 15 | N2 | 2 | 2 | 30
In the first beaker, 1 g of ammonium heptamolybdate tetrahydrate is dissolved in 6 mL of DI water. In the second beaker, 0.5 g of sucrose is dissolved in 1.5 mL of DI water. The sucrose solution in the second beaker is poured into the metal precursor solution in the first beaker. This combined solution now in the first beaker is stirred for 15 minutes at 300 RPM, after which it is dried at 120 °C in air for 24 hours. After drying, the material is crushed in a mortar and pestle. To carburize the sample, 1 g of crushed and dried material is added to a crucible. The sample is heated at a ramp rate of 15 °C/min to a hold temperature of 710 °C for 2 hr under 60 sccm of N2 gas. After carburization, the sample is cooled under 30 sccm of N2 gas until the tube furnace reads below 30 °C. The sample is passivated under 30 sccm of 1% O2/N2 gas for 2 hours. | 710 | 15 | N2 | 2 | 2 | 60
In the first beaker, 1 g of ammonium heptamolybdate tetrahydrate is dissolved in 6 mL of DI water. In the second beaker, 0.5 g of sucrose is dissolved in 1.5 mL of DI water. The sucrose solution in the second beaker is poured into the metal precursor solution in the first beaker. This combined solution now in the first beaker is stirred for 15 minutes at 300 RPM, after which it is dried at 120 °C in air for 24 hours. After drying, the material is crushed in a mortar and pestle. To carburize the sample, 1 g of crushed and dried material is added to a crucible. The sample is heated at a ramp rate of 15 °C/min to a hold temperature of 710 °C for 2 hr under 100 sccm of N2 gas. After carburization, the sample is cooled under 30 sccm of N2 gas until the tube furnace reads below 30 °C. The sample is passivated under 30 sccm of 1% O2/N2 gas for 2 hours. | 710 | 15 | N2 | 2 | 2 | 100
In the first beaker, 1 g of ammonium heptamolybdate tetrahydrate is dissolved in 6 mL of DI water. In the second beaker, 0.5 g of sucrose is dissolved in 1.5 mL of DI water. The sucrose solution in the second beaker is poured into the metal precursor solution in the first beaker. This combined solution now in the first beaker is stirred for 15 minutes at 300 RPM, after which it is dried at 120 °C in air for 24 hours. After drying, the material is crushed in a mortar and pestle. To carburize the sample, 1 g of crushed and dried material is added to a crucible. The sample is heated at a ramp rate of 15 °C/min to a hold temperature of 710 °C for 5 hr under 30 sccm of N2 gas. After carburization, the sample is cooled under 30 sccm of N2 gas until the tube furnace reads below 30 °C. The sample is passivated under 30 sccm of 1% O2/N2 gas for 2 hours. | 710 | 15 | N2 | 2 | 5 | 30
In the first beaker, 1 g of ammonium heptamolybdate tetrahydrate is dissolved in 6 mL of DI water. In the second beaker, 0.5 g of sucrose is dissolved in 1.5 mL of DI water. The sucrose solution in the second beaker is poured into the metal precursor solution in the first beaker. This combined solution now in the first beaker is stirred for 15 minutes at 300 RPM, after which it is dried at 120 °C in air for 24 hours. After drying, the material is crushed in a mortar and pestle. To carburize the sample, 1 g of crushed and dried material is added to a crucible. The sample is heated at a ramp rate of 15 °C/min to a hold temperature of 710 °C for 5 hr under 60 sccm of N2 gas. After carburization, the sample is cooled under 30 sccm of N2 gas until the tube furnace reads below 30 °C. The sample is passivated under 30 sccm of 1% O2/N2 gas for 2 hours. | 710 | 15 | N2 | 2 | 5 | 60
In the first beaker, 1 g of ammonium heptamolybdate tetrahydrate is dissolved in 6 mL of DI water. In the second beaker, 0.5 g of sucrose is dissolved in 1.5 mL of DI water. The sucrose solution in the second beaker is poured into the metal precursor solution in the first beaker. This combined solution now in the first beaker is stirred for 15 minutes at 300 RPM, after which it is dried at 120 °C in air for 24 hours. After drying, the material is crushed in a mortar and pestle. To carburize the sample, 1 g of crushed and dried material is added to a crucible. The sample is heated at a ramp rate of 15 °C/min to a hold temperature of 710 °C for 5 hr under 100 sccm of N2 gas. After carburization, the sample is cooled under 30 sccm of N2 gas until the tube furnace reads below 30 °C. The sample is passivated under 30 sccm of 1% O2/N2 gas for 2 hours. | 710 | 15 | N2 | 2 | 5 | 100
In the first beaker, 1 g of ammonium heptamolybdate tetrahydrate is dissolved in 6 mL of DI water. In the second beaker, 0.5 g of sucrose is dissolved in 1.5 mL of DI water. The sucrose solution in the second beaker is poured into the metal precursor solution in the first beaker. This combined solution now in the first beaker is stirred for 15 minutes at 300 RPM, after which it is dried at 120 °C in air for 24 hours. After drying, the material is crushed in a mortar and pestle. To carburize the sample, 1 g of crushed and dried material is added to a crucible. The sample is heated at a ramp rate of 15 °C/min to a hold temperature of 710 °C for 10 hr under 30 sccm of N2 gas. After carburization, the sample is cooled under 30 sccm of N2 gas until the tube furnace reads below 30 °C. The sample is passivated under 30 sccm of 1% O2/N2 gas for 2 hours. | 710 | 15 | N2 | 2 | 10 | 30
In the first beaker, 1 g of ammonium heptamolybdate tetrahydrate is dissolved in 6 mL of DI water. In the second beaker, 0.5 g of sucrose is dissolved in 1.5 mL of DI water. The sucrose solution in the second beaker is poured into the metal precursor solution in the first beaker. This combined solution now in the first beaker is stirred for 15 minutes at 300 RPM, after which it is dried at 120 °C in air for 24 hours. After drying, the material is crushed in a mortar and pestle. To carburize the sample, 1 g of crushed and dried material is added to a crucible. The sample is heated at a ramp rate of 15 °C/min to a hold temperature of 710 °C for 10 hr under 60 sccm of N2 gas. After carburization, the sample is cooled under 30 sccm of N2 gas until the tube furnace reads below 30 °C. The sample is passivated under 30 sccm of 1% O2/N2 gas for 2 hours. | 710 | 15 | N2 | 2 | 10 | 60
In the first beaker, 1 g of ammonium heptamolybdate tetrahydrate is dissolved in 6 mL of DI water. In the second beaker, 0.5 g of sucrose is dissolved in 1.5 mL of DI water. The sucrose solution in the second beaker is poured into the metal precursor solution in the first beaker. This combined solution now in the first beaker is stirred for 15 minutes at 300 RPM, after which it is dried at 120 °C in air for 24 hours. After drying, the material is crushed in a mortar and pestle. To carburize the sample, 1 g of crushed and dried material is added to a crucible. The sample is heated at a ramp rate of 15 °C/min to a hold temperature of 710 °C for 10 hr under 100 sccm of N2 gas. After carburization, the sample is cooled under 30 sccm of N2 gas until the tube furnace reads below 30 °C. The sample is passivated under 30 sccm of 1% O2/N2 gas for 2 hours. | 710 | 15 | N2 | 2 | 10 | 100
In the first beaker, 1 g of ammonium heptamolybdate tetrahydrate is dissolved in 4 mL of DI water. In the second beaker, 2 g of sucrose is dissolved in 3.5 mL of DI water. The sucrose solution in the second beaker is poured into the metal precursor solution in the first beaker. This combined solution now in the first beaker is stirred for 15 minutes at 300 RPM, after which it is dried at 120 °C in air for 24 hours. After drying, the material is crushed in a mortar and pestle. To carburize the sample, 1 g of crushed and dried material is added to a crucible. The sample is heated at a ramp rate of 5 °C/min to a hold temperature of 720 °C for 0.5 hr under 30 sccm of H2 gas. After carburization, the sample is cooled under 30 sccm of N2 gas until the tube furnace reads below 30 °C. The sample is passivated under 30 sccm of 1% O2/N2 gas for 2 hours. | 720 | 5 | H2 | 0.5 | 0.5 | 30
In the first beaker, 1 g of ammonium heptamolybdate tetrahydrate is dissolved in 4 mL of DI water. In the second beaker, 2 g of sucrose is dissolved in 3.5 mL of DI water. The sucrose solution in the second beaker is poured into the metal precursor solution in the first beaker. This combined solution now in the first beaker is stirred for 15 minutes at 300 RPM, after which it is dried at 120 °C in air for 24 hours. After drying, the material is crushed in a mortar and pestle. To carburize the sample, 1 g of crushed and dried material is added to a crucible. The sample is heated at a ramp rate of 5 °C/min to a hold temperature of 720 °C for 0.5 hr under 60 sccm of H2 gas. After carburization, the sample is cooled under 30 sccm of N2 gas until the tube furnace reads below 30 °C. The sample is passivated under 30 sccm of 1% O2/N2 gas for 2 hours. | 720 | 5 | H2 | 0.5 | 0.5 | 60
In the first beaker, 1 g of ammonium heptamolybdate tetrahydrate is dissolved in 4 mL of DI water. In the second beaker, 2 g of sucrose is dissolved in 3.5 mL of DI water. The sucrose solution in the second beaker is poured into the metal precursor solution in the first beaker. This combined solution now in the first beaker is stirred for 15 minutes at 300 RPM, after which it is dried at 120 °C in air for 24 hours. After drying, the material is crushed in a mortar and pestle. To carburize the sample, 1 g of crushed and dried material is added to a crucible. The sample is heated at a ramp rate of 5 °C/min to a hold temperature of 720 °C for 0.5 hr under 100 sccm of H2 gas. After carburization, the sample is cooled under 30 sccm of N2 gas until the tube furnace reads below 30 °C. The sample is passivated under 30 sccm of 1% O2/N2 gas for 2 hours. | 720 | 5 | H2 | 0.5 | 0.5 | 100
In the first beaker, 1 g of ammonium heptamolybdate tetrahydrate is dissolved in 4 mL of DI water. In the second beaker, 2 g of sucrose is dissolved in 3.5 mL of DI water. The sucrose solution in the second beaker is poured into the metal precursor solution in the first beaker. This combined solution now in the first beaker is stirred for 15 minutes at 300 RPM, after which it is dried at 120 °C in air for 24 hours. After drying, the material is crushed in a mortar and pestle. To carburize the sample, 1 g of crushed and dried material is added to a crucible. The sample is heated at a ramp rate of 5 °C/min to a hold temperature of 720 °C for 2 hr under 30 sccm of H2 gas. After carburization, the sample is cooled under 30 sccm of N2 gas until the tube furnace reads below 30 °C. The sample is passivated under 30 sccm of 1% O2/N2 gas for 2 hours. | 720 | 5 | H2 | 0.5 | 2 | 30
In the first beaker, 1 g of ammonium heptamolybdate tetrahydrate is dissolved in 4 mL of DI water. In the second beaker, 2 g of sucrose is dissolved in 3.5 mL of DI water. The sucrose solution in the second beaker is poured into the metal precursor solution in the first beaker. This combined solution now in the first beaker is stirred for 15 minutes at 300 RPM, after which it is dried at 120 °C in air for 24 hours. After drying, the material is crushed in a mortar and pestle. To carburize the sample, 1 g of crushed and dried material is added to a crucible. The sample is heated at a ramp rate of 5 °C/min to a hold temperature of 720 °C for 2 hr under 60 sccm of H2 gas. After carburization, the sample is cooled under 30 sccm of N2 gas until the tube furnace reads below 30 °C. The sample is passivated under 30 sccm of 1% O2/N2 gas for 2 hours. | 720 | 5 | H2 | 0.5 | 2 | 60
In the first beaker, 1 g of ammonium heptamolybdate tetrahydrate is dissolved in 4 mL of DI water. In the second beaker, 2 g of sucrose is dissolved in 3.5 mL of DI water. The sucrose solution in the second beaker is poured into the metal precursor solution in the first beaker. This combined solution now in the first beaker is stirred for 15 minutes at 300 RPM, after which it is dried at 120 °C in air for 24 hours. After drying, the material is crushed in a mortar and pestle. To carburize the sample, 1 g of crushed and dried material is added to a crucible. The sample is heated at a ramp rate of 5 °C/min to a hold temperature of 720 °C for 2 hr under 100 sccm of H2 gas. After carburization, the sample is cooled under 30 sccm of N2 gas until the tube furnace reads below 30 °C. The sample is passivated under 30 sccm of 1% O2/N2 gas for 2 hours. | 720 | 5 | H2 | 0.5 | 2 | 100
In the first beaker, 1 g of ammonium heptamolybdate tetrahydrate is dissolved in 4 mL of DI water. In the second beaker, 2 g of sucrose is dissolved in 3.5 mL of DI water. The sucrose solution in the second beaker is poured into the metal precursor solution in the first beaker. This combined solution now in the first beaker is stirred for 15 minutes at 300 RPM, after which it is dried at 120 °C in air for 24 hours. After drying, the material is crushed in a mortar and pestle. To carburize the sample, 1 g of crushed and dried material is added to a crucible. The sample is heated at a ramp rate of 5 °C/min to a hold temperature of 720 °C for 5 hr under 30 sccm of H2 gas. After carburization, the sample is cooled under 30 sccm of N2 gas until the tube furnace reads below 30 °C. The sample is passivated under 30 sccm of 1% O2/N2 gas for 2 hours. | 720 | 5 | H2 | 0.5 | 5 | 30
In the first beaker, 1 g of ammonium heptamolybdate tetrahydrate is dissolved in 4 mL of DI water. In the second beaker, 2 g of sucrose is dissolved in 3.5 mL of DI water. The sucrose solution in the second beaker is poured into the metal precursor solution in the first beaker. This combined solution now in the first beaker is stirred for 15 minutes at 300 RPM, after which it is dried at 120 °C in air for 24 hours. After drying, the material is crushed in a mortar and pestle. To carburize the sample, 1 g of crushed and dried material is added to a crucible. The sample is heated at a ramp rate of 5 °C/min to a hold temperature of 720 °C for 5 hr under 60 sccm of H2 gas. After carburization, the sample is cooled under 30 sccm of N2 gas until the tube furnace reads below 30 °C. The sample is passivated under 30 sccm of 1% O2/N2 gas for 2 hours. | 720 | 5 | H2 | 0.5 | 5 | 60
In the first beaker, 1 g of ammonium heptamolybdate tetrahydrate is dissolved in 4 mL of DI water. In the second beaker, 2 g of sucrose is dissolved in 3.5 mL of DI water. The sucrose solution in the second beaker is poured into the metal precursor solution in the first beaker. This combined solution now in the first beaker is stirred for 15 minutes at 300 RPM, after which it is dried at 120 °C in air for 24 hours. After drying, the material is crushed in a mortar and pestle. To carburize the sample, 1 g of crushed and dried material is added to a crucible. The sample is heated at a ramp rate of 5 °C/min to a hold temperature of 720 °C for 5 hr under 100 sccm of H2 gas. After carburization, the sample is cooled under 30 sccm of N2 gas until the tube furnace reads below 30 °C. The sample is passivated under 30 sccm of 1% O2/N2 gas for 2 hours. | 720 | 5 | H2 | 0.5 | 5 | 100
In the first beaker, 1 g of ammonium heptamolybdate tetrahydrate is dissolved in 4 mL of DI water. In the second beaker, 2 g of sucrose is dissolved in 3.5 mL of DI water. The sucrose solution in the second beaker is poured into the metal precursor solution in the first beaker. This combined solution now in the first beaker is stirred for 15 minutes at 300 RPM, after which it is dried at 120 °C in air for 24 hours. After drying, the material is crushed in a mortar and pestle. To carburize the sample, 1 g of crushed and dried material is added to a crucible. The sample is heated at a ramp rate of 5 °C/min to a hold temperature of 720 °C for 10 hr under 30 sccm of H2 gas. After carburization, the sample is cooled under 30 sccm of N2 gas until the tube furnace reads below 30 °C. The sample is passivated under 30 sccm of 1% O2/N2 gas for 2 hours. | 720 | 5 | H2 | 0.5 | 10 | 30
In the first beaker, 1 g of ammonium heptamolybdate tetrahydrate is dissolved in 4 mL of DI water. In the second beaker, 2 g of sucrose is dissolved in 3.5 mL of DI water. The sucrose solution in the second beaker is poured into the metal precursor solution in the first beaker. This combined solution now in the first beaker is stirred for 15 minutes at 300 RPM, after which it is dried at 120 °C in air for 24 hours. After drying, the material is crushed in a mortar and pestle. To carburize the sample, 1 g of crushed and dried material is added to a crucible. The sample is heated at a ramp rate of 5 °C/min to a hold temperature of 720 °C for 10 hr under 60 sccm of H2 gas. After carburization, the sample is cooled under 30 sccm of N2 gas until the tube furnace reads below 30 °C. The sample is passivated under 30 sccm of 1% O2/N2 gas for 2 hours. | 720 | 5 | H2 | 0.5 | 10 | 60
In the first beaker, 1 g of ammonium heptamolybdate tetrahydrate is dissolved in 4 mL of DI water. In the second beaker, 2 g of sucrose is dissolved in 3.5 mL of DI water. The sucrose solution in the second beaker is poured into the metal precursor solution in the first beaker. This combined solution now in the first beaker is stirred for 15 minutes at 300 RPM, after which it is dried at 120 °C in air for 24 hours. After drying, the material is crushed in a mortar and pestle. To carburize the sample, 1 g of crushed and dried material is added to a crucible. The sample is heated at a ramp rate of 5 °C/min to a hold temperature of 720 °C for 10 hr under 100 sccm of H2 gas. After carburization, the sample is cooled under 30 sccm of N2 gas until the tube furnace reads below 30 °C. The sample is passivated under 30 sccm of 1% O2/N2 gas for 2 hours. | 720 | 5 | H2 | 0.5 | 10 | 100
In the first beaker, 1 g of ammonium heptamolybdate tetrahydrate is dissolved in 5.5 mL of DI water. In the second beaker, 1 g of sucrose is dissolved in 2 mL of DI water. The sucrose solution in the second beaker is poured into the metal precursor solution in the first beaker. This combined solution now in the first beaker is stirred for 15 minutes at 300 RPM, after which it is dried at 120 °C in air for 24 hours. After drying, the material is crushed in a mortar and pestle. To carburize the sample, 1 g of crushed and dried material is added to a crucible. The sample is heated at a ramp rate of 5 °C/min to a hold temperature of 720 °C for 0.5 hr under 30 sccm of H2 gas. After carburization, the sample is cooled under 30 sccm of N2 gas until the tube furnace reads below 30 °C. The sample is passivated under 30 sccm of 1% O2/N2 gas for 2 hours. | 720 | 5 | H2 | 1 | 0.5 | 30
In the first beaker, 1 g of ammonium heptamolybdate tetrahydrate is dissolved in 5.5 mL of DI water. In the second beaker, 1 g of sucrose is dissolved in 2 mL of DI water. The sucrose solution in the second beaker is poured into the metal precursor solution in the first beaker. This combined solution now in the first beaker is stirred for 15 minutes at 300 RPM, after which it is dried at 120 °C in air for 24 hours. After drying, the material is crushed in a mortar and pestle. To carburize the sample, 1 g of crushed and dried material is added to a crucible. The sample is heated at a ramp rate of 5 °C/min to a hold temperature of 720 °C for 0.5 hr under 60 sccm of H2 gas. After carburization, the sample is cooled under 30 sccm of N2 gas until the tube furnace reads below 30 °C. The sample is passivated under 30 sccm of 1% O2/N2 gas for 2 hours. | 720 | 5 | H2 | 1 | 0.5 | 60
In the first beaker, 1 g of ammonium heptamolybdate tetrahydrate is dissolved in 5.5 mL of DI water. In the second beaker, 1 g of sucrose is dissolved in 2 mL of DI water. The sucrose solution in the second beaker is poured into the metal precursor solution in the first beaker. This combined solution now in the first beaker is stirred for 15 minutes at 300 RPM, after which it is dried at 120 °C in air for 24 hours. After drying, the material is crushed in a mortar and pestle. To carburize the sample, 1 g of crushed and dried material is added to a crucible. The sample is heated at a ramp rate of 5 °C/min to a hold temperature of 720 °C for 0.5 hr under 100 sccm of H2 gas. After carburization, the sample is cooled under 30 sccm of N2 gas until the tube furnace reads below 30 °C. The sample is passivated under 30 sccm of 1% O2/N2 gas for 2 hours. | 720 | 5 | H2 | 1 | 0.5 | 100
In the first beaker, 1 g of ammonium heptamolybdate tetrahydrate is dissolved in 5.5 mL of DI water. In the second beaker, 1 g of sucrose is dissolved in 2 mL of DI water. The sucrose solution in the second beaker is poured into the metal precursor solution in the first beaker. This combined solution now in the first beaker is stirred for 15 minutes at 300 RPM, after which it is dried at 120 °C in air for 24 hours. After drying, the material is crushed in a mortar and pestle. To carburize the sample, 1 g of crushed and dried material is added to a crucible. The sample is heated at a ramp rate of 5 °C/min to a hold temperature of 720 °C for 2 hr under 30 sccm of H2 gas. After carburization, the sample is cooled under 30 sccm of N2 gas until the tube furnace reads below 30 °C. The sample is passivated under 30 sccm of 1% O2/N2 gas for 2 hours. | 720 | 5 | H2 | 1 | 2 | 30
In the first beaker, 1 g of ammonium heptamolybdate tetrahydrate is dissolved in 5.5 mL of DI water. In the second beaker, 1 g of sucrose is dissolved in 2 mL of DI water. The sucrose solution in the second beaker is poured into the metal precursor solution in the first beaker. This combined solution now in the first beaker is stirred for 15 minutes at 300 RPM, after which it is dried at 120 °C in air for 24 hours. After drying, the material is crushed in a mortar and pestle. To carburize the sample, 1 g of crushed and dried material is added to a crucible. The sample is heated at a ramp rate of 5 °C/min to a hold temperature of 720 °C for 2 hr under 60 sccm of H2 gas. After carburization, the sample is cooled under 30 sccm of N2 gas until the tube furnace reads below 30 °C. The sample is passivated under 30 sccm of 1% O2/N2 gas for 2 hours. | 720 | 5 | H2 | 1 | 2 | 60
In the first beaker, 1 g of ammonium heptamolybdate tetrahydrate is dissolved in 5.5 mL of DI water. In the second beaker, 1 g of sucrose is dissolved in 2 mL of DI water. The sucrose solution in the second beaker is poured into the metal precursor solution in the first beaker. This combined solution now in the first beaker is stirred for 15 minutes at 300 RPM, after which it is dried at 120 °C in air for 24 hours. After drying, the material is crushed in a mortar and pestle. To carburize the sample, 1 g of crushed and dried material is added to a crucible. The sample is heated at a ramp rate of 5 °C/min to a hold temperature of 720 °C for 2 hr under 100 sccm of H2 gas. After carburization, the sample is cooled under 30 sccm of N2 gas until the tube furnace reads below 30 °C. The sample is passivated under 30 sccm of 1% O2/N2 gas for 2 hours. | 720 | 5 | H2 | 1 | 2 | 100
In the first beaker, 1 g of ammonium heptamolybdate tetrahydrate is dissolved in 5.5 mL of DI water. In the second beaker, 1 g of sucrose is dissolved in 2 mL of DI water. The sucrose solution in the second beaker is poured into the metal precursor solution in the first beaker. This combined solution now in the first beaker is stirred for 15 minutes at 300 RPM, after which it is dried at 120 °C in air for 24 hours. After drying, the material is crushed in a mortar and pestle. To carburize the sample, 1 g of crushed and dried material is added to a crucible. The sample is heated at a ramp rate of 5 °C/min to a hold temperature of 720 °C for 5 hr under 30 sccm of H2 gas. After carburization, the sample is cooled under 30 sccm of N2 gas until the tube furnace reads below 30 °C. The sample is passivated under 30 sccm of 1% O2/N2 gas for 2 hours. | 720 | 5 | H2 | 1 | 5 | 30
In the first beaker, 1 g of ammonium heptamolybdate tetrahydrate is dissolved in 5.5 mL of DI water. In the second beaker, 1 g of sucrose is dissolved in 2 mL of DI water. The sucrose solution in the second beaker is poured into the metal precursor solution in the first beaker. This combined solution now in the first beaker is stirred for 15 minutes at 300 RPM, after which it is dried at 120 °C in air for 24 hours. After drying, the material is crushed in a mortar and pestle. To carburize the sample, 1 g of crushed and dried material is added to a crucible. The sample is heated at a ramp rate of 5 °C/min to a hold temperature of 720 °C for 5 hr under 60 sccm of H2 gas. After carburization, the sample is cooled under 30 sccm of N2 gas until the tube furnace reads below 30 °C. The sample is passivated under 30 sccm of 1% O2/N2 gas for 2 hours. | 720 | 5 | H2 | 1 | 5 | 60
In the first beaker, 1 g of ammonium heptamolybdate tetrahydrate is dissolved in 5.5 mL of DI water. In the second beaker, 1 g of sucrose is dissolved in 2 mL of DI water. The sucrose solution in the second beaker is poured into the metal precursor solution in the first beaker. This combined solution now in the first beaker is stirred for 15 minutes at 300 RPM, after which it is dried at 120 °C in air for 24 hours. After drying, the material is crushed in a mortar and pestle. To carburize the sample, 1 g of crushed and dried material is added to a crucible. The sample is heated at a ramp rate of 5 °C/min to a hold temperature of 720 °C for 5 hr under 100 sccm of H2 gas. After carburization, the sample is cooled under 30 sccm of N2 gas until the tube furnace reads below 30 °C. The sample is passivated under 30 sccm of 1% O2/N2 gas for 2 hours. | 720 | 5 | H2 | 1 | 5 | 100
In the first beaker, 1 g of ammonium heptamolybdate tetrahydrate is dissolved in 5.5 mL of DI water. In the second beaker, 1 g of sucrose is dissolved in 2 mL of DI water. The sucrose solution in the second beaker is poured into the metal precursor solution in the first beaker. This combined solution now in the first beaker is stirred for 15 minutes at 300 RPM, after which it is dried at 120 °C in air for 24 hours. After drying, the material is crushed in a mortar and pestle. To carburize the sample, 1 g of crushed and dried material is added to a crucible. The sample is heated at a ramp rate of 5 °C/min to a hold temperature of 720 °C for 10 hr under 30 sccm of H2 gas. After carburization, the sample is cooled under 30 sccm of N2 gas until the tube furnace reads below 30 °C. The sample is passivated under 30 sccm of 1% O2/N2 gas for 2 hours. | 720 | 5 | H2 | 1 | 10 | 30
In the first beaker, 1 g of ammonium heptamolybdate tetrahydrate is dissolved in 5.5 mL of DI water. In the second beaker, 1 g of sucrose is dissolved in 2 mL of DI water. The sucrose solution in the second beaker is poured into the metal precursor solution in the first beaker. This combined solution now in the first beaker is stirred for 15 minutes at 300 RPM, after which it is dried at 120 °C in air for 24 hours. After drying, the material is crushed in a mortar and pestle. To carburize the sample, 1 g of crushed and dried material is added to a crucible. The sample is heated at a ramp rate of 5 °C/min to a hold temperature of 720 °C for 10 hr under 60 sccm of H2 gas. After carburization, the sample is cooled under 30 sccm of N2 gas until the tube furnace reads below 30 °C. The sample is passivated under 30 sccm of 1% O2/N2 gas for 2 hours. | 720 | 5 | H2 | 1 | 10 | 60
In the first beaker, 1 g of ammonium heptamolybdate tetrahydrate is dissolved in 5.5 mL of DI water. In the second beaker, 1 g of sucrose is dissolved in 2 mL of DI water. The sucrose solution in the second beaker is poured into the metal precursor solution in the first beaker. This combined solution now in the first beaker is stirred for 15 minutes at 300 RPM, after which it is dried at 120 °C in air for 24 hours. After drying, the material is crushed in a mortar and pestle. To carburize the sample, 1 g of crushed and dried material is added to a crucible. The sample is heated at a ramp rate of 5 °C/min to a hold temperature of 720 °C for 10 hr under 100 sccm of H2 gas. After carburization, the sample is cooled under 30 sccm of N2 gas until the tube furnace reads below 30 °C. The sample is passivated under 30 sccm of 1% O2/N2 gas for 2 hours. | 720 | 5 | H2 | 1 | 10 | 100
In the first beaker, 1 g of ammonium heptamolybdate tetrahydrate is dissolved in 6 mL of DI water. In the second beaker, 0.5 g of sucrose is dissolved in 1.5 mL of DI water. The sucrose solution in the second beaker is poured into the metal precursor solution in the first beaker. This combined solution now in the first beaker is stirred for 15 minutes at 300 RPM, after which it is dried at 120 °C in air for 24 hours. After drying, the material is crushed in a mortar and pestle. To carburize the sample, 1 g of crushed and dried material is added to a crucible. The sample is heated at a ramp rate of 5 °C/min to a hold temperature of 720 °C for 0.5 hr under 30 sccm of H2 gas. After carburization, the sample is cooled under 30 sccm of N2 gas until the tube furnace reads below 30 °C. The sample is passivated under 30 sccm of 1% O2/N2 gas for 2 hours. | 720 | 5 | H2 | 2 | 0.5 | 30
In the first beaker, 1 g of ammonium heptamolybdate tetrahydrate is dissolved in 6 mL of DI water. In the second beaker, 0.5 g of sucrose is dissolved in 1.5 mL of DI water. The sucrose solution in the second beaker is poured into the metal precursor solution in the first beaker. This combined solution now in the first beaker is stirred for 15 minutes at 300 RPM, after which it is dried at 120 °C in air for 24 hours. After drying, the material is crushed in a mortar and pestle. To carburize the sample, 1 g of crushed and dried material is added to a crucible. The sample is heated at a ramp rate of 5 °C/min to a hold temperature of 720 °C for 0.5 hr under 60 sccm of H2 gas. After carburization, the sample is cooled under 30 sccm of N2 gas until the tube furnace reads below 30 °C. The sample is passivated under 30 sccm of 1% O2/N2 gas for 2 hours. | 720 | 5 | H2 | 2 | 0.5 | 60
In the first beaker, 1 g of ammonium heptamolybdate tetrahydrate is dissolved in 6 mL of DI water. In the second beaker, 0.5 g of sucrose is dissolved in 1.5 mL of DI water. The sucrose solution in the second beaker is poured into the metal precursor solution in the first beaker. This combined solution now in the first beaker is stirred for 15 minutes at 300 RPM, after which it is dried at 120 °C in air for 24 hours. After drying, the material is crushed in a mortar and pestle. To carburize the sample, 1 g of crushed and dried material is added to a crucible. The sample is heated at a ramp rate of 5 °C/min to a hold temperature of 720 °C for 0.5 hr under 100 sccm of H2 gas. After carburization, the sample is cooled under 30 sccm of N2 gas until the tube furnace reads below 30 °C. The sample is passivated under 30 sccm of 1% O2/N2 gas for 2 hours. | 720 | 5 | H2 | 2 | 0.5 | 100
In the first beaker, 1 g of ammonium heptamolybdate tetrahydrate is dissolved in 6 mL of DI water. In the second beaker, 0.5 g of sucrose is dissolved in 1.5 mL of DI water. The sucrose solution in the second beaker is poured into the metal precursor solution in the first beaker. This combined solution now in the first beaker is stirred for 15 minutes at 300 RPM, after which it is dried at 120 °C in air for 24 hours. After drying, the material is crushed in a mortar and pestle. To carburize the sample, 1 g of crushed and dried material is added to a crucible. The sample is heated at a ramp rate of 5 °C/min to a hold temperature of 720 °C for 2 hr under 30 sccm of H2 gas. After carburization, the sample is cooled under 30 sccm of N2 gas until the tube furnace reads below 30 °C. The sample is passivated under 30 sccm of 1% O2/N2 gas for 2 hours. | 720 | 5 | H2 | 2 | 2 | 30
In the first beaker, 1 g of ammonium heptamolybdate tetrahydrate is dissolved in 6 mL of DI water. In the second beaker, 0.5 g of sucrose is dissolved in 1.5 mL of DI water. The sucrose solution in the second beaker is poured into the metal precursor solution in the first beaker. This combined solution now in the first beaker is stirred for 15 minutes at 300 RPM, after which it is dried at 120 °C in air for 24 hours. After drying, the material is crushed in a mortar and pestle. To carburize the sample, 1 g of crushed and dried material is added to a crucible. The sample is heated at a ramp rate of 5 °C/min to a hold temperature of 720 °C for 2 hr under 60 sccm of H2 gas. After carburization, the sample is cooled under 30 sccm of N2 gas until the tube furnace reads below 30 °C. The sample is passivated under 30 sccm of 1% O2/N2 gas for 2 hours. | 720 | 5 | H2 | 2 | 2 | 60
In the first beaker, 1 g of ammonium heptamolybdate tetrahydrate is dissolved in 6 mL of DI water. In the second beaker, 0.5 g of sucrose is dissolved in 1.5 mL of DI water. The sucrose solution in the second beaker is poured into the metal precursor solution in the first beaker. This combined solution now in the first beaker is stirred for 15 minutes at 300 RPM, after which it is dried at 120 °C in air for 24 hours. After drying, the material is crushed in a mortar and pestle. To carburize the sample, 1 g of crushed and dried material is added to a crucible. The sample is heated at a ramp rate of 5 °C/min to a hold temperature of 720 °C for 2 hr under 100 sccm of H2 gas. After carburization, the sample is cooled under 30 sccm of N2 gas until the tube furnace reads below 30 °C. The sample is passivated under 30 sccm of 1% O2/N2 gas for 2 hours. | 720 | 5 | H2 | 2 | 2 | 100
In the first beaker, 1 g of ammonium heptamolybdate tetrahydrate is dissolved in 6 mL of DI water. In the second beaker, 0.5 g of sucrose is dissolved in 1.5 mL of DI water. The sucrose solution in the second beaker is poured into the metal precursor solution in the first beaker. This combined solution now in the first beaker is stirred for 15 minutes at 300 RPM, after which it is dried at 120 °C in air for 24 hours. After drying, the material is crushed in a mortar and pestle. To carburize the sample, 1 g of crushed and dried material is added to a crucible. The sample is heated at a ramp rate of 5 °C/min to a hold temperature of 720 °C for 5 hr under 30 sccm of H2 gas. After carburization, the sample is cooled under 30 sccm of N2 gas until the tube furnace reads below 30 °C. The sample is passivated under 30 sccm of 1% O2/N2 gas for 2 hours. | 720 | 5 | H2 | 2 | 5 | 30
In the first beaker, 1 g of ammonium heptamolybdate tetrahydrate is dissolved in 6 mL of DI water. In the second beaker, 0.5 g of sucrose is dissolved in 1.5 mL of DI water. The sucrose solution in the second beaker is poured into the metal precursor solution in the first beaker. This combined solution now in the first beaker is stirred for 15 minutes at 300 RPM, after which it is dried at 120 °C in air for 24 hours. After drying, the material is crushed in a mortar and pestle. To carburize the sample, 1 g of crushed and dried material is added to a crucible. The sample is heated at a ramp rate of 5 °C/min to a hold temperature of 720 °C for 5 hr under 60 sccm of H2 gas. After carburization, the sample is cooled under 30 sccm of N2 gas until the tube furnace reads below 30 °C. The sample is passivated under 30 sccm of 1% O2/N2 gas for 2 hours. | 720 | 5 | H2 | 2 | 5 | 60
In the first beaker, 1 g of ammonium heptamolybdate tetrahydrate is dissolved in 6 mL of DI water. In the second beaker, 0.5 g of sucrose is dissolved in 1.5 mL of DI water. The sucrose solution in the second beaker is poured into the metal precursor solution in the first beaker. This combined solution now in the first beaker is stirred for 15 minutes at 300 RPM, after which it is dried at 120 °C in air for 24 hours. After drying, the material is crushed in a mortar and pestle. To carburize the sample, 1 g of crushed and dried material is added to a crucible. The sample is heated at a ramp rate of 5 °C/min to a hold temperature of 720 °C for 5 hr under 100 sccm of H2 gas. After carburization, the sample is cooled under 30 sccm of N2 gas until the tube furnace reads below 30 °C. The sample is passivated under 30 sccm of 1% O2/N2 gas for 2 hours. | 720 | 5 | H2 | 2 | 5 | 100
In the first beaker, 1 g of ammonium heptamolybdate tetrahydrate is dissolved in 6 mL of DI water. In the second beaker, 0.5 g of sucrose is dissolved in 1.5 mL of DI water. The sucrose solution in the second beaker is poured into the metal precursor solution in the first beaker. This combined solution now in the first beaker is stirred for 15 minutes at 300 RPM, after which it is dried at 120 °C in air for 24 hours. After drying, the material is crushed in a mortar and pestle. To carburize the sample, 1 g of crushed and dried material is added to a crucible. The sample is heated at a ramp rate of 5 °C/min to a hold temperature of 720 °C for 10 hr under 30 sccm of H2 gas. After carburization, the sample is cooled under 30 sccm of N2 gas until the tube furnace reads below 30 °C. The sample is passivated under 30 sccm of 1% O2/N2 gas for 2 hours. | 720 | 5 | H2 | 2 | 10 | 30
In the first beaker, 1 g of ammonium heptamolybdate tetrahydrate is dissolved in 6 mL of DI water. In the second beaker, 0.5 g of sucrose is dissolved in 1.5 mL of DI water. The sucrose solution in the second beaker is poured into the metal precursor solution in the first beaker. This combined solution now in the first beaker is stirred for 15 minutes at 300 RPM, after which it is dried at 120 °C in air for 24 hours. After drying, the material is crushed in a mortar and pestle. To carburize the sample, 1 g of crushed and dried material is added to a crucible. The sample is heated at a ramp rate of 5 °C/min to a hold temperature of 720 °C for 10 hr under 60 sccm of H2 gas. After carburization, the sample is cooled under 30 sccm of N2 gas until the tube furnace reads below 30 °C. The sample is passivated under 30 sccm of 1% O2/N2 gas for 2 hours. | 720 | 5 | H2 | 2 | 10 | 60
In the first beaker, 1 g of ammonium heptamolybdate tetrahydrate is dissolved in 6 mL of DI water. In the second beaker, 0.5 g of sucrose is dissolved in 1.5 mL of DI water. The sucrose solution in the second beaker is poured into the metal precursor solution in the first beaker. This combined solution now in the first beaker is stirred for 15 minutes at 300 RPM, after which it is dried at 120 °C in air for 24 hours. After drying, the material is crushed in a mortar and pestle. To carburize the sample, 1 g of crushed and dried material is added to a crucible. The sample is heated at a ramp rate of 5 °C/min to a hold temperature of 720 °C for 10 hr under 100 sccm of H2 gas. After carburization, the sample is cooled under 30 sccm of N2 gas until the tube furnace reads below 30 °C. The sample is passivated under 30 sccm of 1% O2/N2 gas for 2 hours. | 720 | 5 | H2 | 2 | 10 | 100
In the first beaker, 1 g of ammonium heptamolybdate tetrahydrate is dissolved in 4 mL of DI water. In the second beaker, 2 g of sucrose is dissolved in 3.5 mL of DI water. The sucrose solution in the second beaker is poured into the metal precursor solution in the first beaker. This combined solution now in the first beaker is stirred for 15 minutes at 300 RPM, after which it is dried at 120 °C in air for 24 hours. After drying, the material is crushed in a mortar and pestle. To carburize the sample, 1 g of crushed and dried material is added to a crucible. The sample is heated at a ramp rate of 5 °C/min to a hold temperature of 720 °C for 0.5 hr under 30 sccm of N2 gas. After carburization, the sample is cooled under 30 sccm of N2 gas until the tube furnace reads below 30 °C. The sample is passivated under 30 sccm of 1% O2/N2 gas for 2 hours. | 720 | 5 | N2 | 0.5 | 0.5 | 30
In the first beaker, 1 g of ammonium heptamolybdate tetrahydrate is dissolved in 4 mL of DI water. In the second beaker, 2 g of sucrose is dissolved in 3.5 mL of DI water. The sucrose solution in the second beaker is poured into the metal precursor solution in the first beaker. This combined solution now in the first beaker is stirred for 15 minutes at 300 RPM, after which it is dried at 120 °C in air for 24 hours. After drying, the material is crushed in a mortar and pestle. To carburize the sample, 1 g of crushed and dried material is added to a crucible. The sample is heated at a ramp rate of 5 °C/min to a hold temperature of 720 °C for 0.5 hr under 60 sccm of N2 gas. After carburization, the sample is cooled under 30 sccm of N2 gas until the tube furnace reads below 30 °C. The sample is passivated under 30 sccm of 1% O2/N2 gas for 2 hours. | 720 | 5 | N2 | 0.5 | 0.5 | 60
In the first beaker, 1 g of ammonium heptamolybdate tetrahydrate is dissolved in 4 mL of DI water. In the second beaker, 2 g of sucrose is dissolved in 3.5 mL of DI water. The sucrose solution in the second beaker is poured into the metal precursor solution in the first beaker. This combined solution now in the first beaker is stirred for 15 minutes at 300 RPM, after which it is dried at 120 °C in air for 24 hours. After drying, the material is crushed in a mortar and pestle. To carburize the sample, 1 g of crushed and dried material is added to a crucible. The sample is heated at a ramp rate of 5 °C/min to a hold temperature of 720 °C for 0.5 hr under 100 sccm of N2 gas. After carburization, the sample is cooled under 30 sccm of N2 gas until the tube furnace reads below 30 °C. The sample is passivated under 30 sccm of 1% O2/N2 gas for 2 hours. | 720 | 5 | N2 | 0.5 | 0.5 | 100
In the first beaker, 1 g of ammonium heptamolybdate tetrahydrate is dissolved in 4 mL of DI water. In the second beaker, 2 g of sucrose is dissolved in 3.5 mL of DI water. The sucrose solution in the second beaker is poured into the metal precursor solution in the first beaker. This combined solution now in the first beaker is stirred for 15 minutes at 300 RPM, after which it is dried at 120 °C in air for 24 hours. After drying, the material is crushed in a mortar and pestle. To carburize the sample, 1 g of crushed and dried material is added to a crucible. The sample is heated at a ramp rate of 5 °C/min to a hold temperature of 720 °C for 2 hr under 30 sccm of N2 gas. After carburization, the sample is cooled under 30 sccm of N2 gas until the tube furnace reads below 30 °C. The sample is passivated under 30 sccm of 1% O2/N2 gas for 2 hours. | 720 | 5 | N2 | 0.5 | 2 | 30
In the first beaker, 1 g of ammonium heptamolybdate tetrahydrate is dissolved in 4 mL of DI water. In the second beaker, 2 g of sucrose is dissolved in 3.5 mL of DI water. The sucrose solution in the second beaker is poured into the metal precursor solution in the first beaker. This combined solution now in the first beaker is stirred for 15 minutes at 300 RPM, after which it is dried at 120 °C in air for 24 hours. After drying, the material is crushed in a mortar and pestle. To carburize the sample, 1 g of crushed and dried material is added to a crucible. The sample is heated at a ramp rate of 5 °C/min to a hold temperature of 720 °C for 2 hr under 60 sccm of N2 gas. After carburization, the sample is cooled under 30 sccm of N2 gas until the tube furnace reads below 30 °C. The sample is passivated under 30 sccm of 1% O2/N2 gas for 2 hours. | 720 | 5 | N2 | 0.5 | 2 | 60
In the first beaker, 1 g of ammonium heptamolybdate tetrahydrate is dissolved in 4 mL of DI water. In the second beaker, 2 g of sucrose is dissolved in 3.5 mL of DI water. The sucrose solution in the second beaker is poured into the metal precursor solution in the first beaker. This combined solution now in the first beaker is stirred for 15 minutes at 300 RPM, after which it is dried at 120 °C in air for 24 hours. After drying, the material is crushed in a mortar and pestle. To carburize the sample, 1 g of crushed and dried material is added to a crucible. The sample is heated at a ramp rate of 5 °C/min to a hold temperature of 720 °C for 2 hr under 100 sccm of N2 gas. After carburization, the sample is cooled under 30 sccm of N2 gas until the tube furnace reads below 30 °C. The sample is passivated under 30 sccm of 1% O2/N2 gas for 2 hours. | 720 | 5 | N2 | 0.5 | 2 | 100
In the first beaker, 1 g of ammonium heptamolybdate tetrahydrate is dissolved in 4 mL of DI water. In the second beaker, 2 g of sucrose is dissolved in 3.5 mL of DI water. The sucrose solution in the second beaker is poured into the metal precursor solution in the first beaker. This combined solution now in the first beaker is stirred for 15 minutes at 300 RPM, after which it is dried at 120 °C in air for 24 hours. After drying, the material is crushed in a mortar and pestle. To carburize the sample, 1 g of crushed and dried material is added to a crucible. The sample is heated at a ramp rate of 5 °C/min to a hold temperature of 720 °C for 5 hr under 30 sccm of N2 gas. After carburization, the sample is cooled under 30 sccm of N2 gas until the tube furnace reads below 30 °C. The sample is passivated under 30 sccm of 1% O2/N2 gas for 2 hours. | 720 | 5 | N2 | 0.5 | 5 | 30
In the first beaker, 1 g of ammonium heptamolybdate tetrahydrate is dissolved in 4 mL of DI water. In the second beaker, 2 g of sucrose is dissolved in 3.5 mL of DI water. The sucrose solution in the second beaker is poured into the metal precursor solution in the first beaker. This combined solution now in the first beaker is stirred for 15 minutes at 300 RPM, after which it is dried at 120 °C in air for 24 hours. After drying, the material is crushed in a mortar and pestle. To carburize the sample, 1 g of crushed and dried material is added to a crucible. The sample is heated at a ramp rate of 5 °C/min to a hold temperature of 720 °C for 5 hr under 60 sccm of N2 gas. After carburization, the sample is cooled under 30 sccm of N2 gas until the tube furnace reads below 30 °C. The sample is passivated under 30 sccm of 1% O2/N2 gas for 2 hours. | 720 | 5 | N2 | 0.5 | 5 | 60
In the first beaker, 1 g of ammonium heptamolybdate tetrahydrate is dissolved in 4 mL of DI water. In the second beaker, 2 g of sucrose is dissolved in 3.5 mL of DI water. The sucrose solution in the second beaker is poured into the metal precursor solution in the first beaker. This combined solution now in the first beaker is stirred for 15 minutes at 300 RPM, after which it is dried at 120 °C in air for 24 hours. After drying, the material is crushed in a mortar and pestle. To carburize the sample, 1 g of crushed and dried material is added to a crucible. The sample is heated at a ramp rate of 5 °C/min to a hold temperature of 720 °C for 5 hr under 100 sccm of N2 gas. After carburization, the sample is cooled under 30 sccm of N2 gas until the tube furnace reads below 30 °C. The sample is passivated under 30 sccm of 1% O2/N2 gas for 2 hours. | 720 | 5 | N2 | 0.5 | 5 | 100
In the first beaker, 1 g of ammonium heptamolybdate tetrahydrate is dissolved in 4 mL of DI water. In the second beaker, 2 g of sucrose is dissolved in 3.5 mL of DI water. The sucrose solution in the second beaker is poured into the metal precursor solution in the first beaker. This combined solution now in the first beaker is stirred for 15 minutes at 300 RPM, after which it is dried at 120 °C in air for 24 hours. After drying, the material is crushed in a mortar and pestle. To carburize the sample, 1 g of crushed and dried material is added to a crucible. The sample is heated at a ramp rate of 5 °C/min to a hold temperature of 720 °C for 10 hr under 30 sccm of N2 gas. After carburization, the sample is cooled under 30 sccm of N2 gas until the tube furnace reads below 30 °C. The sample is passivated under 30 sccm of 1% O2/N2 gas for 2 hours. | 720 | 5 | N2 | 0.5 | 10 | 30
In the first beaker, 1 g of ammonium heptamolybdate tetrahydrate is dissolved in 4 mL of DI water. In the second beaker, 2 g of sucrose is dissolved in 3.5 mL of DI water. The sucrose solution in the second beaker is poured into the metal precursor solution in the first beaker. This combined solution now in the first beaker is stirred for 15 minutes at 300 RPM, after which it is dried at 120 °C in air for 24 hours. After drying, the material is crushed in a mortar and pestle. To carburize the sample, 1 g of crushed and dried material is added to a crucible. The sample is heated at a ramp rate of 5 °C/min to a hold temperature of 720 °C for 10 hr under 60 sccm of N2 gas. After carburization, the sample is cooled under 30 sccm of N2 gas until the tube furnace reads below 30 °C. The sample is passivated under 30 sccm of 1% O2/N2 gas for 2 hours. | 720 | 5 | N2 | 0.5 | 10 | 60
In the first beaker, 1 g of ammonium heptamolybdate tetrahydrate is dissolved in 4 mL of DI water. In the second beaker, 2 g of sucrose is dissolved in 3.5 mL of DI water. The sucrose solution in the second beaker is poured into the metal precursor solution in the first beaker. This combined solution now in the first beaker is stirred for 15 minutes at 300 RPM, after which it is dried at 120 °C in air for 24 hours. After drying, the material is crushed in a mortar and pestle. To carburize the sample, 1 g of crushed and dried material is added to a crucible. The sample is heated at a ramp rate of 5 °C/min to a hold temperature of 720 °C for 10 hr under 100 sccm of N2 gas. After carburization, the sample is cooled under 30 sccm of N2 gas until the tube furnace reads below 30 °C. The sample is passivated under 30 sccm of 1% O2/N2 gas for 2 hours. | 720 | 5 | N2 | 0.5 | 10 | 100
In the first beaker, 1 g of ammonium heptamolybdate tetrahydrate is dissolved in 5.5 mL of DI water. In the second beaker, 1 g of sucrose is dissolved in 2 mL of DI water. The sucrose solution in the second beaker is poured into the metal precursor solution in the first beaker. This combined solution now in the first beaker is stirred for 15 minutes at 300 RPM, after which it is dried at 120 °C in air for 24 hours. After drying, the material is crushed in a mortar and pestle. To carburize the sample, 1 g of crushed and dried material is added to a crucible. The sample is heated at a ramp rate of 5 °C/min to a hold temperature of 720 °C for 0.5 hr under 30 sccm of N2 gas. After carburization, the sample is cooled under 30 sccm of N2 gas until the tube furnace reads below 30 °C. The sample is passivated under 30 sccm of 1% O2/N2 gas for 2 hours. | 720 | 5 | N2 | 1 | 0.5 | 30
In the first beaker, 1 g of ammonium heptamolybdate tetrahydrate is dissolved in 5.5 mL of DI water. In the second beaker, 1 g of sucrose is dissolved in 2 mL of DI water. The sucrose solution in the second beaker is poured into the metal precursor solution in the first beaker. This combined solution now in the first beaker is stirred for 15 minutes at 300 RPM, after which it is dried at 120 °C in air for 24 hours. After drying, the material is crushed in a mortar and pestle. To carburize the sample, 1 g of crushed and dried material is added to a crucible. The sample is heated at a ramp rate of 5 °C/min to a hold temperature of 720 °C for 0.5 hr under 60 sccm of N2 gas. After carburization, the sample is cooled under 30 sccm of N2 gas until the tube furnace reads below 30 °C. The sample is passivated under 30 sccm of 1% O2/N2 gas for 2 hours. | 720 | 5 | N2 | 1 | 0.5 | 60
In the first beaker, 1 g of ammonium heptamolybdate tetrahydrate is dissolved in 5.5 mL of DI water. In the second beaker, 1 g of sucrose is dissolved in 2 mL of DI water. The sucrose solution in the second beaker is poured into the metal precursor solution in the first beaker. This combined solution now in the first beaker is stirred for 15 minutes at 300 RPM, after which it is dried at 120 °C in air for 24 hours. After drying, the material is crushed in a mortar and pestle. To carburize the sample, 1 g of crushed and dried material is added to a crucible. The sample is heated at a ramp rate of 5 °C/min to a hold temperature of 720 °C for 0.5 hr under 100 sccm of N2 gas. After carburization, the sample is cooled under 30 sccm of N2 gas until the tube furnace reads below 30 °C. The sample is passivated under 30 sccm of 1% O2/N2 gas for 2 hours. | 720 | 5 | N2 | 1 | 0.5 | 100
In the first beaker, 1 g of ammonium heptamolybdate tetrahydrate is dissolved in 5.5 mL of DI water. In the second beaker, 1 g of sucrose is dissolved in 2 mL of DI water. The sucrose solution in the second beaker is poured into the metal precursor solution in the first beaker. This combined solution now in the first beaker is stirred for 15 minutes at 300 RPM, after which it is dried at 120 °C in air for 24 hours. After drying, the material is crushed in a mortar and pestle. To carburize the sample, 1 g of crushed and dried material is added to a crucible. The sample is heated at a ramp rate of 5 °C/min to a hold temperature of 720 °C for 2 hr under 30 sccm of N2 gas. After carburization, the sample is cooled under 30 sccm of N2 gas until the tube furnace reads below 30 °C. The sample is passivated under 30 sccm of 1% O2/N2 gas for 2 hours. | 720 | 5 | N2 | 1 | 2 | 30
In the first beaker, 1 g of ammonium heptamolybdate tetrahydrate is dissolved in 5.5 mL of DI water. In the second beaker, 1 g of sucrose is dissolved in 2 mL of DI water. The sucrose solution in the second beaker is poured into the metal precursor solution in the first beaker. This combined solution now in the first beaker is stirred for 15 minutes at 300 RPM, after which it is dried at 120 °C in air for 24 hours. After drying, the material is crushed in a mortar and pestle. To carburize the sample, 1 g of crushed and dried material is added to a crucible. The sample is heated at a ramp rate of 5 °C/min to a hold temperature of 720 °C for 2 hr under 60 sccm of N2 gas. After carburization, the sample is cooled under 30 sccm of N2 gas until the tube furnace reads below 30 °C. The sample is passivated under 30 sccm of 1% O2/N2 gas for 2 hours. | 720 | 5 | N2 | 1 | 2 | 60
In the first beaker, 1 g of ammonium heptamolybdate tetrahydrate is dissolved in 5.5 mL of DI water. In the second beaker, 1 g of sucrose is dissolved in 2 mL of DI water. The sucrose solution in the second beaker is poured into the metal precursor solution in the first beaker. This combined solution now in the first beaker is stirred for 15 minutes at 300 RPM, after which it is dried at 120 °C in air for 24 hours. After drying, the material is crushed in a mortar and pestle. To carburize the sample, 1 g of crushed and dried material is added to a crucible. The sample is heated at a ramp rate of 5 °C/min to a hold temperature of 720 °C for 2 hr under 100 sccm of N2 gas. After carburization, the sample is cooled under 30 sccm of N2 gas until the tube furnace reads below 30 °C. The sample is passivated under 30 sccm of 1% O2/N2 gas for 2 hours. | 720 | 5 | N2 | 1 | 2 | 100
In the first beaker, 1 g of ammonium heptamolybdate tetrahydrate is dissolved in 5.5 mL of DI water. In the second beaker, 1 g of sucrose is dissolved in 2 mL of DI water. The sucrose solution in the second beaker is poured into the metal precursor solution in the first beaker. This combined solution now in the first beaker is stirred for 15 minutes at 300 RPM, after which it is dried at 120 °C in air for 24 hours. After drying, the material is crushed in a mortar and pestle. To carburize the sample, 1 g of crushed and dried material is added to a crucible. The sample is heated at a ramp rate of 5 °C/min to a hold temperature of 720 °C for 5 hr under 30 sccm of N2 gas. After carburization, the sample is cooled under 30 sccm of N2 gas until the tube furnace reads below 30 °C. The sample is passivated under 30 sccm of 1% O2/N2 gas for 2 hours. | 720 | 5 | N2 | 1 | 5 | 30
In the first beaker, 1 g of ammonium heptamolybdate tetrahydrate is dissolved in 5.5 mL of DI water. In the second beaker, 1 g of sucrose is dissolved in 2 mL of DI water. The sucrose solution in the second beaker is poured into the metal precursor solution in the first beaker. This combined solution now in the first beaker is stirred for 15 minutes at 300 RPM, after which it is dried at 120 °C in air for 24 hours. After drying, the material is crushed in a mortar and pestle. To carburize the sample, 1 g of crushed and dried material is added to a crucible. The sample is heated at a ramp rate of 5 °C/min to a hold temperature of 720 °C for 5 hr under 60 sccm of N2 gas. After carburization, the sample is cooled under 30 sccm of N2 gas until the tube furnace reads below 30 °C. The sample is passivated under 30 sccm of 1% O2/N2 gas for 2 hours. | 720 | 5 | N2 | 1 | 5 | 60
In the first beaker, 1 g of ammonium heptamolybdate tetrahydrate is dissolved in 5.5 mL of DI water. In the second beaker, 1 g of sucrose is dissolved in 2 mL of DI water. The sucrose solution in the second beaker is poured into the metal precursor solution in the first beaker. This combined solution now in the first beaker is stirred for 15 minutes at 300 RPM, after which it is dried at 120 °C in air for 24 hours. After drying, the material is crushed in a mortar and pestle. To carburize the sample, 1 g of crushed and dried material is added to a crucible. The sample is heated at a ramp rate of 5 °C/min to a hold temperature of 720 °C for 5 hr under 100 sccm of N2 gas. After carburization, the sample is cooled under 30 sccm of N2 gas until the tube furnace reads below 30 °C. The sample is passivated under 30 sccm of 1% O2/N2 gas for 2 hours. | 720 | 5 | N2 | 1 | 5 | 100
In the first beaker, 1 g of ammonium heptamolybdate tetrahydrate is dissolved in 5.5 mL of DI water. In the second beaker, 1 g of sucrose is dissolved in 2 mL of DI water. The sucrose solution in the second beaker is poured into the metal precursor solution in the first beaker. This combined solution now in the first beaker is stirred for 15 minutes at 300 RPM, after which it is dried at 120 °C in air for 24 hours. After drying, the material is crushed in a mortar and pestle. To carburize the sample, 1 g of crushed and dried material is added to a crucible. The sample is heated at a ramp rate of 5 °C/min to a hold temperature of 720 °C for 10 hr under 30 sccm of N2 gas. After carburization, the sample is cooled under 30 sccm of N2 gas until the tube furnace reads below 30 °C. The sample is passivated under 30 sccm of 1% O2/N2 gas for 2 hours. | 720 | 5 | N2 | 1 | 10 | 30
In the first beaker, 1 g of ammonium heptamolybdate tetrahydrate is dissolved in 5.5 mL of DI water. In the second beaker, 1 g of sucrose is dissolved in 2 mL of DI water. The sucrose solution in the second beaker is poured into the metal precursor solution in the first beaker. This combined solution now in the first beaker is stirred for 15 minutes at 300 RPM, after which it is dried at 120 °C in air for 24 hours. After drying, the material is crushed in a mortar and pestle. To carburize the sample, 1 g of crushed and dried material is added to a crucible. The sample is heated at a ramp rate of 5 °C/min to a hold temperature of 720 °C for 10 hr under 60 sccm of N2 gas. After carburization, the sample is cooled under 30 sccm of N2 gas until the tube furnace reads below 30 °C. The sample is passivated under 30 sccm of 1% O2/N2 gas for 2 hours. | 720 | 5 | N2 | 1 | 10 | 60
In the first beaker, 1 g of ammonium heptamolybdate tetrahydrate is dissolved in 5.5 mL of DI water. In the second beaker, 1 g of sucrose is dissolved in 2 mL of DI water. The sucrose solution in the second beaker is poured into the metal precursor solution in the first beaker. This combined solution now in the first beaker is stirred for 15 minutes at 300 RPM, after which it is dried at 120 °C in air for 24 hours. After drying, the material is crushed in a mortar and pestle. To carburize the sample, 1 g of crushed and dried material is added to a crucible. The sample is heated at a ramp rate of 5 °C/min to a hold temperature of 720 °C for 10 hr under 100 sccm of N2 gas. After carburization, the sample is cooled under 30 sccm of N2 gas until the tube furnace reads below 30 °C. The sample is passivated under 30 sccm of 1% O2/N2 gas for 2 hours. | 720 | 5 | N2 | 1 | 10 | 100
In the first beaker, 1 g of ammonium heptamolybdate tetrahydrate is dissolved in 6 mL of DI water. In the second beaker, 0.5 g of sucrose is dissolved in 1.5 mL of DI water. The sucrose solution in the second beaker is poured into the metal precursor solution in the first beaker. This combined solution now in the first beaker is stirred for 15 minutes at 300 RPM, after which it is dried at 120 °C in air for 24 hours. After drying, the material is crushed in a mortar and pestle. To carburize the sample, 1 g of crushed and dried material is added to a crucible. The sample is heated at a ramp rate of 5 °C/min to a hold temperature of 720 °C for 0.5 hr under 30 sccm of N2 gas. After carburization, the sample is cooled under 30 sccm of N2 gas until the tube furnace reads below 30 °C. The sample is passivated under 30 sccm of 1% O2/N2 gas for 2 hours. | 720 | 5 | N2 | 2 | 0.5 | 30
In the first beaker, 1 g of ammonium heptamolybdate tetrahydrate is dissolved in 6 mL of DI water. In the second beaker, 0.5 g of sucrose is dissolved in 1.5 mL of DI water. The sucrose solution in the second beaker is poured into the metal precursor solution in the first beaker. This combined solution now in the first beaker is stirred for 15 minutes at 300 RPM, after which it is dried at 120 °C in air for 24 hours. After drying, the material is crushed in a mortar and pestle. To carburize the sample, 1 g of crushed and dried material is added to a crucible. The sample is heated at a ramp rate of 5 °C/min to a hold temperature of 720 °C for 0.5 hr under 60 sccm of N2 gas. After carburization, the sample is cooled under 30 sccm of N2 gas until the tube furnace reads below 30 °C. The sample is passivated under 30 sccm of 1% O2/N2 gas for 2 hours. | 720 | 5 | N2 | 2 | 0.5 | 60
In the first beaker, 1 g of ammonium heptamolybdate tetrahydrate is dissolved in 6 mL of DI water. In the second beaker, 0.5 g of sucrose is dissolved in 1.5 mL of DI water. The sucrose solution in the second beaker is poured into the metal precursor solution in the first beaker. This combined solution now in the first beaker is stirred for 15 minutes at 300 RPM, after which it is dried at 120 °C in air for 24 hours. After drying, the material is crushed in a mortar and pestle. To carburize the sample, 1 g of crushed and dried material is added to a crucible. The sample is heated at a ramp rate of 5 °C/min to a hold temperature of 720 °C for 0.5 hr under 100 sccm of N2 gas. After carburization, the sample is cooled under 30 sccm of N2 gas until the tube furnace reads below 30 °C. The sample is passivated under 30 sccm of 1% O2/N2 gas for 2 hours. | 720 | 5 | N2 | 2 | 0.5 | 100
In the first beaker, 1 g of ammonium heptamolybdate tetrahydrate is dissolved in 6 mL of DI water. In the second beaker, 0.5 g of sucrose is dissolved in 1.5 mL of DI water. The sucrose solution in the second beaker is poured into the metal precursor solution in the first beaker. This combined solution now in the first beaker is stirred for 15 minutes at 300 RPM, after which it is dried at 120 °C in air for 24 hours. After drying, the material is crushed in a mortar and pestle. To carburize the sample, 1 g of crushed and dried material is added to a crucible. The sample is heated at a ramp rate of 5 °C/min to a hold temperature of 720 °C for 2 hr under 30 sccm of N2 gas. After carburization, the sample is cooled under 30 sccm of N2 gas until the tube furnace reads below 30 °C. The sample is passivated under 30 sccm of 1% O2/N2 gas for 2 hours. | 720 | 5 | N2 | 2 | 2 | 30
In the first beaker, 1 g of ammonium heptamolybdate tetrahydrate is dissolved in 6 mL of DI water. In the second beaker, 0.5 g of sucrose is dissolved in 1.5 mL of DI water. The sucrose solution in the second beaker is poured into the metal precursor solution in the first beaker. This combined solution now in the first beaker is stirred for 15 minutes at 300 RPM, after which it is dried at 120 °C in air for 24 hours. After drying, the material is crushed in a mortar and pestle. To carburize the sample, 1 g of crushed and dried material is added to a crucible. The sample is heated at a ramp rate of 5 °C/min to a hold temperature of 720 °C for 2 hr under 60 sccm of N2 gas. After carburization, the sample is cooled under 30 sccm of N2 gas until the tube furnace reads below 30 °C. The sample is passivated under 30 sccm of 1% O2/N2 gas for 2 hours. | 720 | 5 | N2 | 2 | 2 | 60
In the first beaker, 1 g of ammonium heptamolybdate tetrahydrate is dissolved in 6 mL of DI water. In the second beaker, 0.5 g of sucrose is dissolved in 1.5 mL of DI water. The sucrose solution in the second beaker is poured into the metal precursor solution in the first beaker. This combined solution now in the first beaker is stirred for 15 minutes at 300 RPM, after which it is dried at 120 °C in air for 24 hours. After drying, the material is crushed in a mortar and pestle. To carburize the sample, 1 g of crushed and dried material is added to a crucible. The sample is heated at a ramp rate of 5 °C/min to a hold temperature of 720 °C for 2 hr under 100 sccm of N2 gas. After carburization, the sample is cooled under 30 sccm of N2 gas until the tube furnace reads below 30 °C. The sample is passivated under 30 sccm of 1% O2/N2 gas for 2 hours. | 720 | 5 | N2 | 2 | 2 | 100
In the first beaker, 1 g of ammonium heptamolybdate tetrahydrate is dissolved in 6 mL of DI water. In the second beaker, 0.5 g of sucrose is dissolved in 1.5 mL of DI water. The sucrose solution in the second beaker is poured into the metal precursor solution in the first beaker. This combined solution now in the first beaker is stirred for 15 minutes at 300 RPM, after which it is dried at 120 °C in air for 24 hours. After drying, the material is crushed in a mortar and pestle. To carburize the sample, 1 g of crushed and dried material is added to a crucible. The sample is heated at a ramp rate of 5 °C/min to a hold temperature of 720 °C for 5 hr under 30 sccm of N2 gas. After carburization, the sample is cooled under 30 sccm of N2 gas until the tube furnace reads below 30 °C. The sample is passivated under 30 sccm of 1% O2/N2 gas for 2 hours. | 720 | 5 | N2 | 2 | 5 | 30
In the first beaker, 1 g of ammonium heptamolybdate tetrahydrate is dissolved in 6 mL of DI water. In the second beaker, 0.5 g of sucrose is dissolved in 1.5 mL of DI water. The sucrose solution in the second beaker is poured into the metal precursor solution in the first beaker. This combined solution now in the first beaker is stirred for 15 minutes at 300 RPM, after which it is dried at 120 °C in air for 24 hours. After drying, the material is crushed in a mortar and pestle. To carburize the sample, 1 g of crushed and dried material is added to a crucible. The sample is heated at a ramp rate of 5 °C/min to a hold temperature of 720 °C for 5 hr under 60 sccm of N2 gas. After carburization, the sample is cooled under 30 sccm of N2 gas until the tube furnace reads below 30 °C. The sample is passivated under 30 sccm of 1% O2/N2 gas for 2 hours. | 720 | 5 | N2 | 2 | 5 | 60
In the first beaker, 1 g of ammonium heptamolybdate tetrahydrate is dissolved in 6 mL of DI water. In the second beaker, 0.5 g of sucrose is dissolved in 1.5 mL of DI water. The sucrose solution in the second beaker is poured into the metal precursor solution in the first beaker. This combined solution now in the first beaker is stirred for 15 minutes at 300 RPM, after which it is dried at 120 °C in air for 24 hours. After drying, the material is crushed in a mortar and pestle. To carburize the sample, 1 g of crushed and dried material is added to a crucible. The sample is heated at a ramp rate of 5 °C/min to a hold temperature of 720 °C for 5 hr under 100 sccm of N2 gas. After carburization, the sample is cooled under 30 sccm of N2 gas until the tube furnace reads below 30 °C. The sample is passivated under 30 sccm of 1% O2/N2 gas for 2 hours. | 720 | 5 | N2 | 2 | 5 | 100
In the first beaker, 1 g of ammonium heptamolybdate tetrahydrate is dissolved in 6 mL of DI water. In the second beaker, 0.5 g of sucrose is dissolved in 1.5 mL of DI water. The sucrose solution in the second beaker is poured into the metal precursor solution in the first beaker. This combined solution now in the first beaker is stirred for 15 minutes at 300 RPM, after which it is dried at 120 °C in air for 24 hours. After drying, the material is crushed in a mortar and pestle. To carburize the sample, 1 g of crushed and dried material is added to a crucible. The sample is heated at a ramp rate of 5 °C/min to a hold temperature of 720 °C for 10 hr under 30 sccm of N2 gas. After carburization, the sample is cooled under 30 sccm of N2 gas until the tube furnace reads below 30 °C. The sample is passivated under 30 sccm of 1% O2/N2 gas for 2 hours. | 720 | 5 | N2 | 2 | 10 | 30
In the first beaker, 1 g of ammonium heptamolybdate tetrahydrate is dissolved in 6 mL of DI water. In the second beaker, 0.5 g of sucrose is dissolved in 1.5 mL of DI water. The sucrose solution in the second beaker is poured into the metal precursor solution in the first beaker. This combined solution now in the first beaker is stirred for 15 minutes at 300 RPM, after which it is dried at 120 °C in air for 24 hours. After drying, the material is crushed in a mortar and pestle. To carburize the sample, 1 g of crushed and dried material is added to a crucible. The sample is heated at a ramp rate of 5 °C/min to a hold temperature of 720 °C for 10 hr under 60 sccm of N2 gas. After carburization, the sample is cooled under 30 sccm of N2 gas until the tube furnace reads below 30 °C. The sample is passivated under 30 sccm of 1% O2/N2 gas for 2 hours. | 720 | 5 | N2 | 2 | 10 | 60
In the first beaker, 1 g of ammonium heptamolybdate tetrahydrate is dissolved in 6 mL of DI water. In the second beaker, 0.5 g of sucrose is dissolved in 1.5 mL of DI water. The sucrose solution in the second beaker is poured into the metal precursor solution in the first beaker. This combined solution now in the first beaker is stirred for 15 minutes at 300 RPM, after which it is dried at 120 °C in air for 24 hours. After drying, the material is crushed in a mortar and pestle. To carburize the sample, 1 g of crushed and dried material is added to a crucible. The sample is heated at a ramp rate of 5 °C/min to a hold temperature of 720 °C for 10 hr under 100 sccm of N2 gas. After carburization, the sample is cooled under 30 sccm of N2 gas until the tube furnace reads below 30 °C. The sample is passivated under 30 sccm of 1% O2/N2 gas for 2 hours. | 720 | 5 | N2 | 2 | 10 | 100
In the first beaker, 1 g of ammonium heptamolybdate tetrahydrate is dissolved in 4 mL of DI water. In the second beaker, 2 g of sucrose is dissolved in 3.5 mL of DI water. The sucrose solution in the second beaker is poured into the metal precursor solution in the first beaker. This combined solution now in the first beaker is stirred for 15 minutes at 300 RPM, after which it is dried at 120 °C in air for 24 hours. After drying, the material is crushed in a mortar and pestle. To carburize the sample, 1 g of crushed and dried material is added to a crucible. The sample is heated at a ramp rate of 10 °C/min to a hold temperature of 720 °C for 0.5 hr under 30 sccm of H2 gas. After carburization, the sample is cooled under 30 sccm of N2 gas until the tube furnace reads below 30 °C. The sample is passivated under 30 sccm of 1% O2/N2 gas for 2 hours. | 720 | 10 | H2 | 0.5 | 0.5 | 30
In the first beaker, 1 g of ammonium heptamolybdate tetrahydrate is dissolved in 4 mL of DI water. In the second beaker, 2 g of sucrose is dissolved in 3.5 mL of DI water. The sucrose solution in the second beaker is poured into the metal precursor solution in the first beaker. This combined solution now in the first beaker is stirred for 15 minutes at 300 RPM, after which it is dried at 120 °C in air for 24 hours. After drying, the material is crushed in a mortar and pestle. To carburize the sample, 1 g of crushed and dried material is added to a crucible. The sample is heated at a ramp rate of 10 °C/min to a hold temperature of 720 °C for 0.5 hr under 60 sccm of H2 gas. After carburization, the sample is cooled under 30 sccm of N2 gas until the tube furnace reads below 30 °C. The sample is passivated under 30 sccm of 1% O2/N2 gas for 2 hours. | 720 | 10 | H2 | 0.5 | 0.5 | 60
In the first beaker, 1 g of ammonium heptamolybdate tetrahydrate is dissolved in 4 mL of DI water. In the second beaker, 2 g of sucrose is dissolved in 3.5 mL of DI water. The sucrose solution in the second beaker is poured into the metal precursor solution in the first beaker. This combined solution now in the first beaker is stirred for 15 minutes at 300 RPM, after which it is dried at 120 °C in air for 24 hours. After drying, the material is crushed in a mortar and pestle. To carburize the sample, 1 g of crushed and dried material is added to a crucible. The sample is heated at a ramp rate of 10 °C/min to a hold temperature of 720 °C for 0.5 hr under 100 sccm of H2 gas. After carburization, the sample is cooled under 30 sccm of N2 gas until the tube furnace reads below 30 °C. The sample is passivated under 30 sccm of 1% O2/N2 gas for 2 hours. | 720 | 10 | H2 | 0.5 | 0.5 | 100
In the first beaker, 1 g of ammonium heptamolybdate tetrahydrate is dissolved in 4 mL of DI water. In the second beaker, 2 g of sucrose is dissolved in 3.5 mL of DI water. The sucrose solution in the second beaker is poured into the metal precursor solution in the first beaker. This combined solution now in the first beaker is stirred for 15 minutes at 300 RPM, after which it is dried at 120 °C in air for 24 hours. After drying, the material is crushed in a mortar and pestle. To carburize the sample, 1 g of crushed and dried material is added to a crucible. The sample is heated at a ramp rate of 10 °C/min to a hold temperature of 720 °C for 2 hr under 30 sccm of H2 gas. After carburization, the sample is cooled under 30 sccm of N2 gas until the tube furnace reads below 30 °C. The sample is passivated under 30 sccm of 1% O2/N2 gas for 2 hours. | 720 | 10 | H2 | 0.5 | 2 | 30
In the first beaker, 1 g of ammonium heptamolybdate tetrahydrate is dissolved in 4 mL of DI water. In the second beaker, 2 g of sucrose is dissolved in 3.5 mL of DI water. The sucrose solution in the second beaker is poured into the metal precursor solution in the first beaker. This combined solution now in the first beaker is stirred for 15 minutes at 300 RPM, after which it is dried at 120 °C in air for 24 hours. After drying, the material is crushed in a mortar and pestle. To carburize the sample, 1 g of crushed and dried material is added to a crucible. The sample is heated at a ramp rate of 10 °C/min to a hold temperature of 720 °C for 2 hr under 60 sccm of H2 gas. After carburization, the sample is cooled under 30 sccm of N2 gas until the tube furnace reads below 30 °C. The sample is passivated under 30 sccm of 1% O2/N2 gas for 2 hours. | 720 | 10 | H2 | 0.5 | 2 | 60
In the first beaker, 1 g of ammonium heptamolybdate tetrahydrate is dissolved in 4 mL of DI water. In the second beaker, 2 g of sucrose is dissolved in 3.5 mL of DI water. The sucrose solution in the second beaker is poured into the metal precursor solution in the first beaker. This combined solution now in the first beaker is stirred for 15 minutes at 300 RPM, after which it is dried at 120 °C in air for 24 hours. After drying, the material is crushed in a mortar and pestle. To carburize the sample, 1 g of crushed and dried material is added to a crucible. The sample is heated at a ramp rate of 10 °C/min to a hold temperature of 720 °C for 2 hr under 100 sccm of H2 gas. After carburization, the sample is cooled under 30 sccm of N2 gas until the tube furnace reads below 30 °C. The sample is passivated under 30 sccm of 1% O2/N2 gas for 2 hours. | 720 | 10 | H2 | 0.5 | 2 | 100
In the first beaker, 1 g of ammonium heptamolybdate tetrahydrate is dissolved in 4 mL of DI water. In the second beaker, 2 g of sucrose is dissolved in 3.5 mL of DI water. The sucrose solution in the second beaker is poured into the metal precursor solution in the first beaker. This combined solution now in the first beaker is stirred for 15 minutes at 300 RPM, after which it is dried at 120 °C in air for 24 hours. After drying, the material is crushed in a mortar and pestle. To carburize the sample, 1 g of crushed and dried material is added to a crucible. The sample is heated at a ramp rate of 10 °C/min to a hold temperature of 720 °C for 5 hr under 30 sccm of H2 gas. After carburization, the sample is cooled under 30 sccm of N2 gas until the tube furnace reads below 30 °C. The sample is passivated under 30 sccm of 1% O2/N2 gas for 2 hours. | 720 | 10 | H2 | 0.5 | 5 | 30
In the first beaker, 1 g of ammonium heptamolybdate tetrahydrate is dissolved in 4 mL of DI water. In the second beaker, 2 g of sucrose is dissolved in 3.5 mL of DI water. The sucrose solution in the second beaker is poured into the metal precursor solution in the first beaker. This combined solution now in the first beaker is stirred for 15 minutes at 300 RPM, after which it is dried at 120 °C in air for 24 hours. After drying, the material is crushed in a mortar and pestle. To carburize the sample, 1 g of crushed and dried material is added to a crucible. The sample is heated at a ramp rate of 10 °C/min to a hold temperature of 720 °C for 5 hr under 60 sccm of H2 gas. After carburization, the sample is cooled under 30 sccm of N2 gas until the tube furnace reads below 30 °C. The sample is passivated under 30 sccm of 1% O2/N2 gas for 2 hours. | 720 | 10 | H2 | 0.5 | 5 | 60
In the first beaker, 1 g of ammonium heptamolybdate tetrahydrate is dissolved in 4 mL of DI water. In the second beaker, 2 g of sucrose is dissolved in 3.5 mL of DI water. The sucrose solution in the second beaker is poured into the metal precursor solution in the first beaker. This combined solution now in the first beaker is stirred for 15 minutes at 300 RPM, after which it is dried at 120 °C in air for 24 hours. After drying, the material is crushed in a mortar and pestle. To carburize the sample, 1 g of crushed and dried material is added to a crucible. The sample is heated at a ramp rate of 10 °C/min to a hold temperature of 720 °C for 5 hr under 100 sccm of H2 gas. After carburization, the sample is cooled under 30 sccm of N2 gas until the tube furnace reads below 30 °C. The sample is passivated under 30 sccm of 1% O2/N2 gas for 2 hours. | 720 | 10 | H2 | 0.5 | 5 | 100
In the first beaker, 1 g of ammonium heptamolybdate tetrahydrate is dissolved in 4 mL of DI water. In the second beaker, 2 g of sucrose is dissolved in 3.5 mL of DI water. The sucrose solution in the second beaker is poured into the metal precursor solution in the first beaker. This combined solution now in the first beaker is stirred for 15 minutes at 300 RPM, after which it is dried at 120 °C in air for 24 hours. After drying, the material is crushed in a mortar and pestle. To carburize the sample, 1 g of crushed and dried material is added to a crucible. The sample is heated at a ramp rate of 10 °C/min to a hold temperature of 720 °C for 10 hr under 30 sccm of H2 gas. After carburization, the sample is cooled under 30 sccm of N2 gas until the tube furnace reads below 30 °C. The sample is passivated under 30 sccm of 1% O2/N2 gas for 2 hours. | 720 | 10 | H2 | 0.5 | 10 | 30
In the first beaker, 1 g of ammonium heptamolybdate tetrahydrate is dissolved in 4 mL of DI water. In the second beaker, 2 g of sucrose is dissolved in 3.5 mL of DI water. The sucrose solution in the second beaker is poured into the metal precursor solution in the first beaker. This combined solution now in the first beaker is stirred for 15 minutes at 300 RPM, after which it is dried at 120 °C in air for 24 hours. After drying, the material is crushed in a mortar and pestle. To carburize the sample, 1 g of crushed and dried material is added to a crucible. The sample is heated at a ramp rate of 10 °C/min to a hold temperature of 720 °C for 10 hr under 60 sccm of H2 gas. After carburization, the sample is cooled under 30 sccm of N2 gas until the tube furnace reads below 30 °C. The sample is passivated under 30 sccm of 1% O2/N2 gas for 2 hours. | 720 | 10 | H2 | 0.5 | 10 | 60
In the first beaker, 1 g of ammonium heptamolybdate tetrahydrate is dissolved in 4 mL of DI water. In the second beaker, 2 g of sucrose is dissolved in 3.5 mL of DI water. The sucrose solution in the second beaker is poured into the metal precursor solution in the first beaker. This combined solution now in the first beaker is stirred for 15 minutes at 300 RPM, after which it is dried at 120 °C in air for 24 hours. After drying, the material is crushed in a mortar and pestle. To carburize the sample, 1 g of crushed and dried material is added to a crucible. The sample is heated at a ramp rate of 10 °C/min to a hold temperature of 720 °C for 10 hr under 100 sccm of H2 gas. After carburization, the sample is cooled under 30 sccm of N2 gas until the tube furnace reads below 30 °C. The sample is passivated under 30 sccm of 1% O2/N2 gas for 2 hours. | 720 | 10 | H2 | 0.5 | 10 | 100
In the first beaker, 1 g of ammonium heptamolybdate tetrahydrate is dissolved in 5.5 mL of DI water. In the second beaker, 1 g of sucrose is dissolved in 2 mL of DI water. The sucrose solution in the second beaker is poured into the metal precursor solution in the first beaker. This combined solution now in the first beaker is stirred for 15 minutes at 300 RPM, after which it is dried at 120 °C in air for 24 hours. After drying, the material is crushed in a mortar and pestle. To carburize the sample, 1 g of crushed and dried material is added to a crucible. The sample is heated at a ramp rate of 10 °C/min to a hold temperature of 720 °C for 0.5 hr under 30 sccm of H2 gas. After carburization, the sample is cooled under 30 sccm of N2 gas until the tube furnace reads below 30 °C. The sample is passivated under 30 sccm of 1% O2/N2 gas for 2 hours. | 720 | 10 | H2 | 1 | 0.5 | 30
In the first beaker, 1 g of ammonium heptamolybdate tetrahydrate is dissolved in 5.5 mL of DI water. In the second beaker, 1 g of sucrose is dissolved in 2 mL of DI water. The sucrose solution in the second beaker is poured into the metal precursor solution in the first beaker. This combined solution now in the first beaker is stirred for 15 minutes at 300 RPM, after which it is dried at 120 °C in air for 24 hours. After drying, the material is crushed in a mortar and pestle. To carburize the sample, 1 g of crushed and dried material is added to a crucible. The sample is heated at a ramp rate of 10 °C/min to a hold temperature of 720 °C for 0.5 hr under 60 sccm of H2 gas. After carburization, the sample is cooled under 30 sccm of N2 gas until the tube furnace reads below 30 °C. The sample is passivated under 30 sccm of 1% O2/N2 gas for 2 hours. | 720 | 10 | H2 | 1 | 0.5 | 60
In the first beaker, 1 g of ammonium heptamolybdate tetrahydrate is dissolved in 5.5 mL of DI water. In the second beaker, 1 g of sucrose is dissolved in 2 mL of DI water. The sucrose solution in the second beaker is poured into the metal precursor solution in the first beaker. This combined solution now in the first beaker is stirred for 15 minutes at 300 RPM, after which it is dried at 120 °C in air for 24 hours. After drying, the material is crushed in a mortar and pestle. To carburize the sample, 1 g of crushed and dried material is added to a crucible. The sample is heated at a ramp rate of 10 °C/min to a hold temperature of 720 °C for 0.5 hr under 100 sccm of H2 gas. After carburization, the sample is cooled under 30 sccm of N2 gas until the tube furnace reads below 30 °C. The sample is passivated under 30 sccm of 1% O2/N2 gas for 2 hours. | 720 | 10 | H2 | 1 | 0.5 | 100
In the first beaker, 1 g of ammonium heptamolybdate tetrahydrate is dissolved in 5.5 mL of DI water. In the second beaker, 1 g of sucrose is dissolved in 2 mL of DI water. The sucrose solution in the second beaker is poured into the metal precursor solution in the first beaker. This combined solution now in the first beaker is stirred for 15 minutes at 300 RPM, after which it is dried at 120 °C in air for 24 hours. After drying, the material is crushed in a mortar and pestle. To carburize the sample, 1 g of crushed and dried material is added to a crucible. The sample is heated at a ramp rate of 10 °C/min to a hold temperature of 720 °C for 2 hr under 30 sccm of H2 gas. After carburization, the sample is cooled under 30 sccm of N2 gas until the tube furnace reads below 30 °C. The sample is passivated under 30 sccm of 1% O2/N2 gas for 2 hours. | 720 | 10 | H2 | 1 | 2 | 30
In the first beaker, 1 g of ammonium heptamolybdate tetrahydrate is dissolved in 5.5 mL of DI water. In the second beaker, 1 g of sucrose is dissolved in 2 mL of DI water. The sucrose solution in the second beaker is poured into the metal precursor solution in the first beaker. This combined solution now in the first beaker is stirred for 15 minutes at 300 RPM, after which it is dried at 120 °C in air for 24 hours. After drying, the material is crushed in a mortar and pestle. To carburize the sample, 1 g of crushed and dried material is added to a crucible. The sample is heated at a ramp rate of 10 °C/min to a hold temperature of 720 °C for 2 hr under 60 sccm of H2 gas. After carburization, the sample is cooled under 30 sccm of N2 gas until the tube furnace reads below 30 °C. The sample is passivated under 30 sccm of 1% O2/N2 gas for 2 hours. | 720 | 10 | H2 | 1 | 2 | 60
In the first beaker, 1 g of ammonium heptamolybdate tetrahydrate is dissolved in 5.5 mL of DI water. In the second beaker, 1 g of sucrose is dissolved in 2 mL of DI water. The sucrose solution in the second beaker is poured into the metal precursor solution in the first beaker. This combined solution now in the first beaker is stirred for 15 minutes at 300 RPM, after which it is dried at 120 °C in air for 24 hours. After drying, the material is crushed in a mortar and pestle. To carburize the sample, 1 g of crushed and dried material is added to a crucible. The sample is heated at a ramp rate of 10 °C/min to a hold temperature of 720 °C for 2 hr under 100 sccm of H2 gas. After carburization, the sample is cooled under 30 sccm of N2 gas until the tube furnace reads below 30 °C. The sample is passivated under 30 sccm of 1% O2/N2 gas for 2 hours. | 720 | 10 | H2 | 1 | 2 | 100
In the first beaker, 1 g of ammonium heptamolybdate tetrahydrate is dissolved in 5.5 mL of DI water. In the second beaker, 1 g of sucrose is dissolved in 2 mL of DI water. The sucrose solution in the second beaker is poured into the metal precursor solution in the first beaker. This combined solution now in the first beaker is stirred for 15 minutes at 300 RPM, after which it is dried at 120 °C in air for 24 hours. After drying, the material is crushed in a mortar and pestle. To carburize the sample, 1 g of crushed and dried material is added to a crucible. The sample is heated at a ramp rate of 10 °C/min to a hold temperature of 720 °C for 5 hr under 30 sccm of H2 gas. After carburization, the sample is cooled under 30 sccm of N2 gas until the tube furnace reads below 30 °C. The sample is passivated under 30 sccm of 1% O2/N2 gas for 2 hours. | 720 | 10 | H2 | 1 | 5 | 30
In the first beaker, 1 g of ammonium heptamolybdate tetrahydrate is dissolved in 5.5 mL of DI water. In the second beaker, 1 g of sucrose is dissolved in 2 mL of DI water. The sucrose solution in the second beaker is poured into the metal precursor solution in the first beaker. This combined solution now in the first beaker is stirred for 15 minutes at 300 RPM, after which it is dried at 120 °C in air for 24 hours. After drying, the material is crushed in a mortar and pestle. To carburize the sample, 1 g of crushed and dried material is added to a crucible. The sample is heated at a ramp rate of 10 °C/min to a hold temperature of 720 °C for 5 hr under 60 sccm of H2 gas. After carburization, the sample is cooled under 30 sccm of N2 gas until the tube furnace reads below 30 °C. The sample is passivated under 30 sccm of 1% O2/N2 gas for 2 hours. | 720 | 10 | H2 | 1 | 5 | 60
In the first beaker, 1 g of ammonium heptamolybdate tetrahydrate is dissolved in 5.5 mL of DI water. In the second beaker, 1 g of sucrose is dissolved in 2 mL of DI water. The sucrose solution in the second beaker is poured into the metal precursor solution in the first beaker. This combined solution now in the first beaker is stirred for 15 minutes at 300 RPM, after which it is dried at 120 °C in air for 24 hours. After drying, the material is crushed in a mortar and pestle. To carburize the sample, 1 g of crushed and dried material is added to a crucible. The sample is heated at a ramp rate of 10 °C/min to a hold temperature of 720 °C for 5 hr under 100 sccm of H2 gas. After carburization, the sample is cooled under 30 sccm of N2 gas until the tube furnace reads below 30 °C. The sample is passivated under 30 sccm of 1% O2/N2 gas for 2 hours. | 720 | 10 | H2 | 1 | 5 | 100
In the first beaker, 1 g of ammonium heptamolybdate tetrahydrate is dissolved in 5.5 mL of DI water. In the second beaker, 1 g of sucrose is dissolved in 2 mL of DI water. The sucrose solution in the second beaker is poured into the metal precursor solution in the first beaker. This combined solution now in the first beaker is stirred for 15 minutes at 300 RPM, after which it is dried at 120 °C in air for 24 hours. After drying, the material is crushed in a mortar and pestle. To carburize the sample, 1 g of crushed and dried material is added to a crucible. The sample is heated at a ramp rate of 10 °C/min to a hold temperature of 720 °C for 10 hr under 30 sccm of H2 gas. After carburization, the sample is cooled under 30 sccm of N2 gas until the tube furnace reads below 30 °C. The sample is passivated under 30 sccm of 1% O2/N2 gas for 2 hours. | 720 | 10 | H2 | 1 | 10 | 30
In the first beaker, 1 g of ammonium heptamolybdate tetrahydrate is dissolved in 5.5 mL of DI water. In the second beaker, 1 g of sucrose is dissolved in 2 mL of DI water. The sucrose solution in the second beaker is poured into the metal precursor solution in the first beaker. This combined solution now in the first beaker is stirred for 15 minutes at 300 RPM, after which it is dried at 120 °C in air for 24 hours. After drying, the material is crushed in a mortar and pestle. To carburize the sample, 1 g of crushed and dried material is added to a crucible. The sample is heated at a ramp rate of 10 °C/min to a hold temperature of 720 °C for 10 hr under 60 sccm of H2 gas. After carburization, the sample is cooled under 30 sccm of N2 gas until the tube furnace reads below 30 °C. The sample is passivated under 30 sccm of 1% O2/N2 gas for 2 hours. | 720 | 10 | H2 | 1 | 10 | 60
In the first beaker, 1 g of ammonium heptamolybdate tetrahydrate is dissolved in 5.5 mL of DI water. In the second beaker, 1 g of sucrose is dissolved in 2 mL of DI water. The sucrose solution in the second beaker is poured into the metal precursor solution in the first beaker. This combined solution now in the first beaker is stirred for 15 minutes at 300 RPM, after which it is dried at 120 °C in air for 24 hours. After drying, the material is crushed in a mortar and pestle. To carburize the sample, 1 g of crushed and dried material is added to a crucible. The sample is heated at a ramp rate of 10 °C/min to a hold temperature of 720 °C for 10 hr under 100 sccm of H2 gas. After carburization, the sample is cooled under 30 sccm of N2 gas until the tube furnace reads below 30 °C. The sample is passivated under 30 sccm of 1% O2/N2 gas for 2 hours. | 720 | 10 | H2 | 1 | 10 | 100
In the first beaker, 1 g of ammonium heptamolybdate tetrahydrate is dissolved in 6 mL of DI water. In the second beaker, 0.5 g of sucrose is dissolved in 1.5 mL of DI water. The sucrose solution in the second beaker is poured into the metal precursor solution in the first beaker. This combined solution now in the first beaker is stirred for 15 minutes at 300 RPM, after which it is dried at 120 °C in air for 24 hours. After drying, the material is crushed in a mortar and pestle. To carburize the sample, 1 g of crushed and dried material is added to a crucible. The sample is heated at a ramp rate of 10 °C/min to a hold temperature of 720 °C for 0.5 hr under 30 sccm of H2 gas. After carburization, the sample is cooled under 30 sccm of N2 gas until the tube furnace reads below 30 °C. The sample is passivated under 30 sccm of 1% O2/N2 gas for 2 hours. | 720 | 10 | H2 | 2 | 0.5 | 30
In the first beaker, 1 g of ammonium heptamolybdate tetrahydrate is dissolved in 6 mL of DI water. In the second beaker, 0.5 g of sucrose is dissolved in 1.5 mL of DI water. The sucrose solution in the second beaker is poured into the metal precursor solution in the first beaker. This combined solution now in the first beaker is stirred for 15 minutes at 300 RPM, after which it is dried at 120 °C in air for 24 hours. After drying, the material is crushed in a mortar and pestle. To carburize the sample, 1 g of crushed and dried material is added to a crucible. The sample is heated at a ramp rate of 10 °C/min to a hold temperature of 720 °C for 0.5 hr under 60 sccm of H2 gas. After carburization, the sample is cooled under 30 sccm of N2 gas until the tube furnace reads below 30 °C. The sample is passivated under 30 sccm of 1% O2/N2 gas for 2 hours. | 720 | 10 | H2 | 2 | 0.5 | 60
In the first beaker, 1 g of ammonium heptamolybdate tetrahydrate is dissolved in 6 mL of DI water. In the second beaker, 0.5 g of sucrose is dissolved in 1.5 mL of DI water. The sucrose solution in the second beaker is poured into the metal precursor solution in the first beaker. This combined solution now in the first beaker is stirred for 15 minutes at 300 RPM, after which it is dried at 120 °C in air for 24 hours. After drying, the material is crushed in a mortar and pestle. To carburize the sample, 1 g of crushed and dried material is added to a crucible. The sample is heated at a ramp rate of 10 °C/min to a hold temperature of 720 °C for 0.5 hr under 100 sccm of H2 gas. After carburization, the sample is cooled under 30 sccm of N2 gas until the tube furnace reads below 30 °C. The sample is passivated under 30 sccm of 1% O2/N2 gas for 2 hours. | 720 | 10 | H2 | 2 | 0.5 | 100
In the first beaker, 1 g of ammonium heptamolybdate tetrahydrate is dissolved in 6 mL of DI water. In the second beaker, 0.5 g of sucrose is dissolved in 1.5 mL of DI water. The sucrose solution in the second beaker is poured into the metal precursor solution in the first beaker. This combined solution now in the first beaker is stirred for 15 minutes at 300 RPM, after which it is dried at 120 °C in air for 24 hours. After drying, the material is crushed in a mortar and pestle. To carburize the sample, 1 g of crushed and dried material is added to a crucible. The sample is heated at a ramp rate of 10 °C/min to a hold temperature of 720 °C for 2 hr under 30 sccm of H2 gas. After carburization, the sample is cooled under 30 sccm of N2 gas until the tube furnace reads below 30 °C. The sample is passivated under 30 sccm of 1% O2/N2 gas for 2 hours. | 720 | 10 | H2 | 2 | 2 | 30
In the first beaker, 1 g of ammonium heptamolybdate tetrahydrate is dissolved in 6 mL of DI water. In the second beaker, 0.5 g of sucrose is dissolved in 1.5 mL of DI water. The sucrose solution in the second beaker is poured into the metal precursor solution in the first beaker. This combined solution now in the first beaker is stirred for 15 minutes at 300 RPM, after which it is dried at 120 °C in air for 24 hours. After drying, the material is crushed in a mortar and pestle. To carburize the sample, 1 g of crushed and dried material is added to a crucible. The sample is heated at a ramp rate of 10 °C/min to a hold temperature of 720 °C for 2 hr under 60 sccm of H2 gas. After carburization, the sample is cooled under 30 sccm of N2 gas until the tube furnace reads below 30 °C. The sample is passivated under 30 sccm of 1% O2/N2 gas for 2 hours. | 720 | 10 | H2 | 2 | 2 | 60
In the first beaker, 1 g of ammonium heptamolybdate tetrahydrate is dissolved in 6 mL of DI water. In the second beaker, 0.5 g of sucrose is dissolved in 1.5 mL of DI water. The sucrose solution in the second beaker is poured into the metal precursor solution in the first beaker. This combined solution now in the first beaker is stirred for 15 minutes at 300 RPM, after which it is dried at 120 °C in air for 24 hours. After drying, the material is crushed in a mortar and pestle. To carburize the sample, 1 g of crushed and dried material is added to a crucible. The sample is heated at a ramp rate of 10 °C/min to a hold temperature of 720 °C for 2 hr under 100 sccm of H2 gas. After carburization, the sample is cooled under 30 sccm of N2 gas until the tube furnace reads below 30 °C. The sample is passivated under 30 sccm of 1% O2/N2 gas for 2 hours. | 720 | 10 | H2 | 2 | 2 | 100
In the first beaker, 1 g of ammonium heptamolybdate tetrahydrate is dissolved in 6 mL of DI water. In the second beaker, 0.5 g of sucrose is dissolved in 1.5 mL of DI water. The sucrose solution in the second beaker is poured into the metal precursor solution in the first beaker. This combined solution now in the first beaker is stirred for 15 minutes at 300 RPM, after which it is dried at 120 °C in air for 24 hours. After drying, the material is crushed in a mortar and pestle. To carburize the sample, 1 g of crushed and dried material is added to a crucible. The sample is heated at a ramp rate of 10 °C/min to a hold temperature of 720 °C for 5 hr under 30 sccm of H2 gas. After carburization, the sample is cooled under 30 sccm of N2 gas until the tube furnace reads below 30 °C. The sample is passivated under 30 sccm of 1% O2/N2 gas for 2 hours. | 720 | 10 | H2 | 2 | 5 | 30
In the first beaker, 1 g of ammonium heptamolybdate tetrahydrate is dissolved in 6 mL of DI water. In the second beaker, 0.5 g of sucrose is dissolved in 1.5 mL of DI water. The sucrose solution in the second beaker is poured into the metal precursor solution in the first beaker. This combined solution now in the first beaker is stirred for 15 minutes at 300 RPM, after which it is dried at 120 °C in air for 24 hours. After drying, the material is crushed in a mortar and pestle. To carburize the sample, 1 g of crushed and dried material is added to a crucible. The sample is heated at a ramp rate of 10 °C/min to a hold temperature of 720 °C for 5 hr under 60 sccm of H2 gas. After carburization, the sample is cooled under 30 sccm of N2 gas until the tube furnace reads below 30 °C. The sample is passivated under 30 sccm of 1% O2/N2 gas for 2 hours. | 720 | 10 | H2 | 2 | 5 | 60
In the first beaker, 1 g of ammonium heptamolybdate tetrahydrate is dissolved in 6 mL of DI water. In the second beaker, 0.5 g of sucrose is dissolved in 1.5 mL of DI water. The sucrose solution in the second beaker is poured into the metal precursor solution in the first beaker. This combined solution now in the first beaker is stirred for 15 minutes at 300 RPM, after which it is dried at 120 °C in air for 24 hours. After drying, the material is crushed in a mortar and pestle. To carburize the sample, 1 g of crushed and dried material is added to a crucible. The sample is heated at a ramp rate of 10 °C/min to a hold temperature of 720 °C for 5 hr under 100 sccm of H2 gas. After carburization, the sample is cooled under 30 sccm of N2 gas until the tube furnace reads below 30 °C. The sample is passivated under 30 sccm of 1% O2/N2 gas for 2 hours. | 720 | 10 | H2 | 2 | 5 | 100
In the first beaker, 1 g of ammonium heptamolybdate tetrahydrate is dissolved in 6 mL of DI water. In the second beaker, 0.5 g of sucrose is dissolved in 1.5 mL of DI water. The sucrose solution in the second beaker is poured into the metal precursor solution in the first beaker. This combined solution now in the first beaker is stirred for 15 minutes at 300 RPM, after which it is dried at 120 °C in air for 24 hours. After drying, the material is crushed in a mortar and pestle. To carburize the sample, 1 g of crushed and dried material is added to a crucible. The sample is heated at a ramp rate of 10 °C/min to a hold temperature of 720 °C for 10 hr under 30 sccm of H2 gas. After carburization, the sample is cooled under 30 sccm of N2 gas until the tube furnace reads below 30 °C. The sample is passivated under 30 sccm of 1% O2/N2 gas for 2 hours. | 720 | 10 | H2 | 2 | 10 | 30
In the first beaker, 1 g of ammonium heptamolybdate tetrahydrate is dissolved in 6 mL of DI water. In the second beaker, 0.5 g of sucrose is dissolved in 1.5 mL of DI water. The sucrose solution in the second beaker is poured into the metal precursor solution in the first beaker. This combined solution now in the first beaker is stirred for 15 minutes at 300 RPM, after which it is dried at 120 °C in air for 24 hours. After drying, the material is crushed in a mortar and pestle. To carburize the sample, 1 g of crushed and dried material is added to a crucible. The sample is heated at a ramp rate of 10 °C/min to a hold temperature of 720 °C for 10 hr under 60 sccm of H2 gas. After carburization, the sample is cooled under 30 sccm of N2 gas until the tube furnace reads below 30 °C. The sample is passivated under 30 sccm of 1% O2/N2 gas for 2 hours. | 720 | 10 | H2 | 2 | 10 | 60
In the first beaker, 1 g of ammonium heptamolybdate tetrahydrate is dissolved in 6 mL of DI water. In the second beaker, 0.5 g of sucrose is dissolved in 1.5 mL of DI water. The sucrose solution in the second beaker is poured into the metal precursor solution in the first beaker. This combined solution now in the first beaker is stirred for 15 minutes at 300 RPM, after which it is dried at 120 °C in air for 24 hours. After drying, the material is crushed in a mortar and pestle. To carburize the sample, 1 g of crushed and dried material is added to a crucible. The sample is heated at a ramp rate of 10 °C/min to a hold temperature of 720 °C for 10 hr under 100 sccm of H2 gas. After carburization, the sample is cooled under 30 sccm of N2 gas until the tube furnace reads below 30 °C. The sample is passivated under 30 sccm of 1% O2/N2 gas for 2 hours. | 720 | 10 | H2 | 2 | 10 | 100
In the first beaker, 1 g of ammonium heptamolybdate tetrahydrate is dissolved in 4 mL of DI water. In the second beaker, 2 g of sucrose is dissolved in 3.5 mL of DI water. The sucrose solution in the second beaker is poured into the metal precursor solution in the first beaker. This combined solution now in the first beaker is stirred for 15 minutes at 300 RPM, after which it is dried at 120 °C in air for 24 hours. After drying, the material is crushed in a mortar and pestle. To carburize the sample, 1 g of crushed and dried material is added to a crucible. The sample is heated at a ramp rate of 10 °C/min to a hold temperature of 720 °C for 0.5 hr under 30 sccm of N2 gas. After carburization, the sample is cooled under 30 sccm of N2 gas until the tube furnace reads below 30 °C. The sample is passivated under 30 sccm of 1% O2/N2 gas for 2 hours. | 720 | 10 | N2 | 0.5 | 0.5 | 30
In the first beaker, 1 g of ammonium heptamolybdate tetrahydrate is dissolved in 4 mL of DI water. In the second beaker, 2 g of sucrose is dissolved in 3.5 mL of DI water. The sucrose solution in the second beaker is poured into the metal precursor solution in the first beaker. This combined solution now in the first beaker is stirred for 15 minutes at 300 RPM, after which it is dried at 120 °C in air for 24 hours. After drying, the material is crushed in a mortar and pestle. To carburize the sample, 1 g of crushed and dried material is added to a crucible. The sample is heated at a ramp rate of 10 °C/min to a hold temperature of 720 °C for 0.5 hr under 60 sccm of N2 gas. After carburization, the sample is cooled under 30 sccm of N2 gas until the tube furnace reads below 30 °C. The sample is passivated under 30 sccm of 1% O2/N2 gas for 2 hours. | 720 | 10 | N2 | 0.5 | 0.5 | 60
In the first beaker, 1 g of ammonium heptamolybdate tetrahydrate is dissolved in 4 mL of DI water. In the second beaker, 2 g of sucrose is dissolved in 3.5 mL of DI water. The sucrose solution in the second beaker is poured into the metal precursor solution in the first beaker. This combined solution now in the first beaker is stirred for 15 minutes at 300 RPM, after which it is dried at 120 °C in air for 24 hours. After drying, the material is crushed in a mortar and pestle. To carburize the sample, 1 g of crushed and dried material is added to a crucible. The sample is heated at a ramp rate of 10 °C/min to a hold temperature of 720 °C for 0.5 hr under 100 sccm of N2 gas. After carburization, the sample is cooled under 30 sccm of N2 gas until the tube furnace reads below 30 °C. The sample is passivated under 30 sccm of 1% O2/N2 gas for 2 hours. | 720 | 10 | N2 | 0.5 | 0.5 | 100
In the first beaker, 1 g of ammonium heptamolybdate tetrahydrate is dissolved in 4 mL of DI water. In the second beaker, 2 g of sucrose is dissolved in 3.5 mL of DI water. The sucrose solution in the second beaker is poured into the metal precursor solution in the first beaker. This combined solution now in the first beaker is stirred for 15 minutes at 300 RPM, after which it is dried at 120 °C in air for 24 hours. After drying, the material is crushed in a mortar and pestle. To carburize the sample, 1 g of crushed and dried material is added to a crucible. The sample is heated at a ramp rate of 10 °C/min to a hold temperature of 720 °C for 2 hr under 30 sccm of N2 gas. After carburization, the sample is cooled under 30 sccm of N2 gas until the tube furnace reads below 30 °C. The sample is passivated under 30 sccm of 1% O2/N2 gas for 2 hours. | 720 | 10 | N2 | 0.5 | 2 | 30
In the first beaker, 1 g of ammonium heptamolybdate tetrahydrate is dissolved in 4 mL of DI water. In the second beaker, 2 g of sucrose is dissolved in 3.5 mL of DI water. The sucrose solution in the second beaker is poured into the metal precursor solution in the first beaker. This combined solution now in the first beaker is stirred for 15 minutes at 300 RPM, after which it is dried at 120 °C in air for 24 hours. After drying, the material is crushed in a mortar and pestle. To carburize the sample, 1 g of crushed and dried material is added to a crucible. The sample is heated at a ramp rate of 10 °C/min to a hold temperature of 720 °C for 2 hr under 60 sccm of N2 gas. After carburization, the sample is cooled under 30 sccm of N2 gas until the tube furnace reads below 30 °C. The sample is passivated under 30 sccm of 1% O2/N2 gas for 2 hours. | 720 | 10 | N2 | 0.5 | 2 | 60
In the first beaker, 1 g of ammonium heptamolybdate tetrahydrate is dissolved in 4 mL of DI water. In the second beaker, 2 g of sucrose is dissolved in 3.5 mL of DI water. The sucrose solution in the second beaker is poured into the metal precursor solution in the first beaker. This combined solution now in the first beaker is stirred for 15 minutes at 300 RPM, after which it is dried at 120 °C in air for 24 hours. After drying, the material is crushed in a mortar and pestle. To carburize the sample, 1 g of crushed and dried material is added to a crucible. The sample is heated at a ramp rate of 10 °C/min to a hold temperature of 720 °C for 2 hr under 100 sccm of N2 gas. After carburization, the sample is cooled under 30 sccm of N2 gas until the tube furnace reads below 30 °C. The sample is passivated under 30 sccm of 1% O2/N2 gas for 2 hours. | 720 | 10 | N2 | 0.5 | 2 | 100
In the first beaker, 1 g of ammonium heptamolybdate tetrahydrate is dissolved in 4 mL of DI water. In the second beaker, 2 g of sucrose is dissolved in 3.5 mL of DI water. The sucrose solution in the second beaker is poured into the metal precursor solution in the first beaker. This combined solution now in the first beaker is stirred for 15 minutes at 300 RPM, after which it is dried at 120 °C in air for 24 hours. After drying, the material is crushed in a mortar and pestle. To carburize the sample, 1 g of crushed and dried material is added to a crucible. The sample is heated at a ramp rate of 10 °C/min to a hold temperature of 720 °C for 5 hr under 30 sccm of N2 gas. After carburization, the sample is cooled under 30 sccm of N2 gas until the tube furnace reads below 30 °C. The sample is passivated under 30 sccm of 1% O2/N2 gas for 2 hours. | 720 | 10 | N2 | 0.5 | 5 | 30
In the first beaker, 1 g of ammonium heptamolybdate tetrahydrate is dissolved in 4 mL of DI water. In the second beaker, 2 g of sucrose is dissolved in 3.5 mL of DI water. The sucrose solution in the second beaker is poured into the metal precursor solution in the first beaker. This combined solution now in the first beaker is stirred for 15 minutes at 300 RPM, after which it is dried at 120 °C in air for 24 hours. After drying, the material is crushed in a mortar and pestle. To carburize the sample, 1 g of crushed and dried material is added to a crucible. The sample is heated at a ramp rate of 10 °C/min to a hold temperature of 720 °C for 5 hr under 60 sccm of N2 gas. After carburization, the sample is cooled under 30 sccm of N2 gas until the tube furnace reads below 30 °C. The sample is passivated under 30 sccm of 1% O2/N2 gas for 2 hours. | 720 | 10 | N2 | 0.5 | 5 | 60
In the first beaker, 1 g of ammonium heptamolybdate tetrahydrate is dissolved in 4 mL of DI water. In the second beaker, 2 g of sucrose is dissolved in 3.5 mL of DI water. The sucrose solution in the second beaker is poured into the metal precursor solution in the first beaker. This combined solution now in the first beaker is stirred for 15 minutes at 300 RPM, after which it is dried at 120 °C in air for 24 hours. After drying, the material is crushed in a mortar and pestle. To carburize the sample, 1 g of crushed and dried material is added to a crucible. The sample is heated at a ramp rate of 10 °C/min to a hold temperature of 720 °C for 5 hr under 100 sccm of N2 gas. After carburization, the sample is cooled under 30 sccm of N2 gas until the tube furnace reads below 30 °C. The sample is passivated under 30 sccm of 1% O2/N2 gas for 2 hours. | 720 | 10 | N2 | 0.5 | 5 | 100
In the first beaker, 1 g of ammonium heptamolybdate tetrahydrate is dissolved in 4 mL of DI water. In the second beaker, 2 g of sucrose is dissolved in 3.5 mL of DI water. The sucrose solution in the second beaker is poured into the metal precursor solution in the first beaker. This combined solution now in the first beaker is stirred for 15 minutes at 300 RPM, after which it is dried at 120 °C in air for 24 hours. After drying, the material is crushed in a mortar and pestle. To carburize the sample, 1 g of crushed and dried material is added to a crucible. The sample is heated at a ramp rate of 10 °C/min to a hold temperature of 720 °C for 10 hr under 30 sccm of N2 gas. After carburization, the sample is cooled under 30 sccm of N2 gas until the tube furnace reads below 30 °C. The sample is passivated under 30 sccm of 1% O2/N2 gas for 2 hours. | 720 | 10 | N2 | 0.5 | 10 | 30
In the first beaker, 1 g of ammonium heptamolybdate tetrahydrate is dissolved in 4 mL of DI water. In the second beaker, 2 g of sucrose is dissolved in 3.5 mL of DI water. The sucrose solution in the second beaker is poured into the metal precursor solution in the first beaker. This combined solution now in the first beaker is stirred for 15 minutes at 300 RPM, after which it is dried at 120 °C in air for 24 hours. After drying, the material is crushed in a mortar and pestle. To carburize the sample, 1 g of crushed and dried material is added to a crucible. The sample is heated at a ramp rate of 10 °C/min to a hold temperature of 720 °C for 10 hr under 60 sccm of N2 gas. After carburization, the sample is cooled under 30 sccm of N2 gas until the tube furnace reads below 30 °C. The sample is passivated under 30 sccm of 1% O2/N2 gas for 2 hours. | 720 | 10 | N2 | 0.5 | 10 | 60
In the first beaker, 1 g of ammonium heptamolybdate tetrahydrate is dissolved in 4 mL of DI water. In the second beaker, 2 g of sucrose is dissolved in 3.5 mL of DI water. The sucrose solution in the second beaker is poured into the metal precursor solution in the first beaker. This combined solution now in the first beaker is stirred for 15 minutes at 300 RPM, after which it is dried at 120 °C in air for 24 hours. After drying, the material is crushed in a mortar and pestle. To carburize the sample, 1 g of crushed and dried material is added to a crucible. The sample is heated at a ramp rate of 10 °C/min to a hold temperature of 720 °C for 10 hr under 100 sccm of N2 gas. After carburization, the sample is cooled under 30 sccm of N2 gas until the tube furnace reads below 30 °C. The sample is passivated under 30 sccm of 1% O2/N2 gas for 2 hours. | 720 | 10 | N2 | 0.5 | 10 | 100
In the first beaker, 1 g of ammonium heptamolybdate tetrahydrate is dissolved in 5.5 mL of DI water. In the second beaker, 1 g of sucrose is dissolved in 2 mL of DI water. The sucrose solution in the second beaker is poured into the metal precursor solution in the first beaker. This combined solution now in the first beaker is stirred for 15 minutes at 300 RPM, after which it is dried at 120 °C in air for 24 hours. After drying, the material is crushed in a mortar and pestle. To carburize the sample, 1 g of crushed and dried material is added to a crucible. The sample is heated at a ramp rate of 10 °C/min to a hold temperature of 720 °C for 0.5 hr under 30 sccm of N2 gas. After carburization, the sample is cooled under 30 sccm of N2 gas until the tube furnace reads below 30 °C. The sample is passivated under 30 sccm of 1% O2/N2 gas for 2 hours. | 720 | 10 | N2 | 1 | 0.5 | 30
In the first beaker, 1 g of ammonium heptamolybdate tetrahydrate is dissolved in 5.5 mL of DI water. In the second beaker, 1 g of sucrose is dissolved in 2 mL of DI water. The sucrose solution in the second beaker is poured into the metal precursor solution in the first beaker. This combined solution now in the first beaker is stirred for 15 minutes at 300 RPM, after which it is dried at 120 °C in air for 24 hours. After drying, the material is crushed in a mortar and pestle. To carburize the sample, 1 g of crushed and dried material is added to a crucible. The sample is heated at a ramp rate of 10 °C/min to a hold temperature of 720 °C for 0.5 hr under 60 sccm of N2 gas. After carburization, the sample is cooled under 30 sccm of N2 gas until the tube furnace reads below 30 °C. The sample is passivated under 30 sccm of 1% O2/N2 gas for 2 hours. | 720 | 10 | N2 | 1 | 0.5 | 60
In the first beaker, 1 g of ammonium heptamolybdate tetrahydrate is dissolved in 5.5 mL of DI water. In the second beaker, 1 g of sucrose is dissolved in 2 mL of DI water. The sucrose solution in the second beaker is poured into the metal precursor solution in the first beaker. This combined solution now in the first beaker is stirred for 15 minutes at 300 RPM, after which it is dried at 120 °C in air for 24 hours. After drying, the material is crushed in a mortar and pestle. To carburize the sample, 1 g of crushed and dried material is added to a crucible. The sample is heated at a ramp rate of 10 °C/min to a hold temperature of 720 °C for 0.5 hr under 100 sccm of N2 gas. After carburization, the sample is cooled under 30 sccm of N2 gas until the tube furnace reads below 30 °C. The sample is passivated under 30 sccm of 1% O2/N2 gas for 2 hours. | 720 | 10 | N2 | 1 | 0.5 | 100
In the first beaker, 1 g of ammonium heptamolybdate tetrahydrate is dissolved in 5.5 mL of DI water. In the second beaker, 1 g of sucrose is dissolved in 2 mL of DI water. The sucrose solution in the second beaker is poured into the metal precursor solution in the first beaker. This combined solution now in the first beaker is stirred for 15 minutes at 300 RPM, after which it is dried at 120 °C in air for 24 hours. After drying, the material is crushed in a mortar and pestle. To carburize the sample, 1 g of crushed and dried material is added to a crucible. The sample is heated at a ramp rate of 10 °C/min to a hold temperature of 720 °C for 2 hr under 30 sccm of N2 gas. After carburization, the sample is cooled under 30 sccm of N2 gas until the tube furnace reads below 30 °C. The sample is passivated under 30 sccm of 1% O2/N2 gas for 2 hours. | 720 | 10 | N2 | 1 | 2 | 30
In the first beaker, 1 g of ammonium heptamolybdate tetrahydrate is dissolved in 5.5 mL of DI water. In the second beaker, 1 g of sucrose is dissolved in 2 mL of DI water. The sucrose solution in the second beaker is poured into the metal precursor solution in the first beaker. This combined solution now in the first beaker is stirred for 15 minutes at 300 RPM, after which it is dried at 120 °C in air for 24 hours. After drying, the material is crushed in a mortar and pestle. To carburize the sample, 1 g of crushed and dried material is added to a crucible. The sample is heated at a ramp rate of 10 °C/min to a hold temperature of 720 °C for 2 hr under 60 sccm of N2 gas. After carburization, the sample is cooled under 30 sccm of N2 gas until the tube furnace reads below 30 °C. The sample is passivated under 30 sccm of 1% O2/N2 gas for 2 hours. | 720 | 10 | N2 | 1 | 2 | 60
In the first beaker, 1 g of ammonium heptamolybdate tetrahydrate is dissolved in 5.5 mL of DI water. In the second beaker, 1 g of sucrose is dissolved in 2 mL of DI water. The sucrose solution in the second beaker is poured into the metal precursor solution in the first beaker. This combined solution now in the first beaker is stirred for 15 minutes at 300 RPM, after which it is dried at 120 °C in air for 24 hours. After drying, the material is crushed in a mortar and pestle. To carburize the sample, 1 g of crushed and dried material is added to a crucible. The sample is heated at a ramp rate of 10 °C/min to a hold temperature of 720 °C for 2 hr under 100 sccm of N2 gas. After carburization, the sample is cooled under 30 sccm of N2 gas until the tube furnace reads below 30 °C. The sample is passivated under 30 sccm of 1% O2/N2 gas for 2 hours. | 720 | 10 | N2 | 1 | 2 | 100
In the first beaker, 1 g of ammonium heptamolybdate tetrahydrate is dissolved in 5.5 mL of DI water. In the second beaker, 1 g of sucrose is dissolved in 2 mL of DI water. The sucrose solution in the second beaker is poured into the metal precursor solution in the first beaker. This combined solution now in the first beaker is stirred for 15 minutes at 300 RPM, after which it is dried at 120 °C in air for 24 hours. After drying, the material is crushed in a mortar and pestle. To carburize the sample, 1 g of crushed and dried material is added to a crucible. The sample is heated at a ramp rate of 10 °C/min to a hold temperature of 720 °C for 5 hr under 30 sccm of N2 gas. After carburization, the sample is cooled under 30 sccm of N2 gas until the tube furnace reads below 30 °C. The sample is passivated under 30 sccm of 1% O2/N2 gas for 2 hours. | 720 | 10 | N2 | 1 | 5 | 30
In the first beaker, 1 g of ammonium heptamolybdate tetrahydrate is dissolved in 5.5 mL of DI water. In the second beaker, 1 g of sucrose is dissolved in 2 mL of DI water. The sucrose solution in the second beaker is poured into the metal precursor solution in the first beaker. This combined solution now in the first beaker is stirred for 15 minutes at 300 RPM, after which it is dried at 120 °C in air for 24 hours. After drying, the material is crushed in a mortar and pestle. To carburize the sample, 1 g of crushed and dried material is added to a crucible. The sample is heated at a ramp rate of 10 °C/min to a hold temperature of 720 °C for 5 hr under 60 sccm of N2 gas. After carburization, the sample is cooled under 30 sccm of N2 gas until the tube furnace reads below 30 °C. The sample is passivated under 30 sccm of 1% O2/N2 gas for 2 hours. | 720 | 10 | N2 | 1 | 5 | 60
In the first beaker, 1 g of ammonium heptamolybdate tetrahydrate is dissolved in 5.5 mL of DI water. In the second beaker, 1 g of sucrose is dissolved in 2 mL of DI water. The sucrose solution in the second beaker is poured into the metal precursor solution in the first beaker. This combined solution now in the first beaker is stirred for 15 minutes at 300 RPM, after which it is dried at 120 °C in air for 24 hours. After drying, the material is crushed in a mortar and pestle. To carburize the sample, 1 g of crushed and dried material is added to a crucible. The sample is heated at a ramp rate of 10 °C/min to a hold temperature of 720 °C for 5 hr under 100 sccm of N2 gas. After carburization, the sample is cooled under 30 sccm of N2 gas until the tube furnace reads below 30 °C. The sample is passivated under 30 sccm of 1% O2/N2 gas for 2 hours. | 720 | 10 | N2 | 1 | 5 | 100
In the first beaker, 1 g of ammonium heptamolybdate tetrahydrate is dissolved in 5.5 mL of DI water. In the second beaker, 1 g of sucrose is dissolved in 2 mL of DI water. The sucrose solution in the second beaker is poured into the metal precursor solution in the first beaker. This combined solution now in the first beaker is stirred for 15 minutes at 300 RPM, after which it is dried at 120 °C in air for 24 hours. After drying, the material is crushed in a mortar and pestle. To carburize the sample, 1 g of crushed and dried material is added to a crucible. The sample is heated at a ramp rate of 10 °C/min to a hold temperature of 720 °C for 10 hr under 30 sccm of N2 gas. After carburization, the sample is cooled under 30 sccm of N2 gas until the tube furnace reads below 30 °C. The sample is passivated under 30 sccm of 1% O2/N2 gas for 2 hours. | 720 | 10 | N2 | 1 | 10 | 30
In the first beaker, 1 g of ammonium heptamolybdate tetrahydrate is dissolved in 5.5 mL of DI water. In the second beaker, 1 g of sucrose is dissolved in 2 mL of DI water. The sucrose solution in the second beaker is poured into the metal precursor solution in the first beaker. This combined solution now in the first beaker is stirred for 15 minutes at 300 RPM, after which it is dried at 120 °C in air for 24 hours. After drying, the material is crushed in a mortar and pestle. To carburize the sample, 1 g of crushed and dried material is added to a crucible. The sample is heated at a ramp rate of 10 °C/min to a hold temperature of 720 °C for 10 hr under 60 sccm of N2 gas. After carburization, the sample is cooled under 30 sccm of N2 gas until the tube furnace reads below 30 °C. The sample is passivated under 30 sccm of 1% O2/N2 gas for 2 hours. | 720 | 10 | N2 | 1 | 10 | 60
In the first beaker, 1 g of ammonium heptamolybdate tetrahydrate is dissolved in 5.5 mL of DI water. In the second beaker, 1 g of sucrose is dissolved in 2 mL of DI water. The sucrose solution in the second beaker is poured into the metal precursor solution in the first beaker. This combined solution now in the first beaker is stirred for 15 minutes at 300 RPM, after which it is dried at 120 °C in air for 24 hours. After drying, the material is crushed in a mortar and pestle. To carburize the sample, 1 g of crushed and dried material is added to a crucible. The sample is heated at a ramp rate of 10 °C/min to a hold temperature of 720 °C for 10 hr under 100 sccm of N2 gas. After carburization, the sample is cooled under 30 sccm of N2 gas until the tube furnace reads below 30 °C. The sample is passivated under 30 sccm of 1% O2/N2 gas for 2 hours. | 720 | 10 | N2 | 1 | 10 | 100
In the first beaker, 1 g of ammonium heptamolybdate tetrahydrate is dissolved in 6 mL of DI water. In the second beaker, 0.5 g of sucrose is dissolved in 1.5 mL of DI water. The sucrose solution in the second beaker is poured into the metal precursor solution in the first beaker. This combined solution now in the first beaker is stirred for 15 minutes at 300 RPM, after which it is dried at 120 °C in air for 24 hours. After drying, the material is crushed in a mortar and pestle. To carburize the sample, 1 g of crushed and dried material is added to a crucible. The sample is heated at a ramp rate of 10 °C/min to a hold temperature of 720 °C for 0.5 hr under 30 sccm of N2 gas. After carburization, the sample is cooled under 30 sccm of N2 gas until the tube furnace reads below 30 °C. The sample is passivated under 30 sccm of 1% O2/N2 gas for 2 hours. | 720 | 10 | N2 | 2 | 0.5 | 30
In the first beaker, 1 g of ammonium heptamolybdate tetrahydrate is dissolved in 6 mL of DI water. In the second beaker, 0.5 g of sucrose is dissolved in 1.5 mL of DI water. The sucrose solution in the second beaker is poured into the metal precursor solution in the first beaker. This combined solution now in the first beaker is stirred for 15 minutes at 300 RPM, after which it is dried at 120 °C in air for 24 hours. After drying, the material is crushed in a mortar and pestle. To carburize the sample, 1 g of crushed and dried material is added to a crucible. The sample is heated at a ramp rate of 10 °C/min to a hold temperature of 720 °C for 0.5 hr under 60 sccm of N2 gas. After carburization, the sample is cooled under 30 sccm of N2 gas until the tube furnace reads below 30 °C. The sample is passivated under 30 sccm of 1% O2/N2 gas for 2 hours. | 720 | 10 | N2 | 2 | 0.5 | 60
In the first beaker, 1 g of ammonium heptamolybdate tetrahydrate is dissolved in 6 mL of DI water. In the second beaker, 0.5 g of sucrose is dissolved in 1.5 mL of DI water. The sucrose solution in the second beaker is poured into the metal precursor solution in the first beaker. This combined solution now in the first beaker is stirred for 15 minutes at 300 RPM, after which it is dried at 120 °C in air for 24 hours. After drying, the material is crushed in a mortar and pestle. To carburize the sample, 1 g of crushed and dried material is added to a crucible. The sample is heated at a ramp rate of 10 °C/min to a hold temperature of 720 °C for 0.5 hr under 100 sccm of N2 gas. After carburization, the sample is cooled under 30 sccm of N2 gas until the tube furnace reads below 30 °C. The sample is passivated under 30 sccm of 1% O2/N2 gas for 2 hours. | 720 | 10 | N2 | 2 | 0.5 | 100
In the first beaker, 1 g of ammonium heptamolybdate tetrahydrate is dissolved in 6 mL of DI water. In the second beaker, 0.5 g of sucrose is dissolved in 1.5 mL of DI water. The sucrose solution in the second beaker is poured into the metal precursor solution in the first beaker. This combined solution now in the first beaker is stirred for 15 minutes at 300 RPM, after which it is dried at 120 °C in air for 24 hours. After drying, the material is crushed in a mortar and pestle. To carburize the sample, 1 g of crushed and dried material is added to a crucible. The sample is heated at a ramp rate of 10 °C/min to a hold temperature of 720 °C for 2 hr under 30 sccm of N2 gas. After carburization, the sample is cooled under 30 sccm of N2 gas until the tube furnace reads below 30 °C. The sample is passivated under 30 sccm of 1% O2/N2 gas for 2 hours. | 720 | 10 | N2 | 2 | 2 | 30
In the first beaker, 1 g of ammonium heptamolybdate tetrahydrate is dissolved in 6 mL of DI water. In the second beaker, 0.5 g of sucrose is dissolved in 1.5 mL of DI water. The sucrose solution in the second beaker is poured into the metal precursor solution in the first beaker. This combined solution now in the first beaker is stirred for 15 minutes at 300 RPM, after which it is dried at 120 °C in air for 24 hours. After drying, the material is crushed in a mortar and pestle. To carburize the sample, 1 g of crushed and dried material is added to a crucible. The sample is heated at a ramp rate of 10 °C/min to a hold temperature of 720 °C for 2 hr under 60 sccm of N2 gas. After carburization, the sample is cooled under 30 sccm of N2 gas until the tube furnace reads below 30 °C. The sample is passivated under 30 sccm of 1% O2/N2 gas for 2 hours. | 720 | 10 | N2 | 2 | 2 | 60
In the first beaker, 1 g of ammonium heptamolybdate tetrahydrate is dissolved in 6 mL of DI water. In the second beaker, 0.5 g of sucrose is dissolved in 1.5 mL of DI water. The sucrose solution in the second beaker is poured into the metal precursor solution in the first beaker. This combined solution now in the first beaker is stirred for 15 minutes at 300 RPM, after which it is dried at 120 °C in air for 24 hours. After drying, the material is crushed in a mortar and pestle. To carburize the sample, 1 g of crushed and dried material is added to a crucible. The sample is heated at a ramp rate of 10 °C/min to a hold temperature of 720 °C for 2 hr under 100 sccm of N2 gas. After carburization, the sample is cooled under 30 sccm of N2 gas until the tube furnace reads below 30 °C. The sample is passivated under 30 sccm of 1% O2/N2 gas for 2 hours. | 720 | 10 | N2 | 2 | 2 | 100
In the first beaker, 1 g of ammonium heptamolybdate tetrahydrate is dissolved in 6 mL of DI water. In the second beaker, 0.5 g of sucrose is dissolved in 1.5 mL of DI water. The sucrose solution in the second beaker is poured into the metal precursor solution in the first beaker. This combined solution now in the first beaker is stirred for 15 minutes at 300 RPM, after which it is dried at 120 °C in air for 24 hours. After drying, the material is crushed in a mortar and pestle. To carburize the sample, 1 g of crushed and dried material is added to a crucible. The sample is heated at a ramp rate of 10 °C/min to a hold temperature of 720 °C for 5 hr under 30 sccm of N2 gas. After carburization, the sample is cooled under 30 sccm of N2 gas until the tube furnace reads below 30 °C. The sample is passivated under 30 sccm of 1% O2/N2 gas for 2 hours. | 720 | 10 | N2 | 2 | 5 | 30
In the first beaker, 1 g of ammonium heptamolybdate tetrahydrate is dissolved in 6 mL of DI water. In the second beaker, 0.5 g of sucrose is dissolved in 1.5 mL of DI water. The sucrose solution in the second beaker is poured into the metal precursor solution in the first beaker. This combined solution now in the first beaker is stirred for 15 minutes at 300 RPM, after which it is dried at 120 °C in air for 24 hours. After drying, the material is crushed in a mortar and pestle. To carburize the sample, 1 g of crushed and dried material is added to a crucible. The sample is heated at a ramp rate of 10 °C/min to a hold temperature of 720 °C for 5 hr under 60 sccm of N2 gas. After carburization, the sample is cooled under 30 sccm of N2 gas until the tube furnace reads below 30 °C. The sample is passivated under 30 sccm of 1% O2/N2 gas for 2 hours. | 720 | 10 | N2 | 2 | 5 | 60
In the first beaker, 1 g of ammonium heptamolybdate tetrahydrate is dissolved in 6 mL of DI water. In the second beaker, 0.5 g of sucrose is dissolved in 1.5 mL of DI water. The sucrose solution in the second beaker is poured into the metal precursor solution in the first beaker. This combined solution now in the first beaker is stirred for 15 minutes at 300 RPM, after which it is dried at 120 °C in air for 24 hours. After drying, the material is crushed in a mortar and pestle. To carburize the sample, 1 g of crushed and dried material is added to a crucible. The sample is heated at a ramp rate of 10 °C/min to a hold temperature of 720 °C for 5 hr under 100 sccm of N2 gas. After carburization, the sample is cooled under 30 sccm of N2 gas until the tube furnace reads below 30 °C. The sample is passivated under 30 sccm of 1% O2/N2 gas for 2 hours. | 720 | 10 | N2 | 2 | 5 | 100
In the first beaker, 1 g of ammonium heptamolybdate tetrahydrate is dissolved in 6 mL of DI water. In the second beaker, 0.5 g of sucrose is dissolved in 1.5 mL of DI water. The sucrose solution in the second beaker is poured into the metal precursor solution in the first beaker. This combined solution now in the first beaker is stirred for 15 minutes at 300 RPM, after which it is dried at 120 °C in air for 24 hours. After drying, the material is crushed in a mortar and pestle. To carburize the sample, 1 g of crushed and dried material is added to a crucible. The sample is heated at a ramp rate of 10 °C/min to a hold temperature of 720 °C for 10 hr under 30 sccm of N2 gas. After carburization, the sample is cooled under 30 sccm of N2 gas until the tube furnace reads below 30 °C. The sample is passivated under 30 sccm of 1% O2/N2 gas for 2 hours. | 720 | 10 | N2 | 2 | 10 | 30
In the first beaker, 1 g of ammonium heptamolybdate tetrahydrate is dissolved in 6 mL of DI water. In the second beaker, 0.5 g of sucrose is dissolved in 1.5 mL of DI water. The sucrose solution in the second beaker is poured into the metal precursor solution in the first beaker. This combined solution now in the first beaker is stirred for 15 minutes at 300 RPM, after which it is dried at 120 °C in air for 24 hours. After drying, the material is crushed in a mortar and pestle. To carburize the sample, 1 g of crushed and dried material is added to a crucible. The sample is heated at a ramp rate of 10 °C/min to a hold temperature of 720 °C for 10 hr under 60 sccm of N2 gas. After carburization, the sample is cooled under 30 sccm of N2 gas until the tube furnace reads below 30 °C. The sample is passivated under 30 sccm of 1% O2/N2 gas for 2 hours. | 720 | 10 | N2 | 2 | 10 | 60
In the first beaker, 1 g of ammonium heptamolybdate tetrahydrate is dissolved in 6 mL of DI water. In the second beaker, 0.5 g of sucrose is dissolved in 1.5 mL of DI water. The sucrose solution in the second beaker is poured into the metal precursor solution in the first beaker. This combined solution now in the first beaker is stirred for 15 minutes at 300 RPM, after which it is dried at 120 °C in air for 24 hours. After drying, the material is crushed in a mortar and pestle. To carburize the sample, 1 g of crushed and dried material is added to a crucible. The sample is heated at a ramp rate of 10 °C/min to a hold temperature of 720 °C for 10 hr under 100 sccm of N2 gas. After carburization, the sample is cooled under 30 sccm of N2 gas until the tube furnace reads below 30 °C. The sample is passivated under 30 sccm of 1% O2/N2 gas for 2 hours. | 720 | 10 | N2 | 2 | 10 | 100
In the first beaker, 1 g of ammonium heptamolybdate tetrahydrate is dissolved in 4 mL of DI water. In the second beaker, 2 g of sucrose is dissolved in 3.5 mL of DI water. The sucrose solution in the second beaker is poured into the metal precursor solution in the first beaker. This combined solution now in the first beaker is stirred for 15 minutes at 300 RPM, after which it is dried at 120 °C in air for 24 hours. After drying, the material is crushed in a mortar and pestle. To carburize the sample, 1 g of crushed and dried material is added to a crucible. The sample is heated at a ramp rate of 15 °C/min to a hold temperature of 720 °C for 0.5 hr under 30 sccm of H2 gas. After carburization, the sample is cooled under 30 sccm of N2 gas until the tube furnace reads below 30 °C. The sample is passivated under 30 sccm of 1% O2/N2 gas for 2 hours. | 720 | 15 | H2 | 0.5 | 0.5 | 30
In the first beaker, 1 g of ammonium heptamolybdate tetrahydrate is dissolved in 4 mL of DI water. In the second beaker, 2 g of sucrose is dissolved in 3.5 mL of DI water. The sucrose solution in the second beaker is poured into the metal precursor solution in the first beaker. This combined solution now in the first beaker is stirred for 15 minutes at 300 RPM, after which it is dried at 120 °C in air for 24 hours. After drying, the material is crushed in a mortar and pestle. To carburize the sample, 1 g of crushed and dried material is added to a crucible. The sample is heated at a ramp rate of 15 °C/min to a hold temperature of 720 °C for 0.5 hr under 60 sccm of H2 gas. After carburization, the sample is cooled under 30 sccm of N2 gas until the tube furnace reads below 30 °C. The sample is passivated under 30 sccm of 1% O2/N2 gas for 2 hours. | 720 | 15 | H2 | 0.5 | 0.5 | 60
In the first beaker, 1 g of ammonium heptamolybdate tetrahydrate is dissolved in 4 mL of DI water. In the second beaker, 2 g of sucrose is dissolved in 3.5 mL of DI water. The sucrose solution in the second beaker is poured into the metal precursor solution in the first beaker. This combined solution now in the first beaker is stirred for 15 minutes at 300 RPM, after which it is dried at 120 °C in air for 24 hours. After drying, the material is crushed in a mortar and pestle. To carburize the sample, 1 g of crushed and dried material is added to a crucible. The sample is heated at a ramp rate of 15 °C/min to a hold temperature of 720 °C for 0.5 hr under 100 sccm of H2 gas. After carburization, the sample is cooled under 30 sccm of N2 gas until the tube furnace reads below 30 °C. The sample is passivated under 30 sccm of 1% O2/N2 gas for 2 hours. | 720 | 15 | H2 | 0.5 | 0.5 | 100
In the first beaker, 1 g of ammonium heptamolybdate tetrahydrate is dissolved in 4 mL of DI water. In the second beaker, 2 g of sucrose is dissolved in 3.5 mL of DI water. The sucrose solution in the second beaker is poured into the metal precursor solution in the first beaker. This combined solution now in the first beaker is stirred for 15 minutes at 300 RPM, after which it is dried at 120 °C in air for 24 hours. After drying, the material is crushed in a mortar and pestle. To carburize the sample, 1 g of crushed and dried material is added to a crucible. The sample is heated at a ramp rate of 15 °C/min to a hold temperature of 720 °C for 2 hr under 30 sccm of H2 gas. After carburization, the sample is cooled under 30 sccm of N2 gas until the tube furnace reads below 30 °C. The sample is passivated under 30 sccm of 1% O2/N2 gas for 2 hours. | 720 | 15 | H2 | 0.5 | 2 | 30
In the first beaker, 1 g of ammonium heptamolybdate tetrahydrate is dissolved in 4 mL of DI water. In the second beaker, 2 g of sucrose is dissolved in 3.5 mL of DI water. The sucrose solution in the second beaker is poured into the metal precursor solution in the first beaker. This combined solution now in the first beaker is stirred for 15 minutes at 300 RPM, after which it is dried at 120 °C in air for 24 hours. After drying, the material is crushed in a mortar and pestle. To carburize the sample, 1 g of crushed and dried material is added to a crucible. The sample is heated at a ramp rate of 15 °C/min to a hold temperature of 720 °C for 2 hr under 60 sccm of H2 gas. After carburization, the sample is cooled under 30 sccm of N2 gas until the tube furnace reads below 30 °C. The sample is passivated under 30 sccm of 1% O2/N2 gas for 2 hours. | 720 | 15 | H2 | 0.5 | 2 | 60
In the first beaker, 1 g of ammonium heptamolybdate tetrahydrate is dissolved in 4 mL of DI water. In the second beaker, 2 g of sucrose is dissolved in 3.5 mL of DI water. The sucrose solution in the second beaker is poured into the metal precursor solution in the first beaker. This combined solution now in the first beaker is stirred for 15 minutes at 300 RPM, after which it is dried at 120 °C in air for 24 hours. After drying, the material is crushed in a mortar and pestle. To carburize the sample, 1 g of crushed and dried material is added to a crucible. The sample is heated at a ramp rate of 15 °C/min to a hold temperature of 720 °C for 2 hr under 100 sccm of H2 gas. After carburization, the sample is cooled under 30 sccm of N2 gas until the tube furnace reads below 30 °C. The sample is passivated under 30 sccm of 1% O2/N2 gas for 2 hours. | 720 | 15 | H2 | 0.5 | 2 | 100
In the first beaker, 1 g of ammonium heptamolybdate tetrahydrate is dissolved in 4 mL of DI water. In the second beaker, 2 g of sucrose is dissolved in 3.5 mL of DI water. The sucrose solution in the second beaker is poured into the metal precursor solution in the first beaker. This combined solution now in the first beaker is stirred for 15 minutes at 300 RPM, after which it is dried at 120 °C in air for 24 hours. After drying, the material is crushed in a mortar and pestle. To carburize the sample, 1 g of crushed and dried material is added to a crucible. The sample is heated at a ramp rate of 15 °C/min to a hold temperature of 720 °C for 5 hr under 30 sccm of H2 gas. After carburization, the sample is cooled under 30 sccm of N2 gas until the tube furnace reads below 30 °C. The sample is passivated under 30 sccm of 1% O2/N2 gas for 2 hours. | 720 | 15 | H2 | 0.5 | 5 | 30
In the first beaker, 1 g of ammonium heptamolybdate tetrahydrate is dissolved in 4 mL of DI water. In the second beaker, 2 g of sucrose is dissolved in 3.5 mL of DI water. The sucrose solution in the second beaker is poured into the metal precursor solution in the first beaker. This combined solution now in the first beaker is stirred for 15 minutes at 300 RPM, after which it is dried at 120 °C in air for 24 hours. After drying, the material is crushed in a mortar and pestle. To carburize the sample, 1 g of crushed and dried material is added to a crucible. The sample is heated at a ramp rate of 15 °C/min to a hold temperature of 720 °C for 5 hr under 60 sccm of H2 gas. After carburization, the sample is cooled under 30 sccm of N2 gas until the tube furnace reads below 30 °C. The sample is passivated under 30 sccm of 1% O2/N2 gas for 2 hours. | 720 | 15 | H2 | 0.5 | 5 | 60
In the first beaker, 1 g of ammonium heptamolybdate tetrahydrate is dissolved in 4 mL of DI water. In the second beaker, 2 g of sucrose is dissolved in 3.5 mL of DI water. The sucrose solution in the second beaker is poured into the metal precursor solution in the first beaker. This combined solution now in the first beaker is stirred for 15 minutes at 300 RPM, after which it is dried at 120 °C in air for 24 hours. After drying, the material is crushed in a mortar and pestle. To carburize the sample, 1 g of crushed and dried material is added to a crucible. The sample is heated at a ramp rate of 15 °C/min to a hold temperature of 720 °C for 5 hr under 100 sccm of H2 gas. After carburization, the sample is cooled under 30 sccm of N2 gas until the tube furnace reads below 30 °C. The sample is passivated under 30 sccm of 1% O2/N2 gas for 2 hours. | 720 | 15 | H2 | 0.5 | 5 | 100
In the first beaker, 1 g of ammonium heptamolybdate tetrahydrate is dissolved in 4 mL of DI water. In the second beaker, 2 g of sucrose is dissolved in 3.5 mL of DI water. The sucrose solution in the second beaker is poured into the metal precursor solution in the first beaker. This combined solution now in the first beaker is stirred for 15 minutes at 300 RPM, after which it is dried at 120 °C in air for 24 hours. After drying, the material is crushed in a mortar and pestle. To carburize the sample, 1 g of crushed and dried material is added to a crucible. The sample is heated at a ramp rate of 15 °C/min to a hold temperature of 720 °C for 10 hr under 30 sccm of H2 gas. After carburization, the sample is cooled under 30 sccm of N2 gas until the tube furnace reads below 30 °C. The sample is passivated under 30 sccm of 1% O2/N2 gas for 2 hours. | 720 | 15 | H2 | 0.5 | 10 | 30
In the first beaker, 1 g of ammonium heptamolybdate tetrahydrate is dissolved in 4 mL of DI water. In the second beaker, 2 g of sucrose is dissolved in 3.5 mL of DI water. The sucrose solution in the second beaker is poured into the metal precursor solution in the first beaker. This combined solution now in the first beaker is stirred for 15 minutes at 300 RPM, after which it is dried at 120 °C in air for 24 hours. After drying, the material is crushed in a mortar and pestle. To carburize the sample, 1 g of crushed and dried material is added to a crucible. The sample is heated at a ramp rate of 15 °C/min to a hold temperature of 720 °C for 10 hr under 60 sccm of H2 gas. After carburization, the sample is cooled under 30 sccm of N2 gas until the tube furnace reads below 30 °C. The sample is passivated under 30 sccm of 1% O2/N2 gas for 2 hours. | 720 | 15 | H2 | 0.5 | 10 | 60
In the first beaker, 1 g of ammonium heptamolybdate tetrahydrate is dissolved in 4 mL of DI water. In the second beaker, 2 g of sucrose is dissolved in 3.5 mL of DI water. The sucrose solution in the second beaker is poured into the metal precursor solution in the first beaker. This combined solution now in the first beaker is stirred for 15 minutes at 300 RPM, after which it is dried at 120 °C in air for 24 hours. After drying, the material is crushed in a mortar and pestle. To carburize the sample, 1 g of crushed and dried material is added to a crucible. The sample is heated at a ramp rate of 15 °C/min to a hold temperature of 720 °C for 10 hr under 100 sccm of H2 gas. After carburization, the sample is cooled under 30 sccm of N2 gas until the tube furnace reads below 30 °C. The sample is passivated under 30 sccm of 1% O2/N2 gas for 2 hours. | 720 | 15 | H2 | 0.5 | 10 | 100
In the first beaker, 1 g of ammonium heptamolybdate tetrahydrate is dissolved in 5.5 mL of DI water. In the second beaker, 1 g of sucrose is dissolved in 2 mL of DI water. The sucrose solution in the second beaker is poured into the metal precursor solution in the first beaker. This combined solution now in the first beaker is stirred for 15 minutes at 300 RPM, after which it is dried at 120 °C in air for 24 hours. After drying, the material is crushed in a mortar and pestle. To carburize the sample, 1 g of crushed and dried material is added to a crucible. The sample is heated at a ramp rate of 15 °C/min to a hold temperature of 720 °C for 0.5 hr under 30 sccm of H2 gas. After carburization, the sample is cooled under 30 sccm of N2 gas until the tube furnace reads below 30 °C. The sample is passivated under 30 sccm of 1% O2/N2 gas for 2 hours. | 720 | 15 | H2 | 1 | 0.5 | 30
In the first beaker, 1 g of ammonium heptamolybdate tetrahydrate is dissolved in 5.5 mL of DI water. In the second beaker, 1 g of sucrose is dissolved in 2 mL of DI water. The sucrose solution in the second beaker is poured into the metal precursor solution in the first beaker. This combined solution now in the first beaker is stirred for 15 minutes at 300 RPM, after which it is dried at 120 °C in air for 24 hours. After drying, the material is crushed in a mortar and pestle. To carburize the sample, 1 g of crushed and dried material is added to a crucible. The sample is heated at a ramp rate of 15 °C/min to a hold temperature of 720 °C for 0.5 hr under 60 sccm of H2 gas. After carburization, the sample is cooled under 30 sccm of N2 gas until the tube furnace reads below 30 °C. The sample is passivated under 30 sccm of 1% O2/N2 gas for 2 hours. | 720 | 15 | H2 | 1 | 0.5 | 60
In the first beaker, 1 g of ammonium heptamolybdate tetrahydrate is dissolved in 5.5 mL of DI water. In the second beaker, 1 g of sucrose is dissolved in 2 mL of DI water. The sucrose solution in the second beaker is poured into the metal precursor solution in the first beaker. This combined solution now in the first beaker is stirred for 15 minutes at 300 RPM, after which it is dried at 120 °C in air for 24 hours. After drying, the material is crushed in a mortar and pestle. To carburize the sample, 1 g of crushed and dried material is added to a crucible. The sample is heated at a ramp rate of 15 °C/min to a hold temperature of 720 °C for 0.5 hr under 100 sccm of H2 gas. After carburization, the sample is cooled under 30 sccm of N2 gas until the tube furnace reads below 30 °C. The sample is passivated under 30 sccm of 1% O2/N2 gas for 2 hours. | 720 | 15 | H2 | 1 | 0.5 | 100
In the first beaker, 1 g of ammonium heptamolybdate tetrahydrate is dissolved in 5.5 mL of DI water. In the second beaker, 1 g of sucrose is dissolved in 2 mL of DI water. The sucrose solution in the second beaker is poured into the metal precursor solution in the first beaker. This combined solution now in the first beaker is stirred for 15 minutes at 300 RPM, after which it is dried at 120 °C in air for 24 hours. After drying, the material is crushed in a mortar and pestle. To carburize the sample, 1 g of crushed and dried material is added to a crucible. The sample is heated at a ramp rate of 15 °C/min to a hold temperature of 720 °C for 2 hr under 30 sccm of H2 gas. After carburization, the sample is cooled under 30 sccm of N2 gas until the tube furnace reads below 30 °C. The sample is passivated under 30 sccm of 1% O2/N2 gas for 2 hours. | 720 | 15 | H2 | 1 | 2 | 30
In the first beaker, 1 g of ammonium heptamolybdate tetrahydrate is dissolved in 5.5 mL of DI water. In the second beaker, 1 g of sucrose is dissolved in 2 mL of DI water. The sucrose solution in the second beaker is poured into the metal precursor solution in the first beaker. This combined solution now in the first beaker is stirred for 15 minutes at 300 RPM, after which it is dried at 120 °C in air for 24 hours. After drying, the material is crushed in a mortar and pestle. To carburize the sample, 1 g of crushed and dried material is added to a crucible. The sample is heated at a ramp rate of 15 °C/min to a hold temperature of 720 °C for 2 hr under 60 sccm of H2 gas. After carburization, the sample is cooled under 30 sccm of N2 gas until the tube furnace reads below 30 °C. The sample is passivated under 30 sccm of 1% O2/N2 gas for 2 hours. | 720 | 15 | H2 | 1 | 2 | 60
In the first beaker, 1 g of ammonium heptamolybdate tetrahydrate is dissolved in 5.5 mL of DI water. In the second beaker, 1 g of sucrose is dissolved in 2 mL of DI water. The sucrose solution in the second beaker is poured into the metal precursor solution in the first beaker. This combined solution now in the first beaker is stirred for 15 minutes at 300 RPM, after which it is dried at 120 °C in air for 24 hours. After drying, the material is crushed in a mortar and pestle. To carburize the sample, 1 g of crushed and dried material is added to a crucible. The sample is heated at a ramp rate of 15 °C/min to a hold temperature of 720 °C for 2 hr under 100 sccm of H2 gas. After carburization, the sample is cooled under 30 sccm of N2 gas until the tube furnace reads below 30 °C. The sample is passivated under 30 sccm of 1% O2/N2 gas for 2 hours. | 720 | 15 | H2 | 1 | 2 | 100
In the first beaker, 1 g of ammonium heptamolybdate tetrahydrate is dissolved in 5.5 mL of DI water. In the second beaker, 1 g of sucrose is dissolved in 2 mL of DI water. The sucrose solution in the second beaker is poured into the metal precursor solution in the first beaker. This combined solution now in the first beaker is stirred for 15 minutes at 300 RPM, after which it is dried at 120 °C in air for 24 hours. After drying, the material is crushed in a mortar and pestle. To carburize the sample, 1 g of crushed and dried material is added to a crucible. The sample is heated at a ramp rate of 15 °C/min to a hold temperature of 720 °C for 5 hr under 30 sccm of H2 gas. After carburization, the sample is cooled under 30 sccm of N2 gas until the tube furnace reads below 30 °C. The sample is passivated under 30 sccm of 1% O2/N2 gas for 2 hours. | 720 | 15 | H2 | 1 | 5 | 30
In the first beaker, 1 g of ammonium heptamolybdate tetrahydrate is dissolved in 5.5 mL of DI water. In the second beaker, 1 g of sucrose is dissolved in 2 mL of DI water. The sucrose solution in the second beaker is poured into the metal precursor solution in the first beaker. This combined solution now in the first beaker is stirred for 15 minutes at 300 RPM, after which it is dried at 120 °C in air for 24 hours. After drying, the material is crushed in a mortar and pestle. To carburize the sample, 1 g of crushed and dried material is added to a crucible. The sample is heated at a ramp rate of 15 °C/min to a hold temperature of 720 °C for 5 hr under 60 sccm of H2 gas. After carburization, the sample is cooled under 30 sccm of N2 gas until the tube furnace reads below 30 °C. The sample is passivated under 30 sccm of 1% O2/N2 gas for 2 hours. | 720 | 15 | H2 | 1 | 5 | 60
In the first beaker, 1 g of ammonium heptamolybdate tetrahydrate is dissolved in 5.5 mL of DI water. In the second beaker, 1 g of sucrose is dissolved in 2 mL of DI water. The sucrose solution in the second beaker is poured into the metal precursor solution in the first beaker. This combined solution now in the first beaker is stirred for 15 minutes at 300 RPM, after which it is dried at 120 °C in air for 24 hours. After drying, the material is crushed in a mortar and pestle. To carburize the sample, 1 g of crushed and dried material is added to a crucible. The sample is heated at a ramp rate of 15 °C/min to a hold temperature of 720 °C for 5 hr under 100 sccm of H2 gas. After carburization, the sample is cooled under 30 sccm of N2 gas until the tube furnace reads below 30 °C. The sample is passivated under 30 sccm of 1% O2/N2 gas for 2 hours. | 720 | 15 | H2 | 1 | 5 | 100
In the first beaker, 1 g of ammonium heptamolybdate tetrahydrate is dissolved in 5.5 mL of DI water. In the second beaker, 1 g of sucrose is dissolved in 2 mL of DI water. The sucrose solution in the second beaker is poured into the metal precursor solution in the first beaker. This combined solution now in the first beaker is stirred for 15 minutes at 300 RPM, after which it is dried at 120 °C in air for 24 hours. After drying, the material is crushed in a mortar and pestle. To carburize the sample, 1 g of crushed and dried material is added to a crucible. The sample is heated at a ramp rate of 15 °C/min to a hold temperature of 720 °C for 10 hr under 30 sccm of H2 gas. After carburization, the sample is cooled under 30 sccm of N2 gas until the tube furnace reads below 30 °C. The sample is passivated under 30 sccm of 1% O2/N2 gas for 2 hours. | 720 | 15 | H2 | 1 | 10 | 30
In the first beaker, 1 g of ammonium heptamolybdate tetrahydrate is dissolved in 5.5 mL of DI water. In the second beaker, 1 g of sucrose is dissolved in 2 mL of DI water. The sucrose solution in the second beaker is poured into the metal precursor solution in the first beaker. This combined solution now in the first beaker is stirred for 15 minutes at 300 RPM, after which it is dried at 120 °C in air for 24 hours. After drying, the material is crushed in a mortar and pestle. To carburize the sample, 1 g of crushed and dried material is added to a crucible. The sample is heated at a ramp rate of 15 °C/min to a hold temperature of 720 °C for 10 hr under 60 sccm of H2 gas. After carburization, the sample is cooled under 30 sccm of N2 gas until the tube furnace reads below 30 °C. The sample is passivated under 30 sccm of 1% O2/N2 gas for 2 hours. | 720 | 15 | H2 | 1 | 10 | 60
In the first beaker, 1 g of ammonium heptamolybdate tetrahydrate is dissolved in 5.5 mL of DI water. In the second beaker, 1 g of sucrose is dissolved in 2 mL of DI water. The sucrose solution in the second beaker is poured into the metal precursor solution in the first beaker. This combined solution now in the first beaker is stirred for 15 minutes at 300 RPM, after which it is dried at 120 °C in air for 24 hours. After drying, the material is crushed in a mortar and pestle. To carburize the sample, 1 g of crushed and dried material is added to a crucible. The sample is heated at a ramp rate of 15 °C/min to a hold temperature of 720 °C for 10 hr under 100 sccm of H2 gas. After carburization, the sample is cooled under 30 sccm of N2 gas until the tube furnace reads below 30 °C. The sample is passivated under 30 sccm of 1% O2/N2 gas for 2 hours. | 720 | 15 | H2 | 1 | 10 | 100
In the first beaker, 1 g of ammonium heptamolybdate tetrahydrate is dissolved in 6 mL of DI water. In the second beaker, 0.5 g of sucrose is dissolved in 1.5 mL of DI water. The sucrose solution in the second beaker is poured into the metal precursor solution in the first beaker. This combined solution now in the first beaker is stirred for 15 minutes at 300 RPM, after which it is dried at 120 °C in air for 24 hours. After drying, the material is crushed in a mortar and pestle. To carburize the sample, 1 g of crushed and dried material is added to a crucible. The sample is heated at a ramp rate of 15 °C/min to a hold temperature of 720 °C for 0.5 hr under 30 sccm of H2 gas. After carburization, the sample is cooled under 30 sccm of N2 gas until the tube furnace reads below 30 °C. The sample is passivated under 30 sccm of 1% O2/N2 gas for 2 hours. | 720 | 15 | H2 | 2 | 0.5 | 30
In the first beaker, 1 g of ammonium heptamolybdate tetrahydrate is dissolved in 6 mL of DI water. In the second beaker, 0.5 g of sucrose is dissolved in 1.5 mL of DI water. The sucrose solution in the second beaker is poured into the metal precursor solution in the first beaker. This combined solution now in the first beaker is stirred for 15 minutes at 300 RPM, after which it is dried at 120 °C in air for 24 hours. After drying, the material is crushed in a mortar and pestle. To carburize the sample, 1 g of crushed and dried material is added to a crucible. The sample is heated at a ramp rate of 15 °C/min to a hold temperature of 720 °C for 0.5 hr under 60 sccm of H2 gas. After carburization, the sample is cooled under 30 sccm of N2 gas until the tube furnace reads below 30 °C. The sample is passivated under 30 sccm of 1% O2/N2 gas for 2 hours. | 720 | 15 | H2 | 2 | 0.5 | 60
In the first beaker, 1 g of ammonium heptamolybdate tetrahydrate is dissolved in 6 mL of DI water. In the second beaker, 0.5 g of sucrose is dissolved in 1.5 mL of DI water. The sucrose solution in the second beaker is poured into the metal precursor solution in the first beaker. This combined solution now in the first beaker is stirred for 15 minutes at 300 RPM, after which it is dried at 120 °C in air for 24 hours. After drying, the material is crushed in a mortar and pestle. To carburize the sample, 1 g of crushed and dried material is added to a crucible. The sample is heated at a ramp rate of 15 °C/min to a hold temperature of 720 °C for 0.5 hr under 100 sccm of H2 gas. After carburization, the sample is cooled under 30 sccm of N2 gas until the tube furnace reads below 30 °C. The sample is passivated under 30 sccm of 1% O2/N2 gas for 2 hours. | 720 | 15 | H2 | 2 | 0.5 | 100
In the first beaker, 1 g of ammonium heptamolybdate tetrahydrate is dissolved in 6 mL of DI water. In the second beaker, 0.5 g of sucrose is dissolved in 1.5 mL of DI water. The sucrose solution in the second beaker is poured into the metal precursor solution in the first beaker. This combined solution now in the first beaker is stirred for 15 minutes at 300 RPM, after which it is dried at 120 °C in air for 24 hours. After drying, the material is crushed in a mortar and pestle. To carburize the sample, 1 g of crushed and dried material is added to a crucible. The sample is heated at a ramp rate of 15 °C/min to a hold temperature of 720 °C for 2 hr under 30 sccm of H2 gas. After carburization, the sample is cooled under 30 sccm of N2 gas until the tube furnace reads below 30 °C. The sample is passivated under 30 sccm of 1% O2/N2 gas for 2 hours. | 720 | 15 | H2 | 2 | 2 | 30
In the first beaker, 1 g of ammonium heptamolybdate tetrahydrate is dissolved in 6 mL of DI water. In the second beaker, 0.5 g of sucrose is dissolved in 1.5 mL of DI water. The sucrose solution in the second beaker is poured into the metal precursor solution in the first beaker. This combined solution now in the first beaker is stirred for 15 minutes at 300 RPM, after which it is dried at 120 °C in air for 24 hours. After drying, the material is crushed in a mortar and pestle. To carburize the sample, 1 g of crushed and dried material is added to a crucible. The sample is heated at a ramp rate of 15 °C/min to a hold temperature of 720 °C for 2 hr under 60 sccm of H2 gas. After carburization, the sample is cooled under 30 sccm of N2 gas until the tube furnace reads below 30 °C. The sample is passivated under 30 sccm of 1% O2/N2 gas for 2 hours. | 720 | 15 | H2 | 2 | 2 | 60
In the first beaker, 1 g of ammonium heptamolybdate tetrahydrate is dissolved in 6 mL of DI water. In the second beaker, 0.5 g of sucrose is dissolved in 1.5 mL of DI water. The sucrose solution in the second beaker is poured into the metal precursor solution in the first beaker. This combined solution now in the first beaker is stirred for 15 minutes at 300 RPM, after which it is dried at 120 °C in air for 24 hours. After drying, the material is crushed in a mortar and pestle. To carburize the sample, 1 g of crushed and dried material is added to a crucible. The sample is heated at a ramp rate of 15 °C/min to a hold temperature of 720 °C for 2 hr under 100 sccm of H2 gas. After carburization, the sample is cooled under 30 sccm of N2 gas until the tube furnace reads below 30 °C. The sample is passivated under 30 sccm of 1% O2/N2 gas for 2 hours. | 720 | 15 | H2 | 2 | 2 | 100
In the first beaker, 1 g of ammonium heptamolybdate tetrahydrate is dissolved in 6 mL of DI water. In the second beaker, 0.5 g of sucrose is dissolved in 1.5 mL of DI water. The sucrose solution in the second beaker is poured into the metal precursor solution in the first beaker. This combined solution now in the first beaker is stirred for 15 minutes at 300 RPM, after which it is dried at 120 °C in air for 24 hours. After drying, the material is crushed in a mortar and pestle. To carburize the sample, 1 g of crushed and dried material is added to a crucible. The sample is heated at a ramp rate of 15 °C/min to a hold temperature of 720 °C for 5 hr under 30 sccm of H2 gas. After carburization, the sample is cooled under 30 sccm of N2 gas until the tube furnace reads below 30 °C. The sample is passivated under 30 sccm of 1% O2/N2 gas for 2 hours. | 720 | 15 | H2 | 2 | 5 | 30
In the first beaker, 1 g of ammonium heptamolybdate tetrahydrate is dissolved in 6 mL of DI water. In the second beaker, 0.5 g of sucrose is dissolved in 1.5 mL of DI water. The sucrose solution in the second beaker is poured into the metal precursor solution in the first beaker. This combined solution now in the first beaker is stirred for 15 minutes at 300 RPM, after which it is dried at 120 °C in air for 24 hours. After drying, the material is crushed in a mortar and pestle. To carburize the sample, 1 g of crushed and dried material is added to a crucible. The sample is heated at a ramp rate of 15 °C/min to a hold temperature of 720 °C for 5 hr under 60 sccm of H2 gas. After carburization, the sample is cooled under 30 sccm of N2 gas until the tube furnace reads below 30 °C. The sample is passivated under 30 sccm of 1% O2/N2 gas for 2 hours. | 720 | 15 | H2 | 2 | 5 | 60
In the first beaker, 1 g of ammonium heptamolybdate tetrahydrate is dissolved in 6 mL of DI water. In the second beaker, 0.5 g of sucrose is dissolved in 1.5 mL of DI water. The sucrose solution in the second beaker is poured into the metal precursor solution in the first beaker. This combined solution now in the first beaker is stirred for 15 minutes at 300 RPM, after which it is dried at 120 °C in air for 24 hours. After drying, the material is crushed in a mortar and pestle. To carburize the sample, 1 g of crushed and dried material is added to a crucible. The sample is heated at a ramp rate of 15 °C/min to a hold temperature of 720 °C for 5 hr under 100 sccm of H2 gas. After carburization, the sample is cooled under 30 sccm of N2 gas until the tube furnace reads below 30 °C. The sample is passivated under 30 sccm of 1% O2/N2 gas for 2 hours. | 720 | 15 | H2 | 2 | 5 | 100
In the first beaker, 1 g of ammonium heptamolybdate tetrahydrate is dissolved in 6 mL of DI water. In the second beaker, 0.5 g of sucrose is dissolved in 1.5 mL of DI water. The sucrose solution in the second beaker is poured into the metal precursor solution in the first beaker. This combined solution now in the first beaker is stirred for 15 minutes at 300 RPM, after which it is dried at 120 °C in air for 24 hours. After drying, the material is crushed in a mortar and pestle. To carburize the sample, 1 g of crushed and dried material is added to a crucible. The sample is heated at a ramp rate of 15 °C/min to a hold temperature of 720 °C for 10 hr under 30 sccm of H2 gas. After carburization, the sample is cooled under 30 sccm of N2 gas until the tube furnace reads below 30 °C. The sample is passivated under 30 sccm of 1% O2/N2 gas for 2 hours. | 720 | 15 | H2 | 2 | 10 | 30
In the first beaker, 1 g of ammonium heptamolybdate tetrahydrate is dissolved in 6 mL of DI water. In the second beaker, 0.5 g of sucrose is dissolved in 1.5 mL of DI water. The sucrose solution in the second beaker is poured into the metal precursor solution in the first beaker. This combined solution now in the first beaker is stirred for 15 minutes at 300 RPM, after which it is dried at 120 °C in air for 24 hours. After drying, the material is crushed in a mortar and pestle. To carburize the sample, 1 g of crushed and dried material is added to a crucible. The sample is heated at a ramp rate of 15 °C/min to a hold temperature of 720 °C for 10 hr under 60 sccm of H2 gas. After carburization, the sample is cooled under 30 sccm of N2 gas until the tube furnace reads below 30 °C. The sample is passivated under 30 sccm of 1% O2/N2 gas for 2 hours. | 720 | 15 | H2 | 2 | 10 | 60
In the first beaker, 1 g of ammonium heptamolybdate tetrahydrate is dissolved in 6 mL of DI water. In the second beaker, 0.5 g of sucrose is dissolved in 1.5 mL of DI water. The sucrose solution in the second beaker is poured into the metal precursor solution in the first beaker. This combined solution now in the first beaker is stirred for 15 minutes at 300 RPM, after which it is dried at 120 °C in air for 24 hours. After drying, the material is crushed in a mortar and pestle. To carburize the sample, 1 g of crushed and dried material is added to a crucible. The sample is heated at a ramp rate of 15 °C/min to a hold temperature of 720 °C for 10 hr under 100 sccm of H2 gas. After carburization, the sample is cooled under 30 sccm of N2 gas until the tube furnace reads below 30 °C. The sample is passivated under 30 sccm of 1% O2/N2 gas for 2 hours. | 720 | 15 | H2 | 2 | 10 | 100
In the first beaker, 1 g of ammonium heptamolybdate tetrahydrate is dissolved in 4 mL of DI water. In the second beaker, 2 g of sucrose is dissolved in 3.5 mL of DI water. The sucrose solution in the second beaker is poured into the metal precursor solution in the first beaker. This combined solution now in the first beaker is stirred for 15 minutes at 300 RPM, after which it is dried at 120 °C in air for 24 hours. After drying, the material is crushed in a mortar and pestle. To carburize the sample, 1 g of crushed and dried material is added to a crucible. The sample is heated at a ramp rate of 15 °C/min to a hold temperature of 720 °C for 0.5 hr under 30 sccm of N2 gas. After carburization, the sample is cooled under 30 sccm of N2 gas until the tube furnace reads below 30 °C. The sample is passivated under 30 sccm of 1% O2/N2 gas for 2 hours. | 720 | 15 | N2 | 0.5 | 0.5 | 30
In the first beaker, 1 g of ammonium heptamolybdate tetrahydrate is dissolved in 4 mL of DI water. In the second beaker, 2 g of sucrose is dissolved in 3.5 mL of DI water. The sucrose solution in the second beaker is poured into the metal precursor solution in the first beaker. This combined solution now in the first beaker is stirred for 15 minutes at 300 RPM, after which it is dried at 120 °C in air for 24 hours. After drying, the material is crushed in a mortar and pestle. To carburize the sample, 1 g of crushed and dried material is added to a crucible. The sample is heated at a ramp rate of 15 °C/min to a hold temperature of 720 °C for 0.5 hr under 60 sccm of N2 gas. After carburization, the sample is cooled under 30 sccm of N2 gas until the tube furnace reads below 30 °C. The sample is passivated under 30 sccm of 1% O2/N2 gas for 2 hours. | 720 | 15 | N2 | 0.5 | 0.5 | 60
In the first beaker, 1 g of ammonium heptamolybdate tetrahydrate is dissolved in 4 mL of DI water. In the second beaker, 2 g of sucrose is dissolved in 3.5 mL of DI water. The sucrose solution in the second beaker is poured into the metal precursor solution in the first beaker. This combined solution now in the first beaker is stirred for 15 minutes at 300 RPM, after which it is dried at 120 °C in air for 24 hours. After drying, the material is crushed in a mortar and pestle. To carburize the sample, 1 g of crushed and dried material is added to a crucible. The sample is heated at a ramp rate of 15 °C/min to a hold temperature of 720 °C for 0.5 hr under 100 sccm of N2 gas. After carburization, the sample is cooled under 30 sccm of N2 gas until the tube furnace reads below 30 °C. The sample is passivated under 30 sccm of 1% O2/N2 gas for 2 hours. | 720 | 15 | N2 | 0.5 | 0.5 | 100
In the first beaker, 1 g of ammonium heptamolybdate tetrahydrate is dissolved in 4 mL of DI water. In the second beaker, 2 g of sucrose is dissolved in 3.5 mL of DI water. The sucrose solution in the second beaker is poured into the metal precursor solution in the first beaker. This combined solution now in the first beaker is stirred for 15 minutes at 300 RPM, after which it is dried at 120 °C in air for 24 hours. After drying, the material is crushed in a mortar and pestle. To carburize the sample, 1 g of crushed and dried material is added to a crucible. The sample is heated at a ramp rate of 15 °C/min to a hold temperature of 720 °C for 2 hr under 30 sccm of N2 gas. After carburization, the sample is cooled under 30 sccm of N2 gas until the tube furnace reads below 30 °C. The sample is passivated under 30 sccm of 1% O2/N2 gas for 2 hours. | 720 | 15 | N2 | 0.5 | 2 | 30
In the first beaker, 1 g of ammonium heptamolybdate tetrahydrate is dissolved in 4 mL of DI water. In the second beaker, 2 g of sucrose is dissolved in 3.5 mL of DI water. The sucrose solution in the second beaker is poured into the metal precursor solution in the first beaker. This combined solution now in the first beaker is stirred for 15 minutes at 300 RPM, after which it is dried at 120 °C in air for 24 hours. After drying, the material is crushed in a mortar and pestle. To carburize the sample, 1 g of crushed and dried material is added to a crucible. The sample is heated at a ramp rate of 15 °C/min to a hold temperature of 720 °C for 2 hr under 60 sccm of N2 gas. After carburization, the sample is cooled under 30 sccm of N2 gas until the tube furnace reads below 30 °C. The sample is passivated under 30 sccm of 1% O2/N2 gas for 2 hours. | 720 | 15 | N2 | 0.5 | 2 | 60
In the first beaker, 1 g of ammonium heptamolybdate tetrahydrate is dissolved in 4 mL of DI water. In the second beaker, 2 g of sucrose is dissolved in 3.5 mL of DI water. The sucrose solution in the second beaker is poured into the metal precursor solution in the first beaker. This combined solution now in the first beaker is stirred for 15 minutes at 300 RPM, after which it is dried at 120 °C in air for 24 hours. After drying, the material is crushed in a mortar and pestle. To carburize the sample, 1 g of crushed and dried material is added to a crucible. The sample is heated at a ramp rate of 15 °C/min to a hold temperature of 720 °C for 2 hr under 100 sccm of N2 gas. After carburization, the sample is cooled under 30 sccm of N2 gas until the tube furnace reads below 30 °C. The sample is passivated under 30 sccm of 1% O2/N2 gas for 2 hours. | 720 | 15 | N2 | 0.5 | 2 | 100
In the first beaker, 1 g of ammonium heptamolybdate tetrahydrate is dissolved in 4 mL of DI water. In the second beaker, 2 g of sucrose is dissolved in 3.5 mL of DI water. The sucrose solution in the second beaker is poured into the metal precursor solution in the first beaker. This combined solution now in the first beaker is stirred for 15 minutes at 300 RPM, after which it is dried at 120 °C in air for 24 hours. After drying, the material is crushed in a mortar and pestle. To carburize the sample, 1 g of crushed and dried material is added to a crucible. The sample is heated at a ramp rate of 15 °C/min to a hold temperature of 720 °C for 5 hr under 30 sccm of N2 gas. After carburization, the sample is cooled under 30 sccm of N2 gas until the tube furnace reads below 30 °C. The sample is passivated under 30 sccm of 1% O2/N2 gas for 2 hours. | 720 | 15 | N2 | 0.5 | 5 | 30
In the first beaker, 1 g of ammonium heptamolybdate tetrahydrate is dissolved in 4 mL of DI water. In the second beaker, 2 g of sucrose is dissolved in 3.5 mL of DI water. The sucrose solution in the second beaker is poured into the metal precursor solution in the first beaker. This combined solution now in the first beaker is stirred for 15 minutes at 300 RPM, after which it is dried at 120 °C in air for 24 hours. After drying, the material is crushed in a mortar and pestle. To carburize the sample, 1 g of crushed and dried material is added to a crucible. The sample is heated at a ramp rate of 15 °C/min to a hold temperature of 720 °C for 5 hr under 60 sccm of N2 gas. After carburization, the sample is cooled under 30 sccm of N2 gas until the tube furnace reads below 30 °C. The sample is passivated under 30 sccm of 1% O2/N2 gas for 2 hours. | 720 | 15 | N2 | 0.5 | 5 | 60
In the first beaker, 1 g of ammonium heptamolybdate tetrahydrate is dissolved in 4 mL of DI water. In the second beaker, 2 g of sucrose is dissolved in 3.5 mL of DI water. The sucrose solution in the second beaker is poured into the metal precursor solution in the first beaker. This combined solution now in the first beaker is stirred for 15 minutes at 300 RPM, after which it is dried at 120 °C in air for 24 hours. After drying, the material is crushed in a mortar and pestle. To carburize the sample, 1 g of crushed and dried material is added to a crucible. The sample is heated at a ramp rate of 15 °C/min to a hold temperature of 720 °C for 5 hr under 100 sccm of N2 gas. After carburization, the sample is cooled under 30 sccm of N2 gas until the tube furnace reads below 30 °C. The sample is passivated under 30 sccm of 1% O2/N2 gas for 2 hours. | 720 | 15 | N2 | 0.5 | 5 | 100
In the first beaker, 1 g of ammonium heptamolybdate tetrahydrate is dissolved in 4 mL of DI water. In the second beaker, 2 g of sucrose is dissolved in 3.5 mL of DI water. The sucrose solution in the second beaker is poured into the metal precursor solution in the first beaker. This combined solution now in the first beaker is stirred for 15 minutes at 300 RPM, after which it is dried at 120 °C in air for 24 hours. After drying, the material is crushed in a mortar and pestle. To carburize the sample, 1 g of crushed and dried material is added to a crucible. The sample is heated at a ramp rate of 15 °C/min to a hold temperature of 720 °C for 10 hr under 30 sccm of N2 gas. After carburization, the sample is cooled under 30 sccm of N2 gas until the tube furnace reads below 30 °C. The sample is passivated under 30 sccm of 1% O2/N2 gas for 2 hours. | 720 | 15 | N2 | 0.5 | 10 | 30
In the first beaker, 1 g of ammonium heptamolybdate tetrahydrate is dissolved in 4 mL of DI water. In the second beaker, 2 g of sucrose is dissolved in 3.5 mL of DI water. The sucrose solution in the second beaker is poured into the metal precursor solution in the first beaker. This combined solution now in the first beaker is stirred for 15 minutes at 300 RPM, after which it is dried at 120 °C in air for 24 hours. After drying, the material is crushed in a mortar and pestle. To carburize the sample, 1 g of crushed and dried material is added to a crucible. The sample is heated at a ramp rate of 15 °C/min to a hold temperature of 720 °C for 10 hr under 60 sccm of N2 gas. After carburization, the sample is cooled under 30 sccm of N2 gas until the tube furnace reads below 30 °C. The sample is passivated under 30 sccm of 1% O2/N2 gas for 2 hours. | 720 | 15 | N2 | 0.5 | 10 | 60
In the first beaker, 1 g of ammonium heptamolybdate tetrahydrate is dissolved in 4 mL of DI water. In the second beaker, 2 g of sucrose is dissolved in 3.5 mL of DI water. The sucrose solution in the second beaker is poured into the metal precursor solution in the first beaker. This combined solution now in the first beaker is stirred for 15 minutes at 300 RPM, after which it is dried at 120 °C in air for 24 hours. After drying, the material is crushed in a mortar and pestle. To carburize the sample, 1 g of crushed and dried material is added to a crucible. The sample is heated at a ramp rate of 15 °C/min to a hold temperature of 720 °C for 10 hr under 100 sccm of N2 gas. After carburization, the sample is cooled under 30 sccm of N2 gas until the tube furnace reads below 30 °C. The sample is passivated under 30 sccm of 1% O2/N2 gas for 2 hours. | 720 | 15 | N2 | 0.5 | 10 | 100
In the first beaker, 1 g of ammonium heptamolybdate tetrahydrate is dissolved in 5.5 mL of DI water. In the second beaker, 1 g of sucrose is dissolved in 2 mL of DI water. The sucrose solution in the second beaker is poured into the metal precursor solution in the first beaker. This combined solution now in the first beaker is stirred for 15 minutes at 300 RPM, after which it is dried at 120 °C in air for 24 hours. After drying, the material is crushed in a mortar and pestle. To carburize the sample, 1 g of crushed and dried material is added to a crucible. The sample is heated at a ramp rate of 15 °C/min to a hold temperature of 720 °C for 0.5 hr under 30 sccm of N2 gas. After carburization, the sample is cooled under 30 sccm of N2 gas until the tube furnace reads below 30 °C. The sample is passivated under 30 sccm of 1% O2/N2 gas for 2 hours. | 720 | 15 | N2 | 1 | 0.5 | 30
In the first beaker, 1 g of ammonium heptamolybdate tetrahydrate is dissolved in 5.5 mL of DI water. In the second beaker, 1 g of sucrose is dissolved in 2 mL of DI water. The sucrose solution in the second beaker is poured into the metal precursor solution in the first beaker. This combined solution now in the first beaker is stirred for 15 minutes at 300 RPM, after which it is dried at 120 °C in air for 24 hours. After drying, the material is crushed in a mortar and pestle. To carburize the sample, 1 g of crushed and dried material is added to a crucible. The sample is heated at a ramp rate of 15 °C/min to a hold temperature of 720 °C for 0.5 hr under 60 sccm of N2 gas. After carburization, the sample is cooled under 30 sccm of N2 gas until the tube furnace reads below 30 °C. The sample is passivated under 30 sccm of 1% O2/N2 gas for 2 hours. | 720 | 15 | N2 | 1 | 0.5 | 60
In the first beaker, 1 g of ammonium heptamolybdate tetrahydrate is dissolved in 5.5 mL of DI water. In the second beaker, 1 g of sucrose is dissolved in 2 mL of DI water. The sucrose solution in the second beaker is poured into the metal precursor solution in the first beaker. This combined solution now in the first beaker is stirred for 15 minutes at 300 RPM, after which it is dried at 120 °C in air for 24 hours. After drying, the material is crushed in a mortar and pestle. To carburize the sample, 1 g of crushed and dried material is added to a crucible. The sample is heated at a ramp rate of 15 °C/min to a hold temperature of 720 °C for 0.5 hr under 100 sccm of N2 gas. After carburization, the sample is cooled under 30 sccm of N2 gas until the tube furnace reads below 30 °C. The sample is passivated under 30 sccm of 1% O2/N2 gas for 2 hours. | 720 | 15 | N2 | 1 | 0.5 | 100
In the first beaker, 1 g of ammonium heptamolybdate tetrahydrate is dissolved in 5.5 mL of DI water. In the second beaker, 1 g of sucrose is dissolved in 2 mL of DI water. The sucrose solution in the second beaker is poured into the metal precursor solution in the first beaker. This combined solution now in the first beaker is stirred for 15 minutes at 300 RPM, after which it is dried at 120 °C in air for 24 hours. After drying, the material is crushed in a mortar and pestle. To carburize the sample, 1 g of crushed and dried material is added to a crucible. The sample is heated at a ramp rate of 15 °C/min to a hold temperature of 720 °C for 2 hr under 30 sccm of N2 gas. After carburization, the sample is cooled under 30 sccm of N2 gas until the tube furnace reads below 30 °C. The sample is passivated under 30 sccm of 1% O2/N2 gas for 2 hours. | 720 | 15 | N2 | 1 | 2 | 30
In the first beaker, 1 g of ammonium heptamolybdate tetrahydrate is dissolved in 5.5 mL of DI water. In the second beaker, 1 g of sucrose is dissolved in 2 mL of DI water. The sucrose solution in the second beaker is poured into the metal precursor solution in the first beaker. This combined solution now in the first beaker is stirred for 15 minutes at 300 RPM, after which it is dried at 120 °C in air for 24 hours. After drying, the material is crushed in a mortar and pestle. To carburize the sample, 1 g of crushed and dried material is added to a crucible. The sample is heated at a ramp rate of 15 °C/min to a hold temperature of 720 °C for 2 hr under 60 sccm of N2 gas. After carburization, the sample is cooled under 30 sccm of N2 gas until the tube furnace reads below 30 °C. The sample is passivated under 30 sccm of 1% O2/N2 gas for 2 hours. | 720 | 15 | N2 | 1 | 2 | 60
In the first beaker, 1 g of ammonium heptamolybdate tetrahydrate is dissolved in 5.5 mL of DI water. In the second beaker, 1 g of sucrose is dissolved in 2 mL of DI water. The sucrose solution in the second beaker is poured into the metal precursor solution in the first beaker. This combined solution now in the first beaker is stirred for 15 minutes at 300 RPM, after which it is dried at 120 °C in air for 24 hours. After drying, the material is crushed in a mortar and pestle. To carburize the sample, 1 g of crushed and dried material is added to a crucible. The sample is heated at a ramp rate of 15 °C/min to a hold temperature of 720 °C for 2 hr under 100 sccm of N2 gas. After carburization, the sample is cooled under 30 sccm of N2 gas until the tube furnace reads below 30 °C. The sample is passivated under 30 sccm of 1% O2/N2 gas for 2 hours. | 720 | 15 | N2 | 1 | 2 | 100
In the first beaker, 1 g of ammonium heptamolybdate tetrahydrate is dissolved in 5.5 mL of DI water. In the second beaker, 1 g of sucrose is dissolved in 2 mL of DI water. The sucrose solution in the second beaker is poured into the metal precursor solution in the first beaker. This combined solution now in the first beaker is stirred for 15 minutes at 300 RPM, after which it is dried at 120 °C in air for 24 hours. After drying, the material is crushed in a mortar and pestle. To carburize the sample, 1 g of crushed and dried material is added to a crucible. The sample is heated at a ramp rate of 15 °C/min to a hold temperature of 720 °C for 5 hr under 30 sccm of N2 gas. After carburization, the sample is cooled under 30 sccm of N2 gas until the tube furnace reads below 30 °C. The sample is passivated under 30 sccm of 1% O2/N2 gas for 2 hours. | 720 | 15 | N2 | 1 | 5 | 30
In the first beaker, 1 g of ammonium heptamolybdate tetrahydrate is dissolved in 5.5 mL of DI water. In the second beaker, 1 g of sucrose is dissolved in 2 mL of DI water. The sucrose solution in the second beaker is poured into the metal precursor solution in the first beaker. This combined solution now in the first beaker is stirred for 15 minutes at 300 RPM, after which it is dried at 120 °C in air for 24 hours. After drying, the material is crushed in a mortar and pestle. To carburize the sample, 1 g of crushed and dried material is added to a crucible. The sample is heated at a ramp rate of 15 °C/min to a hold temperature of 720 °C for 5 hr under 60 sccm of N2 gas. After carburization, the sample is cooled under 30 sccm of N2 gas until the tube furnace reads below 30 °C. The sample is passivated under 30 sccm of 1% O2/N2 gas for 2 hours. | 720 | 15 | N2 | 1 | 5 | 60
In the first beaker, 1 g of ammonium heptamolybdate tetrahydrate is dissolved in 5.5 mL of DI water. In the second beaker, 1 g of sucrose is dissolved in 2 mL of DI water. The sucrose solution in the second beaker is poured into the metal precursor solution in the first beaker. This combined solution now in the first beaker is stirred for 15 minutes at 300 RPM, after which it is dried at 120 °C in air for 24 hours. After drying, the material is crushed in a mortar and pestle. To carburize the sample, 1 g of crushed and dried material is added to a crucible. The sample is heated at a ramp rate of 15 °C/min to a hold temperature of 720 °C for 5 hr under 100 sccm of N2 gas. After carburization, the sample is cooled under 30 sccm of N2 gas until the tube furnace reads below 30 °C. The sample is passivated under 30 sccm of 1% O2/N2 gas for 2 hours. | 720 | 15 | N2 | 1 | 5 | 100
In the first beaker, 1 g of ammonium heptamolybdate tetrahydrate is dissolved in 5.5 mL of DI water. In the second beaker, 1 g of sucrose is dissolved in 2 mL of DI water. The sucrose solution in the second beaker is poured into the metal precursor solution in the first beaker. This combined solution now in the first beaker is stirred for 15 minutes at 300 RPM, after which it is dried at 120 °C in air for 24 hours. After drying, the material is crushed in a mortar and pestle. To carburize the sample, 1 g of crushed and dried material is added to a crucible. The sample is heated at a ramp rate of 15 °C/min to a hold temperature of 720 °C for 10 hr under 30 sccm of N2 gas. After carburization, the sample is cooled under 30 sccm of N2 gas until the tube furnace reads below 30 °C. The sample is passivated under 30 sccm of 1% O2/N2 gas for 2 hours. | 720 | 15 | N2 | 1 | 10 | 30
In the first beaker, 1 g of ammonium heptamolybdate tetrahydrate is dissolved in 5.5 mL of DI water. In the second beaker, 1 g of sucrose is dissolved in 2 mL of DI water. The sucrose solution in the second beaker is poured into the metal precursor solution in the first beaker. This combined solution now in the first beaker is stirred for 15 minutes at 300 RPM, after which it is dried at 120 °C in air for 24 hours. After drying, the material is crushed in a mortar and pestle. To carburize the sample, 1 g of crushed and dried material is added to a crucible. The sample is heated at a ramp rate of 15 °C/min to a hold temperature of 720 °C for 10 hr under 60 sccm of N2 gas. After carburization, the sample is cooled under 30 sccm of N2 gas until the tube furnace reads below 30 °C. The sample is passivated under 30 sccm of 1% O2/N2 gas for 2 hours. | 720 | 15 | N2 | 1 | 10 | 60
In the first beaker, 1 g of ammonium heptamolybdate tetrahydrate is dissolved in 5.5 mL of DI water. In the second beaker, 1 g of sucrose is dissolved in 2 mL of DI water. The sucrose solution in the second beaker is poured into the metal precursor solution in the first beaker. This combined solution now in the first beaker is stirred for 15 minutes at 300 RPM, after which it is dried at 120 °C in air for 24 hours. After drying, the material is crushed in a mortar and pestle. To carburize the sample, 1 g of crushed and dried material is added to a crucible. The sample is heated at a ramp rate of 15 °C/min to a hold temperature of 720 °C for 10 hr under 100 sccm of N2 gas. After carburization, the sample is cooled under 30 sccm of N2 gas until the tube furnace reads below 30 °C. The sample is passivated under 30 sccm of 1% O2/N2 gas for 2 hours. | 720 | 15 | N2 | 1 | 10 | 100
In the first beaker, 1 g of ammonium heptamolybdate tetrahydrate is dissolved in 6 mL of DI water. In the second beaker, 0.5 g of sucrose is dissolved in 1.5 mL of DI water. The sucrose solution in the second beaker is poured into the metal precursor solution in the first beaker. This combined solution now in the first beaker is stirred for 15 minutes at 300 RPM, after which it is dried at 120 °C in air for 24 hours. After drying, the material is crushed in a mortar and pestle. To carburize the sample, 1 g of crushed and dried material is added to a crucible. The sample is heated at a ramp rate of 15 °C/min to a hold temperature of 720 °C for 0.5 hr under 30 sccm of N2 gas. After carburization, the sample is cooled under 30 sccm of N2 gas until the tube furnace reads below 30 °C. The sample is passivated under 30 sccm of 1% O2/N2 gas for 2 hours. | 720 | 15 | N2 | 2 | 0.5 | 30
In the first beaker, 1 g of ammonium heptamolybdate tetrahydrate is dissolved in 6 mL of DI water. In the second beaker, 0.5 g of sucrose is dissolved in 1.5 mL of DI water. The sucrose solution in the second beaker is poured into the metal precursor solution in the first beaker. This combined solution now in the first beaker is stirred for 15 minutes at 300 RPM, after which it is dried at 120 °C in air for 24 hours. After drying, the material is crushed in a mortar and pestle. To carburize the sample, 1 g of crushed and dried material is added to a crucible. The sample is heated at a ramp rate of 15 °C/min to a hold temperature of 720 °C for 0.5 hr under 60 sccm of N2 gas. After carburization, the sample is cooled under 30 sccm of N2 gas until the tube furnace reads below 30 °C. The sample is passivated under 30 sccm of 1% O2/N2 gas for 2 hours. | 720 | 15 | N2 | 2 | 0.5 | 60
In the first beaker, 1 g of ammonium heptamolybdate tetrahydrate is dissolved in 6 mL of DI water. In the second beaker, 0.5 g of sucrose is dissolved in 1.5 mL of DI water. The sucrose solution in the second beaker is poured into the metal precursor solution in the first beaker. This combined solution now in the first beaker is stirred for 15 minutes at 300 RPM, after which it is dried at 120 °C in air for 24 hours. After drying, the material is crushed in a mortar and pestle. To carburize the sample, 1 g of crushed and dried material is added to a crucible. The sample is heated at a ramp rate of 15 °C/min to a hold temperature of 720 °C for 0.5 hr under 100 sccm of N2 gas. After carburization, the sample is cooled under 30 sccm of N2 gas until the tube furnace reads below 30 °C. The sample is passivated under 30 sccm of 1% O2/N2 gas for 2 hours. | 720 | 15 | N2 | 2 | 0.5 | 100
In the first beaker, 1 g of ammonium heptamolybdate tetrahydrate is dissolved in 6 mL of DI water. In the second beaker, 0.5 g of sucrose is dissolved in 1.5 mL of DI water. The sucrose solution in the second beaker is poured into the metal precursor solution in the first beaker. This combined solution now in the first beaker is stirred for 15 minutes at 300 RPM, after which it is dried at 120 °C in air for 24 hours. After drying, the material is crushed in a mortar and pestle. To carburize the sample, 1 g of crushed and dried material is added to a crucible. The sample is heated at a ramp rate of 15 °C/min to a hold temperature of 720 °C for 2 hr under 30 sccm of N2 gas. After carburization, the sample is cooled under 30 sccm of N2 gas until the tube furnace reads below 30 °C. The sample is passivated under 30 sccm of 1% O2/N2 gas for 2 hours. | 720 | 15 | N2 | 2 | 2 | 30
In the first beaker, 1 g of ammonium heptamolybdate tetrahydrate is dissolved in 6 mL of DI water. In the second beaker, 0.5 g of sucrose is dissolved in 1.5 mL of DI water. The sucrose solution in the second beaker is poured into the metal precursor solution in the first beaker. This combined solution now in the first beaker is stirred for 15 minutes at 300 RPM, after which it is dried at 120 °C in air for 24 hours. After drying, the material is crushed in a mortar and pestle. To carburize the sample, 1 g of crushed and dried material is added to a crucible. The sample is heated at a ramp rate of 15 °C/min to a hold temperature of 720 °C for 2 hr under 60 sccm of N2 gas. After carburization, the sample is cooled under 30 sccm of N2 gas until the tube furnace reads below 30 °C. The sample is passivated under 30 sccm of 1% O2/N2 gas for 2 hours. | 720 | 15 | N2 | 2 | 2 | 60
In the first beaker, 1 g of ammonium heptamolybdate tetrahydrate is dissolved in 6 mL of DI water. In the second beaker, 0.5 g of sucrose is dissolved in 1.5 mL of DI water. The sucrose solution in the second beaker is poured into the metal precursor solution in the first beaker. This combined solution now in the first beaker is stirred for 15 minutes at 300 RPM, after which it is dried at 120 °C in air for 24 hours. After drying, the material is crushed in a mortar and pestle. To carburize the sample, 1 g of crushed and dried material is added to a crucible. The sample is heated at a ramp rate of 15 °C/min to a hold temperature of 720 °C for 2 hr under 100 sccm of N2 gas. After carburization, the sample is cooled under 30 sccm of N2 gas until the tube furnace reads below 30 °C. The sample is passivated under 30 sccm of 1% O2/N2 gas for 2 hours. | 720 | 15 | N2 | 2 | 2 | 100
In the first beaker, 1 g of ammonium heptamolybdate tetrahydrate is dissolved in 6 mL of DI water. In the second beaker, 0.5 g of sucrose is dissolved in 1.5 mL of DI water. The sucrose solution in the second beaker is poured into the metal precursor solution in the first beaker. This combined solution now in the first beaker is stirred for 15 minutes at 300 RPM, after which it is dried at 120 °C in air for 24 hours. After drying, the material is crushed in a mortar and pestle. To carburize the sample, 1 g of crushed and dried material is added to a crucible. The sample is heated at a ramp rate of 15 °C/min to a hold temperature of 720 °C for 5 hr under 30 sccm of N2 gas. After carburization, the sample is cooled under 30 sccm of N2 gas until the tube furnace reads below 30 °C. The sample is passivated under 30 sccm of 1% O2/N2 gas for 2 hours. | 720 | 15 | N2 | 2 | 5 | 30
In the first beaker, 1 g of ammonium heptamolybdate tetrahydrate is dissolved in 6 mL of DI water. In the second beaker, 0.5 g of sucrose is dissolved in 1.5 mL of DI water. The sucrose solution in the second beaker is poured into the metal precursor solution in the first beaker. This combined solution now in the first beaker is stirred for 15 minutes at 300 RPM, after which it is dried at 120 °C in air for 24 hours. After drying, the material is crushed in a mortar and pestle. To carburize the sample, 1 g of crushed and dried material is added to a crucible. The sample is heated at a ramp rate of 15 °C/min to a hold temperature of 720 °C for 5 hr under 60 sccm of N2 gas. After carburization, the sample is cooled under 30 sccm of N2 gas until the tube furnace reads below 30 °C. The sample is passivated under 30 sccm of 1% O2/N2 gas for 2 hours. | 720 | 15 | N2 | 2 | 5 | 60
In the first beaker, 1 g of ammonium heptamolybdate tetrahydrate is dissolved in 6 mL of DI water. In the second beaker, 0.5 g of sucrose is dissolved in 1.5 mL of DI water. The sucrose solution in the second beaker is poured into the metal precursor solution in the first beaker. This combined solution now in the first beaker is stirred for 15 minutes at 300 RPM, after which it is dried at 120 °C in air for 24 hours. After drying, the material is crushed in a mortar and pestle. To carburize the sample, 1 g of crushed and dried material is added to a crucible. The sample is heated at a ramp rate of 15 °C/min to a hold temperature of 720 °C for 5 hr under 100 sccm of N2 gas. After carburization, the sample is cooled under 30 sccm of N2 gas until the tube furnace reads below 30 °C. The sample is passivated under 30 sccm of 1% O2/N2 gas for 2 hours. | 720 | 15 | N2 | 2 | 5 | 100
In the first beaker, 1 g of ammonium heptamolybdate tetrahydrate is dissolved in 6 mL of DI water. In the second beaker, 0.5 g of sucrose is dissolved in 1.5 mL of DI water. The sucrose solution in the second beaker is poured into the metal precursor solution in the first beaker. This combined solution now in the first beaker is stirred for 15 minutes at 300 RPM, after which it is dried at 120 °C in air for 24 hours. After drying, the material is crushed in a mortar and pestle. To carburize the sample, 1 g of crushed and dried material is added to a crucible. The sample is heated at a ramp rate of 15 °C/min to a hold temperature of 720 °C for 10 hr under 30 sccm of N2 gas. After carburization, the sample is cooled under 30 sccm of N2 gas until the tube furnace reads below 30 °C. The sample is passivated under 30 sccm of 1% O2/N2 gas for 2 hours. | 720 | 15 | N2 | 2 | 10 | 30
In the first beaker, 1 g of ammonium heptamolybdate tetrahydrate is dissolved in 6 mL of DI water. In the second beaker, 0.5 g of sucrose is dissolved in 1.5 mL of DI water. The sucrose solution in the second beaker is poured into the metal precursor solution in the first beaker. This combined solution now in the first beaker is stirred for 15 minutes at 300 RPM, after which it is dried at 120 °C in air for 24 hours. After drying, the material is crushed in a mortar and pestle. To carburize the sample, 1 g of crushed and dried material is added to a crucible. The sample is heated at a ramp rate of 15 °C/min to a hold temperature of 720 °C for 10 hr under 60 sccm of N2 gas. After carburization, the sample is cooled under 30 sccm of N2 gas until the tube furnace reads below 30 °C. The sample is passivated under 30 sccm of 1% O2/N2 gas for 2 hours. | 720 | 15 | N2 | 2 | 10 | 60
In the first beaker, 1 g of ammonium heptamolybdate tetrahydrate is dissolved in 6 mL of DI water. In the second beaker, 0.5 g of sucrose is dissolved in 1.5 mL of DI water. The sucrose solution in the second beaker is poured into the metal precursor solution in the first beaker. This combined solution now in the first beaker is stirred for 15 minutes at 300 RPM, after which it is dried at 120 °C in air for 24 hours. After drying, the material is crushed in a mortar and pestle. To carburize the sample, 1 g of crushed and dried material is added to a crucible. The sample is heated at a ramp rate of 15 °C/min to a hold temperature of 720 °C for 10 hr under 100 sccm of N2 gas. After carburization, the sample is cooled under 30 sccm of N2 gas until the tube furnace reads below 30 °C. The sample is passivated under 30 sccm of 1% O2/N2 gas for 2 hours. | 720 | 15 | N2 | 2 | 10 | 100
In the first beaker, 1 g of ammonium heptamolybdate tetrahydrate is dissolved in 4 mL of DI water. In the second beaker, 2 g of sucrose is dissolved in 3.5 mL of DI water. The sucrose solution in the second beaker is poured into the metal precursor solution in the first beaker. This combined solution now in the first beaker is stirred for 15 minutes at 300 RPM, after which it is dried at 120 °C in air for 24 hours. After drying, the material is crushed in a mortar and pestle. To carburize the sample, 1 g of crushed and dried material is added to a crucible. The sample is heated at a ramp rate of 5 °C/min to a hold temperature of 730 °C for 0.5 hr under 30 sccm of H2 gas. After carburization, the sample is cooled under 30 sccm of N2 gas until the tube furnace reads below 30 °C. The sample is passivated under 30 sccm of 1% O2/N2 gas for 2 hours. | 730 | 5 | H2 | 0.5 | 0.5 | 30
In the first beaker, 1 g of ammonium heptamolybdate tetrahydrate is dissolved in 4 mL of DI water. In the second beaker, 2 g of sucrose is dissolved in 3.5 mL of DI water. The sucrose solution in the second beaker is poured into the metal precursor solution in the first beaker. This combined solution now in the first beaker is stirred for 15 minutes at 300 RPM, after which it is dried at 120 °C in air for 24 hours. After drying, the material is crushed in a mortar and pestle. To carburize the sample, 1 g of crushed and dried material is added to a crucible. The sample is heated at a ramp rate of 5 °C/min to a hold temperature of 730 °C for 0.5 hr under 60 sccm of H2 gas. After carburization, the sample is cooled under 30 sccm of N2 gas until the tube furnace reads below 30 °C. The sample is passivated under 30 sccm of 1% O2/N2 gas for 2 hours. | 730 | 5 | H2 | 0.5 | 0.5 | 60
In the first beaker, 1 g of ammonium heptamolybdate tetrahydrate is dissolved in 4 mL of DI water. In the second beaker, 2 g of sucrose is dissolved in 3.5 mL of DI water. The sucrose solution in the second beaker is poured into the metal precursor solution in the first beaker. This combined solution now in the first beaker is stirred for 15 minutes at 300 RPM, after which it is dried at 120 °C in air for 24 hours. After drying, the material is crushed in a mortar and pestle. To carburize the sample, 1 g of crushed and dried material is added to a crucible. The sample is heated at a ramp rate of 5 °C/min to a hold temperature of 730 °C for 0.5 hr under 100 sccm of H2 gas. After carburization, the sample is cooled under 30 sccm of N2 gas until the tube furnace reads below 30 °C. The sample is passivated under 30 sccm of 1% O2/N2 gas for 2 hours. | 730 | 5 | H2 | 0.5 | 0.5 | 100
In the first beaker, 1 g of ammonium heptamolybdate tetrahydrate is dissolved in 4 mL of DI water. In the second beaker, 2 g of sucrose is dissolved in 3.5 mL of DI water. The sucrose solution in the second beaker is poured into the metal precursor solution in the first beaker. This combined solution now in the first beaker is stirred for 15 minutes at 300 RPM, after which it is dried at 120 °C in air for 24 hours. After drying, the material is crushed in a mortar and pestle. To carburize the sample, 1 g of crushed and dried material is added to a crucible. The sample is heated at a ramp rate of 5 °C/min to a hold temperature of 730 °C for 2 hr under 30 sccm of H2 gas. After carburization, the sample is cooled under 30 sccm of N2 gas until the tube furnace reads below 30 °C. The sample is passivated under 30 sccm of 1% O2/N2 gas for 2 hours. | 730 | 5 | H2 | 0.5 | 2 | 30
In the first beaker, 1 g of ammonium heptamolybdate tetrahydrate is dissolved in 4 mL of DI water. In the second beaker, 2 g of sucrose is dissolved in 3.5 mL of DI water. The sucrose solution in the second beaker is poured into the metal precursor solution in the first beaker. This combined solution now in the first beaker is stirred for 15 minutes at 300 RPM, after which it is dried at 120 °C in air for 24 hours. After drying, the material is crushed in a mortar and pestle. To carburize the sample, 1 g of crushed and dried material is added to a crucible. The sample is heated at a ramp rate of 5 °C/min to a hold temperature of 730 °C for 2 hr under 60 sccm of H2 gas. After carburization, the sample is cooled under 30 sccm of N2 gas until the tube furnace reads below 30 °C. The sample is passivated under 30 sccm of 1% O2/N2 gas for 2 hours. | 730 | 5 | H2 | 0.5 | 2 | 60
In the first beaker, 1 g of ammonium heptamolybdate tetrahydrate is dissolved in 4 mL of DI water. In the second beaker, 2 g of sucrose is dissolved in 3.5 mL of DI water. The sucrose solution in the second beaker is poured into the metal precursor solution in the first beaker. This combined solution now in the first beaker is stirred for 15 minutes at 300 RPM, after which it is dried at 120 °C in air for 24 hours. After drying, the material is crushed in a mortar and pestle. To carburize the sample, 1 g of crushed and dried material is added to a crucible. The sample is heated at a ramp rate of 5 °C/min to a hold temperature of 730 °C for 2 hr under 100 sccm of H2 gas. After carburization, the sample is cooled under 30 sccm of N2 gas until the tube furnace reads below 30 °C. The sample is passivated under 30 sccm of 1% O2/N2 gas for 2 hours. | 730 | 5 | H2 | 0.5 | 2 | 100
In the first beaker, 1 g of ammonium heptamolybdate tetrahydrate is dissolved in 4 mL of DI water. In the second beaker, 2 g of sucrose is dissolved in 3.5 mL of DI water. The sucrose solution in the second beaker is poured into the metal precursor solution in the first beaker. This combined solution now in the first beaker is stirred for 15 minutes at 300 RPM, after which it is dried at 120 °C in air for 24 hours. After drying, the material is crushed in a mortar and pestle. To carburize the sample, 1 g of crushed and dried material is added to a crucible. The sample is heated at a ramp rate of 5 °C/min to a hold temperature of 730 °C for 5 hr under 30 sccm of H2 gas. After carburization, the sample is cooled under 30 sccm of N2 gas until the tube furnace reads below 30 °C. The sample is passivated under 30 sccm of 1% O2/N2 gas for 2 hours. | 730 | 5 | H2 | 0.5 | 5 | 30
In the first beaker, 1 g of ammonium heptamolybdate tetrahydrate is dissolved in 4 mL of DI water. In the second beaker, 2 g of sucrose is dissolved in 3.5 mL of DI water. The sucrose solution in the second beaker is poured into the metal precursor solution in the first beaker. This combined solution now in the first beaker is stirred for 15 minutes at 300 RPM, after which it is dried at 120 °C in air for 24 hours. After drying, the material is crushed in a mortar and pestle. To carburize the sample, 1 g of crushed and dried material is added to a crucible. The sample is heated at a ramp rate of 5 °C/min to a hold temperature of 730 °C for 5 hr under 60 sccm of H2 gas. After carburization, the sample is cooled under 30 sccm of N2 gas until the tube furnace reads below 30 °C. The sample is passivated under 30 sccm of 1% O2/N2 gas for 2 hours. | 730 | 5 | H2 | 0.5 | 5 | 60
In the first beaker, 1 g of ammonium heptamolybdate tetrahydrate is dissolved in 4 mL of DI water. In the second beaker, 2 g of sucrose is dissolved in 3.5 mL of DI water. The sucrose solution in the second beaker is poured into the metal precursor solution in the first beaker. This combined solution now in the first beaker is stirred for 15 minutes at 300 RPM, after which it is dried at 120 °C in air for 24 hours. After drying, the material is crushed in a mortar and pestle. To carburize the sample, 1 g of crushed and dried material is added to a crucible. The sample is heated at a ramp rate of 5 °C/min to a hold temperature of 730 °C for 5 hr under 100 sccm of H2 gas. After carburization, the sample is cooled under 30 sccm of N2 gas until the tube furnace reads below 30 °C. The sample is passivated under 30 sccm of 1% O2/N2 gas for 2 hours. | 730 | 5 | H2 | 0.5 | 5 | 100
In the first beaker, 1 g of ammonium heptamolybdate tetrahydrate is dissolved in 4 mL of DI water. In the second beaker, 2 g of sucrose is dissolved in 3.5 mL of DI water. The sucrose solution in the second beaker is poured into the metal precursor solution in the first beaker. This combined solution now in the first beaker is stirred for 15 minutes at 300 RPM, after which it is dried at 120 °C in air for 24 hours. After drying, the material is crushed in a mortar and pestle. To carburize the sample, 1 g of crushed and dried material is added to a crucible. The sample is heated at a ramp rate of 5 °C/min to a hold temperature of 730 °C for 10 hr under 30 sccm of H2 gas. After carburization, the sample is cooled under 30 sccm of N2 gas until the tube furnace reads below 30 °C. The sample is passivated under 30 sccm of 1% O2/N2 gas for 2 hours. | 730 | 5 | H2 | 0.5 | 10 | 30
In the first beaker, 1 g of ammonium heptamolybdate tetrahydrate is dissolved in 4 mL of DI water. In the second beaker, 2 g of sucrose is dissolved in 3.5 mL of DI water. The sucrose solution in the second beaker is poured into the metal precursor solution in the first beaker. This combined solution now in the first beaker is stirred for 15 minutes at 300 RPM, after which it is dried at 120 °C in air for 24 hours. After drying, the material is crushed in a mortar and pestle. To carburize the sample, 1 g of crushed and dried material is added to a crucible. The sample is heated at a ramp rate of 5 °C/min to a hold temperature of 730 °C for 10 hr under 60 sccm of H2 gas. After carburization, the sample is cooled under 30 sccm of N2 gas until the tube furnace reads below 30 °C. The sample is passivated under 30 sccm of 1% O2/N2 gas for 2 hours. | 730 | 5 | H2 | 0.5 | 10 | 60
In the first beaker, 1 g of ammonium heptamolybdate tetrahydrate is dissolved in 4 mL of DI water. In the second beaker, 2 g of sucrose is dissolved in 3.5 mL of DI water. The sucrose solution in the second beaker is poured into the metal precursor solution in the first beaker. This combined solution now in the first beaker is stirred for 15 minutes at 300 RPM, after which it is dried at 120 °C in air for 24 hours. After drying, the material is crushed in a mortar and pestle. To carburize the sample, 1 g of crushed and dried material is added to a crucible. The sample is heated at a ramp rate of 5 °C/min to a hold temperature of 730 °C for 10 hr under 100 sccm of H2 gas. After carburization, the sample is cooled under 30 sccm of N2 gas until the tube furnace reads below 30 °C. The sample is passivated under 30 sccm of 1% O2/N2 gas for 2 hours. | 730 | 5 | H2 | 0.5 | 10 | 100
In the first beaker, 1 g of ammonium heptamolybdate tetrahydrate is dissolved in 5.5 mL of DI water. In the second beaker, 1 g of sucrose is dissolved in 2 mL of DI water. The sucrose solution in the second beaker is poured into the metal precursor solution in the first beaker. This combined solution now in the first beaker is stirred for 15 minutes at 300 RPM, after which it is dried at 120 °C in air for 24 hours. After drying, the material is crushed in a mortar and pestle. To carburize the sample, 1 g of crushed and dried material is added to a crucible. The sample is heated at a ramp rate of 5 °C/min to a hold temperature of 730 °C for 0.5 hr under 30 sccm of H2 gas. After carburization, the sample is cooled under 30 sccm of N2 gas until the tube furnace reads below 30 °C. The sample is passivated under 30 sccm of 1% O2/N2 gas for 2 hours. | 730 | 5 | H2 | 1 | 0.5 | 30
In the first beaker, 1 g of ammonium heptamolybdate tetrahydrate is dissolved in 5.5 mL of DI water. In the second beaker, 1 g of sucrose is dissolved in 2 mL of DI water. The sucrose solution in the second beaker is poured into the metal precursor solution in the first beaker. This combined solution now in the first beaker is stirred for 15 minutes at 300 RPM, after which it is dried at 120 °C in air for 24 hours. After drying, the material is crushed in a mortar and pestle. To carburize the sample, 1 g of crushed and dried material is added to a crucible. The sample is heated at a ramp rate of 5 °C/min to a hold temperature of 730 °C for 0.5 hr under 60 sccm of H2 gas. After carburization, the sample is cooled under 30 sccm of N2 gas until the tube furnace reads below 30 °C. The sample is passivated under 30 sccm of 1% O2/N2 gas for 2 hours. | 730 | 5 | H2 | 1 | 0.5 | 60
In the first beaker, 1 g of ammonium heptamolybdate tetrahydrate is dissolved in 5.5 mL of DI water. In the second beaker, 1 g of sucrose is dissolved in 2 mL of DI water. The sucrose solution in the second beaker is poured into the metal precursor solution in the first beaker. This combined solution now in the first beaker is stirred for 15 minutes at 300 RPM, after which it is dried at 120 °C in air for 24 hours. After drying, the material is crushed in a mortar and pestle. To carburize the sample, 1 g of crushed and dried material is added to a crucible. The sample is heated at a ramp rate of 5 °C/min to a hold temperature of 730 °C for 0.5 hr under 100 sccm of H2 gas. After carburization, the sample is cooled under 30 sccm of N2 gas until the tube furnace reads below 30 °C. The sample is passivated under 30 sccm of 1% O2/N2 gas for 2 hours. | 730 | 5 | H2 | 1 | 0.5 | 100
In the first beaker, 1 g of ammonium heptamolybdate tetrahydrate is dissolved in 5.5 mL of DI water. In the second beaker, 1 g of sucrose is dissolved in 2 mL of DI water. The sucrose solution in the second beaker is poured into the metal precursor solution in the first beaker. This combined solution now in the first beaker is stirred for 15 minutes at 300 RPM, after which it is dried at 120 °C in air for 24 hours. After drying, the material is crushed in a mortar and pestle. To carburize the sample, 1 g of crushed and dried material is added to a crucible. The sample is heated at a ramp rate of 5 °C/min to a hold temperature of 730 °C for 2 hr under 30 sccm of H2 gas. After carburization, the sample is cooled under 30 sccm of N2 gas until the tube furnace reads below 30 °C. The sample is passivated under 30 sccm of 1% O2/N2 gas for 2 hours. | 730 | 5 | H2 | 1 | 2 | 30
In the first beaker, 1 g of ammonium heptamolybdate tetrahydrate is dissolved in 5.5 mL of DI water. In the second beaker, 1 g of sucrose is dissolved in 2 mL of DI water. The sucrose solution in the second beaker is poured into the metal precursor solution in the first beaker. This combined solution now in the first beaker is stirred for 15 minutes at 300 RPM, after which it is dried at 120 °C in air for 24 hours. After drying, the material is crushed in a mortar and pestle. To carburize the sample, 1 g of crushed and dried material is added to a crucible. The sample is heated at a ramp rate of 5 °C/min to a hold temperature of 730 °C for 2 hr under 60 sccm of H2 gas. After carburization, the sample is cooled under 30 sccm of N2 gas until the tube furnace reads below 30 °C. The sample is passivated under 30 sccm of 1% O2/N2 gas for 2 hours. | 730 | 5 | H2 | 1 | 2 | 60
In the first beaker, 1 g of ammonium heptamolybdate tetrahydrate is dissolved in 5.5 mL of DI water. In the second beaker, 1 g of sucrose is dissolved in 2 mL of DI water. The sucrose solution in the second beaker is poured into the metal precursor solution in the first beaker. This combined solution now in the first beaker is stirred for 15 minutes at 300 RPM, after which it is dried at 120 °C in air for 24 hours. After drying, the material is crushed in a mortar and pestle. To carburize the sample, 1 g of crushed and dried material is added to a crucible. The sample is heated at a ramp rate of 5 °C/min to a hold temperature of 730 °C for 2 hr under 100 sccm of H2 gas. After carburization, the sample is cooled under 30 sccm of N2 gas until the tube furnace reads below 30 °C. The sample is passivated under 30 sccm of 1% O2/N2 gas for 2 hours. | 730 | 5 | H2 | 1 | 2 | 100
In the first beaker, 1 g of ammonium heptamolybdate tetrahydrate is dissolved in 5.5 mL of DI water. In the second beaker, 1 g of sucrose is dissolved in 2 mL of DI water. The sucrose solution in the second beaker is poured into the metal precursor solution in the first beaker. This combined solution now in the first beaker is stirred for 15 minutes at 300 RPM, after which it is dried at 120 °C in air for 24 hours. After drying, the material is crushed in a mortar and pestle. To carburize the sample, 1 g of crushed and dried material is added to a crucible. The sample is heated at a ramp rate of 5 °C/min to a hold temperature of 730 °C for 5 hr under 30 sccm of H2 gas. After carburization, the sample is cooled under 30 sccm of N2 gas until the tube furnace reads below 30 °C. The sample is passivated under 30 sccm of 1% O2/N2 gas for 2 hours. | 730 | 5 | H2 | 1 | 5 | 30
In the first beaker, 1 g of ammonium heptamolybdate tetrahydrate is dissolved in 5.5 mL of DI water. In the second beaker, 1 g of sucrose is dissolved in 2 mL of DI water. The sucrose solution in the second beaker is poured into the metal precursor solution in the first beaker. This combined solution now in the first beaker is stirred for 15 minutes at 300 RPM, after which it is dried at 120 °C in air for 24 hours. After drying, the material is crushed in a mortar and pestle. To carburize the sample, 1 g of crushed and dried material is added to a crucible. The sample is heated at a ramp rate of 5 °C/min to a hold temperature of 730 °C for 5 hr under 60 sccm of H2 gas. After carburization, the sample is cooled under 30 sccm of N2 gas until the tube furnace reads below 30 °C. The sample is passivated under 30 sccm of 1% O2/N2 gas for 2 hours. | 730 | 5 | H2 | 1 | 5 | 60
In the first beaker, 1 g of ammonium heptamolybdate tetrahydrate is dissolved in 5.5 mL of DI water. In the second beaker, 1 g of sucrose is dissolved in 2 mL of DI water. The sucrose solution in the second beaker is poured into the metal precursor solution in the first beaker. This combined solution now in the first beaker is stirred for 15 minutes at 300 RPM, after which it is dried at 120 °C in air for 24 hours. After drying, the material is crushed in a mortar and pestle. To carburize the sample, 1 g of crushed and dried material is added to a crucible. The sample is heated at a ramp rate of 5 °C/min to a hold temperature of 730 °C for 5 hr under 100 sccm of H2 gas. After carburization, the sample is cooled under 30 sccm of N2 gas until the tube furnace reads below 30 °C. The sample is passivated under 30 sccm of 1% O2/N2 gas for 2 hours. | 730 | 5 | H2 | 1 | 5 | 100
In the first beaker, 1 g of ammonium heptamolybdate tetrahydrate is dissolved in 5.5 mL of DI water. In the second beaker, 1 g of sucrose is dissolved in 2 mL of DI water. The sucrose solution in the second beaker is poured into the metal precursor solution in the first beaker. This combined solution now in the first beaker is stirred for 15 minutes at 300 RPM, after which it is dried at 120 °C in air for 24 hours. After drying, the material is crushed in a mortar and pestle. To carburize the sample, 1 g of crushed and dried material is added to a crucible. The sample is heated at a ramp rate of 5 °C/min to a hold temperature of 730 °C for 10 hr under 30 sccm of H2 gas. After carburization, the sample is cooled under 30 sccm of N2 gas until the tube furnace reads below 30 °C. The sample is passivated under 30 sccm of 1% O2/N2 gas for 2 hours. | 730 | 5 | H2 | 1 | 10 | 30
In the first beaker, 1 g of ammonium heptamolybdate tetrahydrate is dissolved in 5.5 mL of DI water. In the second beaker, 1 g of sucrose is dissolved in 2 mL of DI water. The sucrose solution in the second beaker is poured into the metal precursor solution in the first beaker. This combined solution now in the first beaker is stirred for 15 minutes at 300 RPM, after which it is dried at 120 °C in air for 24 hours. After drying, the material is crushed in a mortar and pestle. To carburize the sample, 1 g of crushed and dried material is added to a crucible. The sample is heated at a ramp rate of 5 °C/min to a hold temperature of 730 °C for 10 hr under 60 sccm of H2 gas. After carburization, the sample is cooled under 30 sccm of N2 gas until the tube furnace reads below 30 °C. The sample is passivated under 30 sccm of 1% O2/N2 gas for 2 hours. | 730 | 5 | H2 | 1 | 10 | 60
In the first beaker, 1 g of ammonium heptamolybdate tetrahydrate is dissolved in 5.5 mL of DI water. In the second beaker, 1 g of sucrose is dissolved in 2 mL of DI water. The sucrose solution in the second beaker is poured into the metal precursor solution in the first beaker. This combined solution now in the first beaker is stirred for 15 minutes at 300 RPM, after which it is dried at 120 °C in air for 24 hours. After drying, the material is crushed in a mortar and pestle. To carburize the sample, 1 g of crushed and dried material is added to a crucible. The sample is heated at a ramp rate of 5 °C/min to a hold temperature of 730 °C for 10 hr under 100 sccm of H2 gas. After carburization, the sample is cooled under 30 sccm of N2 gas until the tube furnace reads below 30 °C. The sample is passivated under 30 sccm of 1% O2/N2 gas for 2 hours. | 730 | 5 | H2 | 1 | 10 | 100
In the first beaker, 1 g of ammonium heptamolybdate tetrahydrate is dissolved in 6 mL of DI water. In the second beaker, 0.5 g of sucrose is dissolved in 1.5 mL of DI water. The sucrose solution in the second beaker is poured into the metal precursor solution in the first beaker. This combined solution now in the first beaker is stirred for 15 minutes at 300 RPM, after which it is dried at 120 °C in air for 24 hours. After drying, the material is crushed in a mortar and pestle. To carburize the sample, 1 g of crushed and dried material is added to a crucible. The sample is heated at a ramp rate of 5 °C/min to a hold temperature of 730 °C for 0.5 hr under 30 sccm of H2 gas. After carburization, the sample is cooled under 30 sccm of N2 gas until the tube furnace reads below 30 °C. The sample is passivated under 30 sccm of 1% O2/N2 gas for 2 hours. | 730 | 5 | H2 | 2 | 0.5 | 30
In the first beaker, 1 g of ammonium heptamolybdate tetrahydrate is dissolved in 6 mL of DI water. In the second beaker, 0.5 g of sucrose is dissolved in 1.5 mL of DI water. The sucrose solution in the second beaker is poured into the metal precursor solution in the first beaker. This combined solution now in the first beaker is stirred for 15 minutes at 300 RPM, after which it is dried at 120 °C in air for 24 hours. After drying, the material is crushed in a mortar and pestle. To carburize the sample, 1 g of crushed and dried material is added to a crucible. The sample is heated at a ramp rate of 5 °C/min to a hold temperature of 730 °C for 0.5 hr under 60 sccm of H2 gas. After carburization, the sample is cooled under 30 sccm of N2 gas until the tube furnace reads below 30 °C. The sample is passivated under 30 sccm of 1% O2/N2 gas for 2 hours. | 730 | 5 | H2 | 2 | 0.5 | 60
In the first beaker, 1 g of ammonium heptamolybdate tetrahydrate is dissolved in 6 mL of DI water. In the second beaker, 0.5 g of sucrose is dissolved in 1.5 mL of DI water. The sucrose solution in the second beaker is poured into the metal precursor solution in the first beaker. This combined solution now in the first beaker is stirred for 15 minutes at 300 RPM, after which it is dried at 120 °C in air for 24 hours. After drying, the material is crushed in a mortar and pestle. To carburize the sample, 1 g of crushed and dried material is added to a crucible. The sample is heated at a ramp rate of 5 °C/min to a hold temperature of 730 °C for 0.5 hr under 100 sccm of H2 gas. After carburization, the sample is cooled under 30 sccm of N2 gas until the tube furnace reads below 30 °C. The sample is passivated under 30 sccm of 1% O2/N2 gas for 2 hours. | 730 | 5 | H2 | 2 | 0.5 | 100
In the first beaker, 1 g of ammonium heptamolybdate tetrahydrate is dissolved in 6 mL of DI water. In the second beaker, 0.5 g of sucrose is dissolved in 1.5 mL of DI water. The sucrose solution in the second beaker is poured into the metal precursor solution in the first beaker. This combined solution now in the first beaker is stirred for 15 minutes at 300 RPM, after which it is dried at 120 °C in air for 24 hours. After drying, the material is crushed in a mortar and pestle. To carburize the sample, 1 g of crushed and dried material is added to a crucible. The sample is heated at a ramp rate of 5 °C/min to a hold temperature of 730 °C for 2 hr under 30 sccm of H2 gas. After carburization, the sample is cooled under 30 sccm of N2 gas until the tube furnace reads below 30 °C. The sample is passivated under 30 sccm of 1% O2/N2 gas for 2 hours. | 730 | 5 | H2 | 2 | 2 | 30
In the first beaker, 1 g of ammonium heptamolybdate tetrahydrate is dissolved in 6 mL of DI water. In the second beaker, 0.5 g of sucrose is dissolved in 1.5 mL of DI water. The sucrose solution in the second beaker is poured into the metal precursor solution in the first beaker. This combined solution now in the first beaker is stirred for 15 minutes at 300 RPM, after which it is dried at 120 °C in air for 24 hours. After drying, the material is crushed in a mortar and pestle. To carburize the sample, 1 g of crushed and dried material is added to a crucible. The sample is heated at a ramp rate of 5 °C/min to a hold temperature of 730 °C for 2 hr under 60 sccm of H2 gas. After carburization, the sample is cooled under 30 sccm of N2 gas until the tube furnace reads below 30 °C. The sample is passivated under 30 sccm of 1% O2/N2 gas for 2 hours. | 730 | 5 | H2 | 2 | 2 | 60
In the first beaker, 1 g of ammonium heptamolybdate tetrahydrate is dissolved in 6 mL of DI water. In the second beaker, 0.5 g of sucrose is dissolved in 1.5 mL of DI water. The sucrose solution in the second beaker is poured into the metal precursor solution in the first beaker. This combined solution now in the first beaker is stirred for 15 minutes at 300 RPM, after which it is dried at 120 °C in air for 24 hours. After drying, the material is crushed in a mortar and pestle. To carburize the sample, 1 g of crushed and dried material is added to a crucible. The sample is heated at a ramp rate of 5 °C/min to a hold temperature of 730 °C for 2 hr under 100 sccm of H2 gas. After carburization, the sample is cooled under 30 sccm of N2 gas until the tube furnace reads below 30 °C. The sample is passivated under 30 sccm of 1% O2/N2 gas for 2 hours. | 730 | 5 | H2 | 2 | 2 | 100
In the first beaker, 1 g of ammonium heptamolybdate tetrahydrate is dissolved in 6 mL of DI water. In the second beaker, 0.5 g of sucrose is dissolved in 1.5 mL of DI water. The sucrose solution in the second beaker is poured into the metal precursor solution in the first beaker. This combined solution now in the first beaker is stirred for 15 minutes at 300 RPM, after which it is dried at 120 °C in air for 24 hours. After drying, the material is crushed in a mortar and pestle. To carburize the sample, 1 g of crushed and dried material is added to a crucible. The sample is heated at a ramp rate of 5 °C/min to a hold temperature of 730 °C for 5 hr under 30 sccm of H2 gas. After carburization, the sample is cooled under 30 sccm of N2 gas until the tube furnace reads below 30 °C. The sample is passivated under 30 sccm of 1% O2/N2 gas for 2 hours. | 730 | 5 | H2 | 2 | 5 | 30
In the first beaker, 1 g of ammonium heptamolybdate tetrahydrate is dissolved in 6 mL of DI water. In the second beaker, 0.5 g of sucrose is dissolved in 1.5 mL of DI water. The sucrose solution in the second beaker is poured into the metal precursor solution in the first beaker. This combined solution now in the first beaker is stirred for 15 minutes at 300 RPM, after which it is dried at 120 °C in air for 24 hours. After drying, the material is crushed in a mortar and pestle. To carburize the sample, 1 g of crushed and dried material is added to a crucible. The sample is heated at a ramp rate of 5 °C/min to a hold temperature of 730 °C for 5 hr under 60 sccm of H2 gas. After carburization, the sample is cooled under 30 sccm of N2 gas until the tube furnace reads below 30 °C. The sample is passivated under 30 sccm of 1% O2/N2 gas for 2 hours. | 730 | 5 | H2 | 2 | 5 | 60
In the first beaker, 1 g of ammonium heptamolybdate tetrahydrate is dissolved in 6 mL of DI water. In the second beaker, 0.5 g of sucrose is dissolved in 1.5 mL of DI water. The sucrose solution in the second beaker is poured into the metal precursor solution in the first beaker. This combined solution now in the first beaker is stirred for 15 minutes at 300 RPM, after which it is dried at 120 °C in air for 24 hours. After drying, the material is crushed in a mortar and pestle. To carburize the sample, 1 g of crushed and dried material is added to a crucible. The sample is heated at a ramp rate of 5 °C/min to a hold temperature of 730 °C for 5 hr under 100 sccm of H2 gas. After carburization, the sample is cooled under 30 sccm of N2 gas until the tube furnace reads below 30 °C. The sample is passivated under 30 sccm of 1% O2/N2 gas for 2 hours. | 730 | 5 | H2 | 2 | 5 | 100
In the first beaker, 1 g of ammonium heptamolybdate tetrahydrate is dissolved in 6 mL of DI water. In the second beaker, 0.5 g of sucrose is dissolved in 1.5 mL of DI water. The sucrose solution in the second beaker is poured into the metal precursor solution in the first beaker. This combined solution now in the first beaker is stirred for 15 minutes at 300 RPM, after which it is dried at 120 °C in air for 24 hours. After drying, the material is crushed in a mortar and pestle. To carburize the sample, 1 g of crushed and dried material is added to a crucible. The sample is heated at a ramp rate of 5 °C/min to a hold temperature of 730 °C for 10 hr under 30 sccm of H2 gas. After carburization, the sample is cooled under 30 sccm of N2 gas until the tube furnace reads below 30 °C. The sample is passivated under 30 sccm of 1% O2/N2 gas for 2 hours. | 730 | 5 | H2 | 2 | 10 | 30
In the first beaker, 1 g of ammonium heptamolybdate tetrahydrate is dissolved in 6 mL of DI water. In the second beaker, 0.5 g of sucrose is dissolved in 1.5 mL of DI water. The sucrose solution in the second beaker is poured into the metal precursor solution in the first beaker. This combined solution now in the first beaker is stirred for 15 minutes at 300 RPM, after which it is dried at 120 °C in air for 24 hours. After drying, the material is crushed in a mortar and pestle. To carburize the sample, 1 g of crushed and dried material is added to a crucible. The sample is heated at a ramp rate of 5 °C/min to a hold temperature of 730 °C for 10 hr under 60 sccm of H2 gas. After carburization, the sample is cooled under 30 sccm of N2 gas until the tube furnace reads below 30 °C. The sample is passivated under 30 sccm of 1% O2/N2 gas for 2 hours. | 730 | 5 | H2 | 2 | 10 | 60
In the first beaker, 1 g of ammonium heptamolybdate tetrahydrate is dissolved in 6 mL of DI water. In the second beaker, 0.5 g of sucrose is dissolved in 1.5 mL of DI water. The sucrose solution in the second beaker is poured into the metal precursor solution in the first beaker. This combined solution now in the first beaker is stirred for 15 minutes at 300 RPM, after which it is dried at 120 °C in air for 24 hours. After drying, the material is crushed in a mortar and pestle. To carburize the sample, 1 g of crushed and dried material is added to a crucible. The sample is heated at a ramp rate of 5 °C/min to a hold temperature of 730 °C for 10 hr under 100 sccm of H2 gas. After carburization, the sample is cooled under 30 sccm of N2 gas until the tube furnace reads below 30 °C. The sample is passivated under 30 sccm of 1% O2/N2 gas for 2 hours. | 730 | 5 | H2 | 2 | 10 | 100
In the first beaker, 1 g of ammonium heptamolybdate tetrahydrate is dissolved in 4 mL of DI water. In the second beaker, 2 g of sucrose is dissolved in 3.5 mL of DI water. The sucrose solution in the second beaker is poured into the metal precursor solution in the first beaker. This combined solution now in the first beaker is stirred for 15 minutes at 300 RPM, after which it is dried at 120 °C in air for 24 hours. After drying, the material is crushed in a mortar and pestle. To carburize the sample, 1 g of crushed and dried material is added to a crucible. The sample is heated at a ramp rate of 5 °C/min to a hold temperature of 730 °C for 0.5 hr under 30 sccm of N2 gas. After carburization, the sample is cooled under 30 sccm of N2 gas until the tube furnace reads below 30 °C. The sample is passivated under 30 sccm of 1% O2/N2 gas for 2 hours. | 730 | 5 | N2 | 0.5 | 0.5 | 30
In the first beaker, 1 g of ammonium heptamolybdate tetrahydrate is dissolved in 4 mL of DI water. In the second beaker, 2 g of sucrose is dissolved in 3.5 mL of DI water. The sucrose solution in the second beaker is poured into the metal precursor solution in the first beaker. This combined solution now in the first beaker is stirred for 15 minutes at 300 RPM, after which it is dried at 120 °C in air for 24 hours. After drying, the material is crushed in a mortar and pestle. To carburize the sample, 1 g of crushed and dried material is added to a crucible. The sample is heated at a ramp rate of 5 °C/min to a hold temperature of 730 °C for 0.5 hr under 60 sccm of N2 gas. After carburization, the sample is cooled under 30 sccm of N2 gas until the tube furnace reads below 30 °C. The sample is passivated under 30 sccm of 1% O2/N2 gas for 2 hours. | 730 | 5 | N2 | 0.5 | 0.5 | 60
In the first beaker, 1 g of ammonium heptamolybdate tetrahydrate is dissolved in 4 mL of DI water. In the second beaker, 2 g of sucrose is dissolved in 3.5 mL of DI water. The sucrose solution in the second beaker is poured into the metal precursor solution in the first beaker. This combined solution now in the first beaker is stirred for 15 minutes at 300 RPM, after which it is dried at 120 °C in air for 24 hours. After drying, the material is crushed in a mortar and pestle. To carburize the sample, 1 g of crushed and dried material is added to a crucible. The sample is heated at a ramp rate of 5 °C/min to a hold temperature of 730 °C for 0.5 hr under 100 sccm of N2 gas. After carburization, the sample is cooled under 30 sccm of N2 gas until the tube furnace reads below 30 °C. The sample is passivated under 30 sccm of 1% O2/N2 gas for 2 hours. | 730 | 5 | N2 | 0.5 | 0.5 | 100
In the first beaker, 1 g of ammonium heptamolybdate tetrahydrate is dissolved in 4 mL of DI water. In the second beaker, 2 g of sucrose is dissolved in 3.5 mL of DI water. The sucrose solution in the second beaker is poured into the metal precursor solution in the first beaker. This combined solution now in the first beaker is stirred for 15 minutes at 300 RPM, after which it is dried at 120 °C in air for 24 hours. After drying, the material is crushed in a mortar and pestle. To carburize the sample, 1 g of crushed and dried material is added to a crucible. The sample is heated at a ramp rate of 5 °C/min to a hold temperature of 730 °C for 2 hr under 30 sccm of N2 gas. After carburization, the sample is cooled under 30 sccm of N2 gas until the tube furnace reads below 30 °C. The sample is passivated under 30 sccm of 1% O2/N2 gas for 2 hours. | 730 | 5 | N2 | 0.5 | 2 | 30
In the first beaker, 1 g of ammonium heptamolybdate tetrahydrate is dissolved in 4 mL of DI water. In the second beaker, 2 g of sucrose is dissolved in 3.5 mL of DI water. The sucrose solution in the second beaker is poured into the metal precursor solution in the first beaker. This combined solution now in the first beaker is stirred for 15 minutes at 300 RPM, after which it is dried at 120 °C in air for 24 hours. After drying, the material is crushed in a mortar and pestle. To carburize the sample, 1 g of crushed and dried material is added to a crucible. The sample is heated at a ramp rate of 5 °C/min to a hold temperature of 730 °C for 2 hr under 60 sccm of N2 gas. After carburization, the sample is cooled under 30 sccm of N2 gas until the tube furnace reads below 30 °C. The sample is passivated under 30 sccm of 1% O2/N2 gas for 2 hours. | 730 | 5 | N2 | 0.5 | 2 | 60
In the first beaker, 1 g of ammonium heptamolybdate tetrahydrate is dissolved in 4 mL of DI water. In the second beaker, 2 g of sucrose is dissolved in 3.5 mL of DI water. The sucrose solution in the second beaker is poured into the metal precursor solution in the first beaker. This combined solution now in the first beaker is stirred for 15 minutes at 300 RPM, after which it is dried at 120 °C in air for 24 hours. After drying, the material is crushed in a mortar and pestle. To carburize the sample, 1 g of crushed and dried material is added to a crucible. The sample is heated at a ramp rate of 5 °C/min to a hold temperature of 730 °C for 2 hr under 100 sccm of N2 gas. After carburization, the sample is cooled under 30 sccm of N2 gas until the tube furnace reads below 30 °C. The sample is passivated under 30 sccm of 1% O2/N2 gas for 2 hours. | 730 | 5 | N2 | 0.5 | 2 | 100
In the first beaker, 1 g of ammonium heptamolybdate tetrahydrate is dissolved in 4 mL of DI water. In the second beaker, 2 g of sucrose is dissolved in 3.5 mL of DI water. The sucrose solution in the second beaker is poured into the metal precursor solution in the first beaker. This combined solution now in the first beaker is stirred for 15 minutes at 300 RPM, after which it is dried at 120 °C in air for 24 hours. After drying, the material is crushed in a mortar and pestle. To carburize the sample, 1 g of crushed and dried material is added to a crucible. The sample is heated at a ramp rate of 5 °C/min to a hold temperature of 730 °C for 5 hr under 30 sccm of N2 gas. After carburization, the sample is cooled under 30 sccm of N2 gas until the tube furnace reads below 30 °C. The sample is passivated under 30 sccm of 1% O2/N2 gas for 2 hours. | 730 | 5 | N2 | 0.5 | 5 | 30
In the first beaker, 1 g of ammonium heptamolybdate tetrahydrate is dissolved in 4 mL of DI water. In the second beaker, 2 g of sucrose is dissolved in 3.5 mL of DI water. The sucrose solution in the second beaker is poured into the metal precursor solution in the first beaker. This combined solution now in the first beaker is stirred for 15 minutes at 300 RPM, after which it is dried at 120 °C in air for 24 hours. After drying, the material is crushed in a mortar and pestle. To carburize the sample, 1 g of crushed and dried material is added to a crucible. The sample is heated at a ramp rate of 5 °C/min to a hold temperature of 730 °C for 5 hr under 60 sccm of N2 gas. After carburization, the sample is cooled under 30 sccm of N2 gas until the tube furnace reads below 30 °C. The sample is passivated under 30 sccm of 1% O2/N2 gas for 2 hours. | 730 | 5 | N2 | 0.5 | 5 | 60
In the first beaker, 1 g of ammonium heptamolybdate tetrahydrate is dissolved in 4 mL of DI water. In the second beaker, 2 g of sucrose is dissolved in 3.5 mL of DI water. The sucrose solution in the second beaker is poured into the metal precursor solution in the first beaker. This combined solution now in the first beaker is stirred for 15 minutes at 300 RPM, after which it is dried at 120 °C in air for 24 hours. After drying, the material is crushed in a mortar and pestle. To carburize the sample, 1 g of crushed and dried material is added to a crucible. The sample is heated at a ramp rate of 5 °C/min to a hold temperature of 730 °C for 5 hr under 100 sccm of N2 gas. After carburization, the sample is cooled under 30 sccm of N2 gas until the tube furnace reads below 30 °C. The sample is passivated under 30 sccm of 1% O2/N2 gas for 2 hours. | 730 | 5 | N2 | 0.5 | 5 | 100
In the first beaker, 1 g of ammonium heptamolybdate tetrahydrate is dissolved in 4 mL of DI water. In the second beaker, 2 g of sucrose is dissolved in 3.5 mL of DI water. The sucrose solution in the second beaker is poured into the metal precursor solution in the first beaker. This combined solution now in the first beaker is stirred for 15 minutes at 300 RPM, after which it is dried at 120 °C in air for 24 hours. After drying, the material is crushed in a mortar and pestle. To carburize the sample, 1 g of crushed and dried material is added to a crucible. The sample is heated at a ramp rate of 5 °C/min to a hold temperature of 730 °C for 10 hr under 30 sccm of N2 gas. After carburization, the sample is cooled under 30 sccm of N2 gas until the tube furnace reads below 30 °C. The sample is passivated under 30 sccm of 1% O2/N2 gas for 2 hours. | 730 | 5 | N2 | 0.5 | 10 | 30
In the first beaker, 1 g of ammonium heptamolybdate tetrahydrate is dissolved in 4 mL of DI water. In the second beaker, 2 g of sucrose is dissolved in 3.5 mL of DI water. The sucrose solution in the second beaker is poured into the metal precursor solution in the first beaker. This combined solution now in the first beaker is stirred for 15 minutes at 300 RPM, after which it is dried at 120 °C in air for 24 hours. After drying, the material is crushed in a mortar and pestle. To carburize the sample, 1 g of crushed and dried material is added to a crucible. The sample is heated at a ramp rate of 5 °C/min to a hold temperature of 730 °C for 10 hr under 60 sccm of N2 gas. After carburization, the sample is cooled under 30 sccm of N2 gas until the tube furnace reads below 30 °C. The sample is passivated under 30 sccm of 1% O2/N2 gas for 2 hours. | 730 | 5 | N2 | 0.5 | 10 | 60
In the first beaker, 1 g of ammonium heptamolybdate tetrahydrate is dissolved in 4 mL of DI water. In the second beaker, 2 g of sucrose is dissolved in 3.5 mL of DI water. The sucrose solution in the second beaker is poured into the metal precursor solution in the first beaker. This combined solution now in the first beaker is stirred for 15 minutes at 300 RPM, after which it is dried at 120 °C in air for 24 hours. After drying, the material is crushed in a mortar and pestle. To carburize the sample, 1 g of crushed and dried material is added to a crucible. The sample is heated at a ramp rate of 5 °C/min to a hold temperature of 730 °C for 10 hr under 100 sccm of N2 gas. After carburization, the sample is cooled under 30 sccm of N2 gas until the tube furnace reads below 30 °C. The sample is passivated under 30 sccm of 1% O2/N2 gas for 2 hours. | 730 | 5 | N2 | 0.5 | 10 | 100
In the first beaker, 1 g of ammonium heptamolybdate tetrahydrate is dissolved in 5.5 mL of DI water. In the second beaker, 1 g of sucrose is dissolved in 2 mL of DI water. The sucrose solution in the second beaker is poured into the metal precursor solution in the first beaker. This combined solution now in the first beaker is stirred for 15 minutes at 300 RPM, after which it is dried at 120 °C in air for 24 hours. After drying, the material is crushed in a mortar and pestle. To carburize the sample, 1 g of crushed and dried material is added to a crucible. The sample is heated at a ramp rate of 5 °C/min to a hold temperature of 730 °C for 0.5 hr under 30 sccm of N2 gas. After carburization, the sample is cooled under 30 sccm of N2 gas until the tube furnace reads below 30 °C. The sample is passivated under 30 sccm of 1% O2/N2 gas for 2 hours. | 730 | 5 | N2 | 1 | 0.5 | 30
In the first beaker, 1 g of ammonium heptamolybdate tetrahydrate is dissolved in 5.5 mL of DI water. In the second beaker, 1 g of sucrose is dissolved in 2 mL of DI water. The sucrose solution in the second beaker is poured into the metal precursor solution in the first beaker. This combined solution now in the first beaker is stirred for 15 minutes at 300 RPM, after which it is dried at 120 °C in air for 24 hours. After drying, the material is crushed in a mortar and pestle. To carburize the sample, 1 g of crushed and dried material is added to a crucible. The sample is heated at a ramp rate of 5 °C/min to a hold temperature of 730 °C for 0.5 hr under 60 sccm of N2 gas. After carburization, the sample is cooled under 30 sccm of N2 gas until the tube furnace reads below 30 °C. The sample is passivated under 30 sccm of 1% O2/N2 gas for 2 hours. | 730 | 5 | N2 | 1 | 0.5 | 60
In the first beaker, 1 g of ammonium heptamolybdate tetrahydrate is dissolved in 5.5 mL of DI water. In the second beaker, 1 g of sucrose is dissolved in 2 mL of DI water. The sucrose solution in the second beaker is poured into the metal precursor solution in the first beaker. This combined solution now in the first beaker is stirred for 15 minutes at 300 RPM, after which it is dried at 120 °C in air for 24 hours. After drying, the material is crushed in a mortar and pestle. To carburize the sample, 1 g of crushed and dried material is added to a crucible. The sample is heated at a ramp rate of 5 °C/min to a hold temperature of 730 °C for 0.5 hr under 100 sccm of N2 gas. After carburization, the sample is cooled under 30 sccm of N2 gas until the tube furnace reads below 30 °C. The sample is passivated under 30 sccm of 1% O2/N2 gas for 2 hours. | 730 | 5 | N2 | 1 | 0.5 | 100
In the first beaker, 1 g of ammonium heptamolybdate tetrahydrate is dissolved in 5.5 mL of DI water. In the second beaker, 1 g of sucrose is dissolved in 2 mL of DI water. The sucrose solution in the second beaker is poured into the metal precursor solution in the first beaker. This combined solution now in the first beaker is stirred for 15 minutes at 300 RPM, after which it is dried at 120 °C in air for 24 hours. After drying, the material is crushed in a mortar and pestle. To carburize the sample, 1 g of crushed and dried material is added to a crucible. The sample is heated at a ramp rate of 5 °C/min to a hold temperature of 730 °C for 2 hr under 30 sccm of N2 gas. After carburization, the sample is cooled under 30 sccm of N2 gas until the tube furnace reads below 30 °C. The sample is passivated under 30 sccm of 1% O2/N2 gas for 2 hours. | 730 | 5 | N2 | 1 | 2 | 30
In the first beaker, 1 g of ammonium heptamolybdate tetrahydrate is dissolved in 5.5 mL of DI water. In the second beaker, 1 g of sucrose is dissolved in 2 mL of DI water. The sucrose solution in the second beaker is poured into the metal precursor solution in the first beaker. This combined solution now in the first beaker is stirred for 15 minutes at 300 RPM, after which it is dried at 120 °C in air for 24 hours. After drying, the material is crushed in a mortar and pestle. To carburize the sample, 1 g of crushed and dried material is added to a crucible. The sample is heated at a ramp rate of 5 °C/min to a hold temperature of 730 °C for 2 hr under 60 sccm of N2 gas. After carburization, the sample is cooled under 30 sccm of N2 gas until the tube furnace reads below 30 °C. The sample is passivated under 30 sccm of 1% O2/N2 gas for 2 hours. | 730 | 5 | N2 | 1 | 2 | 60
In the first beaker, 1 g of ammonium heptamolybdate tetrahydrate is dissolved in 5.5 mL of DI water. In the second beaker, 1 g of sucrose is dissolved in 2 mL of DI water. The sucrose solution in the second beaker is poured into the metal precursor solution in the first beaker. This combined solution now in the first beaker is stirred for 15 minutes at 300 RPM, after which it is dried at 120 °C in air for 24 hours. After drying, the material is crushed in a mortar and pestle. To carburize the sample, 1 g of crushed and dried material is added to a crucible. The sample is heated at a ramp rate of 5 °C/min to a hold temperature of 730 °C for 2 hr under 100 sccm of N2 gas. After carburization, the sample is cooled under 30 sccm of N2 gas until the tube furnace reads below 30 °C. The sample is passivated under 30 sccm of 1% O2/N2 gas for 2 hours. | 730 | 5 | N2 | 1 | 2 | 100
In the first beaker, 1 g of ammonium heptamolybdate tetrahydrate is dissolved in 5.5 mL of DI water. In the second beaker, 1 g of sucrose is dissolved in 2 mL of DI water. The sucrose solution in the second beaker is poured into the metal precursor solution in the first beaker. This combined solution now in the first beaker is stirred for 15 minutes at 300 RPM, after which it is dried at 120 °C in air for 24 hours. After drying, the material is crushed in a mortar and pestle. To carburize the sample, 1 g of crushed and dried material is added to a crucible. The sample is heated at a ramp rate of 5 °C/min to a hold temperature of 730 °C for 5 hr under 30 sccm of N2 gas. After carburization, the sample is cooled under 30 sccm of N2 gas until the tube furnace reads below 30 °C. The sample is passivated under 30 sccm of 1% O2/N2 gas for 2 hours. | 730 | 5 | N2 | 1 | 5 | 30
In the first beaker, 1 g of ammonium heptamolybdate tetrahydrate is dissolved in 5.5 mL of DI water. In the second beaker, 1 g of sucrose is dissolved in 2 mL of DI water. The sucrose solution in the second beaker is poured into the metal precursor solution in the first beaker. This combined solution now in the first beaker is stirred for 15 minutes at 300 RPM, after which it is dried at 120 °C in air for 24 hours. After drying, the material is crushed in a mortar and pestle. To carburize the sample, 1 g of crushed and dried material is added to a crucible. The sample is heated at a ramp rate of 5 °C/min to a hold temperature of 730 °C for 5 hr under 60 sccm of N2 gas. After carburization, the sample is cooled under 30 sccm of N2 gas until the tube furnace reads below 30 °C. The sample is passivated under 30 sccm of 1% O2/N2 gas for 2 hours. | 730 | 5 | N2 | 1 | 5 | 60
In the first beaker, 1 g of ammonium heptamolybdate tetrahydrate is dissolved in 5.5 mL of DI water. In the second beaker, 1 g of sucrose is dissolved in 2 mL of DI water. The sucrose solution in the second beaker is poured into the metal precursor solution in the first beaker. This combined solution now in the first beaker is stirred for 15 minutes at 300 RPM, after which it is dried at 120 °C in air for 24 hours. After drying, the material is crushed in a mortar and pestle. To carburize the sample, 1 g of crushed and dried material is added to a crucible. The sample is heated at a ramp rate of 5 °C/min to a hold temperature of 730 °C for 5 hr under 100 sccm of N2 gas. After carburization, the sample is cooled under 30 sccm of N2 gas until the tube furnace reads below 30 °C. The sample is passivated under 30 sccm of 1% O2/N2 gas for 2 hours. | 730 | 5 | N2 | 1 | 5 | 100
In the first beaker, 1 g of ammonium heptamolybdate tetrahydrate is dissolved in 5.5 mL of DI water. In the second beaker, 1 g of sucrose is dissolved in 2 mL of DI water. The sucrose solution in the second beaker is poured into the metal precursor solution in the first beaker. This combined solution now in the first beaker is stirred for 15 minutes at 300 RPM, after which it is dried at 120 °C in air for 24 hours. After drying, the material is crushed in a mortar and pestle. To carburize the sample, 1 g of crushed and dried material is added to a crucible. The sample is heated at a ramp rate of 5 °C/min to a hold temperature of 730 °C for 10 hr under 30 sccm of N2 gas. After carburization, the sample is cooled under 30 sccm of N2 gas until the tube furnace reads below 30 °C. The sample is passivated under 30 sccm of 1% O2/N2 gas for 2 hours. | 730 | 5 | N2 | 1 | 10 | 30
In the first beaker, 1 g of ammonium heptamolybdate tetrahydrate is dissolved in 5.5 mL of DI water. In the second beaker, 1 g of sucrose is dissolved in 2 mL of DI water. The sucrose solution in the second beaker is poured into the metal precursor solution in the first beaker. This combined solution now in the first beaker is stirred for 15 minutes at 300 RPM, after which it is dried at 120 °C in air for 24 hours. After drying, the material is crushed in a mortar and pestle. To carburize the sample, 1 g of crushed and dried material is added to a crucible. The sample is heated at a ramp rate of 5 °C/min to a hold temperature of 730 °C for 10 hr under 60 sccm of N2 gas. After carburization, the sample is cooled under 30 sccm of N2 gas until the tube furnace reads below 30 °C. The sample is passivated under 30 sccm of 1% O2/N2 gas for 2 hours. | 730 | 5 | N2 | 1 | 10 | 60
In the first beaker, 1 g of ammonium heptamolybdate tetrahydrate is dissolved in 5.5 mL of DI water. In the second beaker, 1 g of sucrose is dissolved in 2 mL of DI water. The sucrose solution in the second beaker is poured into the metal precursor solution in the first beaker. This combined solution now in the first beaker is stirred for 15 minutes at 300 RPM, after which it is dried at 120 °C in air for 24 hours. After drying, the material is crushed in a mortar and pestle. To carburize the sample, 1 g of crushed and dried material is added to a crucible. The sample is heated at a ramp rate of 5 °C/min to a hold temperature of 730 °C for 10 hr under 100 sccm of N2 gas. After carburization, the sample is cooled under 30 sccm of N2 gas until the tube furnace reads below 30 °C. The sample is passivated under 30 sccm of 1% O2/N2 gas for 2 hours. | 730 | 5 | N2 | 1 | 10 | 100
In the first beaker, 1 g of ammonium heptamolybdate tetrahydrate is dissolved in 6 mL of DI water. In the second beaker, 0.5 g of sucrose is dissolved in 1.5 mL of DI water. The sucrose solution in the second beaker is poured into the metal precursor solution in the first beaker. This combined solution now in the first beaker is stirred for 15 minutes at 300 RPM, after which it is dried at 120 °C in air for 24 hours. After drying, the material is crushed in a mortar and pestle. To carburize the sample, 1 g of crushed and dried material is added to a crucible. The sample is heated at a ramp rate of 5 °C/min to a hold temperature of 730 °C for 0.5 hr under 30 sccm of N2 gas. After carburization, the sample is cooled under 30 sccm of N2 gas until the tube furnace reads below 30 °C. The sample is passivated under 30 sccm of 1% O2/N2 gas for 2 hours. | 730 | 5 | N2 | 2 | 0.5 | 30
In the first beaker, 1 g of ammonium heptamolybdate tetrahydrate is dissolved in 6 mL of DI water. In the second beaker, 0.5 g of sucrose is dissolved in 1.5 mL of DI water. The sucrose solution in the second beaker is poured into the metal precursor solution in the first beaker. This combined solution now in the first beaker is stirred for 15 minutes at 300 RPM, after which it is dried at 120 °C in air for 24 hours. After drying, the material is crushed in a mortar and pestle. To carburize the sample, 1 g of crushed and dried material is added to a crucible. The sample is heated at a ramp rate of 5 °C/min to a hold temperature of 730 °C for 0.5 hr under 60 sccm of N2 gas. After carburization, the sample is cooled under 30 sccm of N2 gas until the tube furnace reads below 30 °C. The sample is passivated under 30 sccm of 1% O2/N2 gas for 2 hours. | 730 | 5 | N2 | 2 | 0.5 | 60
In the first beaker, 1 g of ammonium heptamolybdate tetrahydrate is dissolved in 6 mL of DI water. In the second beaker, 0.5 g of sucrose is dissolved in 1.5 mL of DI water. The sucrose solution in the second beaker is poured into the metal precursor solution in the first beaker. This combined solution now in the first beaker is stirred for 15 minutes at 300 RPM, after which it is dried at 120 °C in air for 24 hours. After drying, the material is crushed in a mortar and pestle. To carburize the sample, 1 g of crushed and dried material is added to a crucible. The sample is heated at a ramp rate of 5 °C/min to a hold temperature of 730 °C for 0.5 hr under 100 sccm of N2 gas. After carburization, the sample is cooled under 30 sccm of N2 gas until the tube furnace reads below 30 °C. The sample is passivated under 30 sccm of 1% O2/N2 gas for 2 hours. | 730 | 5 | N2 | 2 | 0.5 | 100
In the first beaker, 1 g of ammonium heptamolybdate tetrahydrate is dissolved in 6 mL of DI water. In the second beaker, 0.5 g of sucrose is dissolved in 1.5 mL of DI water. The sucrose solution in the second beaker is poured into the metal precursor solution in the first beaker. This combined solution now in the first beaker is stirred for 15 minutes at 300 RPM, after which it is dried at 120 °C in air for 24 hours. After drying, the material is crushed in a mortar and pestle. To carburize the sample, 1 g of crushed and dried material is added to a crucible. The sample is heated at a ramp rate of 5 °C/min to a hold temperature of 730 °C for 2 hr under 30 sccm of N2 gas. After carburization, the sample is cooled under 30 sccm of N2 gas until the tube furnace reads below 30 °C. The sample is passivated under 30 sccm of 1% O2/N2 gas for 2 hours. | 730 | 5 | N2 | 2 | 2 | 30
In the first beaker, 1 g of ammonium heptamolybdate tetrahydrate is dissolved in 6 mL of DI water. In the second beaker, 0.5 g of sucrose is dissolved in 1.5 mL of DI water. The sucrose solution in the second beaker is poured into the metal precursor solution in the first beaker. This combined solution now in the first beaker is stirred for 15 minutes at 300 RPM, after which it is dried at 120 °C in air for 24 hours. After drying, the material is crushed in a mortar and pestle. To carburize the sample, 1 g of crushed and dried material is added to a crucible. The sample is heated at a ramp rate of 5 °C/min to a hold temperature of 730 °C for 2 hr under 60 sccm of N2 gas. After carburization, the sample is cooled under 30 sccm of N2 gas until the tube furnace reads below 30 °C. The sample is passivated under 30 sccm of 1% O2/N2 gas for 2 hours. | 730 | 5 | N2 | 2 | 2 | 60
In the first beaker, 1 g of ammonium heptamolybdate tetrahydrate is dissolved in 6 mL of DI water. In the second beaker, 0.5 g of sucrose is dissolved in 1.5 mL of DI water. The sucrose solution in the second beaker is poured into the metal precursor solution in the first beaker. This combined solution now in the first beaker is stirred for 15 minutes at 300 RPM, after which it is dried at 120 °C in air for 24 hours. After drying, the material is crushed in a mortar and pestle. To carburize the sample, 1 g of crushed and dried material is added to a crucible. The sample is heated at a ramp rate of 5 °C/min to a hold temperature of 730 °C for 2 hr under 100 sccm of N2 gas. After carburization, the sample is cooled under 30 sccm of N2 gas until the tube furnace reads below 30 °C. The sample is passivated under 30 sccm of 1% O2/N2 gas for 2 hours. | 730 | 5 | N2 | 2 | 2 | 100
In the first beaker, 1 g of ammonium heptamolybdate tetrahydrate is dissolved in 6 mL of DI water. In the second beaker, 0.5 g of sucrose is dissolved in 1.5 mL of DI water. The sucrose solution in the second beaker is poured into the metal precursor solution in the first beaker. This combined solution now in the first beaker is stirred for 15 minutes at 300 RPM, after which it is dried at 120 °C in air for 24 hours. After drying, the material is crushed in a mortar and pestle. To carburize the sample, 1 g of crushed and dried material is added to a crucible. The sample is heated at a ramp rate of 5 °C/min to a hold temperature of 730 °C for 5 hr under 30 sccm of N2 gas. After carburization, the sample is cooled under 30 sccm of N2 gas until the tube furnace reads below 30 °C. The sample is passivated under 30 sccm of 1% O2/N2 gas for 2 hours. | 730 | 5 | N2 | 2 | 5 | 30
In the first beaker, 1 g of ammonium heptamolybdate tetrahydrate is dissolved in 6 mL of DI water. In the second beaker, 0.5 g of sucrose is dissolved in 1.5 mL of DI water. The sucrose solution in the second beaker is poured into the metal precursor solution in the first beaker. This combined solution now in the first beaker is stirred for 15 minutes at 300 RPM, after which it is dried at 120 °C in air for 24 hours. After drying, the material is crushed in a mortar and pestle. To carburize the sample, 1 g of crushed and dried material is added to a crucible. The sample is heated at a ramp rate of 5 °C/min to a hold temperature of 730 °C for 5 hr under 60 sccm of N2 gas. After carburization, the sample is cooled under 30 sccm of N2 gas until the tube furnace reads below 30 °C. The sample is passivated under 30 sccm of 1% O2/N2 gas for 2 hours. | 730 | 5 | N2 | 2 | 5 | 60
In the first beaker, 1 g of ammonium heptamolybdate tetrahydrate is dissolved in 6 mL of DI water. In the second beaker, 0.5 g of sucrose is dissolved in 1.5 mL of DI water. The sucrose solution in the second beaker is poured into the metal precursor solution in the first beaker. This combined solution now in the first beaker is stirred for 15 minutes at 300 RPM, after which it is dried at 120 °C in air for 24 hours. After drying, the material is crushed in a mortar and pestle. To carburize the sample, 1 g of crushed and dried material is added to a crucible. The sample is heated at a ramp rate of 5 °C/min to a hold temperature of 730 °C for 5 hr under 100 sccm of N2 gas. After carburization, the sample is cooled under 30 sccm of N2 gas until the tube furnace reads below 30 °C. The sample is passivated under 30 sccm of 1% O2/N2 gas for 2 hours. | 730 | 5 | N2 | 2 | 5 | 100
In the first beaker, 1 g of ammonium heptamolybdate tetrahydrate is dissolved in 6 mL of DI water. In the second beaker, 0.5 g of sucrose is dissolved in 1.5 mL of DI water. The sucrose solution in the second beaker is poured into the metal precursor solution in the first beaker. This combined solution now in the first beaker is stirred for 15 minutes at 300 RPM, after which it is dried at 120 °C in air for 24 hours. After drying, the material is crushed in a mortar and pestle. To carburize the sample, 1 g of crushed and dried material is added to a crucible. The sample is heated at a ramp rate of 5 °C/min to a hold temperature of 730 °C for 10 hr under 30 sccm of N2 gas. After carburization, the sample is cooled under 30 sccm of N2 gas until the tube furnace reads below 30 °C. The sample is passivated under 30 sccm of 1% O2/N2 gas for 2 hours. | 730 | 5 | N2 | 2 | 10 | 30
In the first beaker, 1 g of ammonium heptamolybdate tetrahydrate is dissolved in 6 mL of DI water. In the second beaker, 0.5 g of sucrose is dissolved in 1.5 mL of DI water. The sucrose solution in the second beaker is poured into the metal precursor solution in the first beaker. This combined solution now in the first beaker is stirred for 15 minutes at 300 RPM, after which it is dried at 120 °C in air for 24 hours. After drying, the material is crushed in a mortar and pestle. To carburize the sample, 1 g of crushed and dried material is added to a crucible. The sample is heated at a ramp rate of 5 °C/min to a hold temperature of 730 °C for 10 hr under 60 sccm of N2 gas. After carburization, the sample is cooled under 30 sccm of N2 gas until the tube furnace reads below 30 °C. The sample is passivated under 30 sccm of 1% O2/N2 gas for 2 hours. | 730 | 5 | N2 | 2 | 10 | 60
In the first beaker, 1 g of ammonium heptamolybdate tetrahydrate is dissolved in 6 mL of DI water. In the second beaker, 0.5 g of sucrose is dissolved in 1.5 mL of DI water. The sucrose solution in the second beaker is poured into the metal precursor solution in the first beaker. This combined solution now in the first beaker is stirred for 15 minutes at 300 RPM, after which it is dried at 120 °C in air for 24 hours. After drying, the material is crushed in a mortar and pestle. To carburize the sample, 1 g of crushed and dried material is added to a crucible. The sample is heated at a ramp rate of 5 °C/min to a hold temperature of 730 °C for 10 hr under 100 sccm of N2 gas. After carburization, the sample is cooled under 30 sccm of N2 gas until the tube furnace reads below 30 °C. The sample is passivated under 30 sccm of 1% O2/N2 gas for 2 hours. | 730 | 5 | N2 | 2 | 10 | 100
In the first beaker, 1 g of ammonium heptamolybdate tetrahydrate is dissolved in 4 mL of DI water. In the second beaker, 2 g of sucrose is dissolved in 3.5 mL of DI water. The sucrose solution in the second beaker is poured into the metal precursor solution in the first beaker. This combined solution now in the first beaker is stirred for 15 minutes at 300 RPM, after which it is dried at 120 °C in air for 24 hours. After drying, the material is crushed in a mortar and pestle. To carburize the sample, 1 g of crushed and dried material is added to a crucible. The sample is heated at a ramp rate of 10 °C/min to a hold temperature of 730 °C for 0.5 hr under 30 sccm of H2 gas. After carburization, the sample is cooled under 30 sccm of N2 gas until the tube furnace reads below 30 °C. The sample is passivated under 30 sccm of 1% O2/N2 gas for 2 hours. | 730 | 10 | H2 | 0.5 | 0.5 | 30
In the first beaker, 1 g of ammonium heptamolybdate tetrahydrate is dissolved in 4 mL of DI water. In the second beaker, 2 g of sucrose is dissolved in 3.5 mL of DI water. The sucrose solution in the second beaker is poured into the metal precursor solution in the first beaker. This combined solution now in the first beaker is stirred for 15 minutes at 300 RPM, after which it is dried at 120 °C in air for 24 hours. After drying, the material is crushed in a mortar and pestle. To carburize the sample, 1 g of crushed and dried material is added to a crucible. The sample is heated at a ramp rate of 10 °C/min to a hold temperature of 730 °C for 0.5 hr under 60 sccm of H2 gas. After carburization, the sample is cooled under 30 sccm of N2 gas until the tube furnace reads below 30 °C. The sample is passivated under 30 sccm of 1% O2/N2 gas for 2 hours. | 730 | 10 | H2 | 0.5 | 0.5 | 60
In the first beaker, 1 g of ammonium heptamolybdate tetrahydrate is dissolved in 4 mL of DI water. In the second beaker, 2 g of sucrose is dissolved in 3.5 mL of DI water. The sucrose solution in the second beaker is poured into the metal precursor solution in the first beaker. This combined solution now in the first beaker is stirred for 15 minutes at 300 RPM, after which it is dried at 120 °C in air for 24 hours. After drying, the material is crushed in a mortar and pestle. To carburize the sample, 1 g of crushed and dried material is added to a crucible. The sample is heated at a ramp rate of 10 °C/min to a hold temperature of 730 °C for 0.5 hr under 100 sccm of H2 gas. After carburization, the sample is cooled under 30 sccm of N2 gas until the tube furnace reads below 30 °C. The sample is passivated under 30 sccm of 1% O2/N2 gas for 2 hours. | 730 | 10 | H2 | 0.5 | 0.5 | 100
In the first beaker, 1 g of ammonium heptamolybdate tetrahydrate is dissolved in 4 mL of DI water. In the second beaker, 2 g of sucrose is dissolved in 3.5 mL of DI water. The sucrose solution in the second beaker is poured into the metal precursor solution in the first beaker. This combined solution now in the first beaker is stirred for 15 minutes at 300 RPM, after which it is dried at 120 °C in air for 24 hours. After drying, the material is crushed in a mortar and pestle. To carburize the sample, 1 g of crushed and dried material is added to a crucible. The sample is heated at a ramp rate of 10 °C/min to a hold temperature of 730 °C for 2 hr under 30 sccm of H2 gas. After carburization, the sample is cooled under 30 sccm of N2 gas until the tube furnace reads below 30 °C. The sample is passivated under 30 sccm of 1% O2/N2 gas for 2 hours. | 730 | 10 | H2 | 0.5 | 2 | 30
In the first beaker, 1 g of ammonium heptamolybdate tetrahydrate is dissolved in 4 mL of DI water. In the second beaker, 2 g of sucrose is dissolved in 3.5 mL of DI water. The sucrose solution in the second beaker is poured into the metal precursor solution in the first beaker. This combined solution now in the first beaker is stirred for 15 minutes at 300 RPM, after which it is dried at 120 °C in air for 24 hours. After drying, the material is crushed in a mortar and pestle. To carburize the sample, 1 g of crushed and dried material is added to a crucible. The sample is heated at a ramp rate of 10 °C/min to a hold temperature of 730 °C for 2 hr under 60 sccm of H2 gas. After carburization, the sample is cooled under 30 sccm of N2 gas until the tube furnace reads below 30 °C. The sample is passivated under 30 sccm of 1% O2/N2 gas for 2 hours. | 730 | 10 | H2 | 0.5 | 2 | 60
In the first beaker, 1 g of ammonium heptamolybdate tetrahydrate is dissolved in 4 mL of DI water. In the second beaker, 2 g of sucrose is dissolved in 3.5 mL of DI water. The sucrose solution in the second beaker is poured into the metal precursor solution in the first beaker. This combined solution now in the first beaker is stirred for 15 minutes at 300 RPM, after which it is dried at 120 °C in air for 24 hours. After drying, the material is crushed in a mortar and pestle. To carburize the sample, 1 g of crushed and dried material is added to a crucible. The sample is heated at a ramp rate of 10 °C/min to a hold temperature of 730 °C for 2 hr under 100 sccm of H2 gas. After carburization, the sample is cooled under 30 sccm of N2 gas until the tube furnace reads below 30 °C. The sample is passivated under 30 sccm of 1% O2/N2 gas for 2 hours. | 730 | 10 | H2 | 0.5 | 2 | 100
In the first beaker, 1 g of ammonium heptamolybdate tetrahydrate is dissolved in 4 mL of DI water. In the second beaker, 2 g of sucrose is dissolved in 3.5 mL of DI water. The sucrose solution in the second beaker is poured into the metal precursor solution in the first beaker. This combined solution now in the first beaker is stirred for 15 minutes at 300 RPM, after which it is dried at 120 °C in air for 24 hours. After drying, the material is crushed in a mortar and pestle. To carburize the sample, 1 g of crushed and dried material is added to a crucible. The sample is heated at a ramp rate of 10 °C/min to a hold temperature of 730 °C for 5 hr under 30 sccm of H2 gas. After carburization, the sample is cooled under 30 sccm of N2 gas until the tube furnace reads below 30 °C. The sample is passivated under 30 sccm of 1% O2/N2 gas for 2 hours. | 730 | 10 | H2 | 0.5 | 5 | 30
In the first beaker, 1 g of ammonium heptamolybdate tetrahydrate is dissolved in 4 mL of DI water. In the second beaker, 2 g of sucrose is dissolved in 3.5 mL of DI water. The sucrose solution in the second beaker is poured into the metal precursor solution in the first beaker. This combined solution now in the first beaker is stirred for 15 minutes at 300 RPM, after which it is dried at 120 °C in air for 24 hours. After drying, the material is crushed in a mortar and pestle. To carburize the sample, 1 g of crushed and dried material is added to a crucible. The sample is heated at a ramp rate of 10 °C/min to a hold temperature of 730 °C for 5 hr under 60 sccm of H2 gas. After carburization, the sample is cooled under 30 sccm of N2 gas until the tube furnace reads below 30 °C. The sample is passivated under 30 sccm of 1% O2/N2 gas for 2 hours. | 730 | 10 | H2 | 0.5 | 5 | 60
In the first beaker, 1 g of ammonium heptamolybdate tetrahydrate is dissolved in 4 mL of DI water. In the second beaker, 2 g of sucrose is dissolved in 3.5 mL of DI water. The sucrose solution in the second beaker is poured into the metal precursor solution in the first beaker. This combined solution now in the first beaker is stirred for 15 minutes at 300 RPM, after which it is dried at 120 °C in air for 24 hours. After drying, the material is crushed in a mortar and pestle. To carburize the sample, 1 g of crushed and dried material is added to a crucible. The sample is heated at a ramp rate of 10 °C/min to a hold temperature of 730 °C for 5 hr under 100 sccm of H2 gas. After carburization, the sample is cooled under 30 sccm of N2 gas until the tube furnace reads below 30 °C. The sample is passivated under 30 sccm of 1% O2/N2 gas for 2 hours. | 730 | 10 | H2 | 0.5 | 5 | 100
In the first beaker, 1 g of ammonium heptamolybdate tetrahydrate is dissolved in 4 mL of DI water. In the second beaker, 2 g of sucrose is dissolved in 3.5 mL of DI water. The sucrose solution in the second beaker is poured into the metal precursor solution in the first beaker. This combined solution now in the first beaker is stirred for 15 minutes at 300 RPM, after which it is dried at 120 °C in air for 24 hours. After drying, the material is crushed in a mortar and pestle. To carburize the sample, 1 g of crushed and dried material is added to a crucible. The sample is heated at a ramp rate of 10 °C/min to a hold temperature of 730 °C for 10 hr under 30 sccm of H2 gas. After carburization, the sample is cooled under 30 sccm of N2 gas until the tube furnace reads below 30 °C. The sample is passivated under 30 sccm of 1% O2/N2 gas for 2 hours. | 730 | 10 | H2 | 0.5 | 10 | 30
In the first beaker, 1 g of ammonium heptamolybdate tetrahydrate is dissolved in 4 mL of DI water. In the second beaker, 2 g of sucrose is dissolved in 3.5 mL of DI water. The sucrose solution in the second beaker is poured into the metal precursor solution in the first beaker. This combined solution now in the first beaker is stirred for 15 minutes at 300 RPM, after which it is dried at 120 °C in air for 24 hours. After drying, the material is crushed in a mortar and pestle. To carburize the sample, 1 g of crushed and dried material is added to a crucible. The sample is heated at a ramp rate of 10 °C/min to a hold temperature of 730 °C for 10 hr under 60 sccm of H2 gas. After carburization, the sample is cooled under 30 sccm of N2 gas until the tube furnace reads below 30 °C. The sample is passivated under 30 sccm of 1% O2/N2 gas for 2 hours. | 730 | 10 | H2 | 0.5 | 10 | 60
In the first beaker, 1 g of ammonium heptamolybdate tetrahydrate is dissolved in 4 mL of DI water. In the second beaker, 2 g of sucrose is dissolved in 3.5 mL of DI water. The sucrose solution in the second beaker is poured into the metal precursor solution in the first beaker. This combined solution now in the first beaker is stirred for 15 minutes at 300 RPM, after which it is dried at 120 °C in air for 24 hours. After drying, the material is crushed in a mortar and pestle. To carburize the sample, 1 g of crushed and dried material is added to a crucible. The sample is heated at a ramp rate of 10 °C/min to a hold temperature of 730 °C for 10 hr under 100 sccm of H2 gas. After carburization, the sample is cooled under 30 sccm of N2 gas until the tube furnace reads below 30 °C. The sample is passivated under 30 sccm of 1% O2/N2 gas for 2 hours. | 730 | 10 | H2 | 0.5 | 10 | 100
In the first beaker, 1 g of ammonium heptamolybdate tetrahydrate is dissolved in 5.5 mL of DI water. In the second beaker, 1 g of sucrose is dissolved in 2 mL of DI water. The sucrose solution in the second beaker is poured into the metal precursor solution in the first beaker. This combined solution now in the first beaker is stirred for 15 minutes at 300 RPM, after which it is dried at 120 °C in air for 24 hours. After drying, the material is crushed in a mortar and pestle. To carburize the sample, 1 g of crushed and dried material is added to a crucible. The sample is heated at a ramp rate of 10 °C/min to a hold temperature of 730 °C for 0.5 hr under 30 sccm of H2 gas. After carburization, the sample is cooled under 30 sccm of N2 gas until the tube furnace reads below 30 °C. The sample is passivated under 30 sccm of 1% O2/N2 gas for 2 hours. | 730 | 10 | H2 | 1 | 0.5 | 30
In the first beaker, 1 g of ammonium heptamolybdate tetrahydrate is dissolved in 5.5 mL of DI water. In the second beaker, 1 g of sucrose is dissolved in 2 mL of DI water. The sucrose solution in the second beaker is poured into the metal precursor solution in the first beaker. This combined solution now in the first beaker is stirred for 15 minutes at 300 RPM, after which it is dried at 120 °C in air for 24 hours. After drying, the material is crushed in a mortar and pestle. To carburize the sample, 1 g of crushed and dried material is added to a crucible. The sample is heated at a ramp rate of 10 °C/min to a hold temperature of 730 °C for 0.5 hr under 60 sccm of H2 gas. After carburization, the sample is cooled under 30 sccm of N2 gas until the tube furnace reads below 30 °C. The sample is passivated under 30 sccm of 1% O2/N2 gas for 2 hours. | 730 | 10 | H2 | 1 | 0.5 | 60
In the first beaker, 1 g of ammonium heptamolybdate tetrahydrate is dissolved in 5.5 mL of DI water. In the second beaker, 1 g of sucrose is dissolved in 2 mL of DI water. The sucrose solution in the second beaker is poured into the metal precursor solution in the first beaker. This combined solution now in the first beaker is stirred for 15 minutes at 300 RPM, after which it is dried at 120 °C in air for 24 hours. After drying, the material is crushed in a mortar and pestle. To carburize the sample, 1 g of crushed and dried material is added to a crucible. The sample is heated at a ramp rate of 10 °C/min to a hold temperature of 730 °C for 0.5 hr under 100 sccm of H2 gas. After carburization, the sample is cooled under 30 sccm of N2 gas until the tube furnace reads below 30 °C. The sample is passivated under 30 sccm of 1% O2/N2 gas for 2 hours. | 730 | 10 | H2 | 1 | 0.5 | 100
In the first beaker, 1 g of ammonium heptamolybdate tetrahydrate is dissolved in 5.5 mL of DI water. In the second beaker, 1 g of sucrose is dissolved in 2 mL of DI water. The sucrose solution in the second beaker is poured into the metal precursor solution in the first beaker. This combined solution now in the first beaker is stirred for 15 minutes at 300 RPM, after which it is dried at 120 °C in air for 24 hours. After drying, the material is crushed in a mortar and pestle. To carburize the sample, 1 g of crushed and dried material is added to a crucible. The sample is heated at a ramp rate of 10 °C/min to a hold temperature of 730 °C for 2 hr under 30 sccm of H2 gas. After carburization, the sample is cooled under 30 sccm of N2 gas until the tube furnace reads below 30 °C. The sample is passivated under 30 sccm of 1% O2/N2 gas for 2 hours. | 730 | 10 | H2 | 1 | 2 | 30
In the first beaker, 1 g of ammonium heptamolybdate tetrahydrate is dissolved in 5.5 mL of DI water. In the second beaker, 1 g of sucrose is dissolved in 2 mL of DI water. The sucrose solution in the second beaker is poured into the metal precursor solution in the first beaker. This combined solution now in the first beaker is stirred for 15 minutes at 300 RPM, after which it is dried at 120 °C in air for 24 hours. After drying, the material is crushed in a mortar and pestle. To carburize the sample, 1 g of crushed and dried material is added to a crucible. The sample is heated at a ramp rate of 10 °C/min to a hold temperature of 730 °C for 2 hr under 60 sccm of H2 gas. After carburization, the sample is cooled under 30 sccm of N2 gas until the tube furnace reads below 30 °C. The sample is passivated under 30 sccm of 1% O2/N2 gas for 2 hours. | 730 | 10 | H2 | 1 | 2 | 60
In the first beaker, 1 g of ammonium heptamolybdate tetrahydrate is dissolved in 5.5 mL of DI water. In the second beaker, 1 g of sucrose is dissolved in 2 mL of DI water. The sucrose solution in the second beaker is poured into the metal precursor solution in the first beaker. This combined solution now in the first beaker is stirred for 15 minutes at 300 RPM, after which it is dried at 120 °C in air for 24 hours. After drying, the material is crushed in a mortar and pestle. To carburize the sample, 1 g of crushed and dried material is added to a crucible. The sample is heated at a ramp rate of 10 °C/min to a hold temperature of 730 °C for 2 hr under 100 sccm of H2 gas. After carburization, the sample is cooled under 30 sccm of N2 gas until the tube furnace reads below 30 °C. The sample is passivated under 30 sccm of 1% O2/N2 gas for 2 hours. | 730 | 10 | H2 | 1 | 2 | 100
In the first beaker, 1 g of ammonium heptamolybdate tetrahydrate is dissolved in 5.5 mL of DI water. In the second beaker, 1 g of sucrose is dissolved in 2 mL of DI water. The sucrose solution in the second beaker is poured into the metal precursor solution in the first beaker. This combined solution now in the first beaker is stirred for 15 minutes at 300 RPM, after which it is dried at 120 °C in air for 24 hours. After drying, the material is crushed in a mortar and pestle. To carburize the sample, 1 g of crushed and dried material is added to a crucible. The sample is heated at a ramp rate of 10 °C/min to a hold temperature of 730 °C for 5 hr under 30 sccm of H2 gas. After carburization, the sample is cooled under 30 sccm of N2 gas until the tube furnace reads below 30 °C. The sample is passivated under 30 sccm of 1% O2/N2 gas for 2 hours. | 730 | 10 | H2 | 1 | 5 | 30
In the first beaker, 1 g of ammonium heptamolybdate tetrahydrate is dissolved in 5.5 mL of DI water. In the second beaker, 1 g of sucrose is dissolved in 2 mL of DI water. The sucrose solution in the second beaker is poured into the metal precursor solution in the first beaker. This combined solution now in the first beaker is stirred for 15 minutes at 300 RPM, after which it is dried at 120 °C in air for 24 hours. After drying, the material is crushed in a mortar and pestle. To carburize the sample, 1 g of crushed and dried material is added to a crucible. The sample is heated at a ramp rate of 10 °C/min to a hold temperature of 730 °C for 5 hr under 60 sccm of H2 gas. After carburization, the sample is cooled under 30 sccm of N2 gas until the tube furnace reads below 30 °C. The sample is passivated under 30 sccm of 1% O2/N2 gas for 2 hours. | 730 | 10 | H2 | 1 | 5 | 60
In the first beaker, 1 g of ammonium heptamolybdate tetrahydrate is dissolved in 5.5 mL of DI water. In the second beaker, 1 g of sucrose is dissolved in 2 mL of DI water. The sucrose solution in the second beaker is poured into the metal precursor solution in the first beaker. This combined solution now in the first beaker is stirred for 15 minutes at 300 RPM, after which it is dried at 120 °C in air for 24 hours. After drying, the material is crushed in a mortar and pestle. To carburize the sample, 1 g of crushed and dried material is added to a crucible. The sample is heated at a ramp rate of 10 °C/min to a hold temperature of 730 °C for 5 hr under 100 sccm of H2 gas. After carburization, the sample is cooled under 30 sccm of N2 gas until the tube furnace reads below 30 °C. The sample is passivated under 30 sccm of 1% O2/N2 gas for 2 hours. | 730 | 10 | H2 | 1 | 5 | 100
In the first beaker, 1 g of ammonium heptamolybdate tetrahydrate is dissolved in 5.5 mL of DI water. In the second beaker, 1 g of sucrose is dissolved in 2 mL of DI water. The sucrose solution in the second beaker is poured into the metal precursor solution in the first beaker. This combined solution now in the first beaker is stirred for 15 minutes at 300 RPM, after which it is dried at 120 °C in air for 24 hours. After drying, the material is crushed in a mortar and pestle. To carburize the sample, 1 g of crushed and dried material is added to a crucible. The sample is heated at a ramp rate of 10 °C/min to a hold temperature of 730 °C for 10 hr under 30 sccm of H2 gas. After carburization, the sample is cooled under 30 sccm of N2 gas until the tube furnace reads below 30 °C. The sample is passivated under 30 sccm of 1% O2/N2 gas for 2 hours. | 730 | 10 | H2 | 1 | 10 | 30
In the first beaker, 1 g of ammonium heptamolybdate tetrahydrate is dissolved in 5.5 mL of DI water. In the second beaker, 1 g of sucrose is dissolved in 2 mL of DI water. The sucrose solution in the second beaker is poured into the metal precursor solution in the first beaker. This combined solution now in the first beaker is stirred for 15 minutes at 300 RPM, after which it is dried at 120 °C in air for 24 hours. After drying, the material is crushed in a mortar and pestle. To carburize the sample, 1 g of crushed and dried material is added to a crucible. The sample is heated at a ramp rate of 10 °C/min to a hold temperature of 730 °C for 10 hr under 60 sccm of H2 gas. After carburization, the sample is cooled under 30 sccm of N2 gas until the tube furnace reads below 30 °C. The sample is passivated under 30 sccm of 1% O2/N2 gas for 2 hours. | 730 | 10 | H2 | 1 | 10 | 60
In the first beaker, 1 g of ammonium heptamolybdate tetrahydrate is dissolved in 5.5 mL of DI water. In the second beaker, 1 g of sucrose is dissolved in 2 mL of DI water. The sucrose solution in the second beaker is poured into the metal precursor solution in the first beaker. This combined solution now in the first beaker is stirred for 15 minutes at 300 RPM, after which it is dried at 120 °C in air for 24 hours. After drying, the material is crushed in a mortar and pestle. To carburize the sample, 1 g of crushed and dried material is added to a crucible. The sample is heated at a ramp rate of 10 °C/min to a hold temperature of 730 °C for 10 hr under 100 sccm of H2 gas. After carburization, the sample is cooled under 30 sccm of N2 gas until the tube furnace reads below 30 °C. The sample is passivated under 30 sccm of 1% O2/N2 gas for 2 hours. | 730 | 10 | H2 | 1 | 10 | 100
In the first beaker, 1 g of ammonium heptamolybdate tetrahydrate is dissolved in 6 mL of DI water. In the second beaker, 0.5 g of sucrose is dissolved in 1.5 mL of DI water. The sucrose solution in the second beaker is poured into the metal precursor solution in the first beaker. This combined solution now in the first beaker is stirred for 15 minutes at 300 RPM, after which it is dried at 120 °C in air for 24 hours. After drying, the material is crushed in a mortar and pestle. To carburize the sample, 1 g of crushed and dried material is added to a crucible. The sample is heated at a ramp rate of 10 °C/min to a hold temperature of 730 °C for 0.5 hr under 30 sccm of H2 gas. After carburization, the sample is cooled under 30 sccm of N2 gas until the tube furnace reads below 30 °C. The sample is passivated under 30 sccm of 1% O2/N2 gas for 2 hours. | 730 | 10 | H2 | 2 | 0.5 | 30
In the first beaker, 1 g of ammonium heptamolybdate tetrahydrate is dissolved in 6 mL of DI water. In the second beaker, 0.5 g of sucrose is dissolved in 1.5 mL of DI water. The sucrose solution in the second beaker is poured into the metal precursor solution in the first beaker. This combined solution now in the first beaker is stirred for 15 minutes at 300 RPM, after which it is dried at 120 °C in air for 24 hours. After drying, the material is crushed in a mortar and pestle. To carburize the sample, 1 g of crushed and dried material is added to a crucible. The sample is heated at a ramp rate of 10 °C/min to a hold temperature of 730 °C for 0.5 hr under 60 sccm of H2 gas. After carburization, the sample is cooled under 30 sccm of N2 gas until the tube furnace reads below 30 °C. The sample is passivated under 30 sccm of 1% O2/N2 gas for 2 hours. | 730 | 10 | H2 | 2 | 0.5 | 60
In the first beaker, 1 g of ammonium heptamolybdate tetrahydrate is dissolved in 6 mL of DI water. In the second beaker, 0.5 g of sucrose is dissolved in 1.5 mL of DI water. The sucrose solution in the second beaker is poured into the metal precursor solution in the first beaker. This combined solution now in the first beaker is stirred for 15 minutes at 300 RPM, after which it is dried at 120 °C in air for 24 hours. After drying, the material is crushed in a mortar and pestle. To carburize the sample, 1 g of crushed and dried material is added to a crucible. The sample is heated at a ramp rate of 10 °C/min to a hold temperature of 730 °C for 0.5 hr under 100 sccm of H2 gas. After carburization, the sample is cooled under 30 sccm of N2 gas until the tube furnace reads below 30 °C. The sample is passivated under 30 sccm of 1% O2/N2 gas for 2 hours. | 730 | 10 | H2 | 2 | 0.5 | 100
In the first beaker, 1 g of ammonium heptamolybdate tetrahydrate is dissolved in 6 mL of DI water. In the second beaker, 0.5 g of sucrose is dissolved in 1.5 mL of DI water. The sucrose solution in the second beaker is poured into the metal precursor solution in the first beaker. This combined solution now in the first beaker is stirred for 15 minutes at 300 RPM, after which it is dried at 120 °C in air for 24 hours. After drying, the material is crushed in a mortar and pestle. To carburize the sample, 1 g of crushed and dried material is added to a crucible. The sample is heated at a ramp rate of 10 °C/min to a hold temperature of 730 °C for 2 hr under 30 sccm of H2 gas. After carburization, the sample is cooled under 30 sccm of N2 gas until the tube furnace reads below 30 °C. The sample is passivated under 30 sccm of 1% O2/N2 gas for 2 hours. | 730 | 10 | H2 | 2 | 2 | 30
In the first beaker, 1 g of ammonium heptamolybdate tetrahydrate is dissolved in 6 mL of DI water. In the second beaker, 0.5 g of sucrose is dissolved in 1.5 mL of DI water. The sucrose solution in the second beaker is poured into the metal precursor solution in the first beaker. This combined solution now in the first beaker is stirred for 15 minutes at 300 RPM, after which it is dried at 120 °C in air for 24 hours. After drying, the material is crushed in a mortar and pestle. To carburize the sample, 1 g of crushed and dried material is added to a crucible. The sample is heated at a ramp rate of 10 °C/min to a hold temperature of 730 °C for 2 hr under 60 sccm of H2 gas. After carburization, the sample is cooled under 30 sccm of N2 gas until the tube furnace reads below 30 °C. The sample is passivated under 30 sccm of 1% O2/N2 gas for 2 hours. | 730 | 10 | H2 | 2 | 2 | 60
In the first beaker, 1 g of ammonium heptamolybdate tetrahydrate is dissolved in 6 mL of DI water. In the second beaker, 0.5 g of sucrose is dissolved in 1.5 mL of DI water. The sucrose solution in the second beaker is poured into the metal precursor solution in the first beaker. This combined solution now in the first beaker is stirred for 15 minutes at 300 RPM, after which it is dried at 120 °C in air for 24 hours. After drying, the material is crushed in a mortar and pestle. To carburize the sample, 1 g of crushed and dried material is added to a crucible. The sample is heated at a ramp rate of 10 °C/min to a hold temperature of 730 °C for 2 hr under 100 sccm of H2 gas. After carburization, the sample is cooled under 30 sccm of N2 gas until the tube furnace reads below 30 °C. The sample is passivated under 30 sccm of 1% O2/N2 gas for 2 hours. | 730 | 10 | H2 | 2 | 2 | 100
In the first beaker, 1 g of ammonium heptamolybdate tetrahydrate is dissolved in 6 mL of DI water. In the second beaker, 0.5 g of sucrose is dissolved in 1.5 mL of DI water. The sucrose solution in the second beaker is poured into the metal precursor solution in the first beaker. This combined solution now in the first beaker is stirred for 15 minutes at 300 RPM, after which it is dried at 120 °C in air for 24 hours. After drying, the material is crushed in a mortar and pestle. To carburize the sample, 1 g of crushed and dried material is added to a crucible. The sample is heated at a ramp rate of 10 °C/min to a hold temperature of 730 °C for 5 hr under 30 sccm of H2 gas. After carburization, the sample is cooled under 30 sccm of N2 gas until the tube furnace reads below 30 °C. The sample is passivated under 30 sccm of 1% O2/N2 gas for 2 hours. | 730 | 10 | H2 | 2 | 5 | 30
In the first beaker, 1 g of ammonium heptamolybdate tetrahydrate is dissolved in 6 mL of DI water. In the second beaker, 0.5 g of sucrose is dissolved in 1.5 mL of DI water. The sucrose solution in the second beaker is poured into the metal precursor solution in the first beaker. This combined solution now in the first beaker is stirred for 15 minutes at 300 RPM, after which it is dried at 120 °C in air for 24 hours. After drying, the material is crushed in a mortar and pestle. To carburize the sample, 1 g of crushed and dried material is added to a crucible. The sample is heated at a ramp rate of 10 °C/min to a hold temperature of 730 °C for 5 hr under 60 sccm of H2 gas. After carburization, the sample is cooled under 30 sccm of N2 gas until the tube furnace reads below 30 °C. The sample is passivated under 30 sccm of 1% O2/N2 gas for 2 hours. | 730 | 10 | H2 | 2 | 5 | 60
In the first beaker, 1 g of ammonium heptamolybdate tetrahydrate is dissolved in 6 mL of DI water. In the second beaker, 0.5 g of sucrose is dissolved in 1.5 mL of DI water. The sucrose solution in the second beaker is poured into the metal precursor solution in the first beaker. This combined solution now in the first beaker is stirred for 15 minutes at 300 RPM, after which it is dried at 120 °C in air for 24 hours. After drying, the material is crushed in a mortar and pestle. To carburize the sample, 1 g of crushed and dried material is added to a crucible. The sample is heated at a ramp rate of 10 °C/min to a hold temperature of 730 °C for 5 hr under 100 sccm of H2 gas. After carburization, the sample is cooled under 30 sccm of N2 gas until the tube furnace reads below 30 °C. The sample is passivated under 30 sccm of 1% O2/N2 gas for 2 hours. | 730 | 10 | H2 | 2 | 5 | 100
In the first beaker, 1 g of ammonium heptamolybdate tetrahydrate is dissolved in 6 mL of DI water. In the second beaker, 0.5 g of sucrose is dissolved in 1.5 mL of DI water. The sucrose solution in the second beaker is poured into the metal precursor solution in the first beaker. This combined solution now in the first beaker is stirred for 15 minutes at 300 RPM, after which it is dried at 120 °C in air for 24 hours. After drying, the material is crushed in a mortar and pestle. To carburize the sample, 1 g of crushed and dried material is added to a crucible. The sample is heated at a ramp rate of 10 °C/min to a hold temperature of 730 °C for 10 hr under 30 sccm of H2 gas. After carburization, the sample is cooled under 30 sccm of N2 gas until the tube furnace reads below 30 °C. The sample is passivated under 30 sccm of 1% O2/N2 gas for 2 hours. | 730 | 10 | H2 | 2 | 10 | 30
In the first beaker, 1 g of ammonium heptamolybdate tetrahydrate is dissolved in 6 mL of DI water. In the second beaker, 0.5 g of sucrose is dissolved in 1.5 mL of DI water. The sucrose solution in the second beaker is poured into the metal precursor solution in the first beaker. This combined solution now in the first beaker is stirred for 15 minutes at 300 RPM, after which it is dried at 120 °C in air for 24 hours. After drying, the material is crushed in a mortar and pestle. To carburize the sample, 1 g of crushed and dried material is added to a crucible. The sample is heated at a ramp rate of 10 °C/min to a hold temperature of 730 °C for 10 hr under 60 sccm of H2 gas. After carburization, the sample is cooled under 30 sccm of N2 gas until the tube furnace reads below 30 °C. The sample is passivated under 30 sccm of 1% O2/N2 gas for 2 hours. | 730 | 10 | H2 | 2 | 10 | 60
In the first beaker, 1 g of ammonium heptamolybdate tetrahydrate is dissolved in 6 mL of DI water. In the second beaker, 0.5 g of sucrose is dissolved in 1.5 mL of DI water. The sucrose solution in the second beaker is poured into the metal precursor solution in the first beaker. This combined solution now in the first beaker is stirred for 15 minutes at 300 RPM, after which it is dried at 120 °C in air for 24 hours. After drying, the material is crushed in a mortar and pestle. To carburize the sample, 1 g of crushed and dried material is added to a crucible. The sample is heated at a ramp rate of 10 °C/min to a hold temperature of 730 °C for 10 hr under 100 sccm of H2 gas. After carburization, the sample is cooled under 30 sccm of N2 gas until the tube furnace reads below 30 °C. The sample is passivated under 30 sccm of 1% O2/N2 gas for 2 hours. | 730 | 10 | H2 | 2 | 10 | 100
In the first beaker, 1 g of ammonium heptamolybdate tetrahydrate is dissolved in 4 mL of DI water. In the second beaker, 2 g of sucrose is dissolved in 3.5 mL of DI water. The sucrose solution in the second beaker is poured into the metal precursor solution in the first beaker. This combined solution now in the first beaker is stirred for 15 minutes at 300 RPM, after which it is dried at 120 °C in air for 24 hours. After drying, the material is crushed in a mortar and pestle. To carburize the sample, 1 g of crushed and dried material is added to a crucible. The sample is heated at a ramp rate of 10 °C/min to a hold temperature of 730 °C for 0.5 hr under 30 sccm of N2 gas. After carburization, the sample is cooled under 30 sccm of N2 gas until the tube furnace reads below 30 °C. The sample is passivated under 30 sccm of 1% O2/N2 gas for 2 hours. | 730 | 10 | N2 | 0.5 | 0.5 | 30
In the first beaker, 1 g of ammonium heptamolybdate tetrahydrate is dissolved in 4 mL of DI water. In the second beaker, 2 g of sucrose is dissolved in 3.5 mL of DI water. The sucrose solution in the second beaker is poured into the metal precursor solution in the first beaker. This combined solution now in the first beaker is stirred for 15 minutes at 300 RPM, after which it is dried at 120 °C in air for 24 hours. After drying, the material is crushed in a mortar and pestle. To carburize the sample, 1 g of crushed and dried material is added to a crucible. The sample is heated at a ramp rate of 10 °C/min to a hold temperature of 730 °C for 0.5 hr under 60 sccm of N2 gas. After carburization, the sample is cooled under 30 sccm of N2 gas until the tube furnace reads below 30 °C. The sample is passivated under 30 sccm of 1% O2/N2 gas for 2 hours. | 730 | 10 | N2 | 0.5 | 0.5 | 60
In the first beaker, 1 g of ammonium heptamolybdate tetrahydrate is dissolved in 4 mL of DI water. In the second beaker, 2 g of sucrose is dissolved in 3.5 mL of DI water. The sucrose solution in the second beaker is poured into the metal precursor solution in the first beaker. This combined solution now in the first beaker is stirred for 15 minutes at 300 RPM, after which it is dried at 120 °C in air for 24 hours. After drying, the material is crushed in a mortar and pestle. To carburize the sample, 1 g of crushed and dried material is added to a crucible. The sample is heated at a ramp rate of 10 °C/min to a hold temperature of 730 °C for 0.5 hr under 100 sccm of N2 gas. After carburization, the sample is cooled under 30 sccm of N2 gas until the tube furnace reads below 30 °C. The sample is passivated under 30 sccm of 1% O2/N2 gas for 2 hours. | 730 | 10 | N2 | 0.5 | 0.5 | 100
In the first beaker, 1 g of ammonium heptamolybdate tetrahydrate is dissolved in 4 mL of DI water. In the second beaker, 2 g of sucrose is dissolved in 3.5 mL of DI water. The sucrose solution in the second beaker is poured into the metal precursor solution in the first beaker. This combined solution now in the first beaker is stirred for 15 minutes at 300 RPM, after which it is dried at 120 °C in air for 24 hours. After drying, the material is crushed in a mortar and pestle. To carburize the sample, 1 g of crushed and dried material is added to a crucible. The sample is heated at a ramp rate of 10 °C/min to a hold temperature of 730 °C for 2 hr under 30 sccm of N2 gas. After carburization, the sample is cooled under 30 sccm of N2 gas until the tube furnace reads below 30 °C. The sample is passivated under 30 sccm of 1% O2/N2 gas for 2 hours. | 730 | 10 | N2 | 0.5 | 2 | 30
In the first beaker, 1 g of ammonium heptamolybdate tetrahydrate is dissolved in 4 mL of DI water. In the second beaker, 2 g of sucrose is dissolved in 3.5 mL of DI water. The sucrose solution in the second beaker is poured into the metal precursor solution in the first beaker. This combined solution now in the first beaker is stirred for 15 minutes at 300 RPM, after which it is dried at 120 °C in air for 24 hours. After drying, the material is crushed in a mortar and pestle. To carburize the sample, 1 g of crushed and dried material is added to a crucible. The sample is heated at a ramp rate of 10 °C/min to a hold temperature of 730 °C for 2 hr under 60 sccm of N2 gas. After carburization, the sample is cooled under 30 sccm of N2 gas until the tube furnace reads below 30 °C. The sample is passivated under 30 sccm of 1% O2/N2 gas for 2 hours. | 730 | 10 | N2 | 0.5 | 2 | 60
In the first beaker, 1 g of ammonium heptamolybdate tetrahydrate is dissolved in 4 mL of DI water. In the second beaker, 2 g of sucrose is dissolved in 3.5 mL of DI water. The sucrose solution in the second beaker is poured into the metal precursor solution in the first beaker. This combined solution now in the first beaker is stirred for 15 minutes at 300 RPM, after which it is dried at 120 °C in air for 24 hours. After drying, the material is crushed in a mortar and pestle. To carburize the sample, 1 g of crushed and dried material is added to a crucible. The sample is heated at a ramp rate of 10 °C/min to a hold temperature of 730 °C for 2 hr under 100 sccm of N2 gas. After carburization, the sample is cooled under 30 sccm of N2 gas until the tube furnace reads below 30 °C. The sample is passivated under 30 sccm of 1% O2/N2 gas for 2 hours. | 730 | 10 | N2 | 0.5 | 2 | 100
In the first beaker, 1 g of ammonium heptamolybdate tetrahydrate is dissolved in 4 mL of DI water. In the second beaker, 2 g of sucrose is dissolved in 3.5 mL of DI water. The sucrose solution in the second beaker is poured into the metal precursor solution in the first beaker. This combined solution now in the first beaker is stirred for 15 minutes at 300 RPM, after which it is dried at 120 °C in air for 24 hours. After drying, the material is crushed in a mortar and pestle. To carburize the sample, 1 g of crushed and dried material is added to a crucible. The sample is heated at a ramp rate of 10 °C/min to a hold temperature of 730 °C for 5 hr under 30 sccm of N2 gas. After carburization, the sample is cooled under 30 sccm of N2 gas until the tube furnace reads below 30 °C. The sample is passivated under 30 sccm of 1% O2/N2 gas for 2 hours. | 730 | 10 | N2 | 0.5 | 5 | 30
In the first beaker, 1 g of ammonium heptamolybdate tetrahydrate is dissolved in 4 mL of DI water. In the second beaker, 2 g of sucrose is dissolved in 3.5 mL of DI water. The sucrose solution in the second beaker is poured into the metal precursor solution in the first beaker. This combined solution now in the first beaker is stirred for 15 minutes at 300 RPM, after which it is dried at 120 °C in air for 24 hours. After drying, the material is crushed in a mortar and pestle. To carburize the sample, 1 g of crushed and dried material is added to a crucible. The sample is heated at a ramp rate of 10 °C/min to a hold temperature of 730 °C for 5 hr under 60 sccm of N2 gas. After carburization, the sample is cooled under 30 sccm of N2 gas until the tube furnace reads below 30 °C. The sample is passivated under 30 sccm of 1% O2/N2 gas for 2 hours. | 730 | 10 | N2 | 0.5 | 5 | 60
In the first beaker, 1 g of ammonium heptamolybdate tetrahydrate is dissolved in 4 mL of DI water. In the second beaker, 2 g of sucrose is dissolved in 3.5 mL of DI water. The sucrose solution in the second beaker is poured into the metal precursor solution in the first beaker. This combined solution now in the first beaker is stirred for 15 minutes at 300 RPM, after which it is dried at 120 °C in air for 24 hours. After drying, the material is crushed in a mortar and pestle. To carburize the sample, 1 g of crushed and dried material is added to a crucible. The sample is heated at a ramp rate of 10 °C/min to a hold temperature of 730 °C for 5 hr under 100 sccm of N2 gas. After carburization, the sample is cooled under 30 sccm of N2 gas until the tube furnace reads below 30 °C. The sample is passivated under 30 sccm of 1% O2/N2 gas for 2 hours. | 730 | 10 | N2 | 0.5 | 5 | 100
In the first beaker, 1 g of ammonium heptamolybdate tetrahydrate is dissolved in 4 mL of DI water. In the second beaker, 2 g of sucrose is dissolved in 3.5 mL of DI water. The sucrose solution in the second beaker is poured into the metal precursor solution in the first beaker. This combined solution now in the first beaker is stirred for 15 minutes at 300 RPM, after which it is dried at 120 °C in air for 24 hours. After drying, the material is crushed in a mortar and pestle. To carburize the sample, 1 g of crushed and dried material is added to a crucible. The sample is heated at a ramp rate of 10 °C/min to a hold temperature of 730 °C for 10 hr under 30 sccm of N2 gas. After carburization, the sample is cooled under 30 sccm of N2 gas until the tube furnace reads below 30 °C. The sample is passivated under 30 sccm of 1% O2/N2 gas for 2 hours. | 730 | 10 | N2 | 0.5 | 10 | 30
In the first beaker, 1 g of ammonium heptamolybdate tetrahydrate is dissolved in 4 mL of DI water. In the second beaker, 2 g of sucrose is dissolved in 3.5 mL of DI water. The sucrose solution in the second beaker is poured into the metal precursor solution in the first beaker. This combined solution now in the first beaker is stirred for 15 minutes at 300 RPM, after which it is dried at 120 °C in air for 24 hours. After drying, the material is crushed in a mortar and pestle. To carburize the sample, 1 g of crushed and dried material is added to a crucible. The sample is heated at a ramp rate of 10 °C/min to a hold temperature of 730 °C for 10 hr under 60 sccm of N2 gas. After carburization, the sample is cooled under 30 sccm of N2 gas until the tube furnace reads below 30 °C. The sample is passivated under 30 sccm of 1% O2/N2 gas for 2 hours. | 730 | 10 | N2 | 0.5 | 10 | 60
In the first beaker, 1 g of ammonium heptamolybdate tetrahydrate is dissolved in 4 mL of DI water. In the second beaker, 2 g of sucrose is dissolved in 3.5 mL of DI water. The sucrose solution in the second beaker is poured into the metal precursor solution in the first beaker. This combined solution now in the first beaker is stirred for 15 minutes at 300 RPM, after which it is dried at 120 °C in air for 24 hours. After drying, the material is crushed in a mortar and pestle. To carburize the sample, 1 g of crushed and dried material is added to a crucible. The sample is heated at a ramp rate of 10 °C/min to a hold temperature of 730 °C for 10 hr under 100 sccm of N2 gas. After carburization, the sample is cooled under 30 sccm of N2 gas until the tube furnace reads below 30 °C. The sample is passivated under 30 sccm of 1% O2/N2 gas for 2 hours. | 730 | 10 | N2 | 0.5 | 10 | 100
In the first beaker, 1 g of ammonium heptamolybdate tetrahydrate is dissolved in 5.5 mL of DI water. In the second beaker, 1 g of sucrose is dissolved in 2 mL of DI water. The sucrose solution in the second beaker is poured into the metal precursor solution in the first beaker. This combined solution now in the first beaker is stirred for 15 minutes at 300 RPM, after which it is dried at 120 °C in air for 24 hours. After drying, the material is crushed in a mortar and pestle. To carburize the sample, 1 g of crushed and dried material is added to a crucible. The sample is heated at a ramp rate of 10 °C/min to a hold temperature of 730 °C for 0.5 hr under 30 sccm of N2 gas. After carburization, the sample is cooled under 30 sccm of N2 gas until the tube furnace reads below 30 °C. The sample is passivated under 30 sccm of 1% O2/N2 gas for 2 hours. | 730 | 10 | N2 | 1 | 0.5 | 30
In the first beaker, 1 g of ammonium heptamolybdate tetrahydrate is dissolved in 5.5 mL of DI water. In the second beaker, 1 g of sucrose is dissolved in 2 mL of DI water. The sucrose solution in the second beaker is poured into the metal precursor solution in the first beaker. This combined solution now in the first beaker is stirred for 15 minutes at 300 RPM, after which it is dried at 120 °C in air for 24 hours. After drying, the material is crushed in a mortar and pestle. To carburize the sample, 1 g of crushed and dried material is added to a crucible. The sample is heated at a ramp rate of 10 °C/min to a hold temperature of 730 °C for 0.5 hr under 60 sccm of N2 gas. After carburization, the sample is cooled under 30 sccm of N2 gas until the tube furnace reads below 30 °C. The sample is passivated under 30 sccm of 1% O2/N2 gas for 2 hours. | 730 | 10 | N2 | 1 | 0.5 | 60
In the first beaker, 1 g of ammonium heptamolybdate tetrahydrate is dissolved in 5.5 mL of DI water. In the second beaker, 1 g of sucrose is dissolved in 2 mL of DI water. The sucrose solution in the second beaker is poured into the metal precursor solution in the first beaker. This combined solution now in the first beaker is stirred for 15 minutes at 300 RPM, after which it is dried at 120 °C in air for 24 hours. After drying, the material is crushed in a mortar and pestle. To carburize the sample, 1 g of crushed and dried material is added to a crucible. The sample is heated at a ramp rate of 10 °C/min to a hold temperature of 730 °C for 0.5 hr under 100 sccm of N2 gas. After carburization, the sample is cooled under 30 sccm of N2 gas until the tube furnace reads below 30 °C. The sample is passivated under 30 sccm of 1% O2/N2 gas for 2 hours. | 730 | 10 | N2 | 1 | 0.5 | 100
In the first beaker, 1 g of ammonium heptamolybdate tetrahydrate is dissolved in 5.5 mL of DI water. In the second beaker, 1 g of sucrose is dissolved in 2 mL of DI water. The sucrose solution in the second beaker is poured into the metal precursor solution in the first beaker. This combined solution now in the first beaker is stirred for 15 minutes at 300 RPM, after which it is dried at 120 °C in air for 24 hours. After drying, the material is crushed in a mortar and pestle. To carburize the sample, 1 g of crushed and dried material is added to a crucible. The sample is heated at a ramp rate of 10 °C/min to a hold temperature of 730 °C for 2 hr under 30 sccm of N2 gas. After carburization, the sample is cooled under 30 sccm of N2 gas until the tube furnace reads below 30 °C. The sample is passivated under 30 sccm of 1% O2/N2 gas for 2 hours. | 730 | 10 | N2 | 1 | 2 | 30
In the first beaker, 1 g of ammonium heptamolybdate tetrahydrate is dissolved in 5.5 mL of DI water. In the second beaker, 1 g of sucrose is dissolved in 2 mL of DI water. The sucrose solution in the second beaker is poured into the metal precursor solution in the first beaker. This combined solution now in the first beaker is stirred for 15 minutes at 300 RPM, after which it is dried at 120 °C in air for 24 hours. After drying, the material is crushed in a mortar and pestle. To carburize the sample, 1 g of crushed and dried material is added to a crucible. The sample is heated at a ramp rate of 10 °C/min to a hold temperature of 730 °C for 2 hr under 60 sccm of N2 gas. After carburization, the sample is cooled under 30 sccm of N2 gas until the tube furnace reads below 30 °C. The sample is passivated under 30 sccm of 1% O2/N2 gas for 2 hours. | 730 | 10 | N2 | 1 | 2 | 60
In the first beaker, 1 g of ammonium heptamolybdate tetrahydrate is dissolved in 5.5 mL of DI water. In the second beaker, 1 g of sucrose is dissolved in 2 mL of DI water. The sucrose solution in the second beaker is poured into the metal precursor solution in the first beaker. This combined solution now in the first beaker is stirred for 15 minutes at 300 RPM, after which it is dried at 120 °C in air for 24 hours. After drying, the material is crushed in a mortar and pestle. To carburize the sample, 1 g of crushed and dried material is added to a crucible. The sample is heated at a ramp rate of 10 °C/min to a hold temperature of 730 °C for 2 hr under 100 sccm of N2 gas. After carburization, the sample is cooled under 30 sccm of N2 gas until the tube furnace reads below 30 °C. The sample is passivated under 30 sccm of 1% O2/N2 gas for 2 hours. | 730 | 10 | N2 | 1 | 2 | 100
In the first beaker, 1 g of ammonium heptamolybdate tetrahydrate is dissolved in 5.5 mL of DI water. In the second beaker, 1 g of sucrose is dissolved in 2 mL of DI water. The sucrose solution in the second beaker is poured into the metal precursor solution in the first beaker. This combined solution now in the first beaker is stirred for 15 minutes at 300 RPM, after which it is dried at 120 °C in air for 24 hours. After drying, the material is crushed in a mortar and pestle. To carburize the sample, 1 g of crushed and dried material is added to a crucible. The sample is heated at a ramp rate of 10 °C/min to a hold temperature of 730 °C for 5 hr under 30 sccm of N2 gas. After carburization, the sample is cooled under 30 sccm of N2 gas until the tube furnace reads below 30 °C. The sample is passivated under 30 sccm of 1% O2/N2 gas for 2 hours. | 730 | 10 | N2 | 1 | 5 | 30
In the first beaker, 1 g of ammonium heptamolybdate tetrahydrate is dissolved in 5.5 mL of DI water. In the second beaker, 1 g of sucrose is dissolved in 2 mL of DI water. The sucrose solution in the second beaker is poured into the metal precursor solution in the first beaker. This combined solution now in the first beaker is stirred for 15 minutes at 300 RPM, after which it is dried at 120 °C in air for 24 hours. After drying, the material is crushed in a mortar and pestle. To carburize the sample, 1 g of crushed and dried material is added to a crucible. The sample is heated at a ramp rate of 10 °C/min to a hold temperature of 730 °C for 5 hr under 60 sccm of N2 gas. After carburization, the sample is cooled under 30 sccm of N2 gas until the tube furnace reads below 30 °C. The sample is passivated under 30 sccm of 1% O2/N2 gas for 2 hours. | 730 | 10 | N2 | 1 | 5 | 60
In the first beaker, 1 g of ammonium heptamolybdate tetrahydrate is dissolved in 5.5 mL of DI water. In the second beaker, 1 g of sucrose is dissolved in 2 mL of DI water. The sucrose solution in the second beaker is poured into the metal precursor solution in the first beaker. This combined solution now in the first beaker is stirred for 15 minutes at 300 RPM, after which it is dried at 120 °C in air for 24 hours. After drying, the material is crushed in a mortar and pestle. To carburize the sample, 1 g of crushed and dried material is added to a crucible. The sample is heated at a ramp rate of 10 °C/min to a hold temperature of 730 °C for 5 hr under 100 sccm of N2 gas. After carburization, the sample is cooled under 30 sccm of N2 gas until the tube furnace reads below 30 °C. The sample is passivated under 30 sccm of 1% O2/N2 gas for 2 hours. | 730 | 10 | N2 | 1 | 5 | 100
In the first beaker, 1 g of ammonium heptamolybdate tetrahydrate is dissolved in 5.5 mL of DI water. In the second beaker, 1 g of sucrose is dissolved in 2 mL of DI water. The sucrose solution in the second beaker is poured into the metal precursor solution in the first beaker. This combined solution now in the first beaker is stirred for 15 minutes at 300 RPM, after which it is dried at 120 °C in air for 24 hours. After drying, the material is crushed in a mortar and pestle. To carburize the sample, 1 g of crushed and dried material is added to a crucible. The sample is heated at a ramp rate of 10 °C/min to a hold temperature of 730 °C for 10 hr under 30 sccm of N2 gas. After carburization, the sample is cooled under 30 sccm of N2 gas until the tube furnace reads below 30 °C. The sample is passivated under 30 sccm of 1% O2/N2 gas for 2 hours. | 730 | 10 | N2 | 1 | 10 | 30
In the first beaker, 1 g of ammonium heptamolybdate tetrahydrate is dissolved in 5.5 mL of DI water. In the second beaker, 1 g of sucrose is dissolved in 2 mL of DI water. The sucrose solution in the second beaker is poured into the metal precursor solution in the first beaker. This combined solution now in the first beaker is stirred for 15 minutes at 300 RPM, after which it is dried at 120 °C in air for 24 hours. After drying, the material is crushed in a mortar and pestle. To carburize the sample, 1 g of crushed and dried material is added to a crucible. The sample is heated at a ramp rate of 10 °C/min to a hold temperature of 730 °C for 10 hr under 60 sccm of N2 gas. After carburization, the sample is cooled under 30 sccm of N2 gas until the tube furnace reads below 30 °C. The sample is passivated under 30 sccm of 1% O2/N2 gas for 2 hours. | 730 | 10 | N2 | 1 | 10 | 60
In the first beaker, 1 g of ammonium heptamolybdate tetrahydrate is dissolved in 5.5 mL of DI water. In the second beaker, 1 g of sucrose is dissolved in 2 mL of DI water. The sucrose solution in the second beaker is poured into the metal precursor solution in the first beaker. This combined solution now in the first beaker is stirred for 15 minutes at 300 RPM, after which it is dried at 120 °C in air for 24 hours. After drying, the material is crushed in a mortar and pestle. To carburize the sample, 1 g of crushed and dried material is added to a crucible. The sample is heated at a ramp rate of 10 °C/min to a hold temperature of 730 °C for 10 hr under 100 sccm of N2 gas. After carburization, the sample is cooled under 30 sccm of N2 gas until the tube furnace reads below 30 °C. The sample is passivated under 30 sccm of 1% O2/N2 gas for 2 hours. | 730 | 10 | N2 | 1 | 10 | 100
In the first beaker, 1 g of ammonium heptamolybdate tetrahydrate is dissolved in 6 mL of DI water. In the second beaker, 0.5 g of sucrose is dissolved in 1.5 mL of DI water. The sucrose solution in the second beaker is poured into the metal precursor solution in the first beaker. This combined solution now in the first beaker is stirred for 15 minutes at 300 RPM, after which it is dried at 120 °C in air for 24 hours. After drying, the material is crushed in a mortar and pestle. To carburize the sample, 1 g of crushed and dried material is added to a crucible. The sample is heated at a ramp rate of 10 °C/min to a hold temperature of 730 °C for 0.5 hr under 30 sccm of N2 gas. After carburization, the sample is cooled under 30 sccm of N2 gas until the tube furnace reads below 30 °C. The sample is passivated under 30 sccm of 1% O2/N2 gas for 2 hours. | 730 | 10 | N2 | 2 | 0.5 | 30
In the first beaker, 1 g of ammonium heptamolybdate tetrahydrate is dissolved in 6 mL of DI water. In the second beaker, 0.5 g of sucrose is dissolved in 1.5 mL of DI water. The sucrose solution in the second beaker is poured into the metal precursor solution in the first beaker. This combined solution now in the first beaker is stirred for 15 minutes at 300 RPM, after which it is dried at 120 °C in air for 24 hours. After drying, the material is crushed in a mortar and pestle. To carburize the sample, 1 g of crushed and dried material is added to a crucible. The sample is heated at a ramp rate of 10 °C/min to a hold temperature of 730 °C for 0.5 hr under 60 sccm of N2 gas. After carburization, the sample is cooled under 30 sccm of N2 gas until the tube furnace reads below 30 °C. The sample is passivated under 30 sccm of 1% O2/N2 gas for 2 hours. | 730 | 10 | N2 | 2 | 0.5 | 60
In the first beaker, 1 g of ammonium heptamolybdate tetrahydrate is dissolved in 6 mL of DI water. In the second beaker, 0.5 g of sucrose is dissolved in 1.5 mL of DI water. The sucrose solution in the second beaker is poured into the metal precursor solution in the first beaker. This combined solution now in the first beaker is stirred for 15 minutes at 300 RPM, after which it is dried at 120 °C in air for 24 hours. After drying, the material is crushed in a mortar and pestle. To carburize the sample, 1 g of crushed and dried material is added to a crucible. The sample is heated at a ramp rate of 10 °C/min to a hold temperature of 730 °C for 0.5 hr under 100 sccm of N2 gas. After carburization, the sample is cooled under 30 sccm of N2 gas until the tube furnace reads below 30 °C. The sample is passivated under 30 sccm of 1% O2/N2 gas for 2 hours. | 730 | 10 | N2 | 2 | 0.5 | 100
In the first beaker, 1 g of ammonium heptamolybdate tetrahydrate is dissolved in 6 mL of DI water. In the second beaker, 0.5 g of sucrose is dissolved in 1.5 mL of DI water. The sucrose solution in the second beaker is poured into the metal precursor solution in the first beaker. This combined solution now in the first beaker is stirred for 15 minutes at 300 RPM, after which it is dried at 120 °C in air for 24 hours. After drying, the material is crushed in a mortar and pestle. To carburize the sample, 1 g of crushed and dried material is added to a crucible. The sample is heated at a ramp rate of 10 °C/min to a hold temperature of 730 °C for 2 hr under 30 sccm of N2 gas. After carburization, the sample is cooled under 30 sccm of N2 gas until the tube furnace reads below 30 °C. The sample is passivated under 30 sccm of 1% O2/N2 gas for 2 hours. | 730 | 10 | N2 | 2 | 2 | 30
In the first beaker, 1 g of ammonium heptamolybdate tetrahydrate is dissolved in 6 mL of DI water. In the second beaker, 0.5 g of sucrose is dissolved in 1.5 mL of DI water. The sucrose solution in the second beaker is poured into the metal precursor solution in the first beaker. This combined solution now in the first beaker is stirred for 15 minutes at 300 RPM, after which it is dried at 120 °C in air for 24 hours. After drying, the material is crushed in a mortar and pestle. To carburize the sample, 1 g of crushed and dried material is added to a crucible. The sample is heated at a ramp rate of 10 °C/min to a hold temperature of 730 °C for 2 hr under 60 sccm of N2 gas. After carburization, the sample is cooled under 30 sccm of N2 gas until the tube furnace reads below 30 °C. The sample is passivated under 30 sccm of 1% O2/N2 gas for 2 hours. | 730 | 10 | N2 | 2 | 2 | 60
In the first beaker, 1 g of ammonium heptamolybdate tetrahydrate is dissolved in 6 mL of DI water. In the second beaker, 0.5 g of sucrose is dissolved in 1.5 mL of DI water. The sucrose solution in the second beaker is poured into the metal precursor solution in the first beaker. This combined solution now in the first beaker is stirred for 15 minutes at 300 RPM, after which it is dried at 120 °C in air for 24 hours. After drying, the material is crushed in a mortar and pestle. To carburize the sample, 1 g of crushed and dried material is added to a crucible. The sample is heated at a ramp rate of 10 °C/min to a hold temperature of 730 °C for 2 hr under 100 sccm of N2 gas. After carburization, the sample is cooled under 30 sccm of N2 gas until the tube furnace reads below 30 °C. The sample is passivated under 30 sccm of 1% O2/N2 gas for 2 hours. | 730 | 10 | N2 | 2 | 2 | 100
In the first beaker, 1 g of ammonium heptamolybdate tetrahydrate is dissolved in 6 mL of DI water. In the second beaker, 0.5 g of sucrose is dissolved in 1.5 mL of DI water. The sucrose solution in the second beaker is poured into the metal precursor solution in the first beaker. This combined solution now in the first beaker is stirred for 15 minutes at 300 RPM, after which it is dried at 120 °C in air for 24 hours. After drying, the material is crushed in a mortar and pestle. To carburize the sample, 1 g of crushed and dried material is added to a crucible. The sample is heated at a ramp rate of 10 °C/min to a hold temperature of 730 °C for 5 hr under 30 sccm of N2 gas. After carburization, the sample is cooled under 30 sccm of N2 gas until the tube furnace reads below 30 °C. The sample is passivated under 30 sccm of 1% O2/N2 gas for 2 hours. | 730 | 10 | N2 | 2 | 5 | 30
In the first beaker, 1 g of ammonium heptamolybdate tetrahydrate is dissolved in 6 mL of DI water. In the second beaker, 0.5 g of sucrose is dissolved in 1.5 mL of DI water. The sucrose solution in the second beaker is poured into the metal precursor solution in the first beaker. This combined solution now in the first beaker is stirred for 15 minutes at 300 RPM, after which it is dried at 120 °C in air for 24 hours. After drying, the material is crushed in a mortar and pestle. To carburize the sample, 1 g of crushed and dried material is added to a crucible. The sample is heated at a ramp rate of 10 °C/min to a hold temperature of 730 °C for 5 hr under 60 sccm of N2 gas. After carburization, the sample is cooled under 30 sccm of N2 gas until the tube furnace reads below 30 °C. The sample is passivated under 30 sccm of 1% O2/N2 gas for 2 hours. | 730 | 10 | N2 | 2 | 5 | 60
In the first beaker, 1 g of ammonium heptamolybdate tetrahydrate is dissolved in 6 mL of DI water. In the second beaker, 0.5 g of sucrose is dissolved in 1.5 mL of DI water. The sucrose solution in the second beaker is poured into the metal precursor solution in the first beaker. This combined solution now in the first beaker is stirred for 15 minutes at 300 RPM, after which it is dried at 120 °C in air for 24 hours. After drying, the material is crushed in a mortar and pestle. To carburize the sample, 1 g of crushed and dried material is added to a crucible. The sample is heated at a ramp rate of 10 °C/min to a hold temperature of 730 °C for 5 hr under 100 sccm of N2 gas. After carburization, the sample is cooled under 30 sccm of N2 gas until the tube furnace reads below 30 °C. The sample is passivated under 30 sccm of 1% O2/N2 gas for 2 hours. | 730 | 10 | N2 | 2 | 5 | 100
In the first beaker, 1 g of ammonium heptamolybdate tetrahydrate is dissolved in 6 mL of DI water. In the second beaker, 0.5 g of sucrose is dissolved in 1.5 mL of DI water. The sucrose solution in the second beaker is poured into the metal precursor solution in the first beaker. This combined solution now in the first beaker is stirred for 15 minutes at 300 RPM, after which it is dried at 120 °C in air for 24 hours. After drying, the material is crushed in a mortar and pestle. To carburize the sample, 1 g of crushed and dried material is added to a crucible. The sample is heated at a ramp rate of 10 °C/min to a hold temperature of 730 °C for 10 hr under 30 sccm of N2 gas. After carburization, the sample is cooled under 30 sccm of N2 gas until the tube furnace reads below 30 °C. The sample is passivated under 30 sccm of 1% O2/N2 gas for 2 hours. | 730 | 10 | N2 | 2 | 10 | 30
In the first beaker, 1 g of ammonium heptamolybdate tetrahydrate is dissolved in 6 mL of DI water. In the second beaker, 0.5 g of sucrose is dissolved in 1.5 mL of DI water. The sucrose solution in the second beaker is poured into the metal precursor solution in the first beaker. This combined solution now in the first beaker is stirred for 15 minutes at 300 RPM, after which it is dried at 120 °C in air for 24 hours. After drying, the material is crushed in a mortar and pestle. To carburize the sample, 1 g of crushed and dried material is added to a crucible. The sample is heated at a ramp rate of 10 °C/min to a hold temperature of 730 °C for 10 hr under 60 sccm of N2 gas. After carburization, the sample is cooled under 30 sccm of N2 gas until the tube furnace reads below 30 °C. The sample is passivated under 30 sccm of 1% O2/N2 gas for 2 hours. | 730 | 10 | N2 | 2 | 10 | 60
In the first beaker, 1 g of ammonium heptamolybdate tetrahydrate is dissolved in 6 mL of DI water. In the second beaker, 0.5 g of sucrose is dissolved in 1.5 mL of DI water. The sucrose solution in the second beaker is poured into the metal precursor solution in the first beaker. This combined solution now in the first beaker is stirred for 15 minutes at 300 RPM, after which it is dried at 120 °C in air for 24 hours. After drying, the material is crushed in a mortar and pestle. To carburize the sample, 1 g of crushed and dried material is added to a crucible. The sample is heated at a ramp rate of 10 °C/min to a hold temperature of 730 °C for 10 hr under 100 sccm of N2 gas. After carburization, the sample is cooled under 30 sccm of N2 gas until the tube furnace reads below 30 °C. The sample is passivated under 30 sccm of 1% O2/N2 gas for 2 hours. | 730 | 10 | N2 | 2 | 10 | 100
In the first beaker, 1 g of ammonium heptamolybdate tetrahydrate is dissolved in 4 mL of DI water. In the second beaker, 2 g of sucrose is dissolved in 3.5 mL of DI water. The sucrose solution in the second beaker is poured into the metal precursor solution in the first beaker. This combined solution now in the first beaker is stirred for 15 minutes at 300 RPM, after which it is dried at 120 °C in air for 24 hours. After drying, the material is crushed in a mortar and pestle. To carburize the sample, 1 g of crushed and dried material is added to a crucible. The sample is heated at a ramp rate of 15 °C/min to a hold temperature of 730 °C for 0.5 hr under 30 sccm of H2 gas. After carburization, the sample is cooled under 30 sccm of N2 gas until the tube furnace reads below 30 °C. The sample is passivated under 30 sccm of 1% O2/N2 gas for 2 hours. | 730 | 15 | H2 | 0.5 | 0.5 | 30
In the first beaker, 1 g of ammonium heptamolybdate tetrahydrate is dissolved in 4 mL of DI water. In the second beaker, 2 g of sucrose is dissolved in 3.5 mL of DI water. The sucrose solution in the second beaker is poured into the metal precursor solution in the first beaker. This combined solution now in the first beaker is stirred for 15 minutes at 300 RPM, after which it is dried at 120 °C in air for 24 hours. After drying, the material is crushed in a mortar and pestle. To carburize the sample, 1 g of crushed and dried material is added to a crucible. The sample is heated at a ramp rate of 15 °C/min to a hold temperature of 730 °C for 0.5 hr under 60 sccm of H2 gas. After carburization, the sample is cooled under 30 sccm of N2 gas until the tube furnace reads below 30 °C. The sample is passivated under 30 sccm of 1% O2/N2 gas for 2 hours. | 730 | 15 | H2 | 0.5 | 0.5 | 60
In the first beaker, 1 g of ammonium heptamolybdate tetrahydrate is dissolved in 4 mL of DI water. In the second beaker, 2 g of sucrose is dissolved in 3.5 mL of DI water. The sucrose solution in the second beaker is poured into the metal precursor solution in the first beaker. This combined solution now in the first beaker is stirred for 15 minutes at 300 RPM, after which it is dried at 120 °C in air for 24 hours. After drying, the material is crushed in a mortar and pestle. To carburize the sample, 1 g of crushed and dried material is added to a crucible. The sample is heated at a ramp rate of 15 °C/min to a hold temperature of 730 °C for 0.5 hr under 100 sccm of H2 gas. After carburization, the sample is cooled under 30 sccm of N2 gas until the tube furnace reads below 30 °C. The sample is passivated under 30 sccm of 1% O2/N2 gas for 2 hours. | 730 | 15 | H2 | 0.5 | 0.5 | 100
In the first beaker, 1 g of ammonium heptamolybdate tetrahydrate is dissolved in 4 mL of DI water. In the second beaker, 2 g of sucrose is dissolved in 3.5 mL of DI water. The sucrose solution in the second beaker is poured into the metal precursor solution in the first beaker. This combined solution now in the first beaker is stirred for 15 minutes at 300 RPM, after which it is dried at 120 °C in air for 24 hours. After drying, the material is crushed in a mortar and pestle. To carburize the sample, 1 g of crushed and dried material is added to a crucible. The sample is heated at a ramp rate of 15 °C/min to a hold temperature of 730 °C for 2 hr under 30 sccm of H2 gas. After carburization, the sample is cooled under 30 sccm of N2 gas until the tube furnace reads below 30 °C. The sample is passivated under 30 sccm of 1% O2/N2 gas for 2 hours. | 730 | 15 | H2 | 0.5 | 2 | 30
In the first beaker, 1 g of ammonium heptamolybdate tetrahydrate is dissolved in 4 mL of DI water. In the second beaker, 2 g of sucrose is dissolved in 3.5 mL of DI water. The sucrose solution in the second beaker is poured into the metal precursor solution in the first beaker. This combined solution now in the first beaker is stirred for 15 minutes at 300 RPM, after which it is dried at 120 °C in air for 24 hours. After drying, the material is crushed in a mortar and pestle. To carburize the sample, 1 g of crushed and dried material is added to a crucible. The sample is heated at a ramp rate of 15 °C/min to a hold temperature of 730 °C for 2 hr under 60 sccm of H2 gas. After carburization, the sample is cooled under 30 sccm of N2 gas until the tube furnace reads below 30 °C. The sample is passivated under 30 sccm of 1% O2/N2 gas for 2 hours. | 730 | 15 | H2 | 0.5 | 2 | 60
In the first beaker, 1 g of ammonium heptamolybdate tetrahydrate is dissolved in 4 mL of DI water. In the second beaker, 2 g of sucrose is dissolved in 3.5 mL of DI water. The sucrose solution in the second beaker is poured into the metal precursor solution in the first beaker. This combined solution now in the first beaker is stirred for 15 minutes at 300 RPM, after which it is dried at 120 °C in air for 24 hours. After drying, the material is crushed in a mortar and pestle. To carburize the sample, 1 g of crushed and dried material is added to a crucible. The sample is heated at a ramp rate of 15 °C/min to a hold temperature of 730 °C for 2 hr under 100 sccm of H2 gas. After carburization, the sample is cooled under 30 sccm of N2 gas until the tube furnace reads below 30 °C. The sample is passivated under 30 sccm of 1% O2/N2 gas for 2 hours. | 730 | 15 | H2 | 0.5 | 2 | 100
In the first beaker, 1 g of ammonium heptamolybdate tetrahydrate is dissolved in 4 mL of DI water. In the second beaker, 2 g of sucrose is dissolved in 3.5 mL of DI water. The sucrose solution in the second beaker is poured into the metal precursor solution in the first beaker. This combined solution now in the first beaker is stirred for 15 minutes at 300 RPM, after which it is dried at 120 °C in air for 24 hours. After drying, the material is crushed in a mortar and pestle. To carburize the sample, 1 g of crushed and dried material is added to a crucible. The sample is heated at a ramp rate of 15 °C/min to a hold temperature of 730 °C for 5 hr under 30 sccm of H2 gas. After carburization, the sample is cooled under 30 sccm of N2 gas until the tube furnace reads below 30 °C. The sample is passivated under 30 sccm of 1% O2/N2 gas for 2 hours. | 730 | 15 | H2 | 0.5 | 5 | 30
In the first beaker, 1 g of ammonium heptamolybdate tetrahydrate is dissolved in 4 mL of DI water. In the second beaker, 2 g of sucrose is dissolved in 3.5 mL of DI water. The sucrose solution in the second beaker is poured into the metal precursor solution in the first beaker. This combined solution now in the first beaker is stirred for 15 minutes at 300 RPM, after which it is dried at 120 °C in air for 24 hours. After drying, the material is crushed in a mortar and pestle. To carburize the sample, 1 g of crushed and dried material is added to a crucible. The sample is heated at a ramp rate of 15 °C/min to a hold temperature of 730 °C for 5 hr under 60 sccm of H2 gas. After carburization, the sample is cooled under 30 sccm of N2 gas until the tube furnace reads below 30 °C. The sample is passivated under 30 sccm of 1% O2/N2 gas for 2 hours. | 730 | 15 | H2 | 0.5 | 5 | 60
In the first beaker, 1 g of ammonium heptamolybdate tetrahydrate is dissolved in 4 mL of DI water. In the second beaker, 2 g of sucrose is dissolved in 3.5 mL of DI water. The sucrose solution in the second beaker is poured into the metal precursor solution in the first beaker. This combined solution now in the first beaker is stirred for 15 minutes at 300 RPM, after which it is dried at 120 °C in air for 24 hours. After drying, the material is crushed in a mortar and pestle. To carburize the sample, 1 g of crushed and dried material is added to a crucible. The sample is heated at a ramp rate of 15 °C/min to a hold temperature of 730 °C for 5 hr under 100 sccm of H2 gas. After carburization, the sample is cooled under 30 sccm of N2 gas until the tube furnace reads below 30 °C. The sample is passivated under 30 sccm of 1% O2/N2 gas for 2 hours. | 730 | 15 | H2 | 0.5 | 5 | 100
In the first beaker, 1 g of ammonium heptamolybdate tetrahydrate is dissolved in 4 mL of DI water. In the second beaker, 2 g of sucrose is dissolved in 3.5 mL of DI water. The sucrose solution in the second beaker is poured into the metal precursor solution in the first beaker. This combined solution now in the first beaker is stirred for 15 minutes at 300 RPM, after which it is dried at 120 °C in air for 24 hours. After drying, the material is crushed in a mortar and pestle. To carburize the sample, 1 g of crushed and dried material is added to a crucible. The sample is heated at a ramp rate of 15 °C/min to a hold temperature of 730 °C for 10 hr under 30 sccm of H2 gas. After carburization, the sample is cooled under 30 sccm of N2 gas until the tube furnace reads below 30 °C. The sample is passivated under 30 sccm of 1% O2/N2 gas for 2 hours. | 730 | 15 | H2 | 0.5 | 10 | 30
In the first beaker, 1 g of ammonium heptamolybdate tetrahydrate is dissolved in 4 mL of DI water. In the second beaker, 2 g of sucrose is dissolved in 3.5 mL of DI water. The sucrose solution in the second beaker is poured into the metal precursor solution in the first beaker. This combined solution now in the first beaker is stirred for 15 minutes at 300 RPM, after which it is dried at 120 °C in air for 24 hours. After drying, the material is crushed in a mortar and pestle. To carburize the sample, 1 g of crushed and dried material is added to a crucible. The sample is heated at a ramp rate of 15 °C/min to a hold temperature of 730 °C for 10 hr under 60 sccm of H2 gas. After carburization, the sample is cooled under 30 sccm of N2 gas until the tube furnace reads below 30 °C. The sample is passivated under 30 sccm of 1% O2/N2 gas for 2 hours. | 730 | 15 | H2 | 0.5 | 10 | 60
In the first beaker, 1 g of ammonium heptamolybdate tetrahydrate is dissolved in 4 mL of DI water. In the second beaker, 2 g of sucrose is dissolved in 3.5 mL of DI water. The sucrose solution in the second beaker is poured into the metal precursor solution in the first beaker. This combined solution now in the first beaker is stirred for 15 minutes at 300 RPM, after which it is dried at 120 °C in air for 24 hours. After drying, the material is crushed in a mortar and pestle. To carburize the sample, 1 g of crushed and dried material is added to a crucible. The sample is heated at a ramp rate of 15 °C/min to a hold temperature of 730 °C for 10 hr under 100 sccm of H2 gas. After carburization, the sample is cooled under 30 sccm of N2 gas until the tube furnace reads below 30 °C. The sample is passivated under 30 sccm of 1% O2/N2 gas for 2 hours. | 730 | 15 | H2 | 0.5 | 10 | 100
In the first beaker, 1 g of ammonium heptamolybdate tetrahydrate is dissolved in 5.5 mL of DI water. In the second beaker, 1 g of sucrose is dissolved in 2 mL of DI water. The sucrose solution in the second beaker is poured into the metal precursor solution in the first beaker. This combined solution now in the first beaker is stirred for 15 minutes at 300 RPM, after which it is dried at 120 °C in air for 24 hours. After drying, the material is crushed in a mortar and pestle. To carburize the sample, 1 g of crushed and dried material is added to a crucible. The sample is heated at a ramp rate of 15 °C/min to a hold temperature of 730 °C for 0.5 hr under 30 sccm of H2 gas. After carburization, the sample is cooled under 30 sccm of N2 gas until the tube furnace reads below 30 °C. The sample is passivated under 30 sccm of 1% O2/N2 gas for 2 hours. | 730 | 15 | H2 | 1 | 0.5 | 30
In the first beaker, 1 g of ammonium heptamolybdate tetrahydrate is dissolved in 5.5 mL of DI water. In the second beaker, 1 g of sucrose is dissolved in 2 mL of DI water. The sucrose solution in the second beaker is poured into the metal precursor solution in the first beaker. This combined solution now in the first beaker is stirred for 15 minutes at 300 RPM, after which it is dried at 120 °C in air for 24 hours. After drying, the material is crushed in a mortar and pestle. To carburize the sample, 1 g of crushed and dried material is added to a crucible. The sample is heated at a ramp rate of 15 °C/min to a hold temperature of 730 °C for 0.5 hr under 60 sccm of H2 gas. After carburization, the sample is cooled under 30 sccm of N2 gas until the tube furnace reads below 30 °C. The sample is passivated under 30 sccm of 1% O2/N2 gas for 2 hours. | 730 | 15 | H2 | 1 | 0.5 | 60
In the first beaker, 1 g of ammonium heptamolybdate tetrahydrate is dissolved in 5.5 mL of DI water. In the second beaker, 1 g of sucrose is dissolved in 2 mL of DI water. The sucrose solution in the second beaker is poured into the metal precursor solution in the first beaker. This combined solution now in the first beaker is stirred for 15 minutes at 300 RPM, after which it is dried at 120 °C in air for 24 hours. After drying, the material is crushed in a mortar and pestle. To carburize the sample, 1 g of crushed and dried material is added to a crucible. The sample is heated at a ramp rate of 15 °C/min to a hold temperature of 730 °C for 0.5 hr under 100 sccm of H2 gas. After carburization, the sample is cooled under 30 sccm of N2 gas until the tube furnace reads below 30 °C. The sample is passivated under 30 sccm of 1% O2/N2 gas for 2 hours. | 730 | 15 | H2 | 1 | 0.5 | 100
In the first beaker, 1 g of ammonium heptamolybdate tetrahydrate is dissolved in 5.5 mL of DI water. In the second beaker, 1 g of sucrose is dissolved in 2 mL of DI water. The sucrose solution in the second beaker is poured into the metal precursor solution in the first beaker. This combined solution now in the first beaker is stirred for 15 minutes at 300 RPM, after which it is dried at 120 °C in air for 24 hours. After drying, the material is crushed in a mortar and pestle. To carburize the sample, 1 g of crushed and dried material is added to a crucible. The sample is heated at a ramp rate of 15 °C/min to a hold temperature of 730 °C for 2 hr under 30 sccm of H2 gas. After carburization, the sample is cooled under 30 sccm of N2 gas until the tube furnace reads below 30 °C. The sample is passivated under 30 sccm of 1% O2/N2 gas for 2 hours. | 730 | 15 | H2 | 1 | 2 | 30
In the first beaker, 1 g of ammonium heptamolybdate tetrahydrate is dissolved in 5.5 mL of DI water. In the second beaker, 1 g of sucrose is dissolved in 2 mL of DI water. The sucrose solution in the second beaker is poured into the metal precursor solution in the first beaker. This combined solution now in the first beaker is stirred for 15 minutes at 300 RPM, after which it is dried at 120 °C in air for 24 hours. After drying, the material is crushed in a mortar and pestle. To carburize the sample, 1 g of crushed and dried material is added to a crucible. The sample is heated at a ramp rate of 15 °C/min to a hold temperature of 730 °C for 2 hr under 60 sccm of H2 gas. After carburization, the sample is cooled under 30 sccm of N2 gas until the tube furnace reads below 30 °C. The sample is passivated under 30 sccm of 1% O2/N2 gas for 2 hours. | 730 | 15 | H2 | 1 | 2 | 60
In the first beaker, 1 g of ammonium heptamolybdate tetrahydrate is dissolved in 5.5 mL of DI water. In the second beaker, 1 g of sucrose is dissolved in 2 mL of DI water. The sucrose solution in the second beaker is poured into the metal precursor solution in the first beaker. This combined solution now in the first beaker is stirred for 15 minutes at 300 RPM, after which it is dried at 120 °C in air for 24 hours. After drying, the material is crushed in a mortar and pestle. To carburize the sample, 1 g of crushed and dried material is added to a crucible. The sample is heated at a ramp rate of 15 °C/min to a hold temperature of 730 °C for 2 hr under 100 sccm of H2 gas. After carburization, the sample is cooled under 30 sccm of N2 gas until the tube furnace reads below 30 °C. The sample is passivated under 30 sccm of 1% O2/N2 gas for 2 hours. | 730 | 15 | H2 | 1 | 2 | 100
In the first beaker, 1 g of ammonium heptamolybdate tetrahydrate is dissolved in 5.5 mL of DI water. In the second beaker, 1 g of sucrose is dissolved in 2 mL of DI water. The sucrose solution in the second beaker is poured into the metal precursor solution in the first beaker. This combined solution now in the first beaker is stirred for 15 minutes at 300 RPM, after which it is dried at 120 °C in air for 24 hours. After drying, the material is crushed in a mortar and pestle. To carburize the sample, 1 g of crushed and dried material is added to a crucible. The sample is heated at a ramp rate of 15 °C/min to a hold temperature of 730 °C for 5 hr under 30 sccm of H2 gas. After carburization, the sample is cooled under 30 sccm of N2 gas until the tube furnace reads below 30 °C. The sample is passivated under 30 sccm of 1% O2/N2 gas for 2 hours. | 730 | 15 | H2 | 1 | 5 | 30
In the first beaker, 1 g of ammonium heptamolybdate tetrahydrate is dissolved in 5.5 mL of DI water. In the second beaker, 1 g of sucrose is dissolved in 2 mL of DI water. The sucrose solution in the second beaker is poured into the metal precursor solution in the first beaker. This combined solution now in the first beaker is stirred for 15 minutes at 300 RPM, after which it is dried at 120 °C in air for 24 hours. After drying, the material is crushed in a mortar and pestle. To carburize the sample, 1 g of crushed and dried material is added to a crucible. The sample is heated at a ramp rate of 15 °C/min to a hold temperature of 730 °C for 5 hr under 60 sccm of H2 gas. After carburization, the sample is cooled under 30 sccm of N2 gas until the tube furnace reads below 30 °C. The sample is passivated under 30 sccm of 1% O2/N2 gas for 2 hours. | 730 | 15 | H2 | 1 | 5 | 60
In the first beaker, 1 g of ammonium heptamolybdate tetrahydrate is dissolved in 5.5 mL of DI water. In the second beaker, 1 g of sucrose is dissolved in 2 mL of DI water. The sucrose solution in the second beaker is poured into the metal precursor solution in the first beaker. This combined solution now in the first beaker is stirred for 15 minutes at 300 RPM, after which it is dried at 120 °C in air for 24 hours. After drying, the material is crushed in a mortar and pestle. To carburize the sample, 1 g of crushed and dried material is added to a crucible. The sample is heated at a ramp rate of 15 °C/min to a hold temperature of 730 °C for 5 hr under 100 sccm of H2 gas. After carburization, the sample is cooled under 30 sccm of N2 gas until the tube furnace reads below 30 °C. The sample is passivated under 30 sccm of 1% O2/N2 gas for 2 hours. | 730 | 15 | H2 | 1 | 5 | 100
In the first beaker, 1 g of ammonium heptamolybdate tetrahydrate is dissolved in 5.5 mL of DI water. In the second beaker, 1 g of sucrose is dissolved in 2 mL of DI water. The sucrose solution in the second beaker is poured into the metal precursor solution in the first beaker. This combined solution now in the first beaker is stirred for 15 minutes at 300 RPM, after which it is dried at 120 °C in air for 24 hours. After drying, the material is crushed in a mortar and pestle. To carburize the sample, 1 g of crushed and dried material is added to a crucible. The sample is heated at a ramp rate of 15 °C/min to a hold temperature of 730 °C for 10 hr under 30 sccm of H2 gas. After carburization, the sample is cooled under 30 sccm of N2 gas until the tube furnace reads below 30 °C. The sample is passivated under 30 sccm of 1% O2/N2 gas for 2 hours. | 730 | 15 | H2 | 1 | 10 | 30
In the first beaker, 1 g of ammonium heptamolybdate tetrahydrate is dissolved in 5.5 mL of DI water. In the second beaker, 1 g of sucrose is dissolved in 2 mL of DI water. The sucrose solution in the second beaker is poured into the metal precursor solution in the first beaker. This combined solution now in the first beaker is stirred for 15 minutes at 300 RPM, after which it is dried at 120 °C in air for 24 hours. After drying, the material is crushed in a mortar and pestle. To carburize the sample, 1 g of crushed and dried material is added to a crucible. The sample is heated at a ramp rate of 15 °C/min to a hold temperature of 730 °C for 10 hr under 60 sccm of H2 gas. After carburization, the sample is cooled under 30 sccm of N2 gas until the tube furnace reads below 30 °C. The sample is passivated under 30 sccm of 1% O2/N2 gas for 2 hours. | 730 | 15 | H2 | 1 | 10 | 60
In the first beaker, 1 g of ammonium heptamolybdate tetrahydrate is dissolved in 5.5 mL of DI water. In the second beaker, 1 g of sucrose is dissolved in 2 mL of DI water. The sucrose solution in the second beaker is poured into the metal precursor solution in the first beaker. This combined solution now in the first beaker is stirred for 15 minutes at 300 RPM, after which it is dried at 120 °C in air for 24 hours. After drying, the material is crushed in a mortar and pestle. To carburize the sample, 1 g of crushed and dried material is added to a crucible. The sample is heated at a ramp rate of 15 °C/min to a hold temperature of 730 °C for 10 hr under 100 sccm of H2 gas. After carburization, the sample is cooled under 30 sccm of N2 gas until the tube furnace reads below 30 °C. The sample is passivated under 30 sccm of 1% O2/N2 gas for 2 hours. | 730 | 15 | H2 | 1 | 10 | 100
In the first beaker, 1 g of ammonium heptamolybdate tetrahydrate is dissolved in 6 mL of DI water. In the second beaker, 0.5 g of sucrose is dissolved in 1.5 mL of DI water. The sucrose solution in the second beaker is poured into the metal precursor solution in the first beaker. This combined solution now in the first beaker is stirred for 15 minutes at 300 RPM, after which it is dried at 120 °C in air for 24 hours. After drying, the material is crushed in a mortar and pestle. To carburize the sample, 1 g of crushed and dried material is added to a crucible. The sample is heated at a ramp rate of 15 °C/min to a hold temperature of 730 °C for 0.5 hr under 30 sccm of H2 gas. After carburization, the sample is cooled under 30 sccm of N2 gas until the tube furnace reads below 30 °C. The sample is passivated under 30 sccm of 1% O2/N2 gas for 2 hours. | 730 | 15 | H2 | 2 | 0.5 | 30
In the first beaker, 1 g of ammonium heptamolybdate tetrahydrate is dissolved in 6 mL of DI water. In the second beaker, 0.5 g of sucrose is dissolved in 1.5 mL of DI water. The sucrose solution in the second beaker is poured into the metal precursor solution in the first beaker. This combined solution now in the first beaker is stirred for 15 minutes at 300 RPM, after which it is dried at 120 °C in air for 24 hours. After drying, the material is crushed in a mortar and pestle. To carburize the sample, 1 g of crushed and dried material is added to a crucible. The sample is heated at a ramp rate of 15 °C/min to a hold temperature of 730 °C for 0.5 hr under 60 sccm of H2 gas. After carburization, the sample is cooled under 30 sccm of N2 gas until the tube furnace reads below 30 °C. The sample is passivated under 30 sccm of 1% O2/N2 gas for 2 hours. | 730 | 15 | H2 | 2 | 0.5 | 60
In the first beaker, 1 g of ammonium heptamolybdate tetrahydrate is dissolved in 6 mL of DI water. In the second beaker, 0.5 g of sucrose is dissolved in 1.5 mL of DI water. The sucrose solution in the second beaker is poured into the metal precursor solution in the first beaker. This combined solution now in the first beaker is stirred for 15 minutes at 300 RPM, after which it is dried at 120 °C in air for 24 hours. After drying, the material is crushed in a mortar and pestle. To carburize the sample, 1 g of crushed and dried material is added to a crucible. The sample is heated at a ramp rate of 15 °C/min to a hold temperature of 730 °C for 0.5 hr under 100 sccm of H2 gas. After carburization, the sample is cooled under 30 sccm of N2 gas until the tube furnace reads below 30 °C. The sample is passivated under 30 sccm of 1% O2/N2 gas for 2 hours. | 730 | 15 | H2 | 2 | 0.5 | 100
In the first beaker, 1 g of ammonium heptamolybdate tetrahydrate is dissolved in 6 mL of DI water. In the second beaker, 0.5 g of sucrose is dissolved in 1.5 mL of DI water. The sucrose solution in the second beaker is poured into the metal precursor solution in the first beaker. This combined solution now in the first beaker is stirred for 15 minutes at 300 RPM, after which it is dried at 120 °C in air for 24 hours. After drying, the material is crushed in a mortar and pestle. To carburize the sample, 1 g of crushed and dried material is added to a crucible. The sample is heated at a ramp rate of 15 °C/min to a hold temperature of 730 °C for 2 hr under 30 sccm of H2 gas. After carburization, the sample is cooled under 30 sccm of N2 gas until the tube furnace reads below 30 °C. The sample is passivated under 30 sccm of 1% O2/N2 gas for 2 hours. | 730 | 15 | H2 | 2 | 2 | 30
In the first beaker, 1 g of ammonium heptamolybdate tetrahydrate is dissolved in 6 mL of DI water. In the second beaker, 0.5 g of sucrose is dissolved in 1.5 mL of DI water. The sucrose solution in the second beaker is poured into the metal precursor solution in the first beaker. This combined solution now in the first beaker is stirred for 15 minutes at 300 RPM, after which it is dried at 120 °C in air for 24 hours. After drying, the material is crushed in a mortar and pestle. To carburize the sample, 1 g of crushed and dried material is added to a crucible. The sample is heated at a ramp rate of 15 °C/min to a hold temperature of 730 °C for 2 hr under 60 sccm of H2 gas. After carburization, the sample is cooled under 30 sccm of N2 gas until the tube furnace reads below 30 °C. The sample is passivated under 30 sccm of 1% O2/N2 gas for 2 hours. | 730 | 15 | H2 | 2 | 2 | 60
In the first beaker, 1 g of ammonium heptamolybdate tetrahydrate is dissolved in 6 mL of DI water. In the second beaker, 0.5 g of sucrose is dissolved in 1.5 mL of DI water. The sucrose solution in the second beaker is poured into the metal precursor solution in the first beaker. This combined solution now in the first beaker is stirred for 15 minutes at 300 RPM, after which it is dried at 120 °C in air for 24 hours. After drying, the material is crushed in a mortar and pestle. To carburize the sample, 1 g of crushed and dried material is added to a crucible. The sample is heated at a ramp rate of 15 °C/min to a hold temperature of 730 °C for 2 hr under 100 sccm of H2 gas. After carburization, the sample is cooled under 30 sccm of N2 gas until the tube furnace reads below 30 °C. The sample is passivated under 30 sccm of 1% O2/N2 gas for 2 hours. | 730 | 15 | H2 | 2 | 2 | 100
In the first beaker, 1 g of ammonium heptamolybdate tetrahydrate is dissolved in 6 mL of DI water. In the second beaker, 0.5 g of sucrose is dissolved in 1.5 mL of DI water. The sucrose solution in the second beaker is poured into the metal precursor solution in the first beaker. This combined solution now in the first beaker is stirred for 15 minutes at 300 RPM, after which it is dried at 120 °C in air for 24 hours. After drying, the material is crushed in a mortar and pestle. To carburize the sample, 1 g of crushed and dried material is added to a crucible. The sample is heated at a ramp rate of 15 °C/min to a hold temperature of 730 °C for 5 hr under 30 sccm of H2 gas. After carburization, the sample is cooled under 30 sccm of N2 gas until the tube furnace reads below 30 °C. The sample is passivated under 30 sccm of 1% O2/N2 gas for 2 hours. | 730 | 15 | H2 | 2 | 5 | 30
In the first beaker, 1 g of ammonium heptamolybdate tetrahydrate is dissolved in 6 mL of DI water. In the second beaker, 0.5 g of sucrose is dissolved in 1.5 mL of DI water. The sucrose solution in the second beaker is poured into the metal precursor solution in the first beaker. This combined solution now in the first beaker is stirred for 15 minutes at 300 RPM, after which it is dried at 120 °C in air for 24 hours. After drying, the material is crushed in a mortar and pestle. To carburize the sample, 1 g of crushed and dried material is added to a crucible. The sample is heated at a ramp rate of 15 °C/min to a hold temperature of 730 °C for 5 hr under 60 sccm of H2 gas. After carburization, the sample is cooled under 30 sccm of N2 gas until the tube furnace reads below 30 °C. The sample is passivated under 30 sccm of 1% O2/N2 gas for 2 hours. | 730 | 15 | H2 | 2 | 5 | 60
In the first beaker, 1 g of ammonium heptamolybdate tetrahydrate is dissolved in 6 mL of DI water. In the second beaker, 0.5 g of sucrose is dissolved in 1.5 mL of DI water. The sucrose solution in the second beaker is poured into the metal precursor solution in the first beaker. This combined solution now in the first beaker is stirred for 15 minutes at 300 RPM, after which it is dried at 120 °C in air for 24 hours. After drying, the material is crushed in a mortar and pestle. To carburize the sample, 1 g of crushed and dried material is added to a crucible. The sample is heated at a ramp rate of 15 °C/min to a hold temperature of 730 °C for 5 hr under 100 sccm of H2 gas. After carburization, the sample is cooled under 30 sccm of N2 gas until the tube furnace reads below 30 °C. The sample is passivated under 30 sccm of 1% O2/N2 gas for 2 hours. | 730 | 15 | H2 | 2 | 5 | 100
In the first beaker, 1 g of ammonium heptamolybdate tetrahydrate is dissolved in 6 mL of DI water. In the second beaker, 0.5 g of sucrose is dissolved in 1.5 mL of DI water. The sucrose solution in the second beaker is poured into the metal precursor solution in the first beaker. This combined solution now in the first beaker is stirred for 15 minutes at 300 RPM, after which it is dried at 120 °C in air for 24 hours. After drying, the material is crushed in a mortar and pestle. To carburize the sample, 1 g of crushed and dried material is added to a crucible. The sample is heated at a ramp rate of 15 °C/min to a hold temperature of 730 °C for 10 hr under 30 sccm of H2 gas. After carburization, the sample is cooled under 30 sccm of N2 gas until the tube furnace reads below 30 °C. The sample is passivated under 30 sccm of 1% O2/N2 gas for 2 hours. | 730 | 15 | H2 | 2 | 10 | 30
In the first beaker, 1 g of ammonium heptamolybdate tetrahydrate is dissolved in 6 mL of DI water. In the second beaker, 0.5 g of sucrose is dissolved in 1.5 mL of DI water. The sucrose solution in the second beaker is poured into the metal precursor solution in the first beaker. This combined solution now in the first beaker is stirred for 15 minutes at 300 RPM, after which it is dried at 120 °C in air for 24 hours. After drying, the material is crushed in a mortar and pestle. To carburize the sample, 1 g of crushed and dried material is added to a crucible. The sample is heated at a ramp rate of 15 °C/min to a hold temperature of 730 °C for 10 hr under 60 sccm of H2 gas. After carburization, the sample is cooled under 30 sccm of N2 gas until the tube furnace reads below 30 °C. The sample is passivated under 30 sccm of 1% O2/N2 gas for 2 hours. | 730 | 15 | H2 | 2 | 10 | 60
In the first beaker, 1 g of ammonium heptamolybdate tetrahydrate is dissolved in 6 mL of DI water. In the second beaker, 0.5 g of sucrose is dissolved in 1.5 mL of DI water. The sucrose solution in the second beaker is poured into the metal precursor solution in the first beaker. This combined solution now in the first beaker is stirred for 15 minutes at 300 RPM, after which it is dried at 120 °C in air for 24 hours. After drying, the material is crushed in a mortar and pestle. To carburize the sample, 1 g of crushed and dried material is added to a crucible. The sample is heated at a ramp rate of 15 °C/min to a hold temperature of 730 °C for 10 hr under 100 sccm of H2 gas. After carburization, the sample is cooled under 30 sccm of N2 gas until the tube furnace reads below 30 °C. The sample is passivated under 30 sccm of 1% O2/N2 gas for 2 hours. | 730 | 15 | H2 | 2 | 10 | 100
In the first beaker, 1 g of ammonium heptamolybdate tetrahydrate is dissolved in 4 mL of DI water. In the second beaker, 2 g of sucrose is dissolved in 3.5 mL of DI water. The sucrose solution in the second beaker is poured into the metal precursor solution in the first beaker. This combined solution now in the first beaker is stirred for 15 minutes at 300 RPM, after which it is dried at 120 °C in air for 24 hours. After drying, the material is crushed in a mortar and pestle. To carburize the sample, 1 g of crushed and dried material is added to a crucible. The sample is heated at a ramp rate of 15 °C/min to a hold temperature of 730 °C for 0.5 hr under 30 sccm of N2 gas. After carburization, the sample is cooled under 30 sccm of N2 gas until the tube furnace reads below 30 °C. The sample is passivated under 30 sccm of 1% O2/N2 gas for 2 hours. | 730 | 15 | N2 | 0.5 | 0.5 | 30
In the first beaker, 1 g of ammonium heptamolybdate tetrahydrate is dissolved in 4 mL of DI water. In the second beaker, 2 g of sucrose is dissolved in 3.5 mL of DI water. The sucrose solution in the second beaker is poured into the metal precursor solution in the first beaker. This combined solution now in the first beaker is stirred for 15 minutes at 300 RPM, after which it is dried at 120 °C in air for 24 hours. After drying, the material is crushed in a mortar and pestle. To carburize the sample, 1 g of crushed and dried material is added to a crucible. The sample is heated at a ramp rate of 15 °C/min to a hold temperature of 730 °C for 0.5 hr under 60 sccm of N2 gas. After carburization, the sample is cooled under 30 sccm of N2 gas until the tube furnace reads below 30 °C. The sample is passivated under 30 sccm of 1% O2/N2 gas for 2 hours. | 730 | 15 | N2 | 0.5 | 0.5 | 60
In the first beaker, 1 g of ammonium heptamolybdate tetrahydrate is dissolved in 4 mL of DI water. In the second beaker, 2 g of sucrose is dissolved in 3.5 mL of DI water. The sucrose solution in the second beaker is poured into the metal precursor solution in the first beaker. This combined solution now in the first beaker is stirred for 15 minutes at 300 RPM, after which it is dried at 120 °C in air for 24 hours. After drying, the material is crushed in a mortar and pestle. To carburize the sample, 1 g of crushed and dried material is added to a crucible. The sample is heated at a ramp rate of 15 °C/min to a hold temperature of 730 °C for 0.5 hr under 100 sccm of N2 gas. After carburization, the sample is cooled under 30 sccm of N2 gas until the tube furnace reads below 30 °C. The sample is passivated under 30 sccm of 1% O2/N2 gas for 2 hours. | 730 | 15 | N2 | 0.5 | 0.5 | 100
In the first beaker, 1 g of ammonium heptamolybdate tetrahydrate is dissolved in 4 mL of DI water. In the second beaker, 2 g of sucrose is dissolved in 3.5 mL of DI water. The sucrose solution in the second beaker is poured into the metal precursor solution in the first beaker. This combined solution now in the first beaker is stirred for 15 minutes at 300 RPM, after which it is dried at 120 °C in air for 24 hours. After drying, the material is crushed in a mortar and pestle. To carburize the sample, 1 g of crushed and dried material is added to a crucible. The sample is heated at a ramp rate of 15 °C/min to a hold temperature of 730 °C for 2 hr under 30 sccm of N2 gas. After carburization, the sample is cooled under 30 sccm of N2 gas until the tube furnace reads below 30 °C. The sample is passivated under 30 sccm of 1% O2/N2 gas for 2 hours. | 730 | 15 | N2 | 0.5 | 2 | 30
In the first beaker, 1 g of ammonium heptamolybdate tetrahydrate is dissolved in 4 mL of DI water. In the second beaker, 2 g of sucrose is dissolved in 3.5 mL of DI water. The sucrose solution in the second beaker is poured into the metal precursor solution in the first beaker. This combined solution now in the first beaker is stirred for 15 minutes at 300 RPM, after which it is dried at 120 °C in air for 24 hours. After drying, the material is crushed in a mortar and pestle. To carburize the sample, 1 g of crushed and dried material is added to a crucible. The sample is heated at a ramp rate of 15 °C/min to a hold temperature of 730 °C for 2 hr under 60 sccm of N2 gas. After carburization, the sample is cooled under 30 sccm of N2 gas until the tube furnace reads below 30 °C. The sample is passivated under 30 sccm of 1% O2/N2 gas for 2 hours. | 730 | 15 | N2 | 0.5 | 2 | 60
In the first beaker, 1 g of ammonium heptamolybdate tetrahydrate is dissolved in 4 mL of DI water. In the second beaker, 2 g of sucrose is dissolved in 3.5 mL of DI water. The sucrose solution in the second beaker is poured into the metal precursor solution in the first beaker. This combined solution now in the first beaker is stirred for 15 minutes at 300 RPM, after which it is dried at 120 °C in air for 24 hours. After drying, the material is crushed in a mortar and pestle. To carburize the sample, 1 g of crushed and dried material is added to a crucible. The sample is heated at a ramp rate of 15 °C/min to a hold temperature of 730 °C for 2 hr under 100 sccm of N2 gas. After carburization, the sample is cooled under 30 sccm of N2 gas until the tube furnace reads below 30 °C. The sample is passivated under 30 sccm of 1% O2/N2 gas for 2 hours. | 730 | 15 | N2 | 0.5 | 2 | 100
In the first beaker, 1 g of ammonium heptamolybdate tetrahydrate is dissolved in 4 mL of DI water. In the second beaker, 2 g of sucrose is dissolved in 3.5 mL of DI water. The sucrose solution in the second beaker is poured into the metal precursor solution in the first beaker. This combined solution now in the first beaker is stirred for 15 minutes at 300 RPM, after which it is dried at 120 °C in air for 24 hours. After drying, the material is crushed in a mortar and pestle. To carburize the sample, 1 g of crushed and dried material is added to a crucible. The sample is heated at a ramp rate of 15 °C/min to a hold temperature of 730 °C for 5 hr under 30 sccm of N2 gas. After carburization, the sample is cooled under 30 sccm of N2 gas until the tube furnace reads below 30 °C. The sample is passivated under 30 sccm of 1% O2/N2 gas for 2 hours. | 730 | 15 | N2 | 0.5 | 5 | 30
In the first beaker, 1 g of ammonium heptamolybdate tetrahydrate is dissolved in 4 mL of DI water. In the second beaker, 2 g of sucrose is dissolved in 3.5 mL of DI water. The sucrose solution in the second beaker is poured into the metal precursor solution in the first beaker. This combined solution now in the first beaker is stirred for 15 minutes at 300 RPM, after which it is dried at 120 °C in air for 24 hours. After drying, the material is crushed in a mortar and pestle. To carburize the sample, 1 g of crushed and dried material is added to a crucible. The sample is heated at a ramp rate of 15 °C/min to a hold temperature of 730 °C for 5 hr under 60 sccm of N2 gas. After carburization, the sample is cooled under 30 sccm of N2 gas until the tube furnace reads below 30 °C. The sample is passivated under 30 sccm of 1% O2/N2 gas for 2 hours. | 730 | 15 | N2 | 0.5 | 5 | 60
In the first beaker, 1 g of ammonium heptamolybdate tetrahydrate is dissolved in 4 mL of DI water. In the second beaker, 2 g of sucrose is dissolved in 3.5 mL of DI water. The sucrose solution in the second beaker is poured into the metal precursor solution in the first beaker. This combined solution now in the first beaker is stirred for 15 minutes at 300 RPM, after which it is dried at 120 °C in air for 24 hours. After drying, the material is crushed in a mortar and pestle. To carburize the sample, 1 g of crushed and dried material is added to a crucible. The sample is heated at a ramp rate of 15 °C/min to a hold temperature of 730 °C for 5 hr under 100 sccm of N2 gas. After carburization, the sample is cooled under 30 sccm of N2 gas until the tube furnace reads below 30 °C. The sample is passivated under 30 sccm of 1% O2/N2 gas for 2 hours. | 730 | 15 | N2 | 0.5 | 5 | 100
In the first beaker, 1 g of ammonium heptamolybdate tetrahydrate is dissolved in 4 mL of DI water. In the second beaker, 2 g of sucrose is dissolved in 3.5 mL of DI water. The sucrose solution in the second beaker is poured into the metal precursor solution in the first beaker. This combined solution now in the first beaker is stirred for 15 minutes at 300 RPM, after which it is dried at 120 °C in air for 24 hours. After drying, the material is crushed in a mortar and pestle. To carburize the sample, 1 g of crushed and dried material is added to a crucible. The sample is heated at a ramp rate of 15 °C/min to a hold temperature of 730 °C for 10 hr under 30 sccm of N2 gas. After carburization, the sample is cooled under 30 sccm of N2 gas until the tube furnace reads below 30 °C. The sample is passivated under 30 sccm of 1% O2/N2 gas for 2 hours. | 730 | 15 | N2 | 0.5 | 10 | 30
In the first beaker, 1 g of ammonium heptamolybdate tetrahydrate is dissolved in 4 mL of DI water. In the second beaker, 2 g of sucrose is dissolved in 3.5 mL of DI water. The sucrose solution in the second beaker is poured into the metal precursor solution in the first beaker. This combined solution now in the first beaker is stirred for 15 minutes at 300 RPM, after which it is dried at 120 °C in air for 24 hours. After drying, the material is crushed in a mortar and pestle. To carburize the sample, 1 g of crushed and dried material is added to a crucible. The sample is heated at a ramp rate of 15 °C/min to a hold temperature of 730 °C for 10 hr under 60 sccm of N2 gas. After carburization, the sample is cooled under 30 sccm of N2 gas until the tube furnace reads below 30 °C. The sample is passivated under 30 sccm of 1% O2/N2 gas for 2 hours. | 730 | 15 | N2 | 0.5 | 10 | 60
In the first beaker, 1 g of ammonium heptamolybdate tetrahydrate is dissolved in 4 mL of DI water. In the second beaker, 2 g of sucrose is dissolved in 3.5 mL of DI water. The sucrose solution in the second beaker is poured into the metal precursor solution in the first beaker. This combined solution now in the first beaker is stirred for 15 minutes at 300 RPM, after which it is dried at 120 °C in air for 24 hours. After drying, the material is crushed in a mortar and pestle. To carburize the sample, 1 g of crushed and dried material is added to a crucible. The sample is heated at a ramp rate of 15 °C/min to a hold temperature of 730 °C for 10 hr under 100 sccm of N2 gas. After carburization, the sample is cooled under 30 sccm of N2 gas until the tube furnace reads below 30 °C. The sample is passivated under 30 sccm of 1% O2/N2 gas for 2 hours. | 730 | 15 | N2 | 0.5 | 10 | 100
In the first beaker, 1 g of ammonium heptamolybdate tetrahydrate is dissolved in 5.5 mL of DI water. In the second beaker, 1 g of sucrose is dissolved in 2 mL of DI water. The sucrose solution in the second beaker is poured into the metal precursor solution in the first beaker. This combined solution now in the first beaker is stirred for 15 minutes at 300 RPM, after which it is dried at 120 °C in air for 24 hours. After drying, the material is crushed in a mortar and pestle. To carburize the sample, 1 g of crushed and dried material is added to a crucible. The sample is heated at a ramp rate of 15 °C/min to a hold temperature of 730 °C for 0.5 hr under 30 sccm of N2 gas. After carburization, the sample is cooled under 30 sccm of N2 gas until the tube furnace reads below 30 °C. The sample is passivated under 30 sccm of 1% O2/N2 gas for 2 hours. | 730 | 15 | N2 | 1 | 0.5 | 30
In the first beaker, 1 g of ammonium heptamolybdate tetrahydrate is dissolved in 5.5 mL of DI water. In the second beaker, 1 g of sucrose is dissolved in 2 mL of DI water. The sucrose solution in the second beaker is poured into the metal precursor solution in the first beaker. This combined solution now in the first beaker is stirred for 15 minutes at 300 RPM, after which it is dried at 120 °C in air for 24 hours. After drying, the material is crushed in a mortar and pestle. To carburize the sample, 1 g of crushed and dried material is added to a crucible. The sample is heated at a ramp rate of 15 °C/min to a hold temperature of 730 °C for 0.5 hr under 60 sccm of N2 gas. After carburization, the sample is cooled under 30 sccm of N2 gas until the tube furnace reads below 30 °C. The sample is passivated under 30 sccm of 1% O2/N2 gas for 2 hours. | 730 | 15 | N2 | 1 | 0.5 | 60
In the first beaker, 1 g of ammonium heptamolybdate tetrahydrate is dissolved in 5.5 mL of DI water. In the second beaker, 1 g of sucrose is dissolved in 2 mL of DI water. The sucrose solution in the second beaker is poured into the metal precursor solution in the first beaker. This combined solution now in the first beaker is stirred for 15 minutes at 300 RPM, after which it is dried at 120 °C in air for 24 hours. After drying, the material is crushed in a mortar and pestle. To carburize the sample, 1 g of crushed and dried material is added to a crucible. The sample is heated at a ramp rate of 15 °C/min to a hold temperature of 730 °C for 0.5 hr under 100 sccm of N2 gas. After carburization, the sample is cooled under 30 sccm of N2 gas until the tube furnace reads below 30 °C. The sample is passivated under 30 sccm of 1% O2/N2 gas for 2 hours. | 730 | 15 | N2 | 1 | 0.5 | 100
In the first beaker, 1 g of ammonium heptamolybdate tetrahydrate is dissolved in 5.5 mL of DI water. In the second beaker, 1 g of sucrose is dissolved in 2 mL of DI water. The sucrose solution in the second beaker is poured into the metal precursor solution in the first beaker. This combined solution now in the first beaker is stirred for 15 minutes at 300 RPM, after which it is dried at 120 °C in air for 24 hours. After drying, the material is crushed in a mortar and pestle. To carburize the sample, 1 g of crushed and dried material is added to a crucible. The sample is heated at a ramp rate of 15 °C/min to a hold temperature of 730 °C for 2 hr under 30 sccm of N2 gas. After carburization, the sample is cooled under 30 sccm of N2 gas until the tube furnace reads below 30 °C. The sample is passivated under 30 sccm of 1% O2/N2 gas for 2 hours. | 730 | 15 | N2 | 1 | 2 | 30
In the first beaker, 1 g of ammonium heptamolybdate tetrahydrate is dissolved in 5.5 mL of DI water. In the second beaker, 1 g of sucrose is dissolved in 2 mL of DI water. The sucrose solution in the second beaker is poured into the metal precursor solution in the first beaker. This combined solution now in the first beaker is stirred for 15 minutes at 300 RPM, after which it is dried at 120 °C in air for 24 hours. After drying, the material is crushed in a mortar and pestle. To carburize the sample, 1 g of crushed and dried material is added to a crucible. The sample is heated at a ramp rate of 15 °C/min to a hold temperature of 730 °C for 2 hr under 60 sccm of N2 gas. After carburization, the sample is cooled under 30 sccm of N2 gas until the tube furnace reads below 30 °C. The sample is passivated under 30 sccm of 1% O2/N2 gas for 2 hours. | 730 | 15 | N2 | 1 | 2 | 60
In the first beaker, 1 g of ammonium heptamolybdate tetrahydrate is dissolved in 5.5 mL of DI water. In the second beaker, 1 g of sucrose is dissolved in 2 mL of DI water. The sucrose solution in the second beaker is poured into the metal precursor solution in the first beaker. This combined solution now in the first beaker is stirred for 15 minutes at 300 RPM, after which it is dried at 120 °C in air for 24 hours. After drying, the material is crushed in a mortar and pestle. To carburize the sample, 1 g of crushed and dried material is added to a crucible. The sample is heated at a ramp rate of 15 °C/min to a hold temperature of 730 °C for 2 hr under 100 sccm of N2 gas. After carburization, the sample is cooled under 30 sccm of N2 gas until the tube furnace reads below 30 °C. The sample is passivated under 30 sccm of 1% O2/N2 gas for 2 hours. | 730 | 15 | N2 | 1 | 2 | 100
In the first beaker, 1 g of ammonium heptamolybdate tetrahydrate is dissolved in 5.5 mL of DI water. In the second beaker, 1 g of sucrose is dissolved in 2 mL of DI water. The sucrose solution in the second beaker is poured into the metal precursor solution in the first beaker. This combined solution now in the first beaker is stirred for 15 minutes at 300 RPM, after which it is dried at 120 °C in air for 24 hours. After drying, the material is crushed in a mortar and pestle. To carburize the sample, 1 g of crushed and dried material is added to a crucible. The sample is heated at a ramp rate of 15 °C/min to a hold temperature of 730 °C for 5 hr under 30 sccm of N2 gas. After carburization, the sample is cooled under 30 sccm of N2 gas until the tube furnace reads below 30 °C. The sample is passivated under 30 sccm of 1% O2/N2 gas for 2 hours. | 730 | 15 | N2 | 1 | 5 | 30
In the first beaker, 1 g of ammonium heptamolybdate tetrahydrate is dissolved in 5.5 mL of DI water. In the second beaker, 1 g of sucrose is dissolved in 2 mL of DI water. The sucrose solution in the second beaker is poured into the metal precursor solution in the first beaker. This combined solution now in the first beaker is stirred for 15 minutes at 300 RPM, after which it is dried at 120 °C in air for 24 hours. After drying, the material is crushed in a mortar and pestle. To carburize the sample, 1 g of crushed and dried material is added to a crucible. The sample is heated at a ramp rate of 15 °C/min to a hold temperature of 730 °C for 5 hr under 60 sccm of N2 gas. After carburization, the sample is cooled under 30 sccm of N2 gas until the tube furnace reads below 30 °C. The sample is passivated under 30 sccm of 1% O2/N2 gas for 2 hours. | 730 | 15 | N2 | 1 | 5 | 60
In the first beaker, 1 g of ammonium heptamolybdate tetrahydrate is dissolved in 5.5 mL of DI water. In the second beaker, 1 g of sucrose is dissolved in 2 mL of DI water. The sucrose solution in the second beaker is poured into the metal precursor solution in the first beaker. This combined solution now in the first beaker is stirred for 15 minutes at 300 RPM, after which it is dried at 120 °C in air for 24 hours. After drying, the material is crushed in a mortar and pestle. To carburize the sample, 1 g of crushed and dried material is added to a crucible. The sample is heated at a ramp rate of 15 °C/min to a hold temperature of 730 °C for 5 hr under 100 sccm of N2 gas. After carburization, the sample is cooled under 30 sccm of N2 gas until the tube furnace reads below 30 °C. The sample is passivated under 30 sccm of 1% O2/N2 gas for 2 hours. | 730 | 15 | N2 | 1 | 5 | 100
In the first beaker, 1 g of ammonium heptamolybdate tetrahydrate is dissolved in 5.5 mL of DI water. In the second beaker, 1 g of sucrose is dissolved in 2 mL of DI water. The sucrose solution in the second beaker is poured into the metal precursor solution in the first beaker. This combined solution now in the first beaker is stirred for 15 minutes at 300 RPM, after which it is dried at 120 °C in air for 24 hours. After drying, the material is crushed in a mortar and pestle. To carburize the sample, 1 g of crushed and dried material is added to a crucible. The sample is heated at a ramp rate of 15 °C/min to a hold temperature of 730 °C for 10 hr under 30 sccm of N2 gas. After carburization, the sample is cooled under 30 sccm of N2 gas until the tube furnace reads below 30 °C. The sample is passivated under 30 sccm of 1% O2/N2 gas for 2 hours. | 730 | 15 | N2 | 1 | 10 | 30
In the first beaker, 1 g of ammonium heptamolybdate tetrahydrate is dissolved in 5.5 mL of DI water. In the second beaker, 1 g of sucrose is dissolved in 2 mL of DI water. The sucrose solution in the second beaker is poured into the metal precursor solution in the first beaker. This combined solution now in the first beaker is stirred for 15 minutes at 300 RPM, after which it is dried at 120 °C in air for 24 hours. After drying, the material is crushed in a mortar and pestle. To carburize the sample, 1 g of crushed and dried material is added to a crucible. The sample is heated at a ramp rate of 15 °C/min to a hold temperature of 730 °C for 10 hr under 60 sccm of N2 gas. After carburization, the sample is cooled under 30 sccm of N2 gas until the tube furnace reads below 30 °C. The sample is passivated under 30 sccm of 1% O2/N2 gas for 2 hours. | 730 | 15 | N2 | 1 | 10 | 60
In the first beaker, 1 g of ammonium heptamolybdate tetrahydrate is dissolved in 5.5 mL of DI water. In the second beaker, 1 g of sucrose is dissolved in 2 mL of DI water. The sucrose solution in the second beaker is poured into the metal precursor solution in the first beaker. This combined solution now in the first beaker is stirred for 15 minutes at 300 RPM, after which it is dried at 120 °C in air for 24 hours. After drying, the material is crushed in a mortar and pestle. To carburize the sample, 1 g of crushed and dried material is added to a crucible. The sample is heated at a ramp rate of 15 °C/min to a hold temperature of 730 °C for 10 hr under 100 sccm of N2 gas. After carburization, the sample is cooled under 30 sccm of N2 gas until the tube furnace reads below 30 °C. The sample is passivated under 30 sccm of 1% O2/N2 gas for 2 hours. | 730 | 15 | N2 | 1 | 10 | 100
In the first beaker, 1 g of ammonium heptamolybdate tetrahydrate is dissolved in 6 mL of DI water. In the second beaker, 0.5 g of sucrose is dissolved in 1.5 mL of DI water. The sucrose solution in the second beaker is poured into the metal precursor solution in the first beaker. This combined solution now in the first beaker is stirred for 15 minutes at 300 RPM, after which it is dried at 120 °C in air for 24 hours. After drying, the material is crushed in a mortar and pestle. To carburize the sample, 1 g of crushed and dried material is added to a crucible. The sample is heated at a ramp rate of 15 °C/min to a hold temperature of 730 °C for 0.5 hr under 30 sccm of N2 gas. After carburization, the sample is cooled under 30 sccm of N2 gas until the tube furnace reads below 30 °C. The sample is passivated under 30 sccm of 1% O2/N2 gas for 2 hours. | 730 | 15 | N2 | 2 | 0.5 | 30
In the first beaker, 1 g of ammonium heptamolybdate tetrahydrate is dissolved in 6 mL of DI water. In the second beaker, 0.5 g of sucrose is dissolved in 1.5 mL of DI water. The sucrose solution in the second beaker is poured into the metal precursor solution in the first beaker. This combined solution now in the first beaker is stirred for 15 minutes at 300 RPM, after which it is dried at 120 °C in air for 24 hours. After drying, the material is crushed in a mortar and pestle. To carburize the sample, 1 g of crushed and dried material is added to a crucible. The sample is heated at a ramp rate of 15 °C/min to a hold temperature of 730 °C for 0.5 hr under 60 sccm of N2 gas. After carburization, the sample is cooled under 30 sccm of N2 gas until the tube furnace reads below 30 °C. The sample is passivated under 30 sccm of 1% O2/N2 gas for 2 hours. | 730 | 15 | N2 | 2 | 0.5 | 60
In the first beaker, 1 g of ammonium heptamolybdate tetrahydrate is dissolved in 6 mL of DI water. In the second beaker, 0.5 g of sucrose is dissolved in 1.5 mL of DI water. The sucrose solution in the second beaker is poured into the metal precursor solution in the first beaker. This combined solution now in the first beaker is stirred for 15 minutes at 300 RPM, after which it is dried at 120 °C in air for 24 hours. After drying, the material is crushed in a mortar and pestle. To carburize the sample, 1 g of crushed and dried material is added to a crucible. The sample is heated at a ramp rate of 15 °C/min to a hold temperature of 730 °C for 0.5 hr under 100 sccm of N2 gas. After carburization, the sample is cooled under 30 sccm of N2 gas until the tube furnace reads below 30 °C. The sample is passivated under 30 sccm of 1% O2/N2 gas for 2 hours. | 730 | 15 | N2 | 2 | 0.5 | 100
In the first beaker, 1 g of ammonium heptamolybdate tetrahydrate is dissolved in 6 mL of DI water. In the second beaker, 0.5 g of sucrose is dissolved in 1.5 mL of DI water. The sucrose solution in the second beaker is poured into the metal precursor solution in the first beaker. This combined solution now in the first beaker is stirred for 15 minutes at 300 RPM, after which it is dried at 120 °C in air for 24 hours. After drying, the material is crushed in a mortar and pestle. To carburize the sample, 1 g of crushed and dried material is added to a crucible. The sample is heated at a ramp rate of 15 °C/min to a hold temperature of 730 °C for 2 hr under 30 sccm of N2 gas. After carburization, the sample is cooled under 30 sccm of N2 gas until the tube furnace reads below 30 °C. The sample is passivated under 30 sccm of 1% O2/N2 gas for 2 hours. | 730 | 15 | N2 | 2 | 2 | 30
In the first beaker, 1 g of ammonium heptamolybdate tetrahydrate is dissolved in 6 mL of DI water. In the second beaker, 0.5 g of sucrose is dissolved in 1.5 mL of DI water. The sucrose solution in the second beaker is poured into the metal precursor solution in the first beaker. This combined solution now in the first beaker is stirred for 15 minutes at 300 RPM, after which it is dried at 120 °C in air for 24 hours. After drying, the material is crushed in a mortar and pestle. To carburize the sample, 1 g of crushed and dried material is added to a crucible. The sample is heated at a ramp rate of 15 °C/min to a hold temperature of 730 °C for 2 hr under 60 sccm of N2 gas. After carburization, the sample is cooled under 30 sccm of N2 gas until the tube furnace reads below 30 °C. The sample is passivated under 30 sccm of 1% O2/N2 gas for 2 hours. | 730 | 15 | N2 | 2 | 2 | 60
In the first beaker, 1 g of ammonium heptamolybdate tetrahydrate is dissolved in 6 mL of DI water. In the second beaker, 0.5 g of sucrose is dissolved in 1.5 mL of DI water. The sucrose solution in the second beaker is poured into the metal precursor solution in the first beaker. This combined solution now in the first beaker is stirred for 15 minutes at 300 RPM, after which it is dried at 120 °C in air for 24 hours. After drying, the material is crushed in a mortar and pestle. To carburize the sample, 1 g of crushed and dried material is added to a crucible. The sample is heated at a ramp rate of 15 °C/min to a hold temperature of 730 °C for 2 hr under 100 sccm of N2 gas. After carburization, the sample is cooled under 30 sccm of N2 gas until the tube furnace reads below 30 °C. The sample is passivated under 30 sccm of 1% O2/N2 gas for 2 hours. | 730 | 15 | N2 | 2 | 2 | 100
In the first beaker, 1 g of ammonium heptamolybdate tetrahydrate is dissolved in 6 mL of DI water. In the second beaker, 0.5 g of sucrose is dissolved in 1.5 mL of DI water. The sucrose solution in the second beaker is poured into the metal precursor solution in the first beaker. This combined solution now in the first beaker is stirred for 15 minutes at 300 RPM, after which it is dried at 120 °C in air for 24 hours. After drying, the material is crushed in a mortar and pestle. To carburize the sample, 1 g of crushed and dried material is added to a crucible. The sample is heated at a ramp rate of 15 °C/min to a hold temperature of 730 °C for 5 hr under 30 sccm of N2 gas. After carburization, the sample is cooled under 30 sccm of N2 gas until the tube furnace reads below 30 °C. The sample is passivated under 30 sccm of 1% O2/N2 gas for 2 hours. | 730 | 15 | N2 | 2 | 5 | 30
In the first beaker, 1 g of ammonium heptamolybdate tetrahydrate is dissolved in 6 mL of DI water. In the second beaker, 0.5 g of sucrose is dissolved in 1.5 mL of DI water. The sucrose solution in the second beaker is poured into the metal precursor solution in the first beaker. This combined solution now in the first beaker is stirred for 15 minutes at 300 RPM, after which it is dried at 120 °C in air for 24 hours. After drying, the material is crushed in a mortar and pestle. To carburize the sample, 1 g of crushed and dried material is added to a crucible. The sample is heated at a ramp rate of 15 °C/min to a hold temperature of 730 °C for 5 hr under 60 sccm of N2 gas. After carburization, the sample is cooled under 30 sccm of N2 gas until the tube furnace reads below 30 °C. The sample is passivated under 30 sccm of 1% O2/N2 gas for 2 hours. | 730 | 15 | N2 | 2 | 5 | 60
In the first beaker, 1 g of ammonium heptamolybdate tetrahydrate is dissolved in 6 mL of DI water. In the second beaker, 0.5 g of sucrose is dissolved in 1.5 mL of DI water. The sucrose solution in the second beaker is poured into the metal precursor solution in the first beaker. This combined solution now in the first beaker is stirred for 15 minutes at 300 RPM, after which it is dried at 120 °C in air for 24 hours. After drying, the material is crushed in a mortar and pestle. To carburize the sample, 1 g of crushed and dried material is added to a crucible. The sample is heated at a ramp rate of 15 °C/min to a hold temperature of 730 °C for 5 hr under 100 sccm of N2 gas. After carburization, the sample is cooled under 30 sccm of N2 gas until the tube furnace reads below 30 °C. The sample is passivated under 30 sccm of 1% O2/N2 gas for 2 hours. | 730 | 15 | N2 | 2 | 5 | 100
In the first beaker, 1 g of ammonium heptamolybdate tetrahydrate is dissolved in 6 mL of DI water. In the second beaker, 0.5 g of sucrose is dissolved in 1.5 mL of DI water. The sucrose solution in the second beaker is poured into the metal precursor solution in the first beaker. This combined solution now in the first beaker is stirred for 15 minutes at 300 RPM, after which it is dried at 120 °C in air for 24 hours. After drying, the material is crushed in a mortar and pestle. To carburize the sample, 1 g of crushed and dried material is added to a crucible. The sample is heated at a ramp rate of 15 °C/min to a hold temperature of 730 °C for 10 hr under 30 sccm of N2 gas. After carburization, the sample is cooled under 30 sccm of N2 gas until the tube furnace reads below 30 °C. The sample is passivated under 30 sccm of 1% O2/N2 gas for 2 hours. | 730 | 15 | N2 | 2 | 10 | 30
In the first beaker, 1 g of ammonium heptamolybdate tetrahydrate is dissolved in 6 mL of DI water. In the second beaker, 0.5 g of sucrose is dissolved in 1.5 mL of DI water. The sucrose solution in the second beaker is poured into the metal precursor solution in the first beaker. This combined solution now in the first beaker is stirred for 15 minutes at 300 RPM, after which it is dried at 120 °C in air for 24 hours. After drying, the material is crushed in a mortar and pestle. To carburize the sample, 1 g of crushed and dried material is added to a crucible. The sample is heated at a ramp rate of 15 °C/min to a hold temperature of 730 °C for 10 hr under 60 sccm of N2 gas. After carburization, the sample is cooled under 30 sccm of N2 gas until the tube furnace reads below 30 °C. The sample is passivated under 30 sccm of 1% O2/N2 gas for 2 hours. | 730 | 15 | N2 | 2 | 10 | 60
In the first beaker, 1 g of ammonium heptamolybdate tetrahydrate is dissolved in 6 mL of DI water. In the second beaker, 0.5 g of sucrose is dissolved in 1.5 mL of DI water. The sucrose solution in the second beaker is poured into the metal precursor solution in the first beaker. This combined solution now in the first beaker is stirred for 15 minutes at 300 RPM, after which it is dried at 120 °C in air for 24 hours. After drying, the material is crushed in a mortar and pestle. To carburize the sample, 1 g of crushed and dried material is added to a crucible. The sample is heated at a ramp rate of 15 °C/min to a hold temperature of 730 °C for 10 hr under 100 sccm of N2 gas. After carburization, the sample is cooled under 30 sccm of N2 gas until the tube furnace reads below 30 °C. The sample is passivated under 30 sccm of 1% O2/N2 gas for 2 hours. | 730 | 15 | N2 | 2 | 10 | 100
In the first beaker, 1 g of ammonium heptamolybdate tetrahydrate is dissolved in 4 mL of DI water. In the second beaker, 2 g of sucrose is dissolved in 3.5 mL of DI water. The sucrose solution in the second beaker is poured into the metal precursor solution in the first beaker. This combined solution now in the first beaker is stirred for 15 minutes at 300 RPM, after which it is dried at 120 °C in air for 24 hours. After drying, the material is crushed in a mortar and pestle. To carburize the sample, 1 g of crushed and dried material is added to a crucible. The sample is heated at a ramp rate of 5 °C/min to a hold temperature of 740 °C for 0.5 hr under 30 sccm of H2 gas. After carburization, the sample is cooled under 30 sccm of N2 gas until the tube furnace reads below 30 °C. The sample is passivated under 30 sccm of 1% O2/N2 gas for 2 hours. | 740 | 5 | H2 | 0.5 | 0.5 | 30
In the first beaker, 1 g of ammonium heptamolybdate tetrahydrate is dissolved in 4 mL of DI water. In the second beaker, 2 g of sucrose is dissolved in 3.5 mL of DI water. The sucrose solution in the second beaker is poured into the metal precursor solution in the first beaker. This combined solution now in the first beaker is stirred for 15 minutes at 300 RPM, after which it is dried at 120 °C in air for 24 hours. After drying, the material is crushed in a mortar and pestle. To carburize the sample, 1 g of crushed and dried material is added to a crucible. The sample is heated at a ramp rate of 5 °C/min to a hold temperature of 740 °C for 0.5 hr under 60 sccm of H2 gas. After carburization, the sample is cooled under 30 sccm of N2 gas until the tube furnace reads below 30 °C. The sample is passivated under 30 sccm of 1% O2/N2 gas for 2 hours. | 740 | 5 | H2 | 0.5 | 0.5 | 60
In the first beaker, 1 g of ammonium heptamolybdate tetrahydrate is dissolved in 4 mL of DI water. In the second beaker, 2 g of sucrose is dissolved in 3.5 mL of DI water. The sucrose solution in the second beaker is poured into the metal precursor solution in the first beaker. This combined solution now in the first beaker is stirred for 15 minutes at 300 RPM, after which it is dried at 120 °C in air for 24 hours. After drying, the material is crushed in a mortar and pestle. To carburize the sample, 1 g of crushed and dried material is added to a crucible. The sample is heated at a ramp rate of 5 °C/min to a hold temperature of 740 °C for 0.5 hr under 100 sccm of H2 gas. After carburization, the sample is cooled under 30 sccm of N2 gas until the tube furnace reads below 30 °C. The sample is passivated under 30 sccm of 1% O2/N2 gas for 2 hours. | 740 | 5 | H2 | 0.5 | 0.5 | 100
In the first beaker, 1 g of ammonium heptamolybdate tetrahydrate is dissolved in 4 mL of DI water. In the second beaker, 2 g of sucrose is dissolved in 3.5 mL of DI water. The sucrose solution in the second beaker is poured into the metal precursor solution in the first beaker. This combined solution now in the first beaker is stirred for 15 minutes at 300 RPM, after which it is dried at 120 °C in air for 24 hours. After drying, the material is crushed in a mortar and pestle. To carburize the sample, 1 g of crushed and dried material is added to a crucible. The sample is heated at a ramp rate of 5 °C/min to a hold temperature of 740 °C for 2 hr under 30 sccm of H2 gas. After carburization, the sample is cooled under 30 sccm of N2 gas until the tube furnace reads below 30 °C. The sample is passivated under 30 sccm of 1% O2/N2 gas for 2 hours. | 740 | 5 | H2 | 0.5 | 2 | 30
In the first beaker, 1 g of ammonium heptamolybdate tetrahydrate is dissolved in 4 mL of DI water. In the second beaker, 2 g of sucrose is dissolved in 3.5 mL of DI water. The sucrose solution in the second beaker is poured into the metal precursor solution in the first beaker. This combined solution now in the first beaker is stirred for 15 minutes at 300 RPM, after which it is dried at 120 °C in air for 24 hours. After drying, the material is crushed in a mortar and pestle. To carburize the sample, 1 g of crushed and dried material is added to a crucible. The sample is heated at a ramp rate of 5 °C/min to a hold temperature of 740 °C for 2 hr under 60 sccm of H2 gas. After carburization, the sample is cooled under 30 sccm of N2 gas until the tube furnace reads below 30 °C. The sample is passivated under 30 sccm of 1% O2/N2 gas for 2 hours. | 740 | 5 | H2 | 0.5 | 2 | 60
In the first beaker, 1 g of ammonium heptamolybdate tetrahydrate is dissolved in 4 mL of DI water. In the second beaker, 2 g of sucrose is dissolved in 3.5 mL of DI water. The sucrose solution in the second beaker is poured into the metal precursor solution in the first beaker. This combined solution now in the first beaker is stirred for 15 minutes at 300 RPM, after which it is dried at 120 °C in air for 24 hours. After drying, the material is crushed in a mortar and pestle. To carburize the sample, 1 g of crushed and dried material is added to a crucible. The sample is heated at a ramp rate of 5 °C/min to a hold temperature of 740 °C for 2 hr under 100 sccm of H2 gas. After carburization, the sample is cooled under 30 sccm of N2 gas until the tube furnace reads below 30 °C. The sample is passivated under 30 sccm of 1% O2/N2 gas for 2 hours. | 740 | 5 | H2 | 0.5 | 2 | 100
In the first beaker, 1 g of ammonium heptamolybdate tetrahydrate is dissolved in 4 mL of DI water. In the second beaker, 2 g of sucrose is dissolved in 3.5 mL of DI water. The sucrose solution in the second beaker is poured into the metal precursor solution in the first beaker. This combined solution now in the first beaker is stirred for 15 minutes at 300 RPM, after which it is dried at 120 °C in air for 24 hours. After drying, the material is crushed in a mortar and pestle. To carburize the sample, 1 g of crushed and dried material is added to a crucible. The sample is heated at a ramp rate of 5 °C/min to a hold temperature of 740 °C for 5 hr under 30 sccm of H2 gas. After carburization, the sample is cooled under 30 sccm of N2 gas until the tube furnace reads below 30 °C. The sample is passivated under 30 sccm of 1% O2/N2 gas for 2 hours. | 740 | 5 | H2 | 0.5 | 5 | 30
In the first beaker, 1 g of ammonium heptamolybdate tetrahydrate is dissolved in 4 mL of DI water. In the second beaker, 2 g of sucrose is dissolved in 3.5 mL of DI water. The sucrose solution in the second beaker is poured into the metal precursor solution in the first beaker. This combined solution now in the first beaker is stirred for 15 minutes at 300 RPM, after which it is dried at 120 °C in air for 24 hours. After drying, the material is crushed in a mortar and pestle. To carburize the sample, 1 g of crushed and dried material is added to a crucible. The sample is heated at a ramp rate of 5 °C/min to a hold temperature of 740 °C for 5 hr under 60 sccm of H2 gas. After carburization, the sample is cooled under 30 sccm of N2 gas until the tube furnace reads below 30 °C. The sample is passivated under 30 sccm of 1% O2/N2 gas for 2 hours. | 740 | 5 | H2 | 0.5 | 5 | 60
In the first beaker, 1 g of ammonium heptamolybdate tetrahydrate is dissolved in 4 mL of DI water. In the second beaker, 2 g of sucrose is dissolved in 3.5 mL of DI water. The sucrose solution in the second beaker is poured into the metal precursor solution in the first beaker. This combined solution now in the first beaker is stirred for 15 minutes at 300 RPM, after which it is dried at 120 °C in air for 24 hours. After drying, the material is crushed in a mortar and pestle. To carburize the sample, 1 g of crushed and dried material is added to a crucible. The sample is heated at a ramp rate of 5 °C/min to a hold temperature of 740 °C for 5 hr under 100 sccm of H2 gas. After carburization, the sample is cooled under 30 sccm of N2 gas until the tube furnace reads below 30 °C. The sample is passivated under 30 sccm of 1% O2/N2 gas for 2 hours. | 740 | 5 | H2 | 0.5 | 5 | 100
In the first beaker, 1 g of ammonium heptamolybdate tetrahydrate is dissolved in 4 mL of DI water. In the second beaker, 2 g of sucrose is dissolved in 3.5 mL of DI water. The sucrose solution in the second beaker is poured into the metal precursor solution in the first beaker. This combined solution now in the first beaker is stirred for 15 minutes at 300 RPM, after which it is dried at 120 °C in air for 24 hours. After drying, the material is crushed in a mortar and pestle. To carburize the sample, 1 g of crushed and dried material is added to a crucible. The sample is heated at a ramp rate of 5 °C/min to a hold temperature of 740 °C for 10 hr under 30 sccm of H2 gas. After carburization, the sample is cooled under 30 sccm of N2 gas until the tube furnace reads below 30 °C. The sample is passivated under 30 sccm of 1% O2/N2 gas for 2 hours. | 740 | 5 | H2 | 0.5 | 10 | 30
In the first beaker, 1 g of ammonium heptamolybdate tetrahydrate is dissolved in 4 mL of DI water. In the second beaker, 2 g of sucrose is dissolved in 3.5 mL of DI water. The sucrose solution in the second beaker is poured into the metal precursor solution in the first beaker. This combined solution now in the first beaker is stirred for 15 minutes at 300 RPM, after which it is dried at 120 °C in air for 24 hours. After drying, the material is crushed in a mortar and pestle. To carburize the sample, 1 g of crushed and dried material is added to a crucible. The sample is heated at a ramp rate of 5 °C/min to a hold temperature of 740 °C for 10 hr under 60 sccm of H2 gas. After carburization, the sample is cooled under 30 sccm of N2 gas until the tube furnace reads below 30 °C. The sample is passivated under 30 sccm of 1% O2/N2 gas for 2 hours. | 740 | 5 | H2 | 0.5 | 10 | 60
In the first beaker, 1 g of ammonium heptamolybdate tetrahydrate is dissolved in 4 mL of DI water. In the second beaker, 2 g of sucrose is dissolved in 3.5 mL of DI water. The sucrose solution in the second beaker is poured into the metal precursor solution in the first beaker. This combined solution now in the first beaker is stirred for 15 minutes at 300 RPM, after which it is dried at 120 °C in air for 24 hours. After drying, the material is crushed in a mortar and pestle. To carburize the sample, 1 g of crushed and dried material is added to a crucible. The sample is heated at a ramp rate of 5 °C/min to a hold temperature of 740 °C for 10 hr under 100 sccm of H2 gas. After carburization, the sample is cooled under 30 sccm of N2 gas until the tube furnace reads below 30 °C. The sample is passivated under 30 sccm of 1% O2/N2 gas for 2 hours. | 740 | 5 | H2 | 0.5 | 10 | 100
In the first beaker, 1 g of ammonium heptamolybdate tetrahydrate is dissolved in 5.5 mL of DI water. In the second beaker, 1 g of sucrose is dissolved in 2 mL of DI water. The sucrose solution in the second beaker is poured into the metal precursor solution in the first beaker. This combined solution now in the first beaker is stirred for 15 minutes at 300 RPM, after which it is dried at 120 °C in air for 24 hours. After drying, the material is crushed in a mortar and pestle. To carburize the sample, 1 g of crushed and dried material is added to a crucible. The sample is heated at a ramp rate of 5 °C/min to a hold temperature of 740 °C for 0.5 hr under 30 sccm of H2 gas. After carburization, the sample is cooled under 30 sccm of N2 gas until the tube furnace reads below 30 °C. The sample is passivated under 30 sccm of 1% O2/N2 gas for 2 hours. | 740 | 5 | H2 | 1 | 0.5 | 30
In the first beaker, 1 g of ammonium heptamolybdate tetrahydrate is dissolved in 5.5 mL of DI water. In the second beaker, 1 g of sucrose is dissolved in 2 mL of DI water. The sucrose solution in the second beaker is poured into the metal precursor solution in the first beaker. This combined solution now in the first beaker is stirred for 15 minutes at 300 RPM, after which it is dried at 120 °C in air for 24 hours. After drying, the material is crushed in a mortar and pestle. To carburize the sample, 1 g of crushed and dried material is added to a crucible. The sample is heated at a ramp rate of 5 °C/min to a hold temperature of 740 °C for 0.5 hr under 60 sccm of H2 gas. After carburization, the sample is cooled under 30 sccm of N2 gas until the tube furnace reads below 30 °C. The sample is passivated under 30 sccm of 1% O2/N2 gas for 2 hours. | 740 | 5 | H2 | 1 | 0.5 | 60
In the first beaker, 1 g of ammonium heptamolybdate tetrahydrate is dissolved in 5.5 mL of DI water. In the second beaker, 1 g of sucrose is dissolved in 2 mL of DI water. The sucrose solution in the second beaker is poured into the metal precursor solution in the first beaker. This combined solution now in the first beaker is stirred for 15 minutes at 300 RPM, after which it is dried at 120 °C in air for 24 hours. After drying, the material is crushed in a mortar and pestle. To carburize the sample, 1 g of crushed and dried material is added to a crucible. The sample is heated at a ramp rate of 5 °C/min to a hold temperature of 740 °C for 0.5 hr under 100 sccm of H2 gas. After carburization, the sample is cooled under 30 sccm of N2 gas until the tube furnace reads below 30 °C. The sample is passivated under 30 sccm of 1% O2/N2 gas for 2 hours. | 740 | 5 | H2 | 1 | 0.5 | 100
In the first beaker, 1 g of ammonium heptamolybdate tetrahydrate is dissolved in 5.5 mL of DI water. In the second beaker, 1 g of sucrose is dissolved in 2 mL of DI water. The sucrose solution in the second beaker is poured into the metal precursor solution in the first beaker. This combined solution now in the first beaker is stirred for 15 minutes at 300 RPM, after which it is dried at 120 °C in air for 24 hours. After drying, the material is crushed in a mortar and pestle. To carburize the sample, 1 g of crushed and dried material is added to a crucible. The sample is heated at a ramp rate of 5 °C/min to a hold temperature of 740 °C for 2 hr under 30 sccm of H2 gas. After carburization, the sample is cooled under 30 sccm of N2 gas until the tube furnace reads below 30 °C. The sample is passivated under 30 sccm of 1% O2/N2 gas for 2 hours. | 740 | 5 | H2 | 1 | 2 | 30
In the first beaker, 1 g of ammonium heptamolybdate tetrahydrate is dissolved in 5.5 mL of DI water. In the second beaker, 1 g of sucrose is dissolved in 2 mL of DI water. The sucrose solution in the second beaker is poured into the metal precursor solution in the first beaker. This combined solution now in the first beaker is stirred for 15 minutes at 300 RPM, after which it is dried at 120 °C in air for 24 hours. After drying, the material is crushed in a mortar and pestle. To carburize the sample, 1 g of crushed and dried material is added to a crucible. The sample is heated at a ramp rate of 5 °C/min to a hold temperature of 740 °C for 2 hr under 60 sccm of H2 gas. After carburization, the sample is cooled under 30 sccm of N2 gas until the tube furnace reads below 30 °C. The sample is passivated under 30 sccm of 1% O2/N2 gas for 2 hours. | 740 | 5 | H2 | 1 | 2 | 60
In the first beaker, 1 g of ammonium heptamolybdate tetrahydrate is dissolved in 5.5 mL of DI water. In the second beaker, 1 g of sucrose is dissolved in 2 mL of DI water. The sucrose solution in the second beaker is poured into the metal precursor solution in the first beaker. This combined solution now in the first beaker is stirred for 15 minutes at 300 RPM, after which it is dried at 120 °C in air for 24 hours. After drying, the material is crushed in a mortar and pestle. To carburize the sample, 1 g of crushed and dried material is added to a crucible. The sample is heated at a ramp rate of 5 °C/min to a hold temperature of 740 °C for 2 hr under 100 sccm of H2 gas. After carburization, the sample is cooled under 30 sccm of N2 gas until the tube furnace reads below 30 °C. The sample is passivated under 30 sccm of 1% O2/N2 gas for 2 hours. | 740 | 5 | H2 | 1 | 2 | 100
In the first beaker, 1 g of ammonium heptamolybdate tetrahydrate is dissolved in 5.5 mL of DI water. In the second beaker, 1 g of sucrose is dissolved in 2 mL of DI water. The sucrose solution in the second beaker is poured into the metal precursor solution in the first beaker. This combined solution now in the first beaker is stirred for 15 minutes at 300 RPM, after which it is dried at 120 °C in air for 24 hours. After drying, the material is crushed in a mortar and pestle. To carburize the sample, 1 g of crushed and dried material is added to a crucible. The sample is heated at a ramp rate of 5 °C/min to a hold temperature of 740 °C for 5 hr under 30 sccm of H2 gas. After carburization, the sample is cooled under 30 sccm of N2 gas until the tube furnace reads below 30 °C. The sample is passivated under 30 sccm of 1% O2/N2 gas for 2 hours. | 740 | 5 | H2 | 1 | 5 | 30
In the first beaker, 1 g of ammonium heptamolybdate tetrahydrate is dissolved in 5.5 mL of DI water. In the second beaker, 1 g of sucrose is dissolved in 2 mL of DI water. The sucrose solution in the second beaker is poured into the metal precursor solution in the first beaker. This combined solution now in the first beaker is stirred for 15 minutes at 300 RPM, after which it is dried at 120 °C in air for 24 hours. After drying, the material is crushed in a mortar and pestle. To carburize the sample, 1 g of crushed and dried material is added to a crucible. The sample is heated at a ramp rate of 5 °C/min to a hold temperature of 740 °C for 5 hr under 60 sccm of H2 gas. After carburization, the sample is cooled under 30 sccm of N2 gas until the tube furnace reads below 30 °C. The sample is passivated under 30 sccm of 1% O2/N2 gas for 2 hours. | 740 | 5 | H2 | 1 | 5 | 60
In the first beaker, 1 g of ammonium heptamolybdate tetrahydrate is dissolved in 5.5 mL of DI water. In the second beaker, 1 g of sucrose is dissolved in 2 mL of DI water. The sucrose solution in the second beaker is poured into the metal precursor solution in the first beaker. This combined solution now in the first beaker is stirred for 15 minutes at 300 RPM, after which it is dried at 120 °C in air for 24 hours. After drying, the material is crushed in a mortar and pestle. To carburize the sample, 1 g of crushed and dried material is added to a crucible. The sample is heated at a ramp rate of 5 °C/min to a hold temperature of 740 °C for 5 hr under 100 sccm of H2 gas. After carburization, the sample is cooled under 30 sccm of N2 gas until the tube furnace reads below 30 °C. The sample is passivated under 30 sccm of 1% O2/N2 gas for 2 hours. | 740 | 5 | H2 | 1 | 5 | 100
In the first beaker, 1 g of ammonium heptamolybdate tetrahydrate is dissolved in 5.5 mL of DI water. In the second beaker, 1 g of sucrose is dissolved in 2 mL of DI water. The sucrose solution in the second beaker is poured into the metal precursor solution in the first beaker. This combined solution now in the first beaker is stirred for 15 minutes at 300 RPM, after which it is dried at 120 °C in air for 24 hours. After drying, the material is crushed in a mortar and pestle. To carburize the sample, 1 g of crushed and dried material is added to a crucible. The sample is heated at a ramp rate of 5 °C/min to a hold temperature of 740 °C for 10 hr under 30 sccm of H2 gas. After carburization, the sample is cooled under 30 sccm of N2 gas until the tube furnace reads below 30 °C. The sample is passivated under 30 sccm of 1% O2/N2 gas for 2 hours. | 740 | 5 | H2 | 1 | 10 | 30
In the first beaker, 1 g of ammonium heptamolybdate tetrahydrate is dissolved in 5.5 mL of DI water. In the second beaker, 1 g of sucrose is dissolved in 2 mL of DI water. The sucrose solution in the second beaker is poured into the metal precursor solution in the first beaker. This combined solution now in the first beaker is stirred for 15 minutes at 300 RPM, after which it is dried at 120 °C in air for 24 hours. After drying, the material is crushed in a mortar and pestle. To carburize the sample, 1 g of crushed and dried material is added to a crucible. The sample is heated at a ramp rate of 5 °C/min to a hold temperature of 740 °C for 10 hr under 60 sccm of H2 gas. After carburization, the sample is cooled under 30 sccm of N2 gas until the tube furnace reads below 30 °C. The sample is passivated under 30 sccm of 1% O2/N2 gas for 2 hours. | 740 | 5 | H2 | 1 | 10 | 60
In the first beaker, 1 g of ammonium heptamolybdate tetrahydrate is dissolved in 5.5 mL of DI water. In the second beaker, 1 g of sucrose is dissolved in 2 mL of DI water. The sucrose solution in the second beaker is poured into the metal precursor solution in the first beaker. This combined solution now in the first beaker is stirred for 15 minutes at 300 RPM, after which it is dried at 120 °C in air for 24 hours. After drying, the material is crushed in a mortar and pestle. To carburize the sample, 1 g of crushed and dried material is added to a crucible. The sample is heated at a ramp rate of 5 °C/min to a hold temperature of 740 °C for 10 hr under 100 sccm of H2 gas. After carburization, the sample is cooled under 30 sccm of N2 gas until the tube furnace reads below 30 °C. The sample is passivated under 30 sccm of 1% O2/N2 gas for 2 hours. | 740 | 5 | H2 | 1 | 10 | 100
In the first beaker, 1 g of ammonium heptamolybdate tetrahydrate is dissolved in 6 mL of DI water. In the second beaker, 0.5 g of sucrose is dissolved in 1.5 mL of DI water. The sucrose solution in the second beaker is poured into the metal precursor solution in the first beaker. This combined solution now in the first beaker is stirred for 15 minutes at 300 RPM, after which it is dried at 120 °C in air for 24 hours. After drying, the material is crushed in a mortar and pestle. To carburize the sample, 1 g of crushed and dried material is added to a crucible. The sample is heated at a ramp rate of 5 °C/min to a hold temperature of 740 °C for 0.5 hr under 30 sccm of H2 gas. After carburization, the sample is cooled under 30 sccm of N2 gas until the tube furnace reads below 30 °C. The sample is passivated under 30 sccm of 1% O2/N2 gas for 2 hours. | 740 | 5 | H2 | 2 | 0.5 | 30
In the first beaker, 1 g of ammonium heptamolybdate tetrahydrate is dissolved in 6 mL of DI water. In the second beaker, 0.5 g of sucrose is dissolved in 1.5 mL of DI water. The sucrose solution in the second beaker is poured into the metal precursor solution in the first beaker. This combined solution now in the first beaker is stirred for 15 minutes at 300 RPM, after which it is dried at 120 °C in air for 24 hours. After drying, the material is crushed in a mortar and pestle. To carburize the sample, 1 g of crushed and dried material is added to a crucible. The sample is heated at a ramp rate of 5 °C/min to a hold temperature of 740 °C for 0.5 hr under 60 sccm of H2 gas. After carburization, the sample is cooled under 30 sccm of N2 gas until the tube furnace reads below 30 °C. The sample is passivated under 30 sccm of 1% O2/N2 gas for 2 hours. | 740 | 5 | H2 | 2 | 0.5 | 60
In the first beaker, 1 g of ammonium heptamolybdate tetrahydrate is dissolved in 6 mL of DI water. In the second beaker, 0.5 g of sucrose is dissolved in 1.5 mL of DI water. The sucrose solution in the second beaker is poured into the metal precursor solution in the first beaker. This combined solution now in the first beaker is stirred for 15 minutes at 300 RPM, after which it is dried at 120 °C in air for 24 hours. After drying, the material is crushed in a mortar and pestle. To carburize the sample, 1 g of crushed and dried material is added to a crucible. The sample is heated at a ramp rate of 5 °C/min to a hold temperature of 740 °C for 0.5 hr under 100 sccm of H2 gas. After carburization, the sample is cooled under 30 sccm of N2 gas until the tube furnace reads below 30 °C. The sample is passivated under 30 sccm of 1% O2/N2 gas for 2 hours. | 740 | 5 | H2 | 2 | 0.5 | 100
In the first beaker, 1 g of ammonium heptamolybdate tetrahydrate is dissolved in 6 mL of DI water. In the second beaker, 0.5 g of sucrose is dissolved in 1.5 mL of DI water. The sucrose solution in the second beaker is poured into the metal precursor solution in the first beaker. This combined solution now in the first beaker is stirred for 15 minutes at 300 RPM, after which it is dried at 120 °C in air for 24 hours. After drying, the material is crushed in a mortar and pestle. To carburize the sample, 1 g of crushed and dried material is added to a crucible. The sample is heated at a ramp rate of 5 °C/min to a hold temperature of 740 °C for 2 hr under 30 sccm of H2 gas. After carburization, the sample is cooled under 30 sccm of N2 gas until the tube furnace reads below 30 °C. The sample is passivated under 30 sccm of 1% O2/N2 gas for 2 hours. | 740 | 5 | H2 | 2 | 2 | 30
In the first beaker, 1 g of ammonium heptamolybdate tetrahydrate is dissolved in 6 mL of DI water. In the second beaker, 0.5 g of sucrose is dissolved in 1.5 mL of DI water. The sucrose solution in the second beaker is poured into the metal precursor solution in the first beaker. This combined solution now in the first beaker is stirred for 15 minutes at 300 RPM, after which it is dried at 120 °C in air for 24 hours. After drying, the material is crushed in a mortar and pestle. To carburize the sample, 1 g of crushed and dried material is added to a crucible. The sample is heated at a ramp rate of 5 °C/min to a hold temperature of 740 °C for 2 hr under 60 sccm of H2 gas. After carburization, the sample is cooled under 30 sccm of N2 gas until the tube furnace reads below 30 °C. The sample is passivated under 30 sccm of 1% O2/N2 gas for 2 hours. | 740 | 5 | H2 | 2 | 2 | 60
In the first beaker, 1 g of ammonium heptamolybdate tetrahydrate is dissolved in 6 mL of DI water. In the second beaker, 0.5 g of sucrose is dissolved in 1.5 mL of DI water. The sucrose solution in the second beaker is poured into the metal precursor solution in the first beaker. This combined solution now in the first beaker is stirred for 15 minutes at 300 RPM, after which it is dried at 120 °C in air for 24 hours. After drying, the material is crushed in a mortar and pestle. To carburize the sample, 1 g of crushed and dried material is added to a crucible. The sample is heated at a ramp rate of 5 °C/min to a hold temperature of 740 °C for 2 hr under 100 sccm of H2 gas. After carburization, the sample is cooled under 30 sccm of N2 gas until the tube furnace reads below 30 °C. The sample is passivated under 30 sccm of 1% O2/N2 gas for 2 hours. | 740 | 5 | H2 | 2 | 2 | 100
In the first beaker, 1 g of ammonium heptamolybdate tetrahydrate is dissolved in 6 mL of DI water. In the second beaker, 0.5 g of sucrose is dissolved in 1.5 mL of DI water. The sucrose solution in the second beaker is poured into the metal precursor solution in the first beaker. This combined solution now in the first beaker is stirred for 15 minutes at 300 RPM, after which it is dried at 120 °C in air for 24 hours. After drying, the material is crushed in a mortar and pestle. To carburize the sample, 1 g of crushed and dried material is added to a crucible. The sample is heated at a ramp rate of 5 °C/min to a hold temperature of 740 °C for 5 hr under 30 sccm of H2 gas. After carburization, the sample is cooled under 30 sccm of N2 gas until the tube furnace reads below 30 °C. The sample is passivated under 30 sccm of 1% O2/N2 gas for 2 hours. | 740 | 5 | H2 | 2 | 5 | 30
In the first beaker, 1 g of ammonium heptamolybdate tetrahydrate is dissolved in 6 mL of DI water. In the second beaker, 0.5 g of sucrose is dissolved in 1.5 mL of DI water. The sucrose solution in the second beaker is poured into the metal precursor solution in the first beaker. This combined solution now in the first beaker is stirred for 15 minutes at 300 RPM, after which it is dried at 120 °C in air for 24 hours. After drying, the material is crushed in a mortar and pestle. To carburize the sample, 1 g of crushed and dried material is added to a crucible. The sample is heated at a ramp rate of 5 °C/min to a hold temperature of 740 °C for 5 hr under 60 sccm of H2 gas. After carburization, the sample is cooled under 30 sccm of N2 gas until the tube furnace reads below 30 °C. The sample is passivated under 30 sccm of 1% O2/N2 gas for 2 hours. | 740 | 5 | H2 | 2 | 5 | 60
In the first beaker, 1 g of ammonium heptamolybdate tetrahydrate is dissolved in 6 mL of DI water. In the second beaker, 0.5 g of sucrose is dissolved in 1.5 mL of DI water. The sucrose solution in the second beaker is poured into the metal precursor solution in the first beaker. This combined solution now in the first beaker is stirred for 15 minutes at 300 RPM, after which it is dried at 120 °C in air for 24 hours. After drying, the material is crushed in a mortar and pestle. To carburize the sample, 1 g of crushed and dried material is added to a crucible. The sample is heated at a ramp rate of 5 °C/min to a hold temperature of 740 °C for 5 hr under 100 sccm of H2 gas. After carburization, the sample is cooled under 30 sccm of N2 gas until the tube furnace reads below 30 °C. The sample is passivated under 30 sccm of 1% O2/N2 gas for 2 hours. | 740 | 5 | H2 | 2 | 5 | 100
In the first beaker, 1 g of ammonium heptamolybdate tetrahydrate is dissolved in 6 mL of DI water. In the second beaker, 0.5 g of sucrose is dissolved in 1.5 mL of DI water. The sucrose solution in the second beaker is poured into the metal precursor solution in the first beaker. This combined solution now in the first beaker is stirred for 15 minutes at 300 RPM, after which it is dried at 120 °C in air for 24 hours. After drying, the material is crushed in a mortar and pestle. To carburize the sample, 1 g of crushed and dried material is added to a crucible. The sample is heated at a ramp rate of 5 °C/min to a hold temperature of 740 °C for 10 hr under 30 sccm of H2 gas. After carburization, the sample is cooled under 30 sccm of N2 gas until the tube furnace reads below 30 °C. The sample is passivated under 30 sccm of 1% O2/N2 gas for 2 hours. | 740 | 5 | H2 | 2 | 10 | 30
In the first beaker, 1 g of ammonium heptamolybdate tetrahydrate is dissolved in 6 mL of DI water. In the second beaker, 0.5 g of sucrose is dissolved in 1.5 mL of DI water. The sucrose solution in the second beaker is poured into the metal precursor solution in the first beaker. This combined solution now in the first beaker is stirred for 15 minutes at 300 RPM, after which it is dried at 120 °C in air for 24 hours. After drying, the material is crushed in a mortar and pestle. To carburize the sample, 1 g of crushed and dried material is added to a crucible. The sample is heated at a ramp rate of 5 °C/min to a hold temperature of 740 °C for 10 hr under 60 sccm of H2 gas. After carburization, the sample is cooled under 30 sccm of N2 gas until the tube furnace reads below 30 °C. The sample is passivated under 30 sccm of 1% O2/N2 gas for 2 hours. | 740 | 5 | H2 | 2 | 10 | 60
In the first beaker, 1 g of ammonium heptamolybdate tetrahydrate is dissolved in 6 mL of DI water. In the second beaker, 0.5 g of sucrose is dissolved in 1.5 mL of DI water. The sucrose solution in the second beaker is poured into the metal precursor solution in the first beaker. This combined solution now in the first beaker is stirred for 15 minutes at 300 RPM, after which it is dried at 120 °C in air for 24 hours. After drying, the material is crushed in a mortar and pestle. To carburize the sample, 1 g of crushed and dried material is added to a crucible. The sample is heated at a ramp rate of 5 °C/min to a hold temperature of 740 °C for 10 hr under 100 sccm of H2 gas. After carburization, the sample is cooled under 30 sccm of N2 gas until the tube furnace reads below 30 °C. The sample is passivated under 30 sccm of 1% O2/N2 gas for 2 hours. | 740 | 5 | H2 | 2 | 10 | 100
In the first beaker, 1 g of ammonium heptamolybdate tetrahydrate is dissolved in 4 mL of DI water. In the second beaker, 2 g of sucrose is dissolved in 3.5 mL of DI water. The sucrose solution in the second beaker is poured into the metal precursor solution in the first beaker. This combined solution now in the first beaker is stirred for 15 minutes at 300 RPM, after which it is dried at 120 °C in air for 24 hours. After drying, the material is crushed in a mortar and pestle. To carburize the sample, 1 g of crushed and dried material is added to a crucible. The sample is heated at a ramp rate of 5 °C/min to a hold temperature of 740 °C for 0.5 hr under 30 sccm of N2 gas. After carburization, the sample is cooled under 30 sccm of N2 gas until the tube furnace reads below 30 °C. The sample is passivated under 30 sccm of 1% O2/N2 gas for 2 hours. | 740 | 5 | N2 | 0.5 | 0.5 | 30
In the first beaker, 1 g of ammonium heptamolybdate tetrahydrate is dissolved in 4 mL of DI water. In the second beaker, 2 g of sucrose is dissolved in 3.5 mL of DI water. The sucrose solution in the second beaker is poured into the metal precursor solution in the first beaker. This combined solution now in the first beaker is stirred for 15 minutes at 300 RPM, after which it is dried at 120 °C in air for 24 hours. After drying, the material is crushed in a mortar and pestle. To carburize the sample, 1 g of crushed and dried material is added to a crucible. The sample is heated at a ramp rate of 5 °C/min to a hold temperature of 740 °C for 0.5 hr under 60 sccm of N2 gas. After carburization, the sample is cooled under 30 sccm of N2 gas until the tube furnace reads below 30 °C. The sample is passivated under 30 sccm of 1% O2/N2 gas for 2 hours. | 740 | 5 | N2 | 0.5 | 0.5 | 60
In the first beaker, 1 g of ammonium heptamolybdate tetrahydrate is dissolved in 4 mL of DI water. In the second beaker, 2 g of sucrose is dissolved in 3.5 mL of DI water. The sucrose solution in the second beaker is poured into the metal precursor solution in the first beaker. This combined solution now in the first beaker is stirred for 15 minutes at 300 RPM, after which it is dried at 120 °C in air for 24 hours. After drying, the material is crushed in a mortar and pestle. To carburize the sample, 1 g of crushed and dried material is added to a crucible. The sample is heated at a ramp rate of 5 °C/min to a hold temperature of 740 °C for 0.5 hr under 100 sccm of N2 gas. After carburization, the sample is cooled under 30 sccm of N2 gas until the tube furnace reads below 30 °C. The sample is passivated under 30 sccm of 1% O2/N2 gas for 2 hours. | 740 | 5 | N2 | 0.5 | 0.5 | 100
In the first beaker, 1 g of ammonium heptamolybdate tetrahydrate is dissolved in 4 mL of DI water. In the second beaker, 2 g of sucrose is dissolved in 3.5 mL of DI water. The sucrose solution in the second beaker is poured into the metal precursor solution in the first beaker. This combined solution now in the first beaker is stirred for 15 minutes at 300 RPM, after which it is dried at 120 °C in air for 24 hours. After drying, the material is crushed in a mortar and pestle. To carburize the sample, 1 g of crushed and dried material is added to a crucible. The sample is heated at a ramp rate of 5 °C/min to a hold temperature of 740 °C for 2 hr under 30 sccm of N2 gas. After carburization, the sample is cooled under 30 sccm of N2 gas until the tube furnace reads below 30 °C. The sample is passivated under 30 sccm of 1% O2/N2 gas for 2 hours. | 740 | 5 | N2 | 0.5 | 2 | 30
In the first beaker, 1 g of ammonium heptamolybdate tetrahydrate is dissolved in 4 mL of DI water. In the second beaker, 2 g of sucrose is dissolved in 3.5 mL of DI water. The sucrose solution in the second beaker is poured into the metal precursor solution in the first beaker. This combined solution now in the first beaker is stirred for 15 minutes at 300 RPM, after which it is dried at 120 °C in air for 24 hours. After drying, the material is crushed in a mortar and pestle. To carburize the sample, 1 g of crushed and dried material is added to a crucible. The sample is heated at a ramp rate of 5 °C/min to a hold temperature of 740 °C for 2 hr under 60 sccm of N2 gas. After carburization, the sample is cooled under 30 sccm of N2 gas until the tube furnace reads below 30 °C. The sample is passivated under 30 sccm of 1% O2/N2 gas for 2 hours. | 740 | 5 | N2 | 0.5 | 2 | 60
In the first beaker, 1 g of ammonium heptamolybdate tetrahydrate is dissolved in 4 mL of DI water. In the second beaker, 2 g of sucrose is dissolved in 3.5 mL of DI water. The sucrose solution in the second beaker is poured into the metal precursor solution in the first beaker. This combined solution now in the first beaker is stirred for 15 minutes at 300 RPM, after which it is dried at 120 °C in air for 24 hours. After drying, the material is crushed in a mortar and pestle. To carburize the sample, 1 g of crushed and dried material is added to a crucible. The sample is heated at a ramp rate of 5 °C/min to a hold temperature of 740 °C for 2 hr under 100 sccm of N2 gas. After carburization, the sample is cooled under 30 sccm of N2 gas until the tube furnace reads below 30 °C. The sample is passivated under 30 sccm of 1% O2/N2 gas for 2 hours. | 740 | 5 | N2 | 0.5 | 2 | 100
In the first beaker, 1 g of ammonium heptamolybdate tetrahydrate is dissolved in 4 mL of DI water. In the second beaker, 2 g of sucrose is dissolved in 3.5 mL of DI water. The sucrose solution in the second beaker is poured into the metal precursor solution in the first beaker. This combined solution now in the first beaker is stirred for 15 minutes at 300 RPM, after which it is dried at 120 °C in air for 24 hours. After drying, the material is crushed in a mortar and pestle. To carburize the sample, 1 g of crushed and dried material is added to a crucible. The sample is heated at a ramp rate of 5 °C/min to a hold temperature of 740 °C for 5 hr under 30 sccm of N2 gas. After carburization, the sample is cooled under 30 sccm of N2 gas until the tube furnace reads below 30 °C. The sample is passivated under 30 sccm of 1% O2/N2 gas for 2 hours. | 740 | 5 | N2 | 0.5 | 5 | 30
In the first beaker, 1 g of ammonium heptamolybdate tetrahydrate is dissolved in 4 mL of DI water. In the second beaker, 2 g of sucrose is dissolved in 3.5 mL of DI water. The sucrose solution in the second beaker is poured into the metal precursor solution in the first beaker. This combined solution now in the first beaker is stirred for 15 minutes at 300 RPM, after which it is dried at 120 °C in air for 24 hours. After drying, the material is crushed in a mortar and pestle. To carburize the sample, 1 g of crushed and dried material is added to a crucible. The sample is heated at a ramp rate of 5 °C/min to a hold temperature of 740 °C for 5 hr under 60 sccm of N2 gas. After carburization, the sample is cooled under 30 sccm of N2 gas until the tube furnace reads below 30 °C. The sample is passivated under 30 sccm of 1% O2/N2 gas for 2 hours. | 740 | 5 | N2 | 0.5 | 5 | 60
In the first beaker, 1 g of ammonium heptamolybdate tetrahydrate is dissolved in 4 mL of DI water. In the second beaker, 2 g of sucrose is dissolved in 3.5 mL of DI water. The sucrose solution in the second beaker is poured into the metal precursor solution in the first beaker. This combined solution now in the first beaker is stirred for 15 minutes at 300 RPM, after which it is dried at 120 °C in air for 24 hours. After drying, the material is crushed in a mortar and pestle. To carburize the sample, 1 g of crushed and dried material is added to a crucible. The sample is heated at a ramp rate of 5 °C/min to a hold temperature of 740 °C for 5 hr under 100 sccm of N2 gas. After carburization, the sample is cooled under 30 sccm of N2 gas until the tube furnace reads below 30 °C. The sample is passivated under 30 sccm of 1% O2/N2 gas for 2 hours. | 740 | 5 | N2 | 0.5 | 5 | 100
In the first beaker, 1 g of ammonium heptamolybdate tetrahydrate is dissolved in 4 mL of DI water. In the second beaker, 2 g of sucrose is dissolved in 3.5 mL of DI water. The sucrose solution in the second beaker is poured into the metal precursor solution in the first beaker. This combined solution now in the first beaker is stirred for 15 minutes at 300 RPM, after which it is dried at 120 °C in air for 24 hours. After drying, the material is crushed in a mortar and pestle. To carburize the sample, 1 g of crushed and dried material is added to a crucible. The sample is heated at a ramp rate of 5 °C/min to a hold temperature of 740 °C for 10 hr under 30 sccm of N2 gas. After carburization, the sample is cooled under 30 sccm of N2 gas until the tube furnace reads below 30 °C. The sample is passivated under 30 sccm of 1% O2/N2 gas for 2 hours. | 740 | 5 | N2 | 0.5 | 10 | 30
In the first beaker, 1 g of ammonium heptamolybdate tetrahydrate is dissolved in 4 mL of DI water. In the second beaker, 2 g of sucrose is dissolved in 3.5 mL of DI water. The sucrose solution in the second beaker is poured into the metal precursor solution in the first beaker. This combined solution now in the first beaker is stirred for 15 minutes at 300 RPM, after which it is dried at 120 °C in air for 24 hours. After drying, the material is crushed in a mortar and pestle. To carburize the sample, 1 g of crushed and dried material is added to a crucible. The sample is heated at a ramp rate of 5 °C/min to a hold temperature of 740 °C for 10 hr under 60 sccm of N2 gas. After carburization, the sample is cooled under 30 sccm of N2 gas until the tube furnace reads below 30 °C. The sample is passivated under 30 sccm of 1% O2/N2 gas for 2 hours. | 740 | 5 | N2 | 0.5 | 10 | 60
In the first beaker, 1 g of ammonium heptamolybdate tetrahydrate is dissolved in 4 mL of DI water. In the second beaker, 2 g of sucrose is dissolved in 3.5 mL of DI water. The sucrose solution in the second beaker is poured into the metal precursor solution in the first beaker. This combined solution now in the first beaker is stirred for 15 minutes at 300 RPM, after which it is dried at 120 °C in air for 24 hours. After drying, the material is crushed in a mortar and pestle. To carburize the sample, 1 g of crushed and dried material is added to a crucible. The sample is heated at a ramp rate of 5 °C/min to a hold temperature of 740 °C for 10 hr under 100 sccm of N2 gas. After carburization, the sample is cooled under 30 sccm of N2 gas until the tube furnace reads below 30 °C. The sample is passivated under 30 sccm of 1% O2/N2 gas for 2 hours. | 740 | 5 | N2 | 0.5 | 10 | 100
In the first beaker, 1 g of ammonium heptamolybdate tetrahydrate is dissolved in 5.5 mL of DI water. In the second beaker, 1 g of sucrose is dissolved in 2 mL of DI water. The sucrose solution in the second beaker is poured into the metal precursor solution in the first beaker. This combined solution now in the first beaker is stirred for 15 minutes at 300 RPM, after which it is dried at 120 °C in air for 24 hours. After drying, the material is crushed in a mortar and pestle. To carburize the sample, 1 g of crushed and dried material is added to a crucible. The sample is heated at a ramp rate of 5 °C/min to a hold temperature of 740 °C for 0.5 hr under 30 sccm of N2 gas. After carburization, the sample is cooled under 30 sccm of N2 gas until the tube furnace reads below 30 °C. The sample is passivated under 30 sccm of 1% O2/N2 gas for 2 hours. | 740 | 5 | N2 | 1 | 0.5 | 30
In the first beaker, 1 g of ammonium heptamolybdate tetrahydrate is dissolved in 5.5 mL of DI water. In the second beaker, 1 g of sucrose is dissolved in 2 mL of DI water. The sucrose solution in the second beaker is poured into the metal precursor solution in the first beaker. This combined solution now in the first beaker is stirred for 15 minutes at 300 RPM, after which it is dried at 120 °C in air for 24 hours. After drying, the material is crushed in a mortar and pestle. To carburize the sample, 1 g of crushed and dried material is added to a crucible. The sample is heated at a ramp rate of 5 °C/min to a hold temperature of 740 °C for 0.5 hr under 60 sccm of N2 gas. After carburization, the sample is cooled under 30 sccm of N2 gas until the tube furnace reads below 30 °C. The sample is passivated under 30 sccm of 1% O2/N2 gas for 2 hours. | 740 | 5 | N2 | 1 | 0.5 | 60
In the first beaker, 1 g of ammonium heptamolybdate tetrahydrate is dissolved in 5.5 mL of DI water. In the second beaker, 1 g of sucrose is dissolved in 2 mL of DI water. The sucrose solution in the second beaker is poured into the metal precursor solution in the first beaker. This combined solution now in the first beaker is stirred for 15 minutes at 300 RPM, after which it is dried at 120 °C in air for 24 hours. After drying, the material is crushed in a mortar and pestle. To carburize the sample, 1 g of crushed and dried material is added to a crucible. The sample is heated at a ramp rate of 5 °C/min to a hold temperature of 740 °C for 0.5 hr under 100 sccm of N2 gas. After carburization, the sample is cooled under 30 sccm of N2 gas until the tube furnace reads below 30 °C. The sample is passivated under 30 sccm of 1% O2/N2 gas for 2 hours. | 740 | 5 | N2 | 1 | 0.5 | 100
In the first beaker, 1 g of ammonium heptamolybdate tetrahydrate is dissolved in 5.5 mL of DI water. In the second beaker, 1 g of sucrose is dissolved in 2 mL of DI water. The sucrose solution in the second beaker is poured into the metal precursor solution in the first beaker. This combined solution now in the first beaker is stirred for 15 minutes at 300 RPM, after which it is dried at 120 °C in air for 24 hours. After drying, the material is crushed in a mortar and pestle. To carburize the sample, 1 g of crushed and dried material is added to a crucible. The sample is heated at a ramp rate of 5 °C/min to a hold temperature of 740 °C for 2 hr under 30 sccm of N2 gas. After carburization, the sample is cooled under 30 sccm of N2 gas until the tube furnace reads below 30 °C. The sample is passivated under 30 sccm of 1% O2/N2 gas for 2 hours. | 740 | 5 | N2 | 1 | 2 | 30
In the first beaker, 1 g of ammonium heptamolybdate tetrahydrate is dissolved in 5.5 mL of DI water. In the second beaker, 1 g of sucrose is dissolved in 2 mL of DI water. The sucrose solution in the second beaker is poured into the metal precursor solution in the first beaker. This combined solution now in the first beaker is stirred for 15 minutes at 300 RPM, after which it is dried at 120 °C in air for 24 hours. After drying, the material is crushed in a mortar and pestle. To carburize the sample, 1 g of crushed and dried material is added to a crucible. The sample is heated at a ramp rate of 5 °C/min to a hold temperature of 740 °C for 2 hr under 60 sccm of N2 gas. After carburization, the sample is cooled under 30 sccm of N2 gas until the tube furnace reads below 30 °C. The sample is passivated under 30 sccm of 1% O2/N2 gas for 2 hours. | 740 | 5 | N2 | 1 | 2 | 60
In the first beaker, 1 g of ammonium heptamolybdate tetrahydrate is dissolved in 5.5 mL of DI water. In the second beaker, 1 g of sucrose is dissolved in 2 mL of DI water. The sucrose solution in the second beaker is poured into the metal precursor solution in the first beaker. This combined solution now in the first beaker is stirred for 15 minutes at 300 RPM, after which it is dried at 120 °C in air for 24 hours. After drying, the material is crushed in a mortar and pestle. To carburize the sample, 1 g of crushed and dried material is added to a crucible. The sample is heated at a ramp rate of 5 °C/min to a hold temperature of 740 °C for 2 hr under 100 sccm of N2 gas. After carburization, the sample is cooled under 30 sccm of N2 gas until the tube furnace reads below 30 °C. The sample is passivated under 30 sccm of 1% O2/N2 gas for 2 hours. | 740 | 5 | N2 | 1 | 2 | 100
In the first beaker, 1 g of ammonium heptamolybdate tetrahydrate is dissolved in 5.5 mL of DI water. In the second beaker, 1 g of sucrose is dissolved in 2 mL of DI water. The sucrose solution in the second beaker is poured into the metal precursor solution in the first beaker. This combined solution now in the first beaker is stirred for 15 minutes at 300 RPM, after which it is dried at 120 °C in air for 24 hours. After drying, the material is crushed in a mortar and pestle. To carburize the sample, 1 g of crushed and dried material is added to a crucible. The sample is heated at a ramp rate of 5 °C/min to a hold temperature of 740 °C for 5 hr under 30 sccm of N2 gas. After carburization, the sample is cooled under 30 sccm of N2 gas until the tube furnace reads below 30 °C. The sample is passivated under 30 sccm of 1% O2/N2 gas for 2 hours. | 740 | 5 | N2 | 1 | 5 | 30
In the first beaker, 1 g of ammonium heptamolybdate tetrahydrate is dissolved in 5.5 mL of DI water. In the second beaker, 1 g of sucrose is dissolved in 2 mL of DI water. The sucrose solution in the second beaker is poured into the metal precursor solution in the first beaker. This combined solution now in the first beaker is stirred for 15 minutes at 300 RPM, after which it is dried at 120 °C in air for 24 hours. After drying, the material is crushed in a mortar and pestle. To carburize the sample, 1 g of crushed and dried material is added to a crucible. The sample is heated at a ramp rate of 5 °C/min to a hold temperature of 740 °C for 5 hr under 60 sccm of N2 gas. After carburization, the sample is cooled under 30 sccm of N2 gas until the tube furnace reads below 30 °C. The sample is passivated under 30 sccm of 1% O2/N2 gas for 2 hours. | 740 | 5 | N2 | 1 | 5 | 60
In the first beaker, 1 g of ammonium heptamolybdate tetrahydrate is dissolved in 5.5 mL of DI water. In the second beaker, 1 g of sucrose is dissolved in 2 mL of DI water. The sucrose solution in the second beaker is poured into the metal precursor solution in the first beaker. This combined solution now in the first beaker is stirred for 15 minutes at 300 RPM, after which it is dried at 120 °C in air for 24 hours. After drying, the material is crushed in a mortar and pestle. To carburize the sample, 1 g of crushed and dried material is added to a crucible. The sample is heated at a ramp rate of 5 °C/min to a hold temperature of 740 °C for 5 hr under 100 sccm of N2 gas. After carburization, the sample is cooled under 30 sccm of N2 gas until the tube furnace reads below 30 °C. The sample is passivated under 30 sccm of 1% O2/N2 gas for 2 hours. | 740 | 5 | N2 | 1 | 5 | 100
In the first beaker, 1 g of ammonium heptamolybdate tetrahydrate is dissolved in 5.5 mL of DI water. In the second beaker, 1 g of sucrose is dissolved in 2 mL of DI water. The sucrose solution in the second beaker is poured into the metal precursor solution in the first beaker. This combined solution now in the first beaker is stirred for 15 minutes at 300 RPM, after which it is dried at 120 °C in air for 24 hours. After drying, the material is crushed in a mortar and pestle. To carburize the sample, 1 g of crushed and dried material is added to a crucible. The sample is heated at a ramp rate of 5 °C/min to a hold temperature of 740 °C for 10 hr under 30 sccm of N2 gas. After carburization, the sample is cooled under 30 sccm of N2 gas until the tube furnace reads below 30 °C. The sample is passivated under 30 sccm of 1% O2/N2 gas for 2 hours. | 740 | 5 | N2 | 1 | 10 | 30
In the first beaker, 1 g of ammonium heptamolybdate tetrahydrate is dissolved in 5.5 mL of DI water. In the second beaker, 1 g of sucrose is dissolved in 2 mL of DI water. The sucrose solution in the second beaker is poured into the metal precursor solution in the first beaker. This combined solution now in the first beaker is stirred for 15 minutes at 300 RPM, after which it is dried at 120 °C in air for 24 hours. After drying, the material is crushed in a mortar and pestle. To carburize the sample, 1 g of crushed and dried material is added to a crucible. The sample is heated at a ramp rate of 5 °C/min to a hold temperature of 740 °C for 10 hr under 60 sccm of N2 gas. After carburization, the sample is cooled under 30 sccm of N2 gas until the tube furnace reads below 30 °C. The sample is passivated under 30 sccm of 1% O2/N2 gas for 2 hours. | 740 | 5 | N2 | 1 | 10 | 60
In the first beaker, 1 g of ammonium heptamolybdate tetrahydrate is dissolved in 5.5 mL of DI water. In the second beaker, 1 g of sucrose is dissolved in 2 mL of DI water. The sucrose solution in the second beaker is poured into the metal precursor solution in the first beaker. This combined solution now in the first beaker is stirred for 15 minutes at 300 RPM, after which it is dried at 120 °C in air for 24 hours. After drying, the material is crushed in a mortar and pestle. To carburize the sample, 1 g of crushed and dried material is added to a crucible. The sample is heated at a ramp rate of 5 °C/min to a hold temperature of 740 °C for 10 hr under 100 sccm of N2 gas. After carburization, the sample is cooled under 30 sccm of N2 gas until the tube furnace reads below 30 °C. The sample is passivated under 30 sccm of 1% O2/N2 gas for 2 hours. | 740 | 5 | N2 | 1 | 10 | 100
In the first beaker, 1 g of ammonium heptamolybdate tetrahydrate is dissolved in 6 mL of DI water. In the second beaker, 0.5 g of sucrose is dissolved in 1.5 mL of DI water. The sucrose solution in the second beaker is poured into the metal precursor solution in the first beaker. This combined solution now in the first beaker is stirred for 15 minutes at 300 RPM, after which it is dried at 120 °C in air for 24 hours. After drying, the material is crushed in a mortar and pestle. To carburize the sample, 1 g of crushed and dried material is added to a crucible. The sample is heated at a ramp rate of 5 °C/min to a hold temperature of 740 °C for 0.5 hr under 30 sccm of N2 gas. After carburization, the sample is cooled under 30 sccm of N2 gas until the tube furnace reads below 30 °C. The sample is passivated under 30 sccm of 1% O2/N2 gas for 2 hours. | 740 | 5 | N2 | 2 | 0.5 | 30
In the first beaker, 1 g of ammonium heptamolybdate tetrahydrate is dissolved in 6 mL of DI water. In the second beaker, 0.5 g of sucrose is dissolved in 1.5 mL of DI water. The sucrose solution in the second beaker is poured into the metal precursor solution in the first beaker. This combined solution now in the first beaker is stirred for 15 minutes at 300 RPM, after which it is dried at 120 °C in air for 24 hours. After drying, the material is crushed in a mortar and pestle. To carburize the sample, 1 g of crushed and dried material is added to a crucible. The sample is heated at a ramp rate of 5 °C/min to a hold temperature of 740 °C for 0.5 hr under 60 sccm of N2 gas. After carburization, the sample is cooled under 30 sccm of N2 gas until the tube furnace reads below 30 °C. The sample is passivated under 30 sccm of 1% O2/N2 gas for 2 hours. | 740 | 5 | N2 | 2 | 0.5 | 60
In the first beaker, 1 g of ammonium heptamolybdate tetrahydrate is dissolved in 6 mL of DI water. In the second beaker, 0.5 g of sucrose is dissolved in 1.5 mL of DI water. The sucrose solution in the second beaker is poured into the metal precursor solution in the first beaker. This combined solution now in the first beaker is stirred for 15 minutes at 300 RPM, after which it is dried at 120 °C in air for 24 hours. After drying, the material is crushed in a mortar and pestle. To carburize the sample, 1 g of crushed and dried material is added to a crucible. The sample is heated at a ramp rate of 5 °C/min to a hold temperature of 740 °C for 0.5 hr under 100 sccm of N2 gas. After carburization, the sample is cooled under 30 sccm of N2 gas until the tube furnace reads below 30 °C. The sample is passivated under 30 sccm of 1% O2/N2 gas for 2 hours. | 740 | 5 | N2 | 2 | 0.5 | 100
In the first beaker, 1 g of ammonium heptamolybdate tetrahydrate is dissolved in 6 mL of DI water. In the second beaker, 0.5 g of sucrose is dissolved in 1.5 mL of DI water. The sucrose solution in the second beaker is poured into the metal precursor solution in the first beaker. This combined solution now in the first beaker is stirred for 15 minutes at 300 RPM, after which it is dried at 120 °C in air for 24 hours. After drying, the material is crushed in a mortar and pestle. To carburize the sample, 1 g of crushed and dried material is added to a crucible. The sample is heated at a ramp rate of 5 °C/min to a hold temperature of 740 °C for 2 hr under 30 sccm of N2 gas. After carburization, the sample is cooled under 30 sccm of N2 gas until the tube furnace reads below 30 °C. The sample is passivated under 30 sccm of 1% O2/N2 gas for 2 hours. | 740 | 5 | N2 | 2 | 2 | 30
In the first beaker, 1 g of ammonium heptamolybdate tetrahydrate is dissolved in 6 mL of DI water. In the second beaker, 0.5 g of sucrose is dissolved in 1.5 mL of DI water. The sucrose solution in the second beaker is poured into the metal precursor solution in the first beaker. This combined solution now in the first beaker is stirred for 15 minutes at 300 RPM, after which it is dried at 120 °C in air for 24 hours. After drying, the material is crushed in a mortar and pestle. To carburize the sample, 1 g of crushed and dried material is added to a crucible. The sample is heated at a ramp rate of 5 °C/min to a hold temperature of 740 °C for 2 hr under 60 sccm of N2 gas. After carburization, the sample is cooled under 30 sccm of N2 gas until the tube furnace reads below 30 °C. The sample is passivated under 30 sccm of 1% O2/N2 gas for 2 hours. | 740 | 5 | N2 | 2 | 2 | 60
In the first beaker, 1 g of ammonium heptamolybdate tetrahydrate is dissolved in 6 mL of DI water. In the second beaker, 0.5 g of sucrose is dissolved in 1.5 mL of DI water. The sucrose solution in the second beaker is poured into the metal precursor solution in the first beaker. This combined solution now in the first beaker is stirred for 15 minutes at 300 RPM, after which it is dried at 120 °C in air for 24 hours. After drying, the material is crushed in a mortar and pestle. To carburize the sample, 1 g of crushed and dried material is added to a crucible. The sample is heated at a ramp rate of 5 °C/min to a hold temperature of 740 °C for 2 hr under 100 sccm of N2 gas. After carburization, the sample is cooled under 30 sccm of N2 gas until the tube furnace reads below 30 °C. The sample is passivated under 30 sccm of 1% O2/N2 gas for 2 hours. | 740 | 5 | N2 | 2 | 2 | 100
In the first beaker, 1 g of ammonium heptamolybdate tetrahydrate is dissolved in 6 mL of DI water. In the second beaker, 0.5 g of sucrose is dissolved in 1.5 mL of DI water. The sucrose solution in the second beaker is poured into the metal precursor solution in the first beaker. This combined solution now in the first beaker is stirred for 15 minutes at 300 RPM, after which it is dried at 120 °C in air for 24 hours. After drying, the material is crushed in a mortar and pestle. To carburize the sample, 1 g of crushed and dried material is added to a crucible. The sample is heated at a ramp rate of 5 °C/min to a hold temperature of 740 °C for 5 hr under 30 sccm of N2 gas. After carburization, the sample is cooled under 30 sccm of N2 gas until the tube furnace reads below 30 °C. The sample is passivated under 30 sccm of 1% O2/N2 gas for 2 hours. | 740 | 5 | N2 | 2 | 5 | 30
In the first beaker, 1 g of ammonium heptamolybdate tetrahydrate is dissolved in 6 mL of DI water. In the second beaker, 0.5 g of sucrose is dissolved in 1.5 mL of DI water. The sucrose solution in the second beaker is poured into the metal precursor solution in the first beaker. This combined solution now in the first beaker is stirred for 15 minutes at 300 RPM, after which it is dried at 120 °C in air for 24 hours. After drying, the material is crushed in a mortar and pestle. To carburize the sample, 1 g of crushed and dried material is added to a crucible. The sample is heated at a ramp rate of 5 °C/min to a hold temperature of 740 °C for 5 hr under 60 sccm of N2 gas. After carburization, the sample is cooled under 30 sccm of N2 gas until the tube furnace reads below 30 °C. The sample is passivated under 30 sccm of 1% O2/N2 gas for 2 hours. | 740 | 5 | N2 | 2 | 5 | 60
In the first beaker, 1 g of ammonium heptamolybdate tetrahydrate is dissolved in 6 mL of DI water. In the second beaker, 0.5 g of sucrose is dissolved in 1.5 mL of DI water. The sucrose solution in the second beaker is poured into the metal precursor solution in the first beaker. This combined solution now in the first beaker is stirred for 15 minutes at 300 RPM, after which it is dried at 120 °C in air for 24 hours. After drying, the material is crushed in a mortar and pestle. To carburize the sample, 1 g of crushed and dried material is added to a crucible. The sample is heated at a ramp rate of 5 °C/min to a hold temperature of 740 °C for 5 hr under 100 sccm of N2 gas. After carburization, the sample is cooled under 30 sccm of N2 gas until the tube furnace reads below 30 °C. The sample is passivated under 30 sccm of 1% O2/N2 gas for 2 hours. | 740 | 5 | N2 | 2 | 5 | 100
In the first beaker, 1 g of ammonium heptamolybdate tetrahydrate is dissolved in 6 mL of DI water. In the second beaker, 0.5 g of sucrose is dissolved in 1.5 mL of DI water. The sucrose solution in the second beaker is poured into the metal precursor solution in the first beaker. This combined solution now in the first beaker is stirred for 15 minutes at 300 RPM, after which it is dried at 120 °C in air for 24 hours. After drying, the material is crushed in a mortar and pestle. To carburize the sample, 1 g of crushed and dried material is added to a crucible. The sample is heated at a ramp rate of 5 °C/min to a hold temperature of 740 °C for 10 hr under 30 sccm of N2 gas. After carburization, the sample is cooled under 30 sccm of N2 gas until the tube furnace reads below 30 °C. The sample is passivated under 30 sccm of 1% O2/N2 gas for 2 hours. | 740 | 5 | N2 | 2 | 10 | 30
In the first beaker, 1 g of ammonium heptamolybdate tetrahydrate is dissolved in 6 mL of DI water. In the second beaker, 0.5 g of sucrose is dissolved in 1.5 mL of DI water. The sucrose solution in the second beaker is poured into the metal precursor solution in the first beaker. This combined solution now in the first beaker is stirred for 15 minutes at 300 RPM, after which it is dried at 120 °C in air for 24 hours. After drying, the material is crushed in a mortar and pestle. To carburize the sample, 1 g of crushed and dried material is added to a crucible. The sample is heated at a ramp rate of 5 °C/min to a hold temperature of 740 °C for 10 hr under 60 sccm of N2 gas. After carburization, the sample is cooled under 30 sccm of N2 gas until the tube furnace reads below 30 °C. The sample is passivated under 30 sccm of 1% O2/N2 gas for 2 hours. | 740 | 5 | N2 | 2 | 10 | 60
In the first beaker, 1 g of ammonium heptamolybdate tetrahydrate is dissolved in 6 mL of DI water. In the second beaker, 0.5 g of sucrose is dissolved in 1.5 mL of DI water. The sucrose solution in the second beaker is poured into the metal precursor solution in the first beaker. This combined solution now in the first beaker is stirred for 15 minutes at 300 RPM, after which it is dried at 120 °C in air for 24 hours. After drying, the material is crushed in a mortar and pestle. To carburize the sample, 1 g of crushed and dried material is added to a crucible. The sample is heated at a ramp rate of 5 °C/min to a hold temperature of 740 °C for 10 hr under 100 sccm of N2 gas. After carburization, the sample is cooled under 30 sccm of N2 gas until the tube furnace reads below 30 °C. The sample is passivated under 30 sccm of 1% O2/N2 gas for 2 hours. | 740 | 5 | N2 | 2 | 10 | 100
In the first beaker, 1 g of ammonium heptamolybdate tetrahydrate is dissolved in 4 mL of DI water. In the second beaker, 2 g of sucrose is dissolved in 3.5 mL of DI water. The sucrose solution in the second beaker is poured into the metal precursor solution in the first beaker. This combined solution now in the first beaker is stirred for 15 minutes at 300 RPM, after which it is dried at 120 °C in air for 24 hours. After drying, the material is crushed in a mortar and pestle. To carburize the sample, 1 g of crushed and dried material is added to a crucible. The sample is heated at a ramp rate of 10 °C/min to a hold temperature of 740 °C for 0.5 hr under 30 sccm of H2 gas. After carburization, the sample is cooled under 30 sccm of N2 gas until the tube furnace reads below 30 °C. The sample is passivated under 30 sccm of 1% O2/N2 gas for 2 hours. | 740 | 10 | H2 | 0.5 | 0.5 | 30
In the first beaker, 1 g of ammonium heptamolybdate tetrahydrate is dissolved in 4 mL of DI water. In the second beaker, 2 g of sucrose is dissolved in 3.5 mL of DI water. The sucrose solution in the second beaker is poured into the metal precursor solution in the first beaker. This combined solution now in the first beaker is stirred for 15 minutes at 300 RPM, after which it is dried at 120 °C in air for 24 hours. After drying, the material is crushed in a mortar and pestle. To carburize the sample, 1 g of crushed and dried material is added to a crucible. The sample is heated at a ramp rate of 10 °C/min to a hold temperature of 740 °C for 0.5 hr under 60 sccm of H2 gas. After carburization, the sample is cooled under 30 sccm of N2 gas until the tube furnace reads below 30 °C. The sample is passivated under 30 sccm of 1% O2/N2 gas for 2 hours. | 740 | 10 | H2 | 0.5 | 0.5 | 60
In the first beaker, 1 g of ammonium heptamolybdate tetrahydrate is dissolved in 4 mL of DI water. In the second beaker, 2 g of sucrose is dissolved in 3.5 mL of DI water. The sucrose solution in the second beaker is poured into the metal precursor solution in the first beaker. This combined solution now in the first beaker is stirred for 15 minutes at 300 RPM, after which it is dried at 120 °C in air for 24 hours. After drying, the material is crushed in a mortar and pestle. To carburize the sample, 1 g of crushed and dried material is added to a crucible. The sample is heated at a ramp rate of 10 °C/min to a hold temperature of 740 °C for 0.5 hr under 100 sccm of H2 gas. After carburization, the sample is cooled under 30 sccm of N2 gas until the tube furnace reads below 30 °C. The sample is passivated under 30 sccm of 1% O2/N2 gas for 2 hours. | 740 | 10 | H2 | 0.5 | 0.5 | 100
In the first beaker, 1 g of ammonium heptamolybdate tetrahydrate is dissolved in 4 mL of DI water. In the second beaker, 2 g of sucrose is dissolved in 3.5 mL of DI water. The sucrose solution in the second beaker is poured into the metal precursor solution in the first beaker. This combined solution now in the first beaker is stirred for 15 minutes at 300 RPM, after which it is dried at 120 °C in air for 24 hours. After drying, the material is crushed in a mortar and pestle. To carburize the sample, 1 g of crushed and dried material is added to a crucible. The sample is heated at a ramp rate of 10 °C/min to a hold temperature of 740 °C for 2 hr under 30 sccm of H2 gas. After carburization, the sample is cooled under 30 sccm of N2 gas until the tube furnace reads below 30 °C. The sample is passivated under 30 sccm of 1% O2/N2 gas for 2 hours. | 740 | 10 | H2 | 0.5 | 2 | 30
In the first beaker, 1 g of ammonium heptamolybdate tetrahydrate is dissolved in 4 mL of DI water. In the second beaker, 2 g of sucrose is dissolved in 3.5 mL of DI water. The sucrose solution in the second beaker is poured into the metal precursor solution in the first beaker. This combined solution now in the first beaker is stirred for 15 minutes at 300 RPM, after which it is dried at 120 °C in air for 24 hours. After drying, the material is crushed in a mortar and pestle. To carburize the sample, 1 g of crushed and dried material is added to a crucible. The sample is heated at a ramp rate of 10 °C/min to a hold temperature of 740 °C for 2 hr under 60 sccm of H2 gas. After carburization, the sample is cooled under 30 sccm of N2 gas until the tube furnace reads below 30 °C. The sample is passivated under 30 sccm of 1% O2/N2 gas for 2 hours. | 740 | 10 | H2 | 0.5 | 2 | 60
In the first beaker, 1 g of ammonium heptamolybdate tetrahydrate is dissolved in 4 mL of DI water. In the second beaker, 2 g of sucrose is dissolved in 3.5 mL of DI water. The sucrose solution in the second beaker is poured into the metal precursor solution in the first beaker. This combined solution now in the first beaker is stirred for 15 minutes at 300 RPM, after which it is dried at 120 °C in air for 24 hours. After drying, the material is crushed in a mortar and pestle. To carburize the sample, 1 g of crushed and dried material is added to a crucible. The sample is heated at a ramp rate of 10 °C/min to a hold temperature of 740 °C for 2 hr under 100 sccm of H2 gas. After carburization, the sample is cooled under 30 sccm of N2 gas until the tube furnace reads below 30 °C. The sample is passivated under 30 sccm of 1% O2/N2 gas for 2 hours. | 740 | 10 | H2 | 0.5 | 2 | 100
In the first beaker, 1 g of ammonium heptamolybdate tetrahydrate is dissolved in 4 mL of DI water. In the second beaker, 2 g of sucrose is dissolved in 3.5 mL of DI water. The sucrose solution in the second beaker is poured into the metal precursor solution in the first beaker. This combined solution now in the first beaker is stirred for 15 minutes at 300 RPM, after which it is dried at 120 °C in air for 24 hours. After drying, the material is crushed in a mortar and pestle. To carburize the sample, 1 g of crushed and dried material is added to a crucible. The sample is heated at a ramp rate of 10 °C/min to a hold temperature of 740 °C for 5 hr under 30 sccm of H2 gas. After carburization, the sample is cooled under 30 sccm of N2 gas until the tube furnace reads below 30 °C. The sample is passivated under 30 sccm of 1% O2/N2 gas for 2 hours. | 740 | 10 | H2 | 0.5 | 5 | 30
In the first beaker, 1 g of ammonium heptamolybdate tetrahydrate is dissolved in 4 mL of DI water. In the second beaker, 2 g of sucrose is dissolved in 3.5 mL of DI water. The sucrose solution in the second beaker is poured into the metal precursor solution in the first beaker. This combined solution now in the first beaker is stirred for 15 minutes at 300 RPM, after which it is dried at 120 °C in air for 24 hours. After drying, the material is crushed in a mortar and pestle. To carburize the sample, 1 g of crushed and dried material is added to a crucible. The sample is heated at a ramp rate of 10 °C/min to a hold temperature of 740 °C for 5 hr under 60 sccm of H2 gas. After carburization, the sample is cooled under 30 sccm of N2 gas until the tube furnace reads below 30 °C. The sample is passivated under 30 sccm of 1% O2/N2 gas for 2 hours. | 740 | 10 | H2 | 0.5 | 5 | 60
In the first beaker, 1 g of ammonium heptamolybdate tetrahydrate is dissolved in 4 mL of DI water. In the second beaker, 2 g of sucrose is dissolved in 3.5 mL of DI water. The sucrose solution in the second beaker is poured into the metal precursor solution in the first beaker. This combined solution now in the first beaker is stirred for 15 minutes at 300 RPM, after which it is dried at 120 °C in air for 24 hours. After drying, the material is crushed in a mortar and pestle. To carburize the sample, 1 g of crushed and dried material is added to a crucible. The sample is heated at a ramp rate of 10 °C/min to a hold temperature of 740 °C for 5 hr under 100 sccm of H2 gas. After carburization, the sample is cooled under 30 sccm of N2 gas until the tube furnace reads below 30 °C. The sample is passivated under 30 sccm of 1% O2/N2 gas for 2 hours. | 740 | 10 | H2 | 0.5 | 5 | 100
In the first beaker, 1 g of ammonium heptamolybdate tetrahydrate is dissolved in 4 mL of DI water. In the second beaker, 2 g of sucrose is dissolved in 3.5 mL of DI water. The sucrose solution in the second beaker is poured into the metal precursor solution in the first beaker. This combined solution now in the first beaker is stirred for 15 minutes at 300 RPM, after which it is dried at 120 °C in air for 24 hours. After drying, the material is crushed in a mortar and pestle. To carburize the sample, 1 g of crushed and dried material is added to a crucible. The sample is heated at a ramp rate of 10 °C/min to a hold temperature of 740 °C for 10 hr under 30 sccm of H2 gas. After carburization, the sample is cooled under 30 sccm of N2 gas until the tube furnace reads below 30 °C. The sample is passivated under 30 sccm of 1% O2/N2 gas for 2 hours. | 740 | 10 | H2 | 0.5 | 10 | 30
In the first beaker, 1 g of ammonium heptamolybdate tetrahydrate is dissolved in 4 mL of DI water. In the second beaker, 2 g of sucrose is dissolved in 3.5 mL of DI water. The sucrose solution in the second beaker is poured into the metal precursor solution in the first beaker. This combined solution now in the first beaker is stirred for 15 minutes at 300 RPM, after which it is dried at 120 °C in air for 24 hours. After drying, the material is crushed in a mortar and pestle. To carburize the sample, 1 g of crushed and dried material is added to a crucible. The sample is heated at a ramp rate of 10 °C/min to a hold temperature of 740 °C for 10 hr under 60 sccm of H2 gas. After carburization, the sample is cooled under 30 sccm of N2 gas until the tube furnace reads below 30 °C. The sample is passivated under 30 sccm of 1% O2/N2 gas for 2 hours. | 740 | 10 | H2 | 0.5 | 10 | 60
In the first beaker, 1 g of ammonium heptamolybdate tetrahydrate is dissolved in 4 mL of DI water. In the second beaker, 2 g of sucrose is dissolved in 3.5 mL of DI water. The sucrose solution in the second beaker is poured into the metal precursor solution in the first beaker. This combined solution now in the first beaker is stirred for 15 minutes at 300 RPM, after which it is dried at 120 °C in air for 24 hours. After drying, the material is crushed in a mortar and pestle. To carburize the sample, 1 g of crushed and dried material is added to a crucible. The sample is heated at a ramp rate of 10 °C/min to a hold temperature of 740 °C for 10 hr under 100 sccm of H2 gas. After carburization, the sample is cooled under 30 sccm of N2 gas until the tube furnace reads below 30 °C. The sample is passivated under 30 sccm of 1% O2/N2 gas for 2 hours. | 740 | 10 | H2 | 0.5 | 10 | 100
In the first beaker, 1 g of ammonium heptamolybdate tetrahydrate is dissolved in 5.5 mL of DI water. In the second beaker, 1 g of sucrose is dissolved in 2 mL of DI water. The sucrose solution in the second beaker is poured into the metal precursor solution in the first beaker. This combined solution now in the first beaker is stirred for 15 minutes at 300 RPM, after which it is dried at 120 °C in air for 24 hours. After drying, the material is crushed in a mortar and pestle. To carburize the sample, 1 g of crushed and dried material is added to a crucible. The sample is heated at a ramp rate of 10 °C/min to a hold temperature of 740 °C for 0.5 hr under 30 sccm of H2 gas. After carburization, the sample is cooled under 30 sccm of N2 gas until the tube furnace reads below 30 °C. The sample is passivated under 30 sccm of 1% O2/N2 gas for 2 hours. | 740 | 10 | H2 | 1 | 0.5 | 30
In the first beaker, 1 g of ammonium heptamolybdate tetrahydrate is dissolved in 5.5 mL of DI water. In the second beaker, 1 g of sucrose is dissolved in 2 mL of DI water. The sucrose solution in the second beaker is poured into the metal precursor solution in the first beaker. This combined solution now in the first beaker is stirred for 15 minutes at 300 RPM, after which it is dried at 120 °C in air for 24 hours. After drying, the material is crushed in a mortar and pestle. To carburize the sample, 1 g of crushed and dried material is added to a crucible. The sample is heated at a ramp rate of 10 °C/min to a hold temperature of 740 °C for 0.5 hr under 60 sccm of H2 gas. After carburization, the sample is cooled under 30 sccm of N2 gas until the tube furnace reads below 30 °C. The sample is passivated under 30 sccm of 1% O2/N2 gas for 2 hours. | 740 | 10 | H2 | 1 | 0.5 | 60
In the first beaker, 1 g of ammonium heptamolybdate tetrahydrate is dissolved in 5.5 mL of DI water. In the second beaker, 1 g of sucrose is dissolved in 2 mL of DI water. The sucrose solution in the second beaker is poured into the metal precursor solution in the first beaker. This combined solution now in the first beaker is stirred for 15 minutes at 300 RPM, after which it is dried at 120 °C in air for 24 hours. After drying, the material is crushed in a mortar and pestle. To carburize the sample, 1 g of crushed and dried material is added to a crucible. The sample is heated at a ramp rate of 10 °C/min to a hold temperature of 740 °C for 0.5 hr under 100 sccm of H2 gas. After carburization, the sample is cooled under 30 sccm of N2 gas until the tube furnace reads below 30 °C. The sample is passivated under 30 sccm of 1% O2/N2 gas for 2 hours. | 740 | 10 | H2 | 1 | 0.5 | 100
In the first beaker, 1 g of ammonium heptamolybdate tetrahydrate is dissolved in 5.5 mL of DI water. In the second beaker, 1 g of sucrose is dissolved in 2 mL of DI water. The sucrose solution in the second beaker is poured into the metal precursor solution in the first beaker. This combined solution now in the first beaker is stirred for 15 minutes at 300 RPM, after which it is dried at 120 °C in air for 24 hours. After drying, the material is crushed in a mortar and pestle. To carburize the sample, 1 g of crushed and dried material is added to a crucible. The sample is heated at a ramp rate of 10 °C/min to a hold temperature of 740 °C for 2 hr under 30 sccm of H2 gas. After carburization, the sample is cooled under 30 sccm of N2 gas until the tube furnace reads below 30 °C. The sample is passivated under 30 sccm of 1% O2/N2 gas for 2 hours. | 740 | 10 | H2 | 1 | 2 | 30
In the first beaker, 1 g of ammonium heptamolybdate tetrahydrate is dissolved in 5.5 mL of DI water. In the second beaker, 1 g of sucrose is dissolved in 2 mL of DI water. The sucrose solution in the second beaker is poured into the metal precursor solution in the first beaker. This combined solution now in the first beaker is stirred for 15 minutes at 300 RPM, after which it is dried at 120 °C in air for 24 hours. After drying, the material is crushed in a mortar and pestle. To carburize the sample, 1 g of crushed and dried material is added to a crucible. The sample is heated at a ramp rate of 10 °C/min to a hold temperature of 740 °C for 2 hr under 60 sccm of H2 gas. After carburization, the sample is cooled under 30 sccm of N2 gas until the tube furnace reads below 30 °C. The sample is passivated under 30 sccm of 1% O2/N2 gas for 2 hours. | 740 | 10 | H2 | 1 | 2 | 60
In the first beaker, 1 g of ammonium heptamolybdate tetrahydrate is dissolved in 5.5 mL of DI water. In the second beaker, 1 g of sucrose is dissolved in 2 mL of DI water. The sucrose solution in the second beaker is poured into the metal precursor solution in the first beaker. This combined solution now in the first beaker is stirred for 15 minutes at 300 RPM, after which it is dried at 120 °C in air for 24 hours. After drying, the material is crushed in a mortar and pestle. To carburize the sample, 1 g of crushed and dried material is added to a crucible. The sample is heated at a ramp rate of 10 °C/min to a hold temperature of 740 °C for 2 hr under 100 sccm of H2 gas. After carburization, the sample is cooled under 30 sccm of N2 gas until the tube furnace reads below 30 °C. The sample is passivated under 30 sccm of 1% O2/N2 gas for 2 hours. | 740 | 10 | H2 | 1 | 2 | 100
In the first beaker, 1 g of ammonium heptamolybdate tetrahydrate is dissolved in 5.5 mL of DI water. In the second beaker, 1 g of sucrose is dissolved in 2 mL of DI water. The sucrose solution in the second beaker is poured into the metal precursor solution in the first beaker. This combined solution now in the first beaker is stirred for 15 minutes at 300 RPM, after which it is dried at 120 °C in air for 24 hours. After drying, the material is crushed in a mortar and pestle. To carburize the sample, 1 g of crushed and dried material is added to a crucible. The sample is heated at a ramp rate of 10 °C/min to a hold temperature of 740 °C for 5 hr under 30 sccm of H2 gas. After carburization, the sample is cooled under 30 sccm of N2 gas until the tube furnace reads below 30 °C. The sample is passivated under 30 sccm of 1% O2/N2 gas for 2 hours. | 740 | 10 | H2 | 1 | 5 | 30
In the first beaker, 1 g of ammonium heptamolybdate tetrahydrate is dissolved in 5.5 mL of DI water. In the second beaker, 1 g of sucrose is dissolved in 2 mL of DI water. The sucrose solution in the second beaker is poured into the metal precursor solution in the first beaker. This combined solution now in the first beaker is stirred for 15 minutes at 300 RPM, after which it is dried at 120 °C in air for 24 hours. After drying, the material is crushed in a mortar and pestle. To carburize the sample, 1 g of crushed and dried material is added to a crucible. The sample is heated at a ramp rate of 10 °C/min to a hold temperature of 740 °C for 5 hr under 60 sccm of H2 gas. After carburization, the sample is cooled under 30 sccm of N2 gas until the tube furnace reads below 30 °C. The sample is passivated under 30 sccm of 1% O2/N2 gas for 2 hours. | 740 | 10 | H2 | 1 | 5 | 60
In the first beaker, 1 g of ammonium heptamolybdate tetrahydrate is dissolved in 5.5 mL of DI water. In the second beaker, 1 g of sucrose is dissolved in 2 mL of DI water. The sucrose solution in the second beaker is poured into the metal precursor solution in the first beaker. This combined solution now in the first beaker is stirred for 15 minutes at 300 RPM, after which it is dried at 120 °C in air for 24 hours. After drying, the material is crushed in a mortar and pestle. To carburize the sample, 1 g of crushed and dried material is added to a crucible. The sample is heated at a ramp rate of 10 °C/min to a hold temperature of 740 °C for 5 hr under 100 sccm of H2 gas. After carburization, the sample is cooled under 30 sccm of N2 gas until the tube furnace reads below 30 °C. The sample is passivated under 30 sccm of 1% O2/N2 gas for 2 hours. | 740 | 10 | H2 | 1 | 5 | 100
In the first beaker, 1 g of ammonium heptamolybdate tetrahydrate is dissolved in 5.5 mL of DI water. In the second beaker, 1 g of sucrose is dissolved in 2 mL of DI water. The sucrose solution in the second beaker is poured into the metal precursor solution in the first beaker. This combined solution now in the first beaker is stirred for 15 minutes at 300 RPM, after which it is dried at 120 °C in air for 24 hours. After drying, the material is crushed in a mortar and pestle. To carburize the sample, 1 g of crushed and dried material is added to a crucible. The sample is heated at a ramp rate of 10 °C/min to a hold temperature of 740 °C for 10 hr under 30 sccm of H2 gas. After carburization, the sample is cooled under 30 sccm of N2 gas until the tube furnace reads below 30 °C. The sample is passivated under 30 sccm of 1% O2/N2 gas for 2 hours. | 740 | 10 | H2 | 1 | 10 | 30
In the first beaker, 1 g of ammonium heptamolybdate tetrahydrate is dissolved in 5.5 mL of DI water. In the second beaker, 1 g of sucrose is dissolved in 2 mL of DI water. The sucrose solution in the second beaker is poured into the metal precursor solution in the first beaker. This combined solution now in the first beaker is stirred for 15 minutes at 300 RPM, after which it is dried at 120 °C in air for 24 hours. After drying, the material is crushed in a mortar and pestle. To carburize the sample, 1 g of crushed and dried material is added to a crucible. The sample is heated at a ramp rate of 10 °C/min to a hold temperature of 740 °C for 10 hr under 60 sccm of H2 gas. After carburization, the sample is cooled under 30 sccm of N2 gas until the tube furnace reads below 30 °C. The sample is passivated under 30 sccm of 1% O2/N2 gas for 2 hours. | 740 | 10 | H2 | 1 | 10 | 60
In the first beaker, 1 g of ammonium heptamolybdate tetrahydrate is dissolved in 5.5 mL of DI water. In the second beaker, 1 g of sucrose is dissolved in 2 mL of DI water. The sucrose solution in the second beaker is poured into the metal precursor solution in the first beaker. This combined solution now in the first beaker is stirred for 15 minutes at 300 RPM, after which it is dried at 120 °C in air for 24 hours. After drying, the material is crushed in a mortar and pestle. To carburize the sample, 1 g of crushed and dried material is added to a crucible. The sample is heated at a ramp rate of 10 °C/min to a hold temperature of 740 °C for 10 hr under 100 sccm of H2 gas. After carburization, the sample is cooled under 30 sccm of N2 gas until the tube furnace reads below 30 °C. The sample is passivated under 30 sccm of 1% O2/N2 gas for 2 hours. | 740 | 10 | H2 | 1 | 10 | 100
In the first beaker, 1 g of ammonium heptamolybdate tetrahydrate is dissolved in 6 mL of DI water. In the second beaker, 0.5 g of sucrose is dissolved in 1.5 mL of DI water. The sucrose solution in the second beaker is poured into the metal precursor solution in the first beaker. This combined solution now in the first beaker is stirred for 15 minutes at 300 RPM, after which it is dried at 120 °C in air for 24 hours. After drying, the material is crushed in a mortar and pestle. To carburize the sample, 1 g of crushed and dried material is added to a crucible. The sample is heated at a ramp rate of 10 °C/min to a hold temperature of 740 °C for 0.5 hr under 30 sccm of H2 gas. After carburization, the sample is cooled under 30 sccm of N2 gas until the tube furnace reads below 30 °C. The sample is passivated under 30 sccm of 1% O2/N2 gas for 2 hours. | 740 | 10 | H2 | 2 | 0.5 | 30
In the first beaker, 1 g of ammonium heptamolybdate tetrahydrate is dissolved in 6 mL of DI water. In the second beaker, 0.5 g of sucrose is dissolved in 1.5 mL of DI water. The sucrose solution in the second beaker is poured into the metal precursor solution in the first beaker. This combined solution now in the first beaker is stirred for 15 minutes at 300 RPM, after which it is dried at 120 °C in air for 24 hours. After drying, the material is crushed in a mortar and pestle. To carburize the sample, 1 g of crushed and dried material is added to a crucible. The sample is heated at a ramp rate of 10 °C/min to a hold temperature of 740 °C for 0.5 hr under 60 sccm of H2 gas. After carburization, the sample is cooled under 30 sccm of N2 gas until the tube furnace reads below 30 °C. The sample is passivated under 30 sccm of 1% O2/N2 gas for 2 hours. | 740 | 10 | H2 | 2 | 0.5 | 60
In the first beaker, 1 g of ammonium heptamolybdate tetrahydrate is dissolved in 6 mL of DI water. In the second beaker, 0.5 g of sucrose is dissolved in 1.5 mL of DI water. The sucrose solution in the second beaker is poured into the metal precursor solution in the first beaker. This combined solution now in the first beaker is stirred for 15 minutes at 300 RPM, after which it is dried at 120 °C in air for 24 hours. After drying, the material is crushed in a mortar and pestle. To carburize the sample, 1 g of crushed and dried material is added to a crucible. The sample is heated at a ramp rate of 10 °C/min to a hold temperature of 740 °C for 0.5 hr under 100 sccm of H2 gas. After carburization, the sample is cooled under 30 sccm of N2 gas until the tube furnace reads below 30 °C. The sample is passivated under 30 sccm of 1% O2/N2 gas for 2 hours. | 740 | 10 | H2 | 2 | 0.5 | 100
In the first beaker, 1 g of ammonium heptamolybdate tetrahydrate is dissolved in 6 mL of DI water. In the second beaker, 0.5 g of sucrose is dissolved in 1.5 mL of DI water. The sucrose solution in the second beaker is poured into the metal precursor solution in the first beaker. This combined solution now in the first beaker is stirred for 15 minutes at 300 RPM, after which it is dried at 120 °C in air for 24 hours. After drying, the material is crushed in a mortar and pestle. To carburize the sample, 1 g of crushed and dried material is added to a crucible. The sample is heated at a ramp rate of 10 °C/min to a hold temperature of 740 °C for 2 hr under 30 sccm of H2 gas. After carburization, the sample is cooled under 30 sccm of N2 gas until the tube furnace reads below 30 °C. The sample is passivated under 30 sccm of 1% O2/N2 gas for 2 hours. | 740 | 10 | H2 | 2 | 2 | 30
In the first beaker, 1 g of ammonium heptamolybdate tetrahydrate is dissolved in 6 mL of DI water. In the second beaker, 0.5 g of sucrose is dissolved in 1.5 mL of DI water. The sucrose solution in the second beaker is poured into the metal precursor solution in the first beaker. This combined solution now in the first beaker is stirred for 15 minutes at 300 RPM, after which it is dried at 120 °C in air for 24 hours. After drying, the material is crushed in a mortar and pestle. To carburize the sample, 1 g of crushed and dried material is added to a crucible. The sample is heated at a ramp rate of 10 °C/min to a hold temperature of 740 °C for 2 hr under 60 sccm of H2 gas. After carburization, the sample is cooled under 30 sccm of N2 gas until the tube furnace reads below 30 °C. The sample is passivated under 30 sccm of 1% O2/N2 gas for 2 hours. | 740 | 10 | H2 | 2 | 2 | 60
In the first beaker, 1 g of ammonium heptamolybdate tetrahydrate is dissolved in 6 mL of DI water. In the second beaker, 0.5 g of sucrose is dissolved in 1.5 mL of DI water. The sucrose solution in the second beaker is poured into the metal precursor solution in the first beaker. This combined solution now in the first beaker is stirred for 15 minutes at 300 RPM, after which it is dried at 120 °C in air for 24 hours. After drying, the material is crushed in a mortar and pestle. To carburize the sample, 1 g of crushed and dried material is added to a crucible. The sample is heated at a ramp rate of 10 °C/min to a hold temperature of 740 °C for 2 hr under 100 sccm of H2 gas. After carburization, the sample is cooled under 30 sccm of N2 gas until the tube furnace reads below 30 °C. The sample is passivated under 30 sccm of 1% O2/N2 gas for 2 hours. | 740 | 10 | H2 | 2 | 2 | 100
In the first beaker, 1 g of ammonium heptamolybdate tetrahydrate is dissolved in 6 mL of DI water. In the second beaker, 0.5 g of sucrose is dissolved in 1.5 mL of DI water. The sucrose solution in the second beaker is poured into the metal precursor solution in the first beaker. This combined solution now in the first beaker is stirred for 15 minutes at 300 RPM, after which it is dried at 120 °C in air for 24 hours. After drying, the material is crushed in a mortar and pestle. To carburize the sample, 1 g of crushed and dried material is added to a crucible. The sample is heated at a ramp rate of 10 °C/min to a hold temperature of 740 °C for 5 hr under 30 sccm of H2 gas. After carburization, the sample is cooled under 30 sccm of N2 gas until the tube furnace reads below 30 °C. The sample is passivated under 30 sccm of 1% O2/N2 gas for 2 hours. | 740 | 10 | H2 | 2 | 5 | 30
In the first beaker, 1 g of ammonium heptamolybdate tetrahydrate is dissolved in 6 mL of DI water. In the second beaker, 0.5 g of sucrose is dissolved in 1.5 mL of DI water. The sucrose solution in the second beaker is poured into the metal precursor solution in the first beaker. This combined solution now in the first beaker is stirred for 15 minutes at 300 RPM, after which it is dried at 120 °C in air for 24 hours. After drying, the material is crushed in a mortar and pestle. To carburize the sample, 1 g of crushed and dried material is added to a crucible. The sample is heated at a ramp rate of 10 °C/min to a hold temperature of 740 °C for 5 hr under 60 sccm of H2 gas. After carburization, the sample is cooled under 30 sccm of N2 gas until the tube furnace reads below 30 °C. The sample is passivated under 30 sccm of 1% O2/N2 gas for 2 hours. | 740 | 10 | H2 | 2 | 5 | 60
In the first beaker, 1 g of ammonium heptamolybdate tetrahydrate is dissolved in 6 mL of DI water. In the second beaker, 0.5 g of sucrose is dissolved in 1.5 mL of DI water. The sucrose solution in the second beaker is poured into the metal precursor solution in the first beaker. This combined solution now in the first beaker is stirred for 15 minutes at 300 RPM, after which it is dried at 120 °C in air for 24 hours. After drying, the material is crushed in a mortar and pestle. To carburize the sample, 1 g of crushed and dried material is added to a crucible. The sample is heated at a ramp rate of 10 °C/min to a hold temperature of 740 °C for 5 hr under 100 sccm of H2 gas. After carburization, the sample is cooled under 30 sccm of N2 gas until the tube furnace reads below 30 °C. The sample is passivated under 30 sccm of 1% O2/N2 gas for 2 hours. | 740 | 10 | H2 | 2 | 5 | 100
In the first beaker, 1 g of ammonium heptamolybdate tetrahydrate is dissolved in 6 mL of DI water. In the second beaker, 0.5 g of sucrose is dissolved in 1.5 mL of DI water. The sucrose solution in the second beaker is poured into the metal precursor solution in the first beaker. This combined solution now in the first beaker is stirred for 15 minutes at 300 RPM, after which it is dried at 120 °C in air for 24 hours. After drying, the material is crushed in a mortar and pestle. To carburize the sample, 1 g of crushed and dried material is added to a crucible. The sample is heated at a ramp rate of 10 °C/min to a hold temperature of 740 °C for 10 hr under 30 sccm of H2 gas. After carburization, the sample is cooled under 30 sccm of N2 gas until the tube furnace reads below 30 °C. The sample is passivated under 30 sccm of 1% O2/N2 gas for 2 hours. | 740 | 10 | H2 | 2 | 10 | 30
In the first beaker, 1 g of ammonium heptamolybdate tetrahydrate is dissolved in 6 mL of DI water. In the second beaker, 0.5 g of sucrose is dissolved in 1.5 mL of DI water. The sucrose solution in the second beaker is poured into the metal precursor solution in the first beaker. This combined solution now in the first beaker is stirred for 15 minutes at 300 RPM, after which it is dried at 120 °C in air for 24 hours. After drying, the material is crushed in a mortar and pestle. To carburize the sample, 1 g of crushed and dried material is added to a crucible. The sample is heated at a ramp rate of 10 °C/min to a hold temperature of 740 °C for 10 hr under 60 sccm of H2 gas. After carburization, the sample is cooled under 30 sccm of N2 gas until the tube furnace reads below 30 °C. The sample is passivated under 30 sccm of 1% O2/N2 gas for 2 hours. | 740 | 10 | H2 | 2 | 10 | 60
In the first beaker, 1 g of ammonium heptamolybdate tetrahydrate is dissolved in 6 mL of DI water. In the second beaker, 0.5 g of sucrose is dissolved in 1.5 mL of DI water. The sucrose solution in the second beaker is poured into the metal precursor solution in the first beaker. This combined solution now in the first beaker is stirred for 15 minutes at 300 RPM, after which it is dried at 120 °C in air for 24 hours. After drying, the material is crushed in a mortar and pestle. To carburize the sample, 1 g of crushed and dried material is added to a crucible. The sample is heated at a ramp rate of 10 °C/min to a hold temperature of 740 °C for 10 hr under 100 sccm of H2 gas. After carburization, the sample is cooled under 30 sccm of N2 gas until the tube furnace reads below 30 °C. The sample is passivated under 30 sccm of 1% O2/N2 gas for 2 hours. | 740 | 10 | H2 | 2 | 10 | 100
In the first beaker, 1 g of ammonium heptamolybdate tetrahydrate is dissolved in 4 mL of DI water. In the second beaker, 2 g of sucrose is dissolved in 3.5 mL of DI water. The sucrose solution in the second beaker is poured into the metal precursor solution in the first beaker. This combined solution now in the first beaker is stirred for 15 minutes at 300 RPM, after which it is dried at 120 °C in air for 24 hours. After drying, the material is crushed in a mortar and pestle. To carburize the sample, 1 g of crushed and dried material is added to a crucible. The sample is heated at a ramp rate of 10 °C/min to a hold temperature of 740 °C for 0.5 hr under 30 sccm of N2 gas. After carburization, the sample is cooled under 30 sccm of N2 gas until the tube furnace reads below 30 °C. The sample is passivated under 30 sccm of 1% O2/N2 gas for 2 hours. | 740 | 10 | N2 | 0.5 | 0.5 | 30
In the first beaker, 1 g of ammonium heptamolybdate tetrahydrate is dissolved in 4 mL of DI water. In the second beaker, 2 g of sucrose is dissolved in 3.5 mL of DI water. The sucrose solution in the second beaker is poured into the metal precursor solution in the first beaker. This combined solution now in the first beaker is stirred for 15 minutes at 300 RPM, after which it is dried at 120 °C in air for 24 hours. After drying, the material is crushed in a mortar and pestle. To carburize the sample, 1 g of crushed and dried material is added to a crucible. The sample is heated at a ramp rate of 10 °C/min to a hold temperature of 740 °C for 0.5 hr under 60 sccm of N2 gas. After carburization, the sample is cooled under 30 sccm of N2 gas until the tube furnace reads below 30 °C. The sample is passivated under 30 sccm of 1% O2/N2 gas for 2 hours. | 740 | 10 | N2 | 0.5 | 0.5 | 60
In the first beaker, 1 g of ammonium heptamolybdate tetrahydrate is dissolved in 4 mL of DI water. In the second beaker, 2 g of sucrose is dissolved in 3.5 mL of DI water. The sucrose solution in the second beaker is poured into the metal precursor solution in the first beaker. This combined solution now in the first beaker is stirred for 15 minutes at 300 RPM, after which it is dried at 120 °C in air for 24 hours. After drying, the material is crushed in a mortar and pestle. To carburize the sample, 1 g of crushed and dried material is added to a crucible. The sample is heated at a ramp rate of 10 °C/min to a hold temperature of 740 °C for 0.5 hr under 100 sccm of N2 gas. After carburization, the sample is cooled under 30 sccm of N2 gas until the tube furnace reads below 30 °C. The sample is passivated under 30 sccm of 1% O2/N2 gas for 2 hours. | 740 | 10 | N2 | 0.5 | 0.5 | 100
In the first beaker, 1 g of ammonium heptamolybdate tetrahydrate is dissolved in 4 mL of DI water. In the second beaker, 2 g of sucrose is dissolved in 3.5 mL of DI water. The sucrose solution in the second beaker is poured into the metal precursor solution in the first beaker. This combined solution now in the first beaker is stirred for 15 minutes at 300 RPM, after which it is dried at 120 °C in air for 24 hours. After drying, the material is crushed in a mortar and pestle. To carburize the sample, 1 g of crushed and dried material is added to a crucible. The sample is heated at a ramp rate of 10 °C/min to a hold temperature of 740 °C for 2 hr under 30 sccm of N2 gas. After carburization, the sample is cooled under 30 sccm of N2 gas until the tube furnace reads below 30 °C. The sample is passivated under 30 sccm of 1% O2/N2 gas for 2 hours. | 740 | 10 | N2 | 0.5 | 2 | 30
In the first beaker, 1 g of ammonium heptamolybdate tetrahydrate is dissolved in 4 mL of DI water. In the second beaker, 2 g of sucrose is dissolved in 3.5 mL of DI water. The sucrose solution in the second beaker is poured into the metal precursor solution in the first beaker. This combined solution now in the first beaker is stirred for 15 minutes at 300 RPM, after which it is dried at 120 °C in air for 24 hours. After drying, the material is crushed in a mortar and pestle. To carburize the sample, 1 g of crushed and dried material is added to a crucible. The sample is heated at a ramp rate of 10 °C/min to a hold temperature of 740 °C for 2 hr under 60 sccm of N2 gas. After carburization, the sample is cooled under 30 sccm of N2 gas until the tube furnace reads below 30 °C. The sample is passivated under 30 sccm of 1% O2/N2 gas for 2 hours. | 740 | 10 | N2 | 0.5 | 2 | 60
In the first beaker, 1 g of ammonium heptamolybdate tetrahydrate is dissolved in 4 mL of DI water. In the second beaker, 2 g of sucrose is dissolved in 3.5 mL of DI water. The sucrose solution in the second beaker is poured into the metal precursor solution in the first beaker. This combined solution now in the first beaker is stirred for 15 minutes at 300 RPM, after which it is dried at 120 °C in air for 24 hours. After drying, the material is crushed in a mortar and pestle. To carburize the sample, 1 g of crushed and dried material is added to a crucible. The sample is heated at a ramp rate of 10 °C/min to a hold temperature of 740 °C for 2 hr under 100 sccm of N2 gas. After carburization, the sample is cooled under 30 sccm of N2 gas until the tube furnace reads below 30 °C. The sample is passivated under 30 sccm of 1% O2/N2 gas for 2 hours. | 740 | 10 | N2 | 0.5 | 2 | 100
In the first beaker, 1 g of ammonium heptamolybdate tetrahydrate is dissolved in 4 mL of DI water. In the second beaker, 2 g of sucrose is dissolved in 3.5 mL of DI water. The sucrose solution in the second beaker is poured into the metal precursor solution in the first beaker. This combined solution now in the first beaker is stirred for 15 minutes at 300 RPM, after which it is dried at 120 °C in air for 24 hours. After drying, the material is crushed in a mortar and pestle. To carburize the sample, 1 g of crushed and dried material is added to a crucible. The sample is heated at a ramp rate of 10 °C/min to a hold temperature of 740 °C for 5 hr under 30 sccm of N2 gas. After carburization, the sample is cooled under 30 sccm of N2 gas until the tube furnace reads below 30 °C. The sample is passivated under 30 sccm of 1% O2/N2 gas for 2 hours. | 740 | 10 | N2 | 0.5 | 5 | 30
In the first beaker, 1 g of ammonium heptamolybdate tetrahydrate is dissolved in 4 mL of DI water. In the second beaker, 2 g of sucrose is dissolved in 3.5 mL of DI water. The sucrose solution in the second beaker is poured into the metal precursor solution in the first beaker. This combined solution now in the first beaker is stirred for 15 minutes at 300 RPM, after which it is dried at 120 °C in air for 24 hours. After drying, the material is crushed in a mortar and pestle. To carburize the sample, 1 g of crushed and dried material is added to a crucible. The sample is heated at a ramp rate of 10 °C/min to a hold temperature of 740 °C for 5 hr under 60 sccm of N2 gas. After carburization, the sample is cooled under 30 sccm of N2 gas until the tube furnace reads below 30 °C. The sample is passivated under 30 sccm of 1% O2/N2 gas for 2 hours. | 740 | 10 | N2 | 0.5 | 5 | 60
In the first beaker, 1 g of ammonium heptamolybdate tetrahydrate is dissolved in 4 mL of DI water. In the second beaker, 2 g of sucrose is dissolved in 3.5 mL of DI water. The sucrose solution in the second beaker is poured into the metal precursor solution in the first beaker. This combined solution now in the first beaker is stirred for 15 minutes at 300 RPM, after which it is dried at 120 °C in air for 24 hours. After drying, the material is crushed in a mortar and pestle. To carburize the sample, 1 g of crushed and dried material is added to a crucible. The sample is heated at a ramp rate of 10 °C/min to a hold temperature of 740 °C for 5 hr under 100 sccm of N2 gas. After carburization, the sample is cooled under 30 sccm of N2 gas until the tube furnace reads below 30 °C. The sample is passivated under 30 sccm of 1% O2/N2 gas for 2 hours. | 740 | 10 | N2 | 0.5 | 5 | 100
In the first beaker, 1 g of ammonium heptamolybdate tetrahydrate is dissolved in 4 mL of DI water. In the second beaker, 2 g of sucrose is dissolved in 3.5 mL of DI water. The sucrose solution in the second beaker is poured into the metal precursor solution in the first beaker. This combined solution now in the first beaker is stirred for 15 minutes at 300 RPM, after which it is dried at 120 °C in air for 24 hours. After drying, the material is crushed in a mortar and pestle. To carburize the sample, 1 g of crushed and dried material is added to a crucible. The sample is heated at a ramp rate of 10 °C/min to a hold temperature of 740 °C for 10 hr under 30 sccm of N2 gas. After carburization, the sample is cooled under 30 sccm of N2 gas until the tube furnace reads below 30 °C. The sample is passivated under 30 sccm of 1% O2/N2 gas for 2 hours. | 740 | 10 | N2 | 0.5 | 10 | 30
In the first beaker, 1 g of ammonium heptamolybdate tetrahydrate is dissolved in 4 mL of DI water. In the second beaker, 2 g of sucrose is dissolved in 3.5 mL of DI water. The sucrose solution in the second beaker is poured into the metal precursor solution in the first beaker. This combined solution now in the first beaker is stirred for 15 minutes at 300 RPM, after which it is dried at 120 °C in air for 24 hours. After drying, the material is crushed in a mortar and pestle. To carburize the sample, 1 g of crushed and dried material is added to a crucible. The sample is heated at a ramp rate of 10 °C/min to a hold temperature of 740 °C for 10 hr under 60 sccm of N2 gas. After carburization, the sample is cooled under 30 sccm of N2 gas until the tube furnace reads below 30 °C. The sample is passivated under 30 sccm of 1% O2/N2 gas for 2 hours. | 740 | 10 | N2 | 0.5 | 10 | 60
In the first beaker, 1 g of ammonium heptamolybdate tetrahydrate is dissolved in 4 mL of DI water. In the second beaker, 2 g of sucrose is dissolved in 3.5 mL of DI water. The sucrose solution in the second beaker is poured into the metal precursor solution in the first beaker. This combined solution now in the first beaker is stirred for 15 minutes at 300 RPM, after which it is dried at 120 °C in air for 24 hours. After drying, the material is crushed in a mortar and pestle. To carburize the sample, 1 g of crushed and dried material is added to a crucible. The sample is heated at a ramp rate of 10 °C/min to a hold temperature of 740 °C for 10 hr under 100 sccm of N2 gas. After carburization, the sample is cooled under 30 sccm of N2 gas until the tube furnace reads below 30 °C. The sample is passivated under 30 sccm of 1% O2/N2 gas for 2 hours. | 740 | 10 | N2 | 0.5 | 10 | 100
In the first beaker, 1 g of ammonium heptamolybdate tetrahydrate is dissolved in 5.5 mL of DI water. In the second beaker, 1 g of sucrose is dissolved in 2 mL of DI water. The sucrose solution in the second beaker is poured into the metal precursor solution in the first beaker. This combined solution now in the first beaker is stirred for 15 minutes at 300 RPM, after which it is dried at 120 °C in air for 24 hours. After drying, the material is crushed in a mortar and pestle. To carburize the sample, 1 g of crushed and dried material is added to a crucible. The sample is heated at a ramp rate of 10 °C/min to a hold temperature of 740 °C for 0.5 hr under 30 sccm of N2 gas. After carburization, the sample is cooled under 30 sccm of N2 gas until the tube furnace reads below 30 °C. The sample is passivated under 30 sccm of 1% O2/N2 gas for 2 hours. | 740 | 10 | N2 | 1 | 0.5 | 30
In the first beaker, 1 g of ammonium heptamolybdate tetrahydrate is dissolved in 5.5 mL of DI water. In the second beaker, 1 g of sucrose is dissolved in 2 mL of DI water. The sucrose solution in the second beaker is poured into the metal precursor solution in the first beaker. This combined solution now in the first beaker is stirred for 15 minutes at 300 RPM, after which it is dried at 120 °C in air for 24 hours. After drying, the material is crushed in a mortar and pestle. To carburize the sample, 1 g of crushed and dried material is added to a crucible. The sample is heated at a ramp rate of 10 °C/min to a hold temperature of 740 °C for 0.5 hr under 60 sccm of N2 gas. After carburization, the sample is cooled under 30 sccm of N2 gas until the tube furnace reads below 30 °C. The sample is passivated under 30 sccm of 1% O2/N2 gas for 2 hours. | 740 | 10 | N2 | 1 | 0.5 | 60
In the first beaker, 1 g of ammonium heptamolybdate tetrahydrate is dissolved in 5.5 mL of DI water. In the second beaker, 1 g of sucrose is dissolved in 2 mL of DI water. The sucrose solution in the second beaker is poured into the metal precursor solution in the first beaker. This combined solution now in the first beaker is stirred for 15 minutes at 300 RPM, after which it is dried at 120 °C in air for 24 hours. After drying, the material is crushed in a mortar and pestle. To carburize the sample, 1 g of crushed and dried material is added to a crucible. The sample is heated at a ramp rate of 10 °C/min to a hold temperature of 740 °C for 0.5 hr under 100 sccm of N2 gas. After carburization, the sample is cooled under 30 sccm of N2 gas until the tube furnace reads below 30 °C. The sample is passivated under 30 sccm of 1% O2/N2 gas for 2 hours. | 740 | 10 | N2 | 1 | 0.5 | 100
In the first beaker, 1 g of ammonium heptamolybdate tetrahydrate is dissolved in 5.5 mL of DI water. In the second beaker, 1 g of sucrose is dissolved in 2 mL of DI water. The sucrose solution in the second beaker is poured into the metal precursor solution in the first beaker. This combined solution now in the first beaker is stirred for 15 minutes at 300 RPM, after which it is dried at 120 °C in air for 24 hours. After drying, the material is crushed in a mortar and pestle. To carburize the sample, 1 g of crushed and dried material is added to a crucible. The sample is heated at a ramp rate of 10 °C/min to a hold temperature of 740 °C for 2 hr under 30 sccm of N2 gas. After carburization, the sample is cooled under 30 sccm of N2 gas until the tube furnace reads below 30 °C. The sample is passivated under 30 sccm of 1% O2/N2 gas for 2 hours. | 740 | 10 | N2 | 1 | 2 | 30
In the first beaker, 1 g of ammonium heptamolybdate tetrahydrate is dissolved in 5.5 mL of DI water. In the second beaker, 1 g of sucrose is dissolved in 2 mL of DI water. The sucrose solution in the second beaker is poured into the metal precursor solution in the first beaker. This combined solution now in the first beaker is stirred for 15 minutes at 300 RPM, after which it is dried at 120 °C in air for 24 hours. After drying, the material is crushed in a mortar and pestle. To carburize the sample, 1 g of crushed and dried material is added to a crucible. The sample is heated at a ramp rate of 10 °C/min to a hold temperature of 740 °C for 2 hr under 60 sccm of N2 gas. After carburization, the sample is cooled under 30 sccm of N2 gas until the tube furnace reads below 30 °C. The sample is passivated under 30 sccm of 1% O2/N2 gas for 2 hours. | 740 | 10 | N2 | 1 | 2 | 60
In the first beaker, 1 g of ammonium heptamolybdate tetrahydrate is dissolved in 5.5 mL of DI water. In the second beaker, 1 g of sucrose is dissolved in 2 mL of DI water. The sucrose solution in the second beaker is poured into the metal precursor solution in the first beaker. This combined solution now in the first beaker is stirred for 15 minutes at 300 RPM, after which it is dried at 120 °C in air for 24 hours. After drying, the material is crushed in a mortar and pestle. To carburize the sample, 1 g of crushed and dried material is added to a crucible. The sample is heated at a ramp rate of 10 °C/min to a hold temperature of 740 °C for 2 hr under 100 sccm of N2 gas. After carburization, the sample is cooled under 30 sccm of N2 gas until the tube furnace reads below 30 °C. The sample is passivated under 30 sccm of 1% O2/N2 gas for 2 hours. | 740 | 10 | N2 | 1 | 2 | 100
In the first beaker, 1 g of ammonium heptamolybdate tetrahydrate is dissolved in 5.5 mL of DI water. In the second beaker, 1 g of sucrose is dissolved in 2 mL of DI water. The sucrose solution in the second beaker is poured into the metal precursor solution in the first beaker. This combined solution now in the first beaker is stirred for 15 minutes at 300 RPM, after which it is dried at 120 °C in air for 24 hours. After drying, the material is crushed in a mortar and pestle. To carburize the sample, 1 g of crushed and dried material is added to a crucible. The sample is heated at a ramp rate of 10 °C/min to a hold temperature of 740 °C for 5 hr under 30 sccm of N2 gas. After carburization, the sample is cooled under 30 sccm of N2 gas until the tube furnace reads below 30 °C. The sample is passivated under 30 sccm of 1% O2/N2 gas for 2 hours. | 740 | 10 | N2 | 1 | 5 | 30
In the first beaker, 1 g of ammonium heptamolybdate tetrahydrate is dissolved in 5.5 mL of DI water. In the second beaker, 1 g of sucrose is dissolved in 2 mL of DI water. The sucrose solution in the second beaker is poured into the metal precursor solution in the first beaker. This combined solution now in the first beaker is stirred for 15 minutes at 300 RPM, after which it is dried at 120 °C in air for 24 hours. After drying, the material is crushed in a mortar and pestle. To carburize the sample, 1 g of crushed and dried material is added to a crucible. The sample is heated at a ramp rate of 10 °C/min to a hold temperature of 740 °C for 5 hr under 60 sccm of N2 gas. After carburization, the sample is cooled under 30 sccm of N2 gas until the tube furnace reads below 30 °C. The sample is passivated under 30 sccm of 1% O2/N2 gas for 2 hours. | 740 | 10 | N2 | 1 | 5 | 60
In the first beaker, 1 g of ammonium heptamolybdate tetrahydrate is dissolved in 5.5 mL of DI water. In the second beaker, 1 g of sucrose is dissolved in 2 mL of DI water. The sucrose solution in the second beaker is poured into the metal precursor solution in the first beaker. This combined solution now in the first beaker is stirred for 15 minutes at 300 RPM, after which it is dried at 120 °C in air for 24 hours. After drying, the material is crushed in a mortar and pestle. To carburize the sample, 1 g of crushed and dried material is added to a crucible. The sample is heated at a ramp rate of 10 °C/min to a hold temperature of 740 °C for 5 hr under 100 sccm of N2 gas. After carburization, the sample is cooled under 30 sccm of N2 gas until the tube furnace reads below 30 °C. The sample is passivated under 30 sccm of 1% O2/N2 gas for 2 hours. | 740 | 10 | N2 | 1 | 5 | 100
In the first beaker, 1 g of ammonium heptamolybdate tetrahydrate is dissolved in 5.5 mL of DI water. In the second beaker, 1 g of sucrose is dissolved in 2 mL of DI water. The sucrose solution in the second beaker is poured into the metal precursor solution in the first beaker. This combined solution now in the first beaker is stirred for 15 minutes at 300 RPM, after which it is dried at 120 °C in air for 24 hours. After drying, the material is crushed in a mortar and pestle. To carburize the sample, 1 g of crushed and dried material is added to a crucible. The sample is heated at a ramp rate of 10 °C/min to a hold temperature of 740 °C for 10 hr under 30 sccm of N2 gas. After carburization, the sample is cooled under 30 sccm of N2 gas until the tube furnace reads below 30 °C. The sample is passivated under 30 sccm of 1% O2/N2 gas for 2 hours. | 740 | 10 | N2 | 1 | 10 | 30
In the first beaker, 1 g of ammonium heptamolybdate tetrahydrate is dissolved in 5.5 mL of DI water. In the second beaker, 1 g of sucrose is dissolved in 2 mL of DI water. The sucrose solution in the second beaker is poured into the metal precursor solution in the first beaker. This combined solution now in the first beaker is stirred for 15 minutes at 300 RPM, after which it is dried at 120 °C in air for 24 hours. After drying, the material is crushed in a mortar and pestle. To carburize the sample, 1 g of crushed and dried material is added to a crucible. The sample is heated at a ramp rate of 10 °C/min to a hold temperature of 740 °C for 10 hr under 60 sccm of N2 gas. After carburization, the sample is cooled under 30 sccm of N2 gas until the tube furnace reads below 30 °C. The sample is passivated under 30 sccm of 1% O2/N2 gas for 2 hours. | 740 | 10 | N2 | 1 | 10 | 60
In the first beaker, 1 g of ammonium heptamolybdate tetrahydrate is dissolved in 5.5 mL of DI water. In the second beaker, 1 g of sucrose is dissolved in 2 mL of DI water. The sucrose solution in the second beaker is poured into the metal precursor solution in the first beaker. This combined solution now in the first beaker is stirred for 15 minutes at 300 RPM, after which it is dried at 120 °C in air for 24 hours. After drying, the material is crushed in a mortar and pestle. To carburize the sample, 1 g of crushed and dried material is added to a crucible. The sample is heated at a ramp rate of 10 °C/min to a hold temperature of 740 °C for 10 hr under 100 sccm of N2 gas. After carburization, the sample is cooled under 30 sccm of N2 gas until the tube furnace reads below 30 °C. The sample is passivated under 30 sccm of 1% O2/N2 gas for 2 hours. | 740 | 10 | N2 | 1 | 10 | 100
In the first beaker, 1 g of ammonium heptamolybdate tetrahydrate is dissolved in 6 mL of DI water. In the second beaker, 0.5 g of sucrose is dissolved in 1.5 mL of DI water. The sucrose solution in the second beaker is poured into the metal precursor solution in the first beaker. This combined solution now in the first beaker is stirred for 15 minutes at 300 RPM, after which it is dried at 120 °C in air for 24 hours. After drying, the material is crushed in a mortar and pestle. To carburize the sample, 1 g of crushed and dried material is added to a crucible. The sample is heated at a ramp rate of 10 °C/min to a hold temperature of 740 °C for 0.5 hr under 30 sccm of N2 gas. After carburization, the sample is cooled under 30 sccm of N2 gas until the tube furnace reads below 30 °C. The sample is passivated under 30 sccm of 1% O2/N2 gas for 2 hours. | 740 | 10 | N2 | 2 | 0.5 | 30
In the first beaker, 1 g of ammonium heptamolybdate tetrahydrate is dissolved in 6 mL of DI water. In the second beaker, 0.5 g of sucrose is dissolved in 1.5 mL of DI water. The sucrose solution in the second beaker is poured into the metal precursor solution in the first beaker. This combined solution now in the first beaker is stirred for 15 minutes at 300 RPM, after which it is dried at 120 °C in air for 24 hours. After drying, the material is crushed in a mortar and pestle. To carburize the sample, 1 g of crushed and dried material is added to a crucible. The sample is heated at a ramp rate of 10 °C/min to a hold temperature of 740 °C for 0.5 hr under 60 sccm of N2 gas. After carburization, the sample is cooled under 30 sccm of N2 gas until the tube furnace reads below 30 °C. The sample is passivated under 30 sccm of 1% O2/N2 gas for 2 hours. | 740 | 10 | N2 | 2 | 0.5 | 60
In the first beaker, 1 g of ammonium heptamolybdate tetrahydrate is dissolved in 6 mL of DI water. In the second beaker, 0.5 g of sucrose is dissolved in 1.5 mL of DI water. The sucrose solution in the second beaker is poured into the metal precursor solution in the first beaker. This combined solution now in the first beaker is stirred for 15 minutes at 300 RPM, after which it is dried at 120 °C in air for 24 hours. After drying, the material is crushed in a mortar and pestle. To carburize the sample, 1 g of crushed and dried material is added to a crucible. The sample is heated at a ramp rate of 10 °C/min to a hold temperature of 740 °C for 0.5 hr under 100 sccm of N2 gas. After carburization, the sample is cooled under 30 sccm of N2 gas until the tube furnace reads below 30 °C. The sample is passivated under 30 sccm of 1% O2/N2 gas for 2 hours. | 740 | 10 | N2 | 2 | 0.5 | 100
In the first beaker, 1 g of ammonium heptamolybdate tetrahydrate is dissolved in 6 mL of DI water. In the second beaker, 0.5 g of sucrose is dissolved in 1.5 mL of DI water. The sucrose solution in the second beaker is poured into the metal precursor solution in the first beaker. This combined solution now in the first beaker is stirred for 15 minutes at 300 RPM, after which it is dried at 120 °C in air for 24 hours. After drying, the material is crushed in a mortar and pestle. To carburize the sample, 1 g of crushed and dried material is added to a crucible. The sample is heated at a ramp rate of 10 °C/min to a hold temperature of 740 °C for 2 hr under 30 sccm of N2 gas. After carburization, the sample is cooled under 30 sccm of N2 gas until the tube furnace reads below 30 °C. The sample is passivated under 30 sccm of 1% O2/N2 gas for 2 hours. | 740 | 10 | N2 | 2 | 2 | 30
In the first beaker, 1 g of ammonium heptamolybdate tetrahydrate is dissolved in 6 mL of DI water. In the second beaker, 0.5 g of sucrose is dissolved in 1.5 mL of DI water. The sucrose solution in the second beaker is poured into the metal precursor solution in the first beaker. This combined solution now in the first beaker is stirred for 15 minutes at 300 RPM, after which it is dried at 120 °C in air for 24 hours. After drying, the material is crushed in a mortar and pestle. To carburize the sample, 1 g of crushed and dried material is added to a crucible. The sample is heated at a ramp rate of 10 °C/min to a hold temperature of 740 °C for 2 hr under 60 sccm of N2 gas. After carburization, the sample is cooled under 30 sccm of N2 gas until the tube furnace reads below 30 °C. The sample is passivated under 30 sccm of 1% O2/N2 gas for 2 hours. | 740 | 10 | N2 | 2 | 2 | 60
In the first beaker, 1 g of ammonium heptamolybdate tetrahydrate is dissolved in 6 mL of DI water. In the second beaker, 0.5 g of sucrose is dissolved in 1.5 mL of DI water. The sucrose solution in the second beaker is poured into the metal precursor solution in the first beaker. This combined solution now in the first beaker is stirred for 15 minutes at 300 RPM, after which it is dried at 120 °C in air for 24 hours. After drying, the material is crushed in a mortar and pestle. To carburize the sample, 1 g of crushed and dried material is added to a crucible. The sample is heated at a ramp rate of 10 °C/min to a hold temperature of 740 °C for 2 hr under 100 sccm of N2 gas. After carburization, the sample is cooled under 30 sccm of N2 gas until the tube furnace reads below 30 °C. The sample is passivated under 30 sccm of 1% O2/N2 gas for 2 hours. | 740 | 10 | N2 | 2 | 2 | 100
In the first beaker, 1 g of ammonium heptamolybdate tetrahydrate is dissolved in 6 mL of DI water. In the second beaker, 0.5 g of sucrose is dissolved in 1.5 mL of DI water. The sucrose solution in the second beaker is poured into the metal precursor solution in the first beaker. This combined solution now in the first beaker is stirred for 15 minutes at 300 RPM, after which it is dried at 120 °C in air for 24 hours. After drying, the material is crushed in a mortar and pestle. To carburize the sample, 1 g of crushed and dried material is added to a crucible. The sample is heated at a ramp rate of 10 °C/min to a hold temperature of 740 °C for 5 hr under 30 sccm of N2 gas. After carburization, the sample is cooled under 30 sccm of N2 gas until the tube furnace reads below 30 °C. The sample is passivated under 30 sccm of 1% O2/N2 gas for 2 hours. | 740 | 10 | N2 | 2 | 5 | 30
In the first beaker, 1 g of ammonium heptamolybdate tetrahydrate is dissolved in 6 mL of DI water. In the second beaker, 0.5 g of sucrose is dissolved in 1.5 mL of DI water. The sucrose solution in the second beaker is poured into the metal precursor solution in the first beaker. This combined solution now in the first beaker is stirred for 15 minutes at 300 RPM, after which it is dried at 120 °C in air for 24 hours. After drying, the material is crushed in a mortar and pestle. To carburize the sample, 1 g of crushed and dried material is added to a crucible. The sample is heated at a ramp rate of 10 °C/min to a hold temperature of 740 °C for 5 hr under 60 sccm of N2 gas. After carburization, the sample is cooled under 30 sccm of N2 gas until the tube furnace reads below 30 °C. The sample is passivated under 30 sccm of 1% O2/N2 gas for 2 hours. | 740 | 10 | N2 | 2 | 5 | 60
In the first beaker, 1 g of ammonium heptamolybdate tetrahydrate is dissolved in 6 mL of DI water. In the second beaker, 0.5 g of sucrose is dissolved in 1.5 mL of DI water. The sucrose solution in the second beaker is poured into the metal precursor solution in the first beaker. This combined solution now in the first beaker is stirred for 15 minutes at 300 RPM, after which it is dried at 120 °C in air for 24 hours. After drying, the material is crushed in a mortar and pestle. To carburize the sample, 1 g of crushed and dried material is added to a crucible. The sample is heated at a ramp rate of 10 °C/min to a hold temperature of 740 °C for 5 hr under 100 sccm of N2 gas. After carburization, the sample is cooled under 30 sccm of N2 gas until the tube furnace reads below 30 °C. The sample is passivated under 30 sccm of 1% O2/N2 gas for 2 hours. | 740 | 10 | N2 | 2 | 5 | 100
In the first beaker, 1 g of ammonium heptamolybdate tetrahydrate is dissolved in 6 mL of DI water. In the second beaker, 0.5 g of sucrose is dissolved in 1.5 mL of DI water. The sucrose solution in the second beaker is poured into the metal precursor solution in the first beaker. This combined solution now in the first beaker is stirred for 15 minutes at 300 RPM, after which it is dried at 120 °C in air for 24 hours. After drying, the material is crushed in a mortar and pestle. To carburize the sample, 1 g of crushed and dried material is added to a crucible. The sample is heated at a ramp rate of 10 °C/min to a hold temperature of 740 °C for 10 hr under 30 sccm of N2 gas. After carburization, the sample is cooled under 30 sccm of N2 gas until the tube furnace reads below 30 °C. The sample is passivated under 30 sccm of 1% O2/N2 gas for 2 hours. | 740 | 10 | N2 | 2 | 10 | 30
In the first beaker, 1 g of ammonium heptamolybdate tetrahydrate is dissolved in 6 mL of DI water. In the second beaker, 0.5 g of sucrose is dissolved in 1.5 mL of DI water. The sucrose solution in the second beaker is poured into the metal precursor solution in the first beaker. This combined solution now in the first beaker is stirred for 15 minutes at 300 RPM, after which it is dried at 120 °C in air for 24 hours. After drying, the material is crushed in a mortar and pestle. To carburize the sample, 1 g of crushed and dried material is added to a crucible. The sample is heated at a ramp rate of 10 °C/min to a hold temperature of 740 °C for 10 hr under 60 sccm of N2 gas. After carburization, the sample is cooled under 30 sccm of N2 gas until the tube furnace reads below 30 °C. The sample is passivated under 30 sccm of 1% O2/N2 gas for 2 hours. | 740 | 10 | N2 | 2 | 10 | 60
In the first beaker, 1 g of ammonium heptamolybdate tetrahydrate is dissolved in 6 mL of DI water. In the second beaker, 0.5 g of sucrose is dissolved in 1.5 mL of DI water. The sucrose solution in the second beaker is poured into the metal precursor solution in the first beaker. This combined solution now in the first beaker is stirred for 15 minutes at 300 RPM, after which it is dried at 120 °C in air for 24 hours. After drying, the material is crushed in a mortar and pestle. To carburize the sample, 1 g of crushed and dried material is added to a crucible. The sample is heated at a ramp rate of 10 °C/min to a hold temperature of 740 °C for 10 hr under 100 sccm of N2 gas. After carburization, the sample is cooled under 30 sccm of N2 gas until the tube furnace reads below 30 °C. The sample is passivated under 30 sccm of 1% O2/N2 gas for 2 hours. | 740 | 10 | N2 | 2 | 10 | 100
In the first beaker, 1 g of ammonium heptamolybdate tetrahydrate is dissolved in 4 mL of DI water. In the second beaker, 2 g of sucrose is dissolved in 3.5 mL of DI water. The sucrose solution in the second beaker is poured into the metal precursor solution in the first beaker. This combined solution now in the first beaker is stirred for 15 minutes at 300 RPM, after which it is dried at 120 °C in air for 24 hours. After drying, the material is crushed in a mortar and pestle. To carburize the sample, 1 g of crushed and dried material is added to a crucible. The sample is heated at a ramp rate of 15 °C/min to a hold temperature of 740 °C for 0.5 hr under 30 sccm of H2 gas. After carburization, the sample is cooled under 30 sccm of N2 gas until the tube furnace reads below 30 °C. The sample is passivated under 30 sccm of 1% O2/N2 gas for 2 hours. | 740 | 15 | H2 | 0.5 | 0.5 | 30
In the first beaker, 1 g of ammonium heptamolybdate tetrahydrate is dissolved in 4 mL of DI water. In the second beaker, 2 g of sucrose is dissolved in 3.5 mL of DI water. The sucrose solution in the second beaker is poured into the metal precursor solution in the first beaker. This combined solution now in the first beaker is stirred for 15 minutes at 300 RPM, after which it is dried at 120 °C in air for 24 hours. After drying, the material is crushed in a mortar and pestle. To carburize the sample, 1 g of crushed and dried material is added to a crucible. The sample is heated at a ramp rate of 15 °C/min to a hold temperature of 740 °C for 0.5 hr under 60 sccm of H2 gas. After carburization, the sample is cooled under 30 sccm of N2 gas until the tube furnace reads below 30 °C. The sample is passivated under 30 sccm of 1% O2/N2 gas for 2 hours. | 740 | 15 | H2 | 0.5 | 0.5 | 60
In the first beaker, 1 g of ammonium heptamolybdate tetrahydrate is dissolved in 4 mL of DI water. In the second beaker, 2 g of sucrose is dissolved in 3.5 mL of DI water. The sucrose solution in the second beaker is poured into the metal precursor solution in the first beaker. This combined solution now in the first beaker is stirred for 15 minutes at 300 RPM, after which it is dried at 120 °C in air for 24 hours. After drying, the material is crushed in a mortar and pestle. To carburize the sample, 1 g of crushed and dried material is added to a crucible. The sample is heated at a ramp rate of 15 °C/min to a hold temperature of 740 °C for 0.5 hr under 100 sccm of H2 gas. After carburization, the sample is cooled under 30 sccm of N2 gas until the tube furnace reads below 30 °C. The sample is passivated under 30 sccm of 1% O2/N2 gas for 2 hours. | 740 | 15 | H2 | 0.5 | 0.5 | 100
In the first beaker, 1 g of ammonium heptamolybdate tetrahydrate is dissolved in 4 mL of DI water. In the second beaker, 2 g of sucrose is dissolved in 3.5 mL of DI water. The sucrose solution in the second beaker is poured into the metal precursor solution in the first beaker. This combined solution now in the first beaker is stirred for 15 minutes at 300 RPM, after which it is dried at 120 °C in air for 24 hours. After drying, the material is crushed in a mortar and pestle. To carburize the sample, 1 g of crushed and dried material is added to a crucible. The sample is heated at a ramp rate of 15 °C/min to a hold temperature of 740 °C for 2 hr under 30 sccm of H2 gas. After carburization, the sample is cooled under 30 sccm of N2 gas until the tube furnace reads below 30 °C. The sample is passivated under 30 sccm of 1% O2/N2 gas for 2 hours. | 740 | 15 | H2 | 0.5 | 2 | 30
In the first beaker, 1 g of ammonium heptamolybdate tetrahydrate is dissolved in 4 mL of DI water. In the second beaker, 2 g of sucrose is dissolved in 3.5 mL of DI water. The sucrose solution in the second beaker is poured into the metal precursor solution in the first beaker. This combined solution now in the first beaker is stirred for 15 minutes at 300 RPM, after which it is dried at 120 °C in air for 24 hours. After drying, the material is crushed in a mortar and pestle. To carburize the sample, 1 g of crushed and dried material is added to a crucible. The sample is heated at a ramp rate of 15 °C/min to a hold temperature of 740 °C for 2 hr under 60 sccm of H2 gas. After carburization, the sample is cooled under 30 sccm of N2 gas until the tube furnace reads below 30 °C. The sample is passivated under 30 sccm of 1% O2/N2 gas for 2 hours. | 740 | 15 | H2 | 0.5 | 2 | 60
In the first beaker, 1 g of ammonium heptamolybdate tetrahydrate is dissolved in 4 mL of DI water. In the second beaker, 2 g of sucrose is dissolved in 3.5 mL of DI water. The sucrose solution in the second beaker is poured into the metal precursor solution in the first beaker. This combined solution now in the first beaker is stirred for 15 minutes at 300 RPM, after which it is dried at 120 °C in air for 24 hours. After drying, the material is crushed in a mortar and pestle. To carburize the sample, 1 g of crushed and dried material is added to a crucible. The sample is heated at a ramp rate of 15 °C/min to a hold temperature of 740 °C for 2 hr under 100 sccm of H2 gas. After carburization, the sample is cooled under 30 sccm of N2 gas until the tube furnace reads below 30 °C. The sample is passivated under 30 sccm of 1% O2/N2 gas for 2 hours. | 740 | 15 | H2 | 0.5 | 2 | 100
In the first beaker, 1 g of ammonium heptamolybdate tetrahydrate is dissolved in 4 mL of DI water. In the second beaker, 2 g of sucrose is dissolved in 3.5 mL of DI water. The sucrose solution in the second beaker is poured into the metal precursor solution in the first beaker. This combined solution now in the first beaker is stirred for 15 minutes at 300 RPM, after which it is dried at 120 °C in air for 24 hours. After drying, the material is crushed in a mortar and pestle. To carburize the sample, 1 g of crushed and dried material is added to a crucible. The sample is heated at a ramp rate of 15 °C/min to a hold temperature of 740 °C for 5 hr under 30 sccm of H2 gas. After carburization, the sample is cooled under 30 sccm of N2 gas until the tube furnace reads below 30 °C. The sample is passivated under 30 sccm of 1% O2/N2 gas for 2 hours. | 740 | 15 | H2 | 0.5 | 5 | 30
In the first beaker, 1 g of ammonium heptamolybdate tetrahydrate is dissolved in 4 mL of DI water. In the second beaker, 2 g of sucrose is dissolved in 3.5 mL of DI water. The sucrose solution in the second beaker is poured into the metal precursor solution in the first beaker. This combined solution now in the first beaker is stirred for 15 minutes at 300 RPM, after which it is dried at 120 °C in air for 24 hours. After drying, the material is crushed in a mortar and pestle. To carburize the sample, 1 g of crushed and dried material is added to a crucible. The sample is heated at a ramp rate of 15 °C/min to a hold temperature of 740 °C for 5 hr under 60 sccm of H2 gas. After carburization, the sample is cooled under 30 sccm of N2 gas until the tube furnace reads below 30 °C. The sample is passivated under 30 sccm of 1% O2/N2 gas for 2 hours. | 740 | 15 | H2 | 0.5 | 5 | 60
In the first beaker, 1 g of ammonium heptamolybdate tetrahydrate is dissolved in 4 mL of DI water. In the second beaker, 2 g of sucrose is dissolved in 3.5 mL of DI water. The sucrose solution in the second beaker is poured into the metal precursor solution in the first beaker. This combined solution now in the first beaker is stirred for 15 minutes at 300 RPM, after which it is dried at 120 °C in air for 24 hours. After drying, the material is crushed in a mortar and pestle. To carburize the sample, 1 g of crushed and dried material is added to a crucible. The sample is heated at a ramp rate of 15 °C/min to a hold temperature of 740 °C for 5 hr under 100 sccm of H2 gas. After carburization, the sample is cooled under 30 sccm of N2 gas until the tube furnace reads below 30 °C. The sample is passivated under 30 sccm of 1% O2/N2 gas for 2 hours. | 740 | 15 | H2 | 0.5 | 5 | 100
In the first beaker, 1 g of ammonium heptamolybdate tetrahydrate is dissolved in 4 mL of DI water. In the second beaker, 2 g of sucrose is dissolved in 3.5 mL of DI water. The sucrose solution in the second beaker is poured into the metal precursor solution in the first beaker. This combined solution now in the first beaker is stirred for 15 minutes at 300 RPM, after which it is dried at 120 °C in air for 24 hours. After drying, the material is crushed in a mortar and pestle. To carburize the sample, 1 g of crushed and dried material is added to a crucible. The sample is heated at a ramp rate of 15 °C/min to a hold temperature of 740 °C for 10 hr under 30 sccm of H2 gas. After carburization, the sample is cooled under 30 sccm of N2 gas until the tube furnace reads below 30 °C. The sample is passivated under 30 sccm of 1% O2/N2 gas for 2 hours. | 740 | 15 | H2 | 0.5 | 10 | 30
In the first beaker, 1 g of ammonium heptamolybdate tetrahydrate is dissolved in 4 mL of DI water. In the second beaker, 2 g of sucrose is dissolved in 3.5 mL of DI water. The sucrose solution in the second beaker is poured into the metal precursor solution in the first beaker. This combined solution now in the first beaker is stirred for 15 minutes at 300 RPM, after which it is dried at 120 °C in air for 24 hours. After drying, the material is crushed in a mortar and pestle. To carburize the sample, 1 g of crushed and dried material is added to a crucible. The sample is heated at a ramp rate of 15 °C/min to a hold temperature of 740 °C for 10 hr under 60 sccm of H2 gas. After carburization, the sample is cooled under 30 sccm of N2 gas until the tube furnace reads below 30 °C. The sample is passivated under 30 sccm of 1% O2/N2 gas for 2 hours. | 740 | 15 | H2 | 0.5 | 10 | 60
In the first beaker, 1 g of ammonium heptamolybdate tetrahydrate is dissolved in 4 mL of DI water. In the second beaker, 2 g of sucrose is dissolved in 3.5 mL of DI water. The sucrose solution in the second beaker is poured into the metal precursor solution in the first beaker. This combined solution now in the first beaker is stirred for 15 minutes at 300 RPM, after which it is dried at 120 °C in air for 24 hours. After drying, the material is crushed in a mortar and pestle. To carburize the sample, 1 g of crushed and dried material is added to a crucible. The sample is heated at a ramp rate of 15 °C/min to a hold temperature of 740 °C for 10 hr under 100 sccm of H2 gas. After carburization, the sample is cooled under 30 sccm of N2 gas until the tube furnace reads below 30 °C. The sample is passivated under 30 sccm of 1% O2/N2 gas for 2 hours. | 740 | 15 | H2 | 0.5 | 10 | 100
In the first beaker, 1 g of ammonium heptamolybdate tetrahydrate is dissolved in 5.5 mL of DI water. In the second beaker, 1 g of sucrose is dissolved in 2 mL of DI water. The sucrose solution in the second beaker is poured into the metal precursor solution in the first beaker. This combined solution now in the first beaker is stirred for 15 minutes at 300 RPM, after which it is dried at 120 °C in air for 24 hours. After drying, the material is crushed in a mortar and pestle. To carburize the sample, 1 g of crushed and dried material is added to a crucible. The sample is heated at a ramp rate of 15 °C/min to a hold temperature of 740 °C for 0.5 hr under 30 sccm of H2 gas. After carburization, the sample is cooled under 30 sccm of N2 gas until the tube furnace reads below 30 °C. The sample is passivated under 30 sccm of 1% O2/N2 gas for 2 hours. | 740 | 15 | H2 | 1 | 0.5 | 30
In the first beaker, 1 g of ammonium heptamolybdate tetrahydrate is dissolved in 5.5 mL of DI water. In the second beaker, 1 g of sucrose is dissolved in 2 mL of DI water. The sucrose solution in the second beaker is poured into the metal precursor solution in the first beaker. This combined solution now in the first beaker is stirred for 15 minutes at 300 RPM, after which it is dried at 120 °C in air for 24 hours. After drying, the material is crushed in a mortar and pestle. To carburize the sample, 1 g of crushed and dried material is added to a crucible. The sample is heated at a ramp rate of 15 °C/min to a hold temperature of 740 °C for 0.5 hr under 60 sccm of H2 gas. After carburization, the sample is cooled under 30 sccm of N2 gas until the tube furnace reads below 30 °C. The sample is passivated under 30 sccm of 1% O2/N2 gas for 2 hours. | 740 | 15 | H2 | 1 | 0.5 | 60
In the first beaker, 1 g of ammonium heptamolybdate tetrahydrate is dissolved in 5.5 mL of DI water. In the second beaker, 1 g of sucrose is dissolved in 2 mL of DI water. The sucrose solution in the second beaker is poured into the metal precursor solution in the first beaker. This combined solution now in the first beaker is stirred for 15 minutes at 300 RPM, after which it is dried at 120 °C in air for 24 hours. After drying, the material is crushed in a mortar and pestle. To carburize the sample, 1 g of crushed and dried material is added to a crucible. The sample is heated at a ramp rate of 15 °C/min to a hold temperature of 740 °C for 0.5 hr under 100 sccm of H2 gas. After carburization, the sample is cooled under 30 sccm of N2 gas until the tube furnace reads below 30 °C. The sample is passivated under 30 sccm of 1% O2/N2 gas for 2 hours. | 740 | 15 | H2 | 1 | 0.5 | 100
In the first beaker, 1 g of ammonium heptamolybdate tetrahydrate is dissolved in 5.5 mL of DI water. In the second beaker, 1 g of sucrose is dissolved in 2 mL of DI water. The sucrose solution in the second beaker is poured into the metal precursor solution in the first beaker. This combined solution now in the first beaker is stirred for 15 minutes at 300 RPM, after which it is dried at 120 °C in air for 24 hours. After drying, the material is crushed in a mortar and pestle. To carburize the sample, 1 g of crushed and dried material is added to a crucible. The sample is heated at a ramp rate of 15 °C/min to a hold temperature of 740 °C for 2 hr under 30 sccm of H2 gas. After carburization, the sample is cooled under 30 sccm of N2 gas until the tube furnace reads below 30 °C. The sample is passivated under 30 sccm of 1% O2/N2 gas for 2 hours. | 740 | 15 | H2 | 1 | 2 | 30
In the first beaker, 1 g of ammonium heptamolybdate tetrahydrate is dissolved in 5.5 mL of DI water. In the second beaker, 1 g of sucrose is dissolved in 2 mL of DI water. The sucrose solution in the second beaker is poured into the metal precursor solution in the first beaker. This combined solution now in the first beaker is stirred for 15 minutes at 300 RPM, after which it is dried at 120 °C in air for 24 hours. After drying, the material is crushed in a mortar and pestle. To carburize the sample, 1 g of crushed and dried material is added to a crucible. The sample is heated at a ramp rate of 15 °C/min to a hold temperature of 740 °C for 2 hr under 60 sccm of H2 gas. After carburization, the sample is cooled under 30 sccm of N2 gas until the tube furnace reads below 30 °C. The sample is passivated under 30 sccm of 1% O2/N2 gas for 2 hours. | 740 | 15 | H2 | 1 | 2 | 60
In the first beaker, 1 g of ammonium heptamolybdate tetrahydrate is dissolved in 5.5 mL of DI water. In the second beaker, 1 g of sucrose is dissolved in 2 mL of DI water. The sucrose solution in the second beaker is poured into the metal precursor solution in the first beaker. This combined solution now in the first beaker is stirred for 15 minutes at 300 RPM, after which it is dried at 120 °C in air for 24 hours. After drying, the material is crushed in a mortar and pestle. To carburize the sample, 1 g of crushed and dried material is added to a crucible. The sample is heated at a ramp rate of 15 °C/min to a hold temperature of 740 °C for 2 hr under 100 sccm of H2 gas. After carburization, the sample is cooled under 30 sccm of N2 gas until the tube furnace reads below 30 °C. The sample is passivated under 30 sccm of 1% O2/N2 gas for 2 hours. | 740 | 15 | H2 | 1 | 2 | 100
In the first beaker, 1 g of ammonium heptamolybdate tetrahydrate is dissolved in 5.5 mL of DI water. In the second beaker, 1 g of sucrose is dissolved in 2 mL of DI water. The sucrose solution in the second beaker is poured into the metal precursor solution in the first beaker. This combined solution now in the first beaker is stirred for 15 minutes at 300 RPM, after which it is dried at 120 °C in air for 24 hours. After drying, the material is crushed in a mortar and pestle. To carburize the sample, 1 g of crushed and dried material is added to a crucible. The sample is heated at a ramp rate of 15 °C/min to a hold temperature of 740 °C for 5 hr under 30 sccm of H2 gas. After carburization, the sample is cooled under 30 sccm of N2 gas until the tube furnace reads below 30 °C. The sample is passivated under 30 sccm of 1% O2/N2 gas for 2 hours. | 740 | 15 | H2 | 1 | 5 | 30
In the first beaker, 1 g of ammonium heptamolybdate tetrahydrate is dissolved in 5.5 mL of DI water. In the second beaker, 1 g of sucrose is dissolved in 2 mL of DI water. The sucrose solution in the second beaker is poured into the metal precursor solution in the first beaker. This combined solution now in the first beaker is stirred for 15 minutes at 300 RPM, after which it is dried at 120 °C in air for 24 hours. After drying, the material is crushed in a mortar and pestle. To carburize the sample, 1 g of crushed and dried material is added to a crucible. The sample is heated at a ramp rate of 15 °C/min to a hold temperature of 740 °C for 5 hr under 60 sccm of H2 gas. After carburization, the sample is cooled under 30 sccm of N2 gas until the tube furnace reads below 30 °C. The sample is passivated under 30 sccm of 1% O2/N2 gas for 2 hours. | 740 | 15 | H2 | 1 | 5 | 60
In the first beaker, 1 g of ammonium heptamolybdate tetrahydrate is dissolved in 5.5 mL of DI water. In the second beaker, 1 g of sucrose is dissolved in 2 mL of DI water. The sucrose solution in the second beaker is poured into the metal precursor solution in the first beaker. This combined solution now in the first beaker is stirred for 15 minutes at 300 RPM, after which it is dried at 120 °C in air for 24 hours. After drying, the material is crushed in a mortar and pestle. To carburize the sample, 1 g of crushed and dried material is added to a crucible. The sample is heated at a ramp rate of 15 °C/min to a hold temperature of 740 °C for 5 hr under 100 sccm of H2 gas. After carburization, the sample is cooled under 30 sccm of N2 gas until the tube furnace reads below 30 °C. The sample is passivated under 30 sccm of 1% O2/N2 gas for 2 hours. | 740 | 15 | H2 | 1 | 5 | 100
In the first beaker, 1 g of ammonium heptamolybdate tetrahydrate is dissolved in 5.5 mL of DI water. In the second beaker, 1 g of sucrose is dissolved in 2 mL of DI water. The sucrose solution in the second beaker is poured into the metal precursor solution in the first beaker. This combined solution now in the first beaker is stirred for 15 minutes at 300 RPM, after which it is dried at 120 °C in air for 24 hours. After drying, the material is crushed in a mortar and pestle. To carburize the sample, 1 g of crushed and dried material is added to a crucible. The sample is heated at a ramp rate of 15 °C/min to a hold temperature of 740 °C for 10 hr under 30 sccm of H2 gas. After carburization, the sample is cooled under 30 sccm of N2 gas until the tube furnace reads below 30 °C. The sample is passivated under 30 sccm of 1% O2/N2 gas for 2 hours. | 740 | 15 | H2 | 1 | 10 | 30
In the first beaker, 1 g of ammonium heptamolybdate tetrahydrate is dissolved in 5.5 mL of DI water. In the second beaker, 1 g of sucrose is dissolved in 2 mL of DI water. The sucrose solution in the second beaker is poured into the metal precursor solution in the first beaker. This combined solution now in the first beaker is stirred for 15 minutes at 300 RPM, after which it is dried at 120 °C in air for 24 hours. After drying, the material is crushed in a mortar and pestle. To carburize the sample, 1 g of crushed and dried material is added to a crucible. The sample is heated at a ramp rate of 15 °C/min to a hold temperature of 740 °C for 10 hr under 60 sccm of H2 gas. After carburization, the sample is cooled under 30 sccm of N2 gas until the tube furnace reads below 30 °C. The sample is passivated under 30 sccm of 1% O2/N2 gas for 2 hours. | 740 | 15 | H2 | 1 | 10 | 60
In the first beaker, 1 g of ammonium heptamolybdate tetrahydrate is dissolved in 5.5 mL of DI water. In the second beaker, 1 g of sucrose is dissolved in 2 mL of DI water. The sucrose solution in the second beaker is poured into the metal precursor solution in the first beaker. This combined solution now in the first beaker is stirred for 15 minutes at 300 RPM, after which it is dried at 120 °C in air for 24 hours. After drying, the material is crushed in a mortar and pestle. To carburize the sample, 1 g of crushed and dried material is added to a crucible. The sample is heated at a ramp rate of 15 °C/min to a hold temperature of 740 °C for 10 hr under 100 sccm of H2 gas. After carburization, the sample is cooled under 30 sccm of N2 gas until the tube furnace reads below 30 °C. The sample is passivated under 30 sccm of 1% O2/N2 gas for 2 hours. | 740 | 15 | H2 | 1 | 10 | 100
In the first beaker, 1 g of ammonium heptamolybdate tetrahydrate is dissolved in 6 mL of DI water. In the second beaker, 0.5 g of sucrose is dissolved in 1.5 mL of DI water. The sucrose solution in the second beaker is poured into the metal precursor solution in the first beaker. This combined solution now in the first beaker is stirred for 15 minutes at 300 RPM, after which it is dried at 120 °C in air for 24 hours. After drying, the material is crushed in a mortar and pestle. To carburize the sample, 1 g of crushed and dried material is added to a crucible. The sample is heated at a ramp rate of 15 °C/min to a hold temperature of 740 °C for 0.5 hr under 30 sccm of H2 gas. After carburization, the sample is cooled under 30 sccm of N2 gas until the tube furnace reads below 30 °C. The sample is passivated under 30 sccm of 1% O2/N2 gas for 2 hours. | 740 | 15 | H2 | 2 | 0.5 | 30
In the first beaker, 1 g of ammonium heptamolybdate tetrahydrate is dissolved in 6 mL of DI water. In the second beaker, 0.5 g of sucrose is dissolved in 1.5 mL of DI water. The sucrose solution in the second beaker is poured into the metal precursor solution in the first beaker. This combined solution now in the first beaker is stirred for 15 minutes at 300 RPM, after which it is dried at 120 °C in air for 24 hours. After drying, the material is crushed in a mortar and pestle. To carburize the sample, 1 g of crushed and dried material is added to a crucible. The sample is heated at a ramp rate of 15 °C/min to a hold temperature of 740 °C for 0.5 hr under 60 sccm of H2 gas. After carburization, the sample is cooled under 30 sccm of N2 gas until the tube furnace reads below 30 °C. The sample is passivated under 30 sccm of 1% O2/N2 gas for 2 hours. | 740 | 15 | H2 | 2 | 0.5 | 60
In the first beaker, 1 g of ammonium heptamolybdate tetrahydrate is dissolved in 6 mL of DI water. In the second beaker, 0.5 g of sucrose is dissolved in 1.5 mL of DI water. The sucrose solution in the second beaker is poured into the metal precursor solution in the first beaker. This combined solution now in the first beaker is stirred for 15 minutes at 300 RPM, after which it is dried at 120 °C in air for 24 hours. After drying, the material is crushed in a mortar and pestle. To carburize the sample, 1 g of crushed and dried material is added to a crucible. The sample is heated at a ramp rate of 15 °C/min to a hold temperature of 740 °C for 0.5 hr under 100 sccm of H2 gas. After carburization, the sample is cooled under 30 sccm of N2 gas until the tube furnace reads below 30 °C. The sample is passivated under 30 sccm of 1% O2/N2 gas for 2 hours. | 740 | 15 | H2 | 2 | 0.5 | 100
In the first beaker, 1 g of ammonium heptamolybdate tetrahydrate is dissolved in 6 mL of DI water. In the second beaker, 0.5 g of sucrose is dissolved in 1.5 mL of DI water. The sucrose solution in the second beaker is poured into the metal precursor solution in the first beaker. This combined solution now in the first beaker is stirred for 15 minutes at 300 RPM, after which it is dried at 120 °C in air for 24 hours. After drying, the material is crushed in a mortar and pestle. To carburize the sample, 1 g of crushed and dried material is added to a crucible. The sample is heated at a ramp rate of 15 °C/min to a hold temperature of 740 °C for 2 hr under 30 sccm of H2 gas. After carburization, the sample is cooled under 30 sccm of N2 gas until the tube furnace reads below 30 °C. The sample is passivated under 30 sccm of 1% O2/N2 gas for 2 hours. | 740 | 15 | H2 | 2 | 2 | 30
In the first beaker, 1 g of ammonium heptamolybdate tetrahydrate is dissolved in 6 mL of DI water. In the second beaker, 0.5 g of sucrose is dissolved in 1.5 mL of DI water. The sucrose solution in the second beaker is poured into the metal precursor solution in the first beaker. This combined solution now in the first beaker is stirred for 15 minutes at 300 RPM, after which it is dried at 120 °C in air for 24 hours. After drying, the material is crushed in a mortar and pestle. To carburize the sample, 1 g of crushed and dried material is added to a crucible. The sample is heated at a ramp rate of 15 °C/min to a hold temperature of 740 °C for 2 hr under 60 sccm of H2 gas. After carburization, the sample is cooled under 30 sccm of N2 gas until the tube furnace reads below 30 °C. The sample is passivated under 30 sccm of 1% O2/N2 gas for 2 hours. | 740 | 15 | H2 | 2 | 2 | 60
In the first beaker, 1 g of ammonium heptamolybdate tetrahydrate is dissolved in 6 mL of DI water. In the second beaker, 0.5 g of sucrose is dissolved in 1.5 mL of DI water. The sucrose solution in the second beaker is poured into the metal precursor solution in the first beaker. This combined solution now in the first beaker is stirred for 15 minutes at 300 RPM, after which it is dried at 120 °C in air for 24 hours. After drying, the material is crushed in a mortar and pestle. To carburize the sample, 1 g of crushed and dried material is added to a crucible. The sample is heated at a ramp rate of 15 °C/min to a hold temperature of 740 °C for 2 hr under 100 sccm of H2 gas. After carburization, the sample is cooled under 30 sccm of N2 gas until the tube furnace reads below 30 °C. The sample is passivated under 30 sccm of 1% O2/N2 gas for 2 hours. | 740 | 15 | H2 | 2 | 2 | 100
In the first beaker, 1 g of ammonium heptamolybdate tetrahydrate is dissolved in 6 mL of DI water. In the second beaker, 0.5 g of sucrose is dissolved in 1.5 mL of DI water. The sucrose solution in the second beaker is poured into the metal precursor solution in the first beaker. This combined solution now in the first beaker is stirred for 15 minutes at 300 RPM, after which it is dried at 120 °C in air for 24 hours. After drying, the material is crushed in a mortar and pestle. To carburize the sample, 1 g of crushed and dried material is added to a crucible. The sample is heated at a ramp rate of 15 °C/min to a hold temperature of 740 °C for 5 hr under 30 sccm of H2 gas. After carburization, the sample is cooled under 30 sccm of N2 gas until the tube furnace reads below 30 °C. The sample is passivated under 30 sccm of 1% O2/N2 gas for 2 hours. | 740 | 15 | H2 | 2 | 5 | 30
In the first beaker, 1 g of ammonium heptamolybdate tetrahydrate is dissolved in 6 mL of DI water. In the second beaker, 0.5 g of sucrose is dissolved in 1.5 mL of DI water. The sucrose solution in the second beaker is poured into the metal precursor solution in the first beaker. This combined solution now in the first beaker is stirred for 15 minutes at 300 RPM, after which it is dried at 120 °C in air for 24 hours. After drying, the material is crushed in a mortar and pestle. To carburize the sample, 1 g of crushed and dried material is added to a crucible. The sample is heated at a ramp rate of 15 °C/min to a hold temperature of 740 °C for 5 hr under 60 sccm of H2 gas. After carburization, the sample is cooled under 30 sccm of N2 gas until the tube furnace reads below 30 °C. The sample is passivated under 30 sccm of 1% O2/N2 gas for 2 hours. | 740 | 15 | H2 | 2 | 5 | 60
In the first beaker, 1 g of ammonium heptamolybdate tetrahydrate is dissolved in 6 mL of DI water. In the second beaker, 0.5 g of sucrose is dissolved in 1.5 mL of DI water. The sucrose solution in the second beaker is poured into the metal precursor solution in the first beaker. This combined solution now in the first beaker is stirred for 15 minutes at 300 RPM, after which it is dried at 120 °C in air for 24 hours. After drying, the material is crushed in a mortar and pestle. To carburize the sample, 1 g of crushed and dried material is added to a crucible. The sample is heated at a ramp rate of 15 °C/min to a hold temperature of 740 °C for 5 hr under 100 sccm of H2 gas. After carburization, the sample is cooled under 30 sccm of N2 gas until the tube furnace reads below 30 °C. The sample is passivated under 30 sccm of 1% O2/N2 gas for 2 hours. | 740 | 15 | H2 | 2 | 5 | 100
In the first beaker, 1 g of ammonium heptamolybdate tetrahydrate is dissolved in 6 mL of DI water. In the second beaker, 0.5 g of sucrose is dissolved in 1.5 mL of DI water. The sucrose solution in the second beaker is poured into the metal precursor solution in the first beaker. This combined solution now in the first beaker is stirred for 15 minutes at 300 RPM, after which it is dried at 120 °C in air for 24 hours. After drying, the material is crushed in a mortar and pestle. To carburize the sample, 1 g of crushed and dried material is added to a crucible. The sample is heated at a ramp rate of 15 °C/min to a hold temperature of 740 °C for 10 hr under 30 sccm of H2 gas. After carburization, the sample is cooled under 30 sccm of N2 gas until the tube furnace reads below 30 °C. The sample is passivated under 30 sccm of 1% O2/N2 gas for 2 hours. | 740 | 15 | H2 | 2 | 10 | 30
In the first beaker, 1 g of ammonium heptamolybdate tetrahydrate is dissolved in 6 mL of DI water. In the second beaker, 0.5 g of sucrose is dissolved in 1.5 mL of DI water. The sucrose solution in the second beaker is poured into the metal precursor solution in the first beaker. This combined solution now in the first beaker is stirred for 15 minutes at 300 RPM, after which it is dried at 120 °C in air for 24 hours. After drying, the material is crushed in a mortar and pestle. To carburize the sample, 1 g of crushed and dried material is added to a crucible. The sample is heated at a ramp rate of 15 °C/min to a hold temperature of 740 °C for 10 hr under 60 sccm of H2 gas. After carburization, the sample is cooled under 30 sccm of N2 gas until the tube furnace reads below 30 °C. The sample is passivated under 30 sccm of 1% O2/N2 gas for 2 hours. | 740 | 15 | H2 | 2 | 10 | 60
In the first beaker, 1 g of ammonium heptamolybdate tetrahydrate is dissolved in 6 mL of DI water. In the second beaker, 0.5 g of sucrose is dissolved in 1.5 mL of DI water. The sucrose solution in the second beaker is poured into the metal precursor solution in the first beaker. This combined solution now in the first beaker is stirred for 15 minutes at 300 RPM, after which it is dried at 120 °C in air for 24 hours. After drying, the material is crushed in a mortar and pestle. To carburize the sample, 1 g of crushed and dried material is added to a crucible. The sample is heated at a ramp rate of 15 °C/min to a hold temperature of 740 °C for 10 hr under 100 sccm of H2 gas. After carburization, the sample is cooled under 30 sccm of N2 gas until the tube furnace reads below 30 °C. The sample is passivated under 30 sccm of 1% O2/N2 gas for 2 hours. | 740 | 15 | H2 | 2 | 10 | 100
In the first beaker, 1 g of ammonium heptamolybdate tetrahydrate is dissolved in 4 mL of DI water. In the second beaker, 2 g of sucrose is dissolved in 3.5 mL of DI water. The sucrose solution in the second beaker is poured into the metal precursor solution in the first beaker. This combined solution now in the first beaker is stirred for 15 minutes at 300 RPM, after which it is dried at 120 °C in air for 24 hours. After drying, the material is crushed in a mortar and pestle. To carburize the sample, 1 g of crushed and dried material is added to a crucible. The sample is heated at a ramp rate of 15 °C/min to a hold temperature of 740 °C for 0.5 hr under 30 sccm of N2 gas. After carburization, the sample is cooled under 30 sccm of N2 gas until the tube furnace reads below 30 °C. The sample is passivated under 30 sccm of 1% O2/N2 gas for 2 hours. | 740 | 15 | N2 | 0.5 | 0.5 | 30
In the first beaker, 1 g of ammonium heptamolybdate tetrahydrate is dissolved in 4 mL of DI water. In the second beaker, 2 g of sucrose is dissolved in 3.5 mL of DI water. The sucrose solution in the second beaker is poured into the metal precursor solution in the first beaker. This combined solution now in the first beaker is stirred for 15 minutes at 300 RPM, after which it is dried at 120 °C in air for 24 hours. After drying, the material is crushed in a mortar and pestle. To carburize the sample, 1 g of crushed and dried material is added to a crucible. The sample is heated at a ramp rate of 15 °C/min to a hold temperature of 740 °C for 0.5 hr under 60 sccm of N2 gas. After carburization, the sample is cooled under 30 sccm of N2 gas until the tube furnace reads below 30 °C. The sample is passivated under 30 sccm of 1% O2/N2 gas for 2 hours. | 740 | 15 | N2 | 0.5 | 0.5 | 60
In the first beaker, 1 g of ammonium heptamolybdate tetrahydrate is dissolved in 4 mL of DI water. In the second beaker, 2 g of sucrose is dissolved in 3.5 mL of DI water. The sucrose solution in the second beaker is poured into the metal precursor solution in the first beaker. This combined solution now in the first beaker is stirred for 15 minutes at 300 RPM, after which it is dried at 120 °C in air for 24 hours. After drying, the material is crushed in a mortar and pestle. To carburize the sample, 1 g of crushed and dried material is added to a crucible. The sample is heated at a ramp rate of 15 °C/min to a hold temperature of 740 °C for 0.5 hr under 100 sccm of N2 gas. After carburization, the sample is cooled under 30 sccm of N2 gas until the tube furnace reads below 30 °C. The sample is passivated under 30 sccm of 1% O2/N2 gas for 2 hours. | 740 | 15 | N2 | 0.5 | 0.5 | 100
In the first beaker, 1 g of ammonium heptamolybdate tetrahydrate is dissolved in 4 mL of DI water. In the second beaker, 2 g of sucrose is dissolved in 3.5 mL of DI water. The sucrose solution in the second beaker is poured into the metal precursor solution in the first beaker. This combined solution now in the first beaker is stirred for 15 minutes at 300 RPM, after which it is dried at 120 °C in air for 24 hours. After drying, the material is crushed in a mortar and pestle. To carburize the sample, 1 g of crushed and dried material is added to a crucible. The sample is heated at a ramp rate of 15 °C/min to a hold temperature of 740 °C for 2 hr under 30 sccm of N2 gas. After carburization, the sample is cooled under 30 sccm of N2 gas until the tube furnace reads below 30 °C. The sample is passivated under 30 sccm of 1% O2/N2 gas for 2 hours. | 740 | 15 | N2 | 0.5 | 2 | 30
In the first beaker, 1 g of ammonium heptamolybdate tetrahydrate is dissolved in 4 mL of DI water. In the second beaker, 2 g of sucrose is dissolved in 3.5 mL of DI water. The sucrose solution in the second beaker is poured into the metal precursor solution in the first beaker. This combined solution now in the first beaker is stirred for 15 minutes at 300 RPM, after which it is dried at 120 °C in air for 24 hours. After drying, the material is crushed in a mortar and pestle. To carburize the sample, 1 g of crushed and dried material is added to a crucible. The sample is heated at a ramp rate of 15 °C/min to a hold temperature of 740 °C for 2 hr under 60 sccm of N2 gas. After carburization, the sample is cooled under 30 sccm of N2 gas until the tube furnace reads below 30 °C. The sample is passivated under 30 sccm of 1% O2/N2 gas for 2 hours. | 740 | 15 | N2 | 0.5 | 2 | 60
In the first beaker, 1 g of ammonium heptamolybdate tetrahydrate is dissolved in 4 mL of DI water. In the second beaker, 2 g of sucrose is dissolved in 3.5 mL of DI water. The sucrose solution in the second beaker is poured into the metal precursor solution in the first beaker. This combined solution now in the first beaker is stirred for 15 minutes at 300 RPM, after which it is dried at 120 °C in air for 24 hours. After drying, the material is crushed in a mortar and pestle. To carburize the sample, 1 g of crushed and dried material is added to a crucible. The sample is heated at a ramp rate of 15 °C/min to a hold temperature of 740 °C for 2 hr under 100 sccm of N2 gas. After carburization, the sample is cooled under 30 sccm of N2 gas until the tube furnace reads below 30 °C. The sample is passivated under 30 sccm of 1% O2/N2 gas for 2 hours. | 740 | 15 | N2 | 0.5 | 2 | 100
In the first beaker, 1 g of ammonium heptamolybdate tetrahydrate is dissolved in 4 mL of DI water. In the second beaker, 2 g of sucrose is dissolved in 3.5 mL of DI water. The sucrose solution in the second beaker is poured into the metal precursor solution in the first beaker. This combined solution now in the first beaker is stirred for 15 minutes at 300 RPM, after which it is dried at 120 °C in air for 24 hours. After drying, the material is crushed in a mortar and pestle. To carburize the sample, 1 g of crushed and dried material is added to a crucible. The sample is heated at a ramp rate of 15 °C/min to a hold temperature of 740 °C for 5 hr under 30 sccm of N2 gas. After carburization, the sample is cooled under 30 sccm of N2 gas until the tube furnace reads below 30 °C. The sample is passivated under 30 sccm of 1% O2/N2 gas for 2 hours. | 740 | 15 | N2 | 0.5 | 5 | 30
In the first beaker, 1 g of ammonium heptamolybdate tetrahydrate is dissolved in 4 mL of DI water. In the second beaker, 2 g of sucrose is dissolved in 3.5 mL of DI water. The sucrose solution in the second beaker is poured into the metal precursor solution in the first beaker. This combined solution now in the first beaker is stirred for 15 minutes at 300 RPM, after which it is dried at 120 °C in air for 24 hours. After drying, the material is crushed in a mortar and pestle. To carburize the sample, 1 g of crushed and dried material is added to a crucible. The sample is heated at a ramp rate of 15 °C/min to a hold temperature of 740 °C for 5 hr under 60 sccm of N2 gas. After carburization, the sample is cooled under 30 sccm of N2 gas until the tube furnace reads below 30 °C. The sample is passivated under 30 sccm of 1% O2/N2 gas for 2 hours. | 740 | 15 | N2 | 0.5 | 5 | 60
In the first beaker, 1 g of ammonium heptamolybdate tetrahydrate is dissolved in 4 mL of DI water. In the second beaker, 2 g of sucrose is dissolved in 3.5 mL of DI water. The sucrose solution in the second beaker is poured into the metal precursor solution in the first beaker. This combined solution now in the first beaker is stirred for 15 minutes at 300 RPM, after which it is dried at 120 °C in air for 24 hours. After drying, the material is crushed in a mortar and pestle. To carburize the sample, 1 g of crushed and dried material is added to a crucible. The sample is heated at a ramp rate of 15 °C/min to a hold temperature of 740 °C for 5 hr under 100 sccm of N2 gas. After carburization, the sample is cooled under 30 sccm of N2 gas until the tube furnace reads below 30 °C. The sample is passivated under 30 sccm of 1% O2/N2 gas for 2 hours. | 740 | 15 | N2 | 0.5 | 5 | 100
In the first beaker, 1 g of ammonium heptamolybdate tetrahydrate is dissolved in 4 mL of DI water. In the second beaker, 2 g of sucrose is dissolved in 3.5 mL of DI water. The sucrose solution in the second beaker is poured into the metal precursor solution in the first beaker. This combined solution now in the first beaker is stirred for 15 minutes at 300 RPM, after which it is dried at 120 °C in air for 24 hours. After drying, the material is crushed in a mortar and pestle. To carburize the sample, 1 g of crushed and dried material is added to a crucible. The sample is heated at a ramp rate of 15 °C/min to a hold temperature of 740 °C for 10 hr under 30 sccm of N2 gas. After carburization, the sample is cooled under 30 sccm of N2 gas until the tube furnace reads below 30 °C. The sample is passivated under 30 sccm of 1% O2/N2 gas for 2 hours. | 740 | 15 | N2 | 0.5 | 10 | 30
In the first beaker, 1 g of ammonium heptamolybdate tetrahydrate is dissolved in 4 mL of DI water. In the second beaker, 2 g of sucrose is dissolved in 3.5 mL of DI water. The sucrose solution in the second beaker is poured into the metal precursor solution in the first beaker. This combined solution now in the first beaker is stirred for 15 minutes at 300 RPM, after which it is dried at 120 °C in air for 24 hours. After drying, the material is crushed in a mortar and pestle. To carburize the sample, 1 g of crushed and dried material is added to a crucible. The sample is heated at a ramp rate of 15 °C/min to a hold temperature of 740 °C for 10 hr under 60 sccm of N2 gas. After carburization, the sample is cooled under 30 sccm of N2 gas until the tube furnace reads below 30 °C. The sample is passivated under 30 sccm of 1% O2/N2 gas for 2 hours. | 740 | 15 | N2 | 0.5 | 10 | 60
In the first beaker, 1 g of ammonium heptamolybdate tetrahydrate is dissolved in 4 mL of DI water. In the second beaker, 2 g of sucrose is dissolved in 3.5 mL of DI water. The sucrose solution in the second beaker is poured into the metal precursor solution in the first beaker. This combined solution now in the first beaker is stirred for 15 minutes at 300 RPM, after which it is dried at 120 °C in air for 24 hours. After drying, the material is crushed in a mortar and pestle. To carburize the sample, 1 g of crushed and dried material is added to a crucible. The sample is heated at a ramp rate of 15 °C/min to a hold temperature of 740 °C for 10 hr under 100 sccm of N2 gas. After carburization, the sample is cooled under 30 sccm of N2 gas until the tube furnace reads below 30 °C. The sample is passivated under 30 sccm of 1% O2/N2 gas for 2 hours. | 740 | 15 | N2 | 0.5 | 10 | 100
In the first beaker, 1 g of ammonium heptamolybdate tetrahydrate is dissolved in 5.5 mL of DI water. In the second beaker, 1 g of sucrose is dissolved in 2 mL of DI water. The sucrose solution in the second beaker is poured into the metal precursor solution in the first beaker. This combined solution now in the first beaker is stirred for 15 minutes at 300 RPM, after which it is dried at 120 °C in air for 24 hours. After drying, the material is crushed in a mortar and pestle. To carburize the sample, 1 g of crushed and dried material is added to a crucible. The sample is heated at a ramp rate of 15 °C/min to a hold temperature of 740 °C for 0.5 hr under 30 sccm of N2 gas. After carburization, the sample is cooled under 30 sccm of N2 gas until the tube furnace reads below 30 °C. The sample is passivated under 30 sccm of 1% O2/N2 gas for 2 hours. | 740 | 15 | N2 | 1 | 0.5 | 30
In the first beaker, 1 g of ammonium heptamolybdate tetrahydrate is dissolved in 5.5 mL of DI water. In the second beaker, 1 g of sucrose is dissolved in 2 mL of DI water. The sucrose solution in the second beaker is poured into the metal precursor solution in the first beaker. This combined solution now in the first beaker is stirred for 15 minutes at 300 RPM, after which it is dried at 120 °C in air for 24 hours. After drying, the material is crushed in a mortar and pestle. To carburize the sample, 1 g of crushed and dried material is added to a crucible. The sample is heated at a ramp rate of 15 °C/min to a hold temperature of 740 °C for 0.5 hr under 60 sccm of N2 gas. After carburization, the sample is cooled under 30 sccm of N2 gas until the tube furnace reads below 30 °C. The sample is passivated under 30 sccm of 1% O2/N2 gas for 2 hours. | 740 | 15 | N2 | 1 | 0.5 | 60
In the first beaker, 1 g of ammonium heptamolybdate tetrahydrate is dissolved in 5.5 mL of DI water. In the second beaker, 1 g of sucrose is dissolved in 2 mL of DI water. The sucrose solution in the second beaker is poured into the metal precursor solution in the first beaker. This combined solution now in the first beaker is stirred for 15 minutes at 300 RPM, after which it is dried at 120 °C in air for 24 hours. After drying, the material is crushed in a mortar and pestle. To carburize the sample, 1 g of crushed and dried material is added to a crucible. The sample is heated at a ramp rate of 15 °C/min to a hold temperature of 740 °C for 0.5 hr under 100 sccm of N2 gas. After carburization, the sample is cooled under 30 sccm of N2 gas until the tube furnace reads below 30 °C. The sample is passivated under 30 sccm of 1% O2/N2 gas for 2 hours. | 740 | 15 | N2 | 1 | 0.5 | 100
In the first beaker, 1 g of ammonium heptamolybdate tetrahydrate is dissolved in 5.5 mL of DI water. In the second beaker, 1 g of sucrose is dissolved in 2 mL of DI water. The sucrose solution in the second beaker is poured into the metal precursor solution in the first beaker. This combined solution now in the first beaker is stirred for 15 minutes at 300 RPM, after which it is dried at 120 °C in air for 24 hours. After drying, the material is crushed in a mortar and pestle. To carburize the sample, 1 g of crushed and dried material is added to a crucible. The sample is heated at a ramp rate of 15 °C/min to a hold temperature of 740 °C for 2 hr under 30 sccm of N2 gas. After carburization, the sample is cooled under 30 sccm of N2 gas until the tube furnace reads below 30 °C. The sample is passivated under 30 sccm of 1% O2/N2 gas for 2 hours. | 740 | 15 | N2 | 1 | 2 | 30
In the first beaker, 1 g of ammonium heptamolybdate tetrahydrate is dissolved in 5.5 mL of DI water. In the second beaker, 1 g of sucrose is dissolved in 2 mL of DI water. The sucrose solution in the second beaker is poured into the metal precursor solution in the first beaker. This combined solution now in the first beaker is stirred for 15 minutes at 300 RPM, after which it is dried at 120 °C in air for 24 hours. After drying, the material is crushed in a mortar and pestle. To carburize the sample, 1 g of crushed and dried material is added to a crucible. The sample is heated at a ramp rate of 15 °C/min to a hold temperature of 740 °C for 2 hr under 60 sccm of N2 gas. After carburization, the sample is cooled under 30 sccm of N2 gas until the tube furnace reads below 30 °C. The sample is passivated under 30 sccm of 1% O2/N2 gas for 2 hours. | 740 | 15 | N2 | 1 | 2 | 60
In the first beaker, 1 g of ammonium heptamolybdate tetrahydrate is dissolved in 5.5 mL of DI water. In the second beaker, 1 g of sucrose is dissolved in 2 mL of DI water. The sucrose solution in the second beaker is poured into the metal precursor solution in the first beaker. This combined solution now in the first beaker is stirred for 15 minutes at 300 RPM, after which it is dried at 120 °C in air for 24 hours. After drying, the material is crushed in a mortar and pestle. To carburize the sample, 1 g of crushed and dried material is added to a crucible. The sample is heated at a ramp rate of 15 °C/min to a hold temperature of 740 °C for 2 hr under 100 sccm of N2 gas. After carburization, the sample is cooled under 30 sccm of N2 gas until the tube furnace reads below 30 °C. The sample is passivated under 30 sccm of 1% O2/N2 gas for 2 hours. | 740 | 15 | N2 | 1 | 2 | 100
In the first beaker, 1 g of ammonium heptamolybdate tetrahydrate is dissolved in 5.5 mL of DI water. In the second beaker, 1 g of sucrose is dissolved in 2 mL of DI water. The sucrose solution in the second beaker is poured into the metal precursor solution in the first beaker. This combined solution now in the first beaker is stirred for 15 minutes at 300 RPM, after which it is dried at 120 °C in air for 24 hours. After drying, the material is crushed in a mortar and pestle. To carburize the sample, 1 g of crushed and dried material is added to a crucible. The sample is heated at a ramp rate of 15 °C/min to a hold temperature of 740 °C for 5 hr under 30 sccm of N2 gas. After carburization, the sample is cooled under 30 sccm of N2 gas until the tube furnace reads below 30 °C. The sample is passivated under 30 sccm of 1% O2/N2 gas for 2 hours. | 740 | 15 | N2 | 1 | 5 | 30
In the first beaker, 1 g of ammonium heptamolybdate tetrahydrate is dissolved in 5.5 mL of DI water. In the second beaker, 1 g of sucrose is dissolved in 2 mL of DI water. The sucrose solution in the second beaker is poured into the metal precursor solution in the first beaker. This combined solution now in the first beaker is stirred for 15 minutes at 300 RPM, after which it is dried at 120 °C in air for 24 hours. After drying, the material is crushed in a mortar and pestle. To carburize the sample, 1 g of crushed and dried material is added to a crucible. The sample is heated at a ramp rate of 15 °C/min to a hold temperature of 740 °C for 5 hr under 60 sccm of N2 gas. After carburization, the sample is cooled under 30 sccm of N2 gas until the tube furnace reads below 30 °C. The sample is passivated under 30 sccm of 1% O2/N2 gas for 2 hours. | 740 | 15 | N2 | 1 | 5 | 60
In the first beaker, 1 g of ammonium heptamolybdate tetrahydrate is dissolved in 5.5 mL of DI water. In the second beaker, 1 g of sucrose is dissolved in 2 mL of DI water. The sucrose solution in the second beaker is poured into the metal precursor solution in the first beaker. This combined solution now in the first beaker is stirred for 15 minutes at 300 RPM, after which it is dried at 120 °C in air for 24 hours. After drying, the material is crushed in a mortar and pestle. To carburize the sample, 1 g of crushed and dried material is added to a crucible. The sample is heated at a ramp rate of 15 °C/min to a hold temperature of 740 °C for 5 hr under 100 sccm of N2 gas. After carburization, the sample is cooled under 30 sccm of N2 gas until the tube furnace reads below 30 °C. The sample is passivated under 30 sccm of 1% O2/N2 gas for 2 hours. | 740 | 15 | N2 | 1 | 5 | 100
In the first beaker, 1 g of ammonium heptamolybdate tetrahydrate is dissolved in 5.5 mL of DI water. In the second beaker, 1 g of sucrose is dissolved in 2 mL of DI water. The sucrose solution in the second beaker is poured into the metal precursor solution in the first beaker. This combined solution now in the first beaker is stirred for 15 minutes at 300 RPM, after which it is dried at 120 °C in air for 24 hours. After drying, the material is crushed in a mortar and pestle. To carburize the sample, 1 g of crushed and dried material is added to a crucible. The sample is heated at a ramp rate of 15 °C/min to a hold temperature of 740 °C for 10 hr under 30 sccm of N2 gas. After carburization, the sample is cooled under 30 sccm of N2 gas until the tube furnace reads below 30 °C. The sample is passivated under 30 sccm of 1% O2/N2 gas for 2 hours. | 740 | 15 | N2 | 1 | 10 | 30
In the first beaker, 1 g of ammonium heptamolybdate tetrahydrate is dissolved in 5.5 mL of DI water. In the second beaker, 1 g of sucrose is dissolved in 2 mL of DI water. The sucrose solution in the second beaker is poured into the metal precursor solution in the first beaker. This combined solution now in the first beaker is stirred for 15 minutes at 300 RPM, after which it is dried at 120 °C in air for 24 hours. After drying, the material is crushed in a mortar and pestle. To carburize the sample, 1 g of crushed and dried material is added to a crucible. The sample is heated at a ramp rate of 15 °C/min to a hold temperature of 740 °C for 10 hr under 60 sccm of N2 gas. After carburization, the sample is cooled under 30 sccm of N2 gas until the tube furnace reads below 30 °C. The sample is passivated under 30 sccm of 1% O2/N2 gas for 2 hours. | 740 | 15 | N2 | 1 | 10 | 60
In the first beaker, 1 g of ammonium heptamolybdate tetrahydrate is dissolved in 5.5 mL of DI water. In the second beaker, 1 g of sucrose is dissolved in 2 mL of DI water. The sucrose solution in the second beaker is poured into the metal precursor solution in the first beaker. This combined solution now in the first beaker is stirred for 15 minutes at 300 RPM, after which it is dried at 120 °C in air for 24 hours. After drying, the material is crushed in a mortar and pestle. To carburize the sample, 1 g of crushed and dried material is added to a crucible. The sample is heated at a ramp rate of 15 °C/min to a hold temperature of 740 °C for 10 hr under 100 sccm of N2 gas. After carburization, the sample is cooled under 30 sccm of N2 gas until the tube furnace reads below 30 °C. The sample is passivated under 30 sccm of 1% O2/N2 gas for 2 hours. | 740 | 15 | N2 | 1 | 10 | 100
In the first beaker, 1 g of ammonium heptamolybdate tetrahydrate is dissolved in 6 mL of DI water. In the second beaker, 0.5 g of sucrose is dissolved in 1.5 mL of DI water. The sucrose solution in the second beaker is poured into the metal precursor solution in the first beaker. This combined solution now in the first beaker is stirred for 15 minutes at 300 RPM, after which it is dried at 120 °C in air for 24 hours. After drying, the material is crushed in a mortar and pestle. To carburize the sample, 1 g of crushed and dried material is added to a crucible. The sample is heated at a ramp rate of 15 °C/min to a hold temperature of 740 °C for 0.5 hr under 30 sccm of N2 gas. After carburization, the sample is cooled under 30 sccm of N2 gas until the tube furnace reads below 30 °C. The sample is passivated under 30 sccm of 1% O2/N2 gas for 2 hours. | 740 | 15 | N2 | 2 | 0.5 | 30
In the first beaker, 1 g of ammonium heptamolybdate tetrahydrate is dissolved in 6 mL of DI water. In the second beaker, 0.5 g of sucrose is dissolved in 1.5 mL of DI water. The sucrose solution in the second beaker is poured into the metal precursor solution in the first beaker. This combined solution now in the first beaker is stirred for 15 minutes at 300 RPM, after which it is dried at 120 °C in air for 24 hours. After drying, the material is crushed in a mortar and pestle. To carburize the sample, 1 g of crushed and dried material is added to a crucible. The sample is heated at a ramp rate of 15 °C/min to a hold temperature of 740 °C for 0.5 hr under 60 sccm of N2 gas. After carburization, the sample is cooled under 30 sccm of N2 gas until the tube furnace reads below 30 °C. The sample is passivated under 30 sccm of 1% O2/N2 gas for 2 hours. | 740 | 15 | N2 | 2 | 0.5 | 60
In the first beaker, 1 g of ammonium heptamolybdate tetrahydrate is dissolved in 6 mL of DI water. In the second beaker, 0.5 g of sucrose is dissolved in 1.5 mL of DI water. The sucrose solution in the second beaker is poured into the metal precursor solution in the first beaker. This combined solution now in the first beaker is stirred for 15 minutes at 300 RPM, after which it is dried at 120 °C in air for 24 hours. After drying, the material is crushed in a mortar and pestle. To carburize the sample, 1 g of crushed and dried material is added to a crucible. The sample is heated at a ramp rate of 15 °C/min to a hold temperature of 740 °C for 0.5 hr under 100 sccm of N2 gas. After carburization, the sample is cooled under 30 sccm of N2 gas until the tube furnace reads below 30 °C. The sample is passivated under 30 sccm of 1% O2/N2 gas for 2 hours. | 740 | 15 | N2 | 2 | 0.5 | 100
In the first beaker, 1 g of ammonium heptamolybdate tetrahydrate is dissolved in 6 mL of DI water. In the second beaker, 0.5 g of sucrose is dissolved in 1.5 mL of DI water. The sucrose solution in the second beaker is poured into the metal precursor solution in the first beaker. This combined solution now in the first beaker is stirred for 15 minutes at 300 RPM, after which it is dried at 120 °C in air for 24 hours. After drying, the material is crushed in a mortar and pestle. To carburize the sample, 1 g of crushed and dried material is added to a crucible. The sample is heated at a ramp rate of 15 °C/min to a hold temperature of 740 °C for 2 hr under 30 sccm of N2 gas. After carburization, the sample is cooled under 30 sccm of N2 gas until the tube furnace reads below 30 °C. The sample is passivated under 30 sccm of 1% O2/N2 gas for 2 hours. | 740 | 15 | N2 | 2 | 2 | 30
In the first beaker, 1 g of ammonium heptamolybdate tetrahydrate is dissolved in 6 mL of DI water. In the second beaker, 0.5 g of sucrose is dissolved in 1.5 mL of DI water. The sucrose solution in the second beaker is poured into the metal precursor solution in the first beaker. This combined solution now in the first beaker is stirred for 15 minutes at 300 RPM, after which it is dried at 120 °C in air for 24 hours. After drying, the material is crushed in a mortar and pestle. To carburize the sample, 1 g of crushed and dried material is added to a crucible. The sample is heated at a ramp rate of 15 °C/min to a hold temperature of 740 °C for 2 hr under 60 sccm of N2 gas. After carburization, the sample is cooled under 30 sccm of N2 gas until the tube furnace reads below 30 °C. The sample is passivated under 30 sccm of 1% O2/N2 gas for 2 hours. | 740 | 15 | N2 | 2 | 2 | 60
In the first beaker, 1 g of ammonium heptamolybdate tetrahydrate is dissolved in 6 mL of DI water. In the second beaker, 0.5 g of sucrose is dissolved in 1.5 mL of DI water. The sucrose solution in the second beaker is poured into the metal precursor solution in the first beaker. This combined solution now in the first beaker is stirred for 15 minutes at 300 RPM, after which it is dried at 120 °C in air for 24 hours. After drying, the material is crushed in a mortar and pestle. To carburize the sample, 1 g of crushed and dried material is added to a crucible. The sample is heated at a ramp rate of 15 °C/min to a hold temperature of 740 °C for 2 hr under 100 sccm of N2 gas. After carburization, the sample is cooled under 30 sccm of N2 gas until the tube furnace reads below 30 °C. The sample is passivated under 30 sccm of 1% O2/N2 gas for 2 hours. | 740 | 15 | N2 | 2 | 2 | 100
In the first beaker, 1 g of ammonium heptamolybdate tetrahydrate is dissolved in 6 mL of DI water. In the second beaker, 0.5 g of sucrose is dissolved in 1.5 mL of DI water. The sucrose solution in the second beaker is poured into the metal precursor solution in the first beaker. This combined solution now in the first beaker is stirred for 15 minutes at 300 RPM, after which it is dried at 120 °C in air for 24 hours. After drying, the material is crushed in a mortar and pestle. To carburize the sample, 1 g of crushed and dried material is added to a crucible. The sample is heated at a ramp rate of 15 °C/min to a hold temperature of 740 °C for 5 hr under 30 sccm of N2 gas. After carburization, the sample is cooled under 30 sccm of N2 gas until the tube furnace reads below 30 °C. The sample is passivated under 30 sccm of 1% O2/N2 gas for 2 hours. | 740 | 15 | N2 | 2 | 5 | 30
In the first beaker, 1 g of ammonium heptamolybdate tetrahydrate is dissolved in 6 mL of DI water. In the second beaker, 0.5 g of sucrose is dissolved in 1.5 mL of DI water. The sucrose solution in the second beaker is poured into the metal precursor solution in the first beaker. This combined solution now in the first beaker is stirred for 15 minutes at 300 RPM, after which it is dried at 120 °C in air for 24 hours. After drying, the material is crushed in a mortar and pestle. To carburize the sample, 1 g of crushed and dried material is added to a crucible. The sample is heated at a ramp rate of 15 °C/min to a hold temperature of 740 °C for 5 hr under 60 sccm of N2 gas. After carburization, the sample is cooled under 30 sccm of N2 gas until the tube furnace reads below 30 °C. The sample is passivated under 30 sccm of 1% O2/N2 gas for 2 hours. | 740 | 15 | N2 | 2 | 5 | 60
In the first beaker, 1 g of ammonium heptamolybdate tetrahydrate is dissolved in 6 mL of DI water. In the second beaker, 0.5 g of sucrose is dissolved in 1.5 mL of DI water. The sucrose solution in the second beaker is poured into the metal precursor solution in the first beaker. This combined solution now in the first beaker is stirred for 15 minutes at 300 RPM, after which it is dried at 120 °C in air for 24 hours. After drying, the material is crushed in a mortar and pestle. To carburize the sample, 1 g of crushed and dried material is added to a crucible. The sample is heated at a ramp rate of 15 °C/min to a hold temperature of 740 °C for 5 hr under 100 sccm of N2 gas. After carburization, the sample is cooled under 30 sccm of N2 gas until the tube furnace reads below 30 °C. The sample is passivated under 30 sccm of 1% O2/N2 gas for 2 hours. | 740 | 15 | N2 | 2 | 5 | 100
In the first beaker, 1 g of ammonium heptamolybdate tetrahydrate is dissolved in 6 mL of DI water. In the second beaker, 0.5 g of sucrose is dissolved in 1.5 mL of DI water. The sucrose solution in the second beaker is poured into the metal precursor solution in the first beaker. This combined solution now in the first beaker is stirred for 15 minutes at 300 RPM, after which it is dried at 120 °C in air for 24 hours. After drying, the material is crushed in a mortar and pestle. To carburize the sample, 1 g of crushed and dried material is added to a crucible. The sample is heated at a ramp rate of 15 °C/min to a hold temperature of 740 °C for 10 hr under 30 sccm of N2 gas. After carburization, the sample is cooled under 30 sccm of N2 gas until the tube furnace reads below 30 °C. The sample is passivated under 30 sccm of 1% O2/N2 gas for 2 hours. | 740 | 15 | N2 | 2 | 10 | 30
In the first beaker, 1 g of ammonium heptamolybdate tetrahydrate is dissolved in 6 mL of DI water. In the second beaker, 0.5 g of sucrose is dissolved in 1.5 mL of DI water. The sucrose solution in the second beaker is poured into the metal precursor solution in the first beaker. This combined solution now in the first beaker is stirred for 15 minutes at 300 RPM, after which it is dried at 120 °C in air for 24 hours. After drying, the material is crushed in a mortar and pestle. To carburize the sample, 1 g of crushed and dried material is added to a crucible. The sample is heated at a ramp rate of 15 °C/min to a hold temperature of 740 °C for 10 hr under 60 sccm of N2 gas. After carburization, the sample is cooled under 30 sccm of N2 gas until the tube furnace reads below 30 °C. The sample is passivated under 30 sccm of 1% O2/N2 gas for 2 hours. | 740 | 15 | N2 | 2 | 10 | 60
In the first beaker, 1 g of ammonium heptamolybdate tetrahydrate is dissolved in 6 mL of DI water. In the second beaker, 0.5 g of sucrose is dissolved in 1.5 mL of DI water. The sucrose solution in the second beaker is poured into the metal precursor solution in the first beaker. This combined solution now in the first beaker is stirred for 15 minutes at 300 RPM, after which it is dried at 120 °C in air for 24 hours. After drying, the material is crushed in a mortar and pestle. To carburize the sample, 1 g of crushed and dried material is added to a crucible. The sample is heated at a ramp rate of 15 °C/min to a hold temperature of 740 °C for 10 hr under 100 sccm of N2 gas. After carburization, the sample is cooled under 30 sccm of N2 gas until the tube furnace reads below 30 °C. The sample is passivated under 30 sccm of 1% O2/N2 gas for 2 hours. | 740 | 15 | N2 | 2 | 10 | 100
In the first beaker, 1 g of ammonium heptamolybdate tetrahydrate is dissolved in 4 mL of DI water. In the second beaker, 2 g of sucrose is dissolved in 3.5 mL of DI water. The sucrose solution in the second beaker is poured into the metal precursor solution in the first beaker. This combined solution now in the first beaker is stirred for 15 minutes at 300 RPM, after which it is dried at 120 °C in air for 24 hours. After drying, the material is crushed in a mortar and pestle. To carburize the sample, 1 g of crushed and dried material is added to a crucible. The sample is heated at a ramp rate of 5 °C/min to a hold temperature of 750 °C for 0.5 hr under 30 sccm of H2 gas. After carburization, the sample is cooled under 30 sccm of N2 gas until the tube furnace reads below 30 °C. The sample is passivated under 30 sccm of 1% O2/N2 gas for 2 hours. | 750 | 5 | H2 | 0.5 | 0.5 | 30
In the first beaker, 1 g of ammonium heptamolybdate tetrahydrate is dissolved in 4 mL of DI water. In the second beaker, 2 g of sucrose is dissolved in 3.5 mL of DI water. The sucrose solution in the second beaker is poured into the metal precursor solution in the first beaker. This combined solution now in the first beaker is stirred for 15 minutes at 300 RPM, after which it is dried at 120 °C in air for 24 hours. After drying, the material is crushed in a mortar and pestle. To carburize the sample, 1 g of crushed and dried material is added to a crucible. The sample is heated at a ramp rate of 5 °C/min to a hold temperature of 750 °C for 0.5 hr under 60 sccm of H2 gas. After carburization, the sample is cooled under 30 sccm of N2 gas until the tube furnace reads below 30 °C. The sample is passivated under 30 sccm of 1% O2/N2 gas for 2 hours. | 750 | 5 | H2 | 0.5 | 0.5 | 60
In the first beaker, 1 g of ammonium heptamolybdate tetrahydrate is dissolved in 4 mL of DI water. In the second beaker, 2 g of sucrose is dissolved in 3.5 mL of DI water. The sucrose solution in the second beaker is poured into the metal precursor solution in the first beaker. This combined solution now in the first beaker is stirred for 15 minutes at 300 RPM, after which it is dried at 120 °C in air for 24 hours. After drying, the material is crushed in a mortar and pestle. To carburize the sample, 1 g of crushed and dried material is added to a crucible. The sample is heated at a ramp rate of 5 °C/min to a hold temperature of 750 °C for 0.5 hr under 100 sccm of H2 gas. After carburization, the sample is cooled under 30 sccm of N2 gas until the tube furnace reads below 30 °C. The sample is passivated under 30 sccm of 1% O2/N2 gas for 2 hours. | 750 | 5 | H2 | 0.5 | 0.5 | 100
In the first beaker, 1 g of ammonium heptamolybdate tetrahydrate is dissolved in 4 mL of DI water. In the second beaker, 2 g of sucrose is dissolved in 3.5 mL of DI water. The sucrose solution in the second beaker is poured into the metal precursor solution in the first beaker. This combined solution now in the first beaker is stirred for 15 minutes at 300 RPM, after which it is dried at 120 °C in air for 24 hours. After drying, the material is crushed in a mortar and pestle. To carburize the sample, 1 g of crushed and dried material is added to a crucible. The sample is heated at a ramp rate of 5 °C/min to a hold temperature of 750 °C for 2 hr under 30 sccm of H2 gas. After carburization, the sample is cooled under 30 sccm of N2 gas until the tube furnace reads below 30 °C. The sample is passivated under 30 sccm of 1% O2/N2 gas for 2 hours. | 750 | 5 | H2 | 0.5 | 2 | 30
In the first beaker, 1 g of ammonium heptamolybdate tetrahydrate is dissolved in 4 mL of DI water. In the second beaker, 2 g of sucrose is dissolved in 3.5 mL of DI water. The sucrose solution in the second beaker is poured into the metal precursor solution in the first beaker. This combined solution now in the first beaker is stirred for 15 minutes at 300 RPM, after which it is dried at 120 °C in air for 24 hours. After drying, the material is crushed in a mortar and pestle. To carburize the sample, 1 g of crushed and dried material is added to a crucible. The sample is heated at a ramp rate of 5 °C/min to a hold temperature of 750 °C for 2 hr under 60 sccm of H2 gas. After carburization, the sample is cooled under 30 sccm of N2 gas until the tube furnace reads below 30 °C. The sample is passivated under 30 sccm of 1% O2/N2 gas for 2 hours. | 750 | 5 | H2 | 0.5 | 2 | 60
In the first beaker, 1 g of ammonium heptamolybdate tetrahydrate is dissolved in 4 mL of DI water. In the second beaker, 2 g of sucrose is dissolved in 3.5 mL of DI water. The sucrose solution in the second beaker is poured into the metal precursor solution in the first beaker. This combined solution now in the first beaker is stirred for 15 minutes at 300 RPM, after which it is dried at 120 °C in air for 24 hours. After drying, the material is crushed in a mortar and pestle. To carburize the sample, 1 g of crushed and dried material is added to a crucible. The sample is heated at a ramp rate of 5 °C/min to a hold temperature of 750 °C for 2 hr under 100 sccm of H2 gas. After carburization, the sample is cooled under 30 sccm of N2 gas until the tube furnace reads below 30 °C. The sample is passivated under 30 sccm of 1% O2/N2 gas for 2 hours. | 750 | 5 | H2 | 0.5 | 2 | 100
In the first beaker, 1 g of ammonium heptamolybdate tetrahydrate is dissolved in 4 mL of DI water. In the second beaker, 2 g of sucrose is dissolved in 3.5 mL of DI water. The sucrose solution in the second beaker is poured into the metal precursor solution in the first beaker. This combined solution now in the first beaker is stirred for 15 minutes at 300 RPM, after which it is dried at 120 °C in air for 24 hours. After drying, the material is crushed in a mortar and pestle. To carburize the sample, 1 g of crushed and dried material is added to a crucible. The sample is heated at a ramp rate of 5 °C/min to a hold temperature of 750 °C for 5 hr under 30 sccm of H2 gas. After carburization, the sample is cooled under 30 sccm of N2 gas until the tube furnace reads below 30 °C. The sample is passivated under 30 sccm of 1% O2/N2 gas for 2 hours. | 750 | 5 | H2 | 0.5 | 5 | 30
In the first beaker, 1 g of ammonium heptamolybdate tetrahydrate is dissolved in 4 mL of DI water. In the second beaker, 2 g of sucrose is dissolved in 3.5 mL of DI water. The sucrose solution in the second beaker is poured into the metal precursor solution in the first beaker. This combined solution now in the first beaker is stirred for 15 minutes at 300 RPM, after which it is dried at 120 °C in air for 24 hours. After drying, the material is crushed in a mortar and pestle. To carburize the sample, 1 g of crushed and dried material is added to a crucible. The sample is heated at a ramp rate of 5 °C/min to a hold temperature of 750 °C for 5 hr under 60 sccm of H2 gas. After carburization, the sample is cooled under 30 sccm of N2 gas until the tube furnace reads below 30 °C. The sample is passivated under 30 sccm of 1% O2/N2 gas for 2 hours. | 750 | 5 | H2 | 0.5 | 5 | 60
In the first beaker, 1 g of ammonium heptamolybdate tetrahydrate is dissolved in 4 mL of DI water. In the second beaker, 2 g of sucrose is dissolved in 3.5 mL of DI water. The sucrose solution in the second beaker is poured into the metal precursor solution in the first beaker. This combined solution now in the first beaker is stirred for 15 minutes at 300 RPM, after which it is dried at 120 °C in air for 24 hours. After drying, the material is crushed in a mortar and pestle. To carburize the sample, 1 g of crushed and dried material is added to a crucible. The sample is heated at a ramp rate of 5 °C/min to a hold temperature of 750 °C for 5 hr under 100 sccm of H2 gas. After carburization, the sample is cooled under 30 sccm of N2 gas until the tube furnace reads below 30 °C. The sample is passivated under 30 sccm of 1% O2/N2 gas for 2 hours. | 750 | 5 | H2 | 0.5 | 5 | 100
In the first beaker, 1 g of ammonium heptamolybdate tetrahydrate is dissolved in 4 mL of DI water. In the second beaker, 2 g of sucrose is dissolved in 3.5 mL of DI water. The sucrose solution in the second beaker is poured into the metal precursor solution in the first beaker. This combined solution now in the first beaker is stirred for 15 minutes at 300 RPM, after which it is dried at 120 °C in air for 24 hours. After drying, the material is crushed in a mortar and pestle. To carburize the sample, 1 g of crushed and dried material is added to a crucible. The sample is heated at a ramp rate of 5 °C/min to a hold temperature of 750 °C for 10 hr under 30 sccm of H2 gas. After carburization, the sample is cooled under 30 sccm of N2 gas until the tube furnace reads below 30 °C. The sample is passivated under 30 sccm of 1% O2/N2 gas for 2 hours. | 750 | 5 | H2 | 0.5 | 10 | 30
In the first beaker, 1 g of ammonium heptamolybdate tetrahydrate is dissolved in 4 mL of DI water. In the second beaker, 2 g of sucrose is dissolved in 3.5 mL of DI water. The sucrose solution in the second beaker is poured into the metal precursor solution in the first beaker. This combined solution now in the first beaker is stirred for 15 minutes at 300 RPM, after which it is dried at 120 °C in air for 24 hours. After drying, the material is crushed in a mortar and pestle. To carburize the sample, 1 g of crushed and dried material is added to a crucible. The sample is heated at a ramp rate of 5 °C/min to a hold temperature of 750 °C for 10 hr under 60 sccm of H2 gas. After carburization, the sample is cooled under 30 sccm of N2 gas until the tube furnace reads below 30 °C. The sample is passivated under 30 sccm of 1% O2/N2 gas for 2 hours. | 750 | 5 | H2 | 0.5 | 10 | 60
In the first beaker, 1 g of ammonium heptamolybdate tetrahydrate is dissolved in 4 mL of DI water. In the second beaker, 2 g of sucrose is dissolved in 3.5 mL of DI water. The sucrose solution in the second beaker is poured into the metal precursor solution in the first beaker. This combined solution now in the first beaker is stirred for 15 minutes at 300 RPM, after which it is dried at 120 °C in air for 24 hours. After drying, the material is crushed in a mortar and pestle. To carburize the sample, 1 g of crushed and dried material is added to a crucible. The sample is heated at a ramp rate of 5 °C/min to a hold temperature of 750 °C for 10 hr under 100 sccm of H2 gas. After carburization, the sample is cooled under 30 sccm of N2 gas until the tube furnace reads below 30 °C. The sample is passivated under 30 sccm of 1% O2/N2 gas for 2 hours. | 750 | 5 | H2 | 0.5 | 10 | 100
In the first beaker, 1 g of ammonium heptamolybdate tetrahydrate is dissolved in 5.5 mL of DI water. In the second beaker, 1 g of sucrose is dissolved in 2 mL of DI water. The sucrose solution in the second beaker is poured into the metal precursor solution in the first beaker. This combined solution now in the first beaker is stirred for 15 minutes at 300 RPM, after which it is dried at 120 °C in air for 24 hours. After drying, the material is crushed in a mortar and pestle. To carburize the sample, 1 g of crushed and dried material is added to a crucible. The sample is heated at a ramp rate of 5 °C/min to a hold temperature of 750 °C for 0.5 hr under 30 sccm of H2 gas. After carburization, the sample is cooled under 30 sccm of N2 gas until the tube furnace reads below 30 °C. The sample is passivated under 30 sccm of 1% O2/N2 gas for 2 hours. | 750 | 5 | H2 | 1 | 0.5 | 30
In the first beaker, 1 g of ammonium heptamolybdate tetrahydrate is dissolved in 5.5 mL of DI water. In the second beaker, 1 g of sucrose is dissolved in 2 mL of DI water. The sucrose solution in the second beaker is poured into the metal precursor solution in the first beaker. This combined solution now in the first beaker is stirred for 15 minutes at 300 RPM, after which it is dried at 120 °C in air for 24 hours. After drying, the material is crushed in a mortar and pestle. To carburize the sample, 1 g of crushed and dried material is added to a crucible. The sample is heated at a ramp rate of 5 °C/min to a hold temperature of 750 °C for 0.5 hr under 60 sccm of H2 gas. After carburization, the sample is cooled under 30 sccm of N2 gas until the tube furnace reads below 30 °C. The sample is passivated under 30 sccm of 1% O2/N2 gas for 2 hours. | 750 | 5 | H2 | 1 | 0.5 | 60
In the first beaker, 1 g of ammonium heptamolybdate tetrahydrate is dissolved in 5.5 mL of DI water. In the second beaker, 1 g of sucrose is dissolved in 2 mL of DI water. The sucrose solution in the second beaker is poured into the metal precursor solution in the first beaker. This combined solution now in the first beaker is stirred for 15 minutes at 300 RPM, after which it is dried at 120 °C in air for 24 hours. After drying, the material is crushed in a mortar and pestle. To carburize the sample, 1 g of crushed and dried material is added to a crucible. The sample is heated at a ramp rate of 5 °C/min to a hold temperature of 750 °C for 0.5 hr under 100 sccm of H2 gas. After carburization, the sample is cooled under 30 sccm of N2 gas until the tube furnace reads below 30 °C. The sample is passivated under 30 sccm of 1% O2/N2 gas for 2 hours. | 750 | 5 | H2 | 1 | 0.5 | 100
In the first beaker, 1 g of ammonium heptamolybdate tetrahydrate is dissolved in 5.5 mL of DI water. In the second beaker, 1 g of sucrose is dissolved in 2 mL of DI water. The sucrose solution in the second beaker is poured into the metal precursor solution in the first beaker. This combined solution now in the first beaker is stirred for 15 minutes at 300 RPM, after which it is dried at 120 °C in air for 24 hours. After drying, the material is crushed in a mortar and pestle. To carburize the sample, 1 g of crushed and dried material is added to a crucible. The sample is heated at a ramp rate of 5 °C/min to a hold temperature of 750 °C for 2 hr under 30 sccm of H2 gas. After carburization, the sample is cooled under 30 sccm of N2 gas until the tube furnace reads below 30 °C. The sample is passivated under 30 sccm of 1% O2/N2 gas for 2 hours. | 750 | 5 | H2 | 1 | 2 | 30
In the first beaker, 1 g of ammonium heptamolybdate tetrahydrate is dissolved in 5.5 mL of DI water. In the second beaker, 1 g of sucrose is dissolved in 2 mL of DI water. The sucrose solution in the second beaker is poured into the metal precursor solution in the first beaker. This combined solution now in the first beaker is stirred for 15 minutes at 300 RPM, after which it is dried at 120 °C in air for 24 hours. After drying, the material is crushed in a mortar and pestle. To carburize the sample, 1 g of crushed and dried material is added to a crucible. The sample is heated at a ramp rate of 5 °C/min to a hold temperature of 750 °C for 2 hr under 60 sccm of H2 gas. After carburization, the sample is cooled under 30 sccm of N2 gas until the tube furnace reads below 30 °C. The sample is passivated under 30 sccm of 1% O2/N2 gas for 2 hours. | 750 | 5 | H2 | 1 | 2 | 60
In the first beaker, 1 g of ammonium heptamolybdate tetrahydrate is dissolved in 5.5 mL of DI water. In the second beaker, 1 g of sucrose is dissolved in 2 mL of DI water. The sucrose solution in the second beaker is poured into the metal precursor solution in the first beaker. This combined solution now in the first beaker is stirred for 15 minutes at 300 RPM, after which it is dried at 120 °C in air for 24 hours. After drying, the material is crushed in a mortar and pestle. To carburize the sample, 1 g of crushed and dried material is added to a crucible. The sample is heated at a ramp rate of 5 °C/min to a hold temperature of 750 °C for 2 hr under 100 sccm of H2 gas. After carburization, the sample is cooled under 30 sccm of N2 gas until the tube furnace reads below 30 °C. The sample is passivated under 30 sccm of 1% O2/N2 gas for 2 hours. | 750 | 5 | H2 | 1 | 2 | 100
In the first beaker, 1 g of ammonium heptamolybdate tetrahydrate is dissolved in 5.5 mL of DI water. In the second beaker, 1 g of sucrose is dissolved in 2 mL of DI water. The sucrose solution in the second beaker is poured into the metal precursor solution in the first beaker. This combined solution now in the first beaker is stirred for 15 minutes at 300 RPM, after which it is dried at 120 °C in air for 24 hours. After drying, the material is crushed in a mortar and pestle. To carburize the sample, 1 g of crushed and dried material is added to a crucible. The sample is heated at a ramp rate of 5 °C/min to a hold temperature of 750 °C for 5 hr under 30 sccm of H2 gas. After carburization, the sample is cooled under 30 sccm of N2 gas until the tube furnace reads below 30 °C. The sample is passivated under 30 sccm of 1% O2/N2 gas for 2 hours. | 750 | 5 | H2 | 1 | 5 | 30
In the first beaker, 1 g of ammonium heptamolybdate tetrahydrate is dissolved in 5.5 mL of DI water. In the second beaker, 1 g of sucrose is dissolved in 2 mL of DI water. The sucrose solution in the second beaker is poured into the metal precursor solution in the first beaker. This combined solution now in the first beaker is stirred for 15 minutes at 300 RPM, after which it is dried at 120 °C in air for 24 hours. After drying, the material is crushed in a mortar and pestle. To carburize the sample, 1 g of crushed and dried material is added to a crucible. The sample is heated at a ramp rate of 5 °C/min to a hold temperature of 750 °C for 5 hr under 60 sccm of H2 gas. After carburization, the sample is cooled under 30 sccm of N2 gas until the tube furnace reads below 30 °C. The sample is passivated under 30 sccm of 1% O2/N2 gas for 2 hours. | 750 | 5 | H2 | 1 | 5 | 60
In the first beaker, 1 g of ammonium heptamolybdate tetrahydrate is dissolved in 5.5 mL of DI water. In the second beaker, 1 g of sucrose is dissolved in 2 mL of DI water. The sucrose solution in the second beaker is poured into the metal precursor solution in the first beaker. This combined solution now in the first beaker is stirred for 15 minutes at 300 RPM, after which it is dried at 120 °C in air for 24 hours. After drying, the material is crushed in a mortar and pestle. To carburize the sample, 1 g of crushed and dried material is added to a crucible. The sample is heated at a ramp rate of 5 °C/min to a hold temperature of 750 °C for 5 hr under 100 sccm of H2 gas. After carburization, the sample is cooled under 30 sccm of N2 gas until the tube furnace reads below 30 °C. The sample is passivated under 30 sccm of 1% O2/N2 gas for 2 hours. | 750 | 5 | H2 | 1 | 5 | 100
In the first beaker, 1 g of ammonium heptamolybdate tetrahydrate is dissolved in 5.5 mL of DI water. In the second beaker, 1 g of sucrose is dissolved in 2 mL of DI water. The sucrose solution in the second beaker is poured into the metal precursor solution in the first beaker. This combined solution now in the first beaker is stirred for 15 minutes at 300 RPM, after which it is dried at 120 °C in air for 24 hours. After drying, the material is crushed in a mortar and pestle. To carburize the sample, 1 g of crushed and dried material is added to a crucible. The sample is heated at a ramp rate of 5 °C/min to a hold temperature of 750 °C for 10 hr under 30 sccm of H2 gas. After carburization, the sample is cooled under 30 sccm of N2 gas until the tube furnace reads below 30 °C. The sample is passivated under 30 sccm of 1% O2/N2 gas for 2 hours. | 750 | 5 | H2 | 1 | 10 | 30
In the first beaker, 1 g of ammonium heptamolybdate tetrahydrate is dissolved in 5.5 mL of DI water. In the second beaker, 1 g of sucrose is dissolved in 2 mL of DI water. The sucrose solution in the second beaker is poured into the metal precursor solution in the first beaker. This combined solution now in the first beaker is stirred for 15 minutes at 300 RPM, after which it is dried at 120 °C in air for 24 hours. After drying, the material is crushed in a mortar and pestle. To carburize the sample, 1 g of crushed and dried material is added to a crucible. The sample is heated at a ramp rate of 5 °C/min to a hold temperature of 750 °C for 10 hr under 60 sccm of H2 gas. After carburization, the sample is cooled under 30 sccm of N2 gas until the tube furnace reads below 30 °C. The sample is passivated under 30 sccm of 1% O2/N2 gas for 2 hours. | 750 | 5 | H2 | 1 | 10 | 60
In the first beaker, 1 g of ammonium heptamolybdate tetrahydrate is dissolved in 5.5 mL of DI water. In the second beaker, 1 g of sucrose is dissolved in 2 mL of DI water. The sucrose solution in the second beaker is poured into the metal precursor solution in the first beaker. This combined solution now in the first beaker is stirred for 15 minutes at 300 RPM, after which it is dried at 120 °C in air for 24 hours. After drying, the material is crushed in a mortar and pestle. To carburize the sample, 1 g of crushed and dried material is added to a crucible. The sample is heated at a ramp rate of 5 °C/min to a hold temperature of 750 °C for 10 hr under 100 sccm of H2 gas. After carburization, the sample is cooled under 30 sccm of N2 gas until the tube furnace reads below 30 °C. The sample is passivated under 30 sccm of 1% O2/N2 gas for 2 hours. | 750 | 5 | H2 | 1 | 10 | 100
In the first beaker, 1 g of ammonium heptamolybdate tetrahydrate is dissolved in 6 mL of DI water. In the second beaker, 0.5 g of sucrose is dissolved in 1.5 mL of DI water. The sucrose solution in the second beaker is poured into the metal precursor solution in the first beaker. This combined solution now in the first beaker is stirred for 15 minutes at 300 RPM, after which it is dried at 120 °C in air for 24 hours. After drying, the material is crushed in a mortar and pestle. To carburize the sample, 1 g of crushed and dried material is added to a crucible. The sample is heated at a ramp rate of 5 °C/min to a hold temperature of 750 °C for 0.5 hr under 30 sccm of H2 gas. After carburization, the sample is cooled under 30 sccm of N2 gas until the tube furnace reads below 30 °C. The sample is passivated under 30 sccm of 1% O2/N2 gas for 2 hours. | 750 | 5 | H2 | 2 | 0.5 | 30
In the first beaker, 1 g of ammonium heptamolybdate tetrahydrate is dissolved in 6 mL of DI water. In the second beaker, 0.5 g of sucrose is dissolved in 1.5 mL of DI water. The sucrose solution in the second beaker is poured into the metal precursor solution in the first beaker. This combined solution now in the first beaker is stirred for 15 minutes at 300 RPM, after which it is dried at 120 °C in air for 24 hours. After drying, the material is crushed in a mortar and pestle. To carburize the sample, 1 g of crushed and dried material is added to a crucible. The sample is heated at a ramp rate of 5 °C/min to a hold temperature of 750 °C for 0.5 hr under 60 sccm of H2 gas. After carburization, the sample is cooled under 30 sccm of N2 gas until the tube furnace reads below 30 °C. The sample is passivated under 30 sccm of 1% O2/N2 gas for 2 hours. | 750 | 5 | H2 | 2 | 0.5 | 60
In the first beaker, 1 g of ammonium heptamolybdate tetrahydrate is dissolved in 6 mL of DI water. In the second beaker, 0.5 g of sucrose is dissolved in 1.5 mL of DI water. The sucrose solution in the second beaker is poured into the metal precursor solution in the first beaker. This combined solution now in the first beaker is stirred for 15 minutes at 300 RPM, after which it is dried at 120 °C in air for 24 hours. After drying, the material is crushed in a mortar and pestle. To carburize the sample, 1 g of crushed and dried material is added to a crucible. The sample is heated at a ramp rate of 5 °C/min to a hold temperature of 750 °C for 0.5 hr under 100 sccm of H2 gas. After carburization, the sample is cooled under 30 sccm of N2 gas until the tube furnace reads below 30 °C. The sample is passivated under 30 sccm of 1% O2/N2 gas for 2 hours. | 750 | 5 | H2 | 2 | 0.5 | 100
In the first beaker, 1 g of ammonium heptamolybdate tetrahydrate is dissolved in 6 mL of DI water. In the second beaker, 0.5 g of sucrose is dissolved in 1.5 mL of DI water. The sucrose solution in the second beaker is poured into the metal precursor solution in the first beaker. This combined solution now in the first beaker is stirred for 15 minutes at 300 RPM, after which it is dried at 120 °C in air for 24 hours. After drying, the material is crushed in a mortar and pestle. To carburize the sample, 1 g of crushed and dried material is added to a crucible. The sample is heated at a ramp rate of 5 °C/min to a hold temperature of 750 °C for 2 hr under 30 sccm of H2 gas. After carburization, the sample is cooled under 30 sccm of N2 gas until the tube furnace reads below 30 °C. The sample is passivated under 30 sccm of 1% O2/N2 gas for 2 hours. | 750 | 5 | H2 | 2 | 2 | 30
In the first beaker, 1 g of ammonium heptamolybdate tetrahydrate is dissolved in 6 mL of DI water. In the second beaker, 0.5 g of sucrose is dissolved in 1.5 mL of DI water. The sucrose solution in the second beaker is poured into the metal precursor solution in the first beaker. This combined solution now in the first beaker is stirred for 15 minutes at 300 RPM, after which it is dried at 120 °C in air for 24 hours. After drying, the material is crushed in a mortar and pestle. To carburize the sample, 1 g of crushed and dried material is added to a crucible. The sample is heated at a ramp rate of 5 °C/min to a hold temperature of 750 °C for 2 hr under 60 sccm of H2 gas. After carburization, the sample is cooled under 30 sccm of N2 gas until the tube furnace reads below 30 °C. The sample is passivated under 30 sccm of 1% O2/N2 gas for 2 hours. | 750 | 5 | H2 | 2 | 2 | 60
In the first beaker, 1 g of ammonium heptamolybdate tetrahydrate is dissolved in 6 mL of DI water. In the second beaker, 0.5 g of sucrose is dissolved in 1.5 mL of DI water. The sucrose solution in the second beaker is poured into the metal precursor solution in the first beaker. This combined solution now in the first beaker is stirred for 15 minutes at 300 RPM, after which it is dried at 120 °C in air for 24 hours. After drying, the material is crushed in a mortar and pestle. To carburize the sample, 1 g of crushed and dried material is added to a crucible. The sample is heated at a ramp rate of 5 °C/min to a hold temperature of 750 °C for 2 hr under 100 sccm of H2 gas. After carburization, the sample is cooled under 30 sccm of N2 gas until the tube furnace reads below 30 °C. The sample is passivated under 30 sccm of 1% O2/N2 gas for 2 hours. | 750 | 5 | H2 | 2 | 2 | 100
In the first beaker, 1 g of ammonium heptamolybdate tetrahydrate is dissolved in 6 mL of DI water. In the second beaker, 0.5 g of sucrose is dissolved in 1.5 mL of DI water. The sucrose solution in the second beaker is poured into the metal precursor solution in the first beaker. This combined solution now in the first beaker is stirred for 15 minutes at 300 RPM, after which it is dried at 120 °C in air for 24 hours. After drying, the material is crushed in a mortar and pestle. To carburize the sample, 1 g of crushed and dried material is added to a crucible. The sample is heated at a ramp rate of 5 °C/min to a hold temperature of 750 °C for 5 hr under 30 sccm of H2 gas. After carburization, the sample is cooled under 30 sccm of N2 gas until the tube furnace reads below 30 °C. The sample is passivated under 30 sccm of 1% O2/N2 gas for 2 hours. | 750 | 5 | H2 | 2 | 5 | 30
In the first beaker, 1 g of ammonium heptamolybdate tetrahydrate is dissolved in 6 mL of DI water. In the second beaker, 0.5 g of sucrose is dissolved in 1.5 mL of DI water. The sucrose solution in the second beaker is poured into the metal precursor solution in the first beaker. This combined solution now in the first beaker is stirred for 15 minutes at 300 RPM, after which it is dried at 120 °C in air for 24 hours. After drying, the material is crushed in a mortar and pestle. To carburize the sample, 1 g of crushed and dried material is added to a crucible. The sample is heated at a ramp rate of 5 °C/min to a hold temperature of 750 °C for 5 hr under 60 sccm of H2 gas. After carburization, the sample is cooled under 30 sccm of N2 gas until the tube furnace reads below 30 °C. The sample is passivated under 30 sccm of 1% O2/N2 gas for 2 hours. | 750 | 5 | H2 | 2 | 5 | 60
In the first beaker, 1 g of ammonium heptamolybdate tetrahydrate is dissolved in 6 mL of DI water. In the second beaker, 0.5 g of sucrose is dissolved in 1.5 mL of DI water. The sucrose solution in the second beaker is poured into the metal precursor solution in the first beaker. This combined solution now in the first beaker is stirred for 15 minutes at 300 RPM, after which it is dried at 120 °C in air for 24 hours. After drying, the material is crushed in a mortar and pestle. To carburize the sample, 1 g of crushed and dried material is added to a crucible. The sample is heated at a ramp rate of 5 °C/min to a hold temperature of 750 °C for 5 hr under 100 sccm of H2 gas. After carburization, the sample is cooled under 30 sccm of N2 gas until the tube furnace reads below 30 °C. The sample is passivated under 30 sccm of 1% O2/N2 gas for 2 hours. | 750 | 5 | H2 | 2 | 5 | 100
In the first beaker, 1 g of ammonium heptamolybdate tetrahydrate is dissolved in 6 mL of DI water. In the second beaker, 0.5 g of sucrose is dissolved in 1.5 mL of DI water. The sucrose solution in the second beaker is poured into the metal precursor solution in the first beaker. This combined solution now in the first beaker is stirred for 15 minutes at 300 RPM, after which it is dried at 120 °C in air for 24 hours. After drying, the material is crushed in a mortar and pestle. To carburize the sample, 1 g of crushed and dried material is added to a crucible. The sample is heated at a ramp rate of 5 °C/min to a hold temperature of 750 °C for 10 hr under 30 sccm of H2 gas. After carburization, the sample is cooled under 30 sccm of N2 gas until the tube furnace reads below 30 °C. The sample is passivated under 30 sccm of 1% O2/N2 gas for 2 hours. | 750 | 5 | H2 | 2 | 10 | 30
In the first beaker, 1 g of ammonium heptamolybdate tetrahydrate is dissolved in 6 mL of DI water. In the second beaker, 0.5 g of sucrose is dissolved in 1.5 mL of DI water. The sucrose solution in the second beaker is poured into the metal precursor solution in the first beaker. This combined solution now in the first beaker is stirred for 15 minutes at 300 RPM, after which it is dried at 120 °C in air for 24 hours. After drying, the material is crushed in a mortar and pestle. To carburize the sample, 1 g of crushed and dried material is added to a crucible. The sample is heated at a ramp rate of 5 °C/min to a hold temperature of 750 °C for 10 hr under 60 sccm of H2 gas. After carburization, the sample is cooled under 30 sccm of N2 gas until the tube furnace reads below 30 °C. The sample is passivated under 30 sccm of 1% O2/N2 gas for 2 hours. | 750 | 5 | H2 | 2 | 10 | 60
In the first beaker, 1 g of ammonium heptamolybdate tetrahydrate is dissolved in 6 mL of DI water. In the second beaker, 0.5 g of sucrose is dissolved in 1.5 mL of DI water. The sucrose solution in the second beaker is poured into the metal precursor solution in the first beaker. This combined solution now in the first beaker is stirred for 15 minutes at 300 RPM, after which it is dried at 120 °C in air for 24 hours. After drying, the material is crushed in a mortar and pestle. To carburize the sample, 1 g of crushed and dried material is added to a crucible. The sample is heated at a ramp rate of 5 °C/min to a hold temperature of 750 °C for 10 hr under 100 sccm of H2 gas. After carburization, the sample is cooled under 30 sccm of N2 gas until the tube furnace reads below 30 °C. The sample is passivated under 30 sccm of 1% O2/N2 gas for 2 hours. | 750 | 5 | H2 | 2 | 10 | 100
In the first beaker, 1 g of ammonium heptamolybdate tetrahydrate is dissolved in 4 mL of DI water. In the second beaker, 2 g of sucrose is dissolved in 3.5 mL of DI water. The sucrose solution in the second beaker is poured into the metal precursor solution in the first beaker. This combined solution now in the first beaker is stirred for 15 minutes at 300 RPM, after which it is dried at 120 °C in air for 24 hours. After drying, the material is crushed in a mortar and pestle. To carburize the sample, 1 g of crushed and dried material is added to a crucible. The sample is heated at a ramp rate of 5 °C/min to a hold temperature of 750 °C for 0.5 hr under 30 sccm of N2 gas. After carburization, the sample is cooled under 30 sccm of N2 gas until the tube furnace reads below 30 °C. The sample is passivated under 30 sccm of 1% O2/N2 gas for 2 hours. | 750 | 5 | N2 | 0.5 | 0.5 | 30
In the first beaker, 1 g of ammonium heptamolybdate tetrahydrate is dissolved in 4 mL of DI water. In the second beaker, 2 g of sucrose is dissolved in 3.5 mL of DI water. The sucrose solution in the second beaker is poured into the metal precursor solution in the first beaker. This combined solution now in the first beaker is stirred for 15 minutes at 300 RPM, after which it is dried at 120 °C in air for 24 hours. After drying, the material is crushed in a mortar and pestle. To carburize the sample, 1 g of crushed and dried material is added to a crucible. The sample is heated at a ramp rate of 5 °C/min to a hold temperature of 750 °C for 0.5 hr under 60 sccm of N2 gas. After carburization, the sample is cooled under 30 sccm of N2 gas until the tube furnace reads below 30 °C. The sample is passivated under 30 sccm of 1% O2/N2 gas for 2 hours. | 750 | 5 | N2 | 0.5 | 0.5 | 60
In the first beaker, 1 g of ammonium heptamolybdate tetrahydrate is dissolved in 4 mL of DI water. In the second beaker, 2 g of sucrose is dissolved in 3.5 mL of DI water. The sucrose solution in the second beaker is poured into the metal precursor solution in the first beaker. This combined solution now in the first beaker is stirred for 15 minutes at 300 RPM, after which it is dried at 120 °C in air for 24 hours. After drying, the material is crushed in a mortar and pestle. To carburize the sample, 1 g of crushed and dried material is added to a crucible. The sample is heated at a ramp rate of 5 °C/min to a hold temperature of 750 °C for 0.5 hr under 100 sccm of N2 gas. After carburization, the sample is cooled under 30 sccm of N2 gas until the tube furnace reads below 30 °C. The sample is passivated under 30 sccm of 1% O2/N2 gas for 2 hours. | 750 | 5 | N2 | 0.5 | 0.5 | 100
In the first beaker, 1 g of ammonium heptamolybdate tetrahydrate is dissolved in 4 mL of DI water. In the second beaker, 2 g of sucrose is dissolved in 3.5 mL of DI water. The sucrose solution in the second beaker is poured into the metal precursor solution in the first beaker. This combined solution now in the first beaker is stirred for 15 minutes at 300 RPM, after which it is dried at 120 °C in air for 24 hours. After drying, the material is crushed in a mortar and pestle. To carburize the sample, 1 g of crushed and dried material is added to a crucible. The sample is heated at a ramp rate of 5 °C/min to a hold temperature of 750 °C for 2 hr under 30 sccm of N2 gas. After carburization, the sample is cooled under 30 sccm of N2 gas until the tube furnace reads below 30 °C. The sample is passivated under 30 sccm of 1% O2/N2 gas for 2 hours. | 750 | 5 | N2 | 0.5 | 2 | 30
In the first beaker, 1 g of ammonium heptamolybdate tetrahydrate is dissolved in 4 mL of DI water. In the second beaker, 2 g of sucrose is dissolved in 3.5 mL of DI water. The sucrose solution in the second beaker is poured into the metal precursor solution in the first beaker. This combined solution now in the first beaker is stirred for 15 minutes at 300 RPM, after which it is dried at 120 °C in air for 24 hours. After drying, the material is crushed in a mortar and pestle. To carburize the sample, 1 g of crushed and dried material is added to a crucible. The sample is heated at a ramp rate of 5 °C/min to a hold temperature of 750 °C for 2 hr under 60 sccm of N2 gas. After carburization, the sample is cooled under 30 sccm of N2 gas until the tube furnace reads below 30 °C. The sample is passivated under 30 sccm of 1% O2/N2 gas for 2 hours. | 750 | 5 | N2 | 0.5 | 2 | 60
In the first beaker, 1 g of ammonium heptamolybdate tetrahydrate is dissolved in 4 mL of DI water. In the second beaker, 2 g of sucrose is dissolved in 3.5 mL of DI water. The sucrose solution in the second beaker is poured into the metal precursor solution in the first beaker. This combined solution now in the first beaker is stirred for 15 minutes at 300 RPM, after which it is dried at 120 °C in air for 24 hours. After drying, the material is crushed in a mortar and pestle. To carburize the sample, 1 g of crushed and dried material is added to a crucible. The sample is heated at a ramp rate of 5 °C/min to a hold temperature of 750 °C for 2 hr under 100 sccm of N2 gas. After carburization, the sample is cooled under 30 sccm of N2 gas until the tube furnace reads below 30 °C. The sample is passivated under 30 sccm of 1% O2/N2 gas for 2 hours. | 750 | 5 | N2 | 0.5 | 2 | 100
In the first beaker, 1 g of ammonium heptamolybdate tetrahydrate is dissolved in 4 mL of DI water. In the second beaker, 2 g of sucrose is dissolved in 3.5 mL of DI water. The sucrose solution in the second beaker is poured into the metal precursor solution in the first beaker. This combined solution now in the first beaker is stirred for 15 minutes at 300 RPM, after which it is dried at 120 °C in air for 24 hours. After drying, the material is crushed in a mortar and pestle. To carburize the sample, 1 g of crushed and dried material is added to a crucible. The sample is heated at a ramp rate of 5 °C/min to a hold temperature of 750 °C for 5 hr under 30 sccm of N2 gas. After carburization, the sample is cooled under 30 sccm of N2 gas until the tube furnace reads below 30 °C. The sample is passivated under 30 sccm of 1% O2/N2 gas for 2 hours. | 750 | 5 | N2 | 0.5 | 5 | 30
In the first beaker, 1 g of ammonium heptamolybdate tetrahydrate is dissolved in 4 mL of DI water. In the second beaker, 2 g of sucrose is dissolved in 3.5 mL of DI water. The sucrose solution in the second beaker is poured into the metal precursor solution in the first beaker. This combined solution now in the first beaker is stirred for 15 minutes at 300 RPM, after which it is dried at 120 °C in air for 24 hours. After drying, the material is crushed in a mortar and pestle. To carburize the sample, 1 g of crushed and dried material is added to a crucible. The sample is heated at a ramp rate of 5 °C/min to a hold temperature of 750 °C for 5 hr under 60 sccm of N2 gas. After carburization, the sample is cooled under 30 sccm of N2 gas until the tube furnace reads below 30 °C. The sample is passivated under 30 sccm of 1% O2/N2 gas for 2 hours. | 750 | 5 | N2 | 0.5 | 5 | 60
In the first beaker, 1 g of ammonium heptamolybdate tetrahydrate is dissolved in 4 mL of DI water. In the second beaker, 2 g of sucrose is dissolved in 3.5 mL of DI water. The sucrose solution in the second beaker is poured into the metal precursor solution in the first beaker. This combined solution now in the first beaker is stirred for 15 minutes at 300 RPM, after which it is dried at 120 °C in air for 24 hours. After drying, the material is crushed in a mortar and pestle. To carburize the sample, 1 g of crushed and dried material is added to a crucible. The sample is heated at a ramp rate of 5 °C/min to a hold temperature of 750 °C for 5 hr under 100 sccm of N2 gas. After carburization, the sample is cooled under 30 sccm of N2 gas until the tube furnace reads below 30 °C. The sample is passivated under 30 sccm of 1% O2/N2 gas for 2 hours. | 750 | 5 | N2 | 0.5 | 5 | 100
In the first beaker, 1 g of ammonium heptamolybdate tetrahydrate is dissolved in 4 mL of DI water. In the second beaker, 2 g of sucrose is dissolved in 3.5 mL of DI water. The sucrose solution in the second beaker is poured into the metal precursor solution in the first beaker. This combined solution now in the first beaker is stirred for 15 minutes at 300 RPM, after which it is dried at 120 °C in air for 24 hours. After drying, the material is crushed in a mortar and pestle. To carburize the sample, 1 g of crushed and dried material is added to a crucible. The sample is heated at a ramp rate of 5 °C/min to a hold temperature of 750 °C for 10 hr under 30 sccm of N2 gas. After carburization, the sample is cooled under 30 sccm of N2 gas until the tube furnace reads below 30 °C. The sample is passivated under 30 sccm of 1% O2/N2 gas for 2 hours. | 750 | 5 | N2 | 0.5 | 10 | 30
In the first beaker, 1 g of ammonium heptamolybdate tetrahydrate is dissolved in 4 mL of DI water. In the second beaker, 2 g of sucrose is dissolved in 3.5 mL of DI water. The sucrose solution in the second beaker is poured into the metal precursor solution in the first beaker. This combined solution now in the first beaker is stirred for 15 minutes at 300 RPM, after which it is dried at 120 °C in air for 24 hours. After drying, the material is crushed in a mortar and pestle. To carburize the sample, 1 g of crushed and dried material is added to a crucible. The sample is heated at a ramp rate of 5 °C/min to a hold temperature of 750 °C for 10 hr under 60 sccm of N2 gas. After carburization, the sample is cooled under 30 sccm of N2 gas until the tube furnace reads below 30 °C. The sample is passivated under 30 sccm of 1% O2/N2 gas for 2 hours. | 750 | 5 | N2 | 0.5 | 10 | 60
In the first beaker, 1 g of ammonium heptamolybdate tetrahydrate is dissolved in 4 mL of DI water. In the second beaker, 2 g of sucrose is dissolved in 3.5 mL of DI water. The sucrose solution in the second beaker is poured into the metal precursor solution in the first beaker. This combined solution now in the first beaker is stirred for 15 minutes at 300 RPM, after which it is dried at 120 °C in air for 24 hours. After drying, the material is crushed in a mortar and pestle. To carburize the sample, 1 g of crushed and dried material is added to a crucible. The sample is heated at a ramp rate of 5 °C/min to a hold temperature of 750 °C for 10 hr under 100 sccm of N2 gas. After carburization, the sample is cooled under 30 sccm of N2 gas until the tube furnace reads below 30 °C. The sample is passivated under 30 sccm of 1% O2/N2 gas for 2 hours. | 750 | 5 | N2 | 0.5 | 10 | 100
In the first beaker, 1 g of ammonium heptamolybdate tetrahydrate is dissolved in 5.5 mL of DI water. In the second beaker, 1 g of sucrose is dissolved in 2 mL of DI water. The sucrose solution in the second beaker is poured into the metal precursor solution in the first beaker. This combined solution now in the first beaker is stirred for 15 minutes at 300 RPM, after which it is dried at 120 °C in air for 24 hours. After drying, the material is crushed in a mortar and pestle. To carburize the sample, 1 g of crushed and dried material is added to a crucible. The sample is heated at a ramp rate of 5 °C/min to a hold temperature of 750 °C for 0.5 hr under 30 sccm of N2 gas. After carburization, the sample is cooled under 30 sccm of N2 gas until the tube furnace reads below 30 °C. The sample is passivated under 30 sccm of 1% O2/N2 gas for 2 hours. | 750 | 5 | N2 | 1 | 0.5 | 30
In the first beaker, 1 g of ammonium heptamolybdate tetrahydrate is dissolved in 5.5 mL of DI water. In the second beaker, 1 g of sucrose is dissolved in 2 mL of DI water. The sucrose solution in the second beaker is poured into the metal precursor solution in the first beaker. This combined solution now in the first beaker is stirred for 15 minutes at 300 RPM, after which it is dried at 120 °C in air for 24 hours. After drying, the material is crushed in a mortar and pestle. To carburize the sample, 1 g of crushed and dried material is added to a crucible. The sample is heated at a ramp rate of 5 °C/min to a hold temperature of 750 °C for 0.5 hr under 60 sccm of N2 gas. After carburization, the sample is cooled under 30 sccm of N2 gas until the tube furnace reads below 30 °C. The sample is passivated under 30 sccm of 1% O2/N2 gas for 2 hours. | 750 | 5 | N2 | 1 | 0.5 | 60
In the first beaker, 1 g of ammonium heptamolybdate tetrahydrate is dissolved in 5.5 mL of DI water. In the second beaker, 1 g of sucrose is dissolved in 2 mL of DI water. The sucrose solution in the second beaker is poured into the metal precursor solution in the first beaker. This combined solution now in the first beaker is stirred for 15 minutes at 300 RPM, after which it is dried at 120 °C in air for 24 hours. After drying, the material is crushed in a mortar and pestle. To carburize the sample, 1 g of crushed and dried material is added to a crucible. The sample is heated at a ramp rate of 5 °C/min to a hold temperature of 750 °C for 0.5 hr under 100 sccm of N2 gas. After carburization, the sample is cooled under 30 sccm of N2 gas until the tube furnace reads below 30 °C. The sample is passivated under 30 sccm of 1% O2/N2 gas for 2 hours. | 750 | 5 | N2 | 1 | 0.5 | 100
In the first beaker, 1 g of ammonium heptamolybdate tetrahydrate is dissolved in 5.5 mL of DI water. In the second beaker, 1 g of sucrose is dissolved in 2 mL of DI water. The sucrose solution in the second beaker is poured into the metal precursor solution in the first beaker. This combined solution now in the first beaker is stirred for 15 minutes at 300 RPM, after which it is dried at 120 °C in air for 24 hours. After drying, the material is crushed in a mortar and pestle. To carburize the sample, 1 g of crushed and dried material is added to a crucible. The sample is heated at a ramp rate of 5 °C/min to a hold temperature of 750 °C for 2 hr under 30 sccm of N2 gas. After carburization, the sample is cooled under 30 sccm of N2 gas until the tube furnace reads below 30 °C. The sample is passivated under 30 sccm of 1% O2/N2 gas for 2 hours. | 750 | 5 | N2 | 1 | 2 | 30
In the first beaker, 1 g of ammonium heptamolybdate tetrahydrate is dissolved in 5.5 mL of DI water. In the second beaker, 1 g of sucrose is dissolved in 2 mL of DI water. The sucrose solution in the second beaker is poured into the metal precursor solution in the first beaker. This combined solution now in the first beaker is stirred for 15 minutes at 300 RPM, after which it is dried at 120 °C in air for 24 hours. After drying, the material is crushed in a mortar and pestle. To carburize the sample, 1 g of crushed and dried material is added to a crucible. The sample is heated at a ramp rate of 5 °C/min to a hold temperature of 750 °C for 2 hr under 60 sccm of N2 gas. After carburization, the sample is cooled under 30 sccm of N2 gas until the tube furnace reads below 30 °C. The sample is passivated under 30 sccm of 1% O2/N2 gas for 2 hours. | 750 | 5 | N2 | 1 | 2 | 60
In the first beaker, 1 g of ammonium heptamolybdate tetrahydrate is dissolved in 5.5 mL of DI water. In the second beaker, 1 g of sucrose is dissolved in 2 mL of DI water. The sucrose solution in the second beaker is poured into the metal precursor solution in the first beaker. This combined solution now in the first beaker is stirred for 15 minutes at 300 RPM, after which it is dried at 120 °C in air for 24 hours. After drying, the material is crushed in a mortar and pestle. To carburize the sample, 1 g of crushed and dried material is added to a crucible. The sample is heated at a ramp rate of 5 °C/min to a hold temperature of 750 °C for 2 hr under 100 sccm of N2 gas. After carburization, the sample is cooled under 30 sccm of N2 gas until the tube furnace reads below 30 °C. The sample is passivated under 30 sccm of 1% O2/N2 gas for 2 hours. | 750 | 5 | N2 | 1 | 2 | 100
In the first beaker, 1 g of ammonium heptamolybdate tetrahydrate is dissolved in 5.5 mL of DI water. In the second beaker, 1 g of sucrose is dissolved in 2 mL of DI water. The sucrose solution in the second beaker is poured into the metal precursor solution in the first beaker. This combined solution now in the first beaker is stirred for 15 minutes at 300 RPM, after which it is dried at 120 °C in air for 24 hours. After drying, the material is crushed in a mortar and pestle. To carburize the sample, 1 g of crushed and dried material is added to a crucible. The sample is heated at a ramp rate of 5 °C/min to a hold temperature of 750 °C for 5 hr under 30 sccm of N2 gas. After carburization, the sample is cooled under 30 sccm of N2 gas until the tube furnace reads below 30 °C. The sample is passivated under 30 sccm of 1% O2/N2 gas for 2 hours. | 750 | 5 | N2 | 1 | 5 | 30
In the first beaker, 1 g of ammonium heptamolybdate tetrahydrate is dissolved in 5.5 mL of DI water. In the second beaker, 1 g of sucrose is dissolved in 2 mL of DI water. The sucrose solution in the second beaker is poured into the metal precursor solution in the first beaker. This combined solution now in the first beaker is stirred for 15 minutes at 300 RPM, after which it is dried at 120 °C in air for 24 hours. After drying, the material is crushed in a mortar and pestle. To carburize the sample, 1 g of crushed and dried material is added to a crucible. The sample is heated at a ramp rate of 5 °C/min to a hold temperature of 750 °C for 5 hr under 60 sccm of N2 gas. After carburization, the sample is cooled under 30 sccm of N2 gas until the tube furnace reads below 30 °C. The sample is passivated under 30 sccm of 1% O2/N2 gas for 2 hours. | 750 | 5 | N2 | 1 | 5 | 60
In the first beaker, 1 g of ammonium heptamolybdate tetrahydrate is dissolved in 5.5 mL of DI water. In the second beaker, 1 g of sucrose is dissolved in 2 mL of DI water. The sucrose solution in the second beaker is poured into the metal precursor solution in the first beaker. This combined solution now in the first beaker is stirred for 15 minutes at 300 RPM, after which it is dried at 120 °C in air for 24 hours. After drying, the material is crushed in a mortar and pestle. To carburize the sample, 1 g of crushed and dried material is added to a crucible. The sample is heated at a ramp rate of 5 °C/min to a hold temperature of 750 °C for 5 hr under 100 sccm of N2 gas. After carburization, the sample is cooled under 30 sccm of N2 gas until the tube furnace reads below 30 °C. The sample is passivated under 30 sccm of 1% O2/N2 gas for 2 hours. | 750 | 5 | N2 | 1 | 5 | 100
In the first beaker, 1 g of ammonium heptamolybdate tetrahydrate is dissolved in 5.5 mL of DI water. In the second beaker, 1 g of sucrose is dissolved in 2 mL of DI water. The sucrose solution in the second beaker is poured into the metal precursor solution in the first beaker. This combined solution now in the first beaker is stirred for 15 minutes at 300 RPM, after which it is dried at 120 °C in air for 24 hours. After drying, the material is crushed in a mortar and pestle. To carburize the sample, 1 g of crushed and dried material is added to a crucible. The sample is heated at a ramp rate of 5 °C/min to a hold temperature of 750 °C for 10 hr under 30 sccm of N2 gas. After carburization, the sample is cooled under 30 sccm of N2 gas until the tube furnace reads below 30 °C. The sample is passivated under 30 sccm of 1% O2/N2 gas for 2 hours. | 750 | 5 | N2 | 1 | 10 | 30
In the first beaker, 1 g of ammonium heptamolybdate tetrahydrate is dissolved in 5.5 mL of DI water. In the second beaker, 1 g of sucrose is dissolved in 2 mL of DI water. The sucrose solution in the second beaker is poured into the metal precursor solution in the first beaker. This combined solution now in the first beaker is stirred for 15 minutes at 300 RPM, after which it is dried at 120 °C in air for 24 hours. After drying, the material is crushed in a mortar and pestle. To carburize the sample, 1 g of crushed and dried material is added to a crucible. The sample is heated at a ramp rate of 5 °C/min to a hold temperature of 750 °C for 10 hr under 60 sccm of N2 gas. After carburization, the sample is cooled under 30 sccm of N2 gas until the tube furnace reads below 30 °C. The sample is passivated under 30 sccm of 1% O2/N2 gas for 2 hours. | 750 | 5 | N2 | 1 | 10 | 60
In the first beaker, 1 g of ammonium heptamolybdate tetrahydrate is dissolved in 5.5 mL of DI water. In the second beaker, 1 g of sucrose is dissolved in 2 mL of DI water. The sucrose solution in the second beaker is poured into the metal precursor solution in the first beaker. This combined solution now in the first beaker is stirred for 15 minutes at 300 RPM, after which it is dried at 120 °C in air for 24 hours. After drying, the material is crushed in a mortar and pestle. To carburize the sample, 1 g of crushed and dried material is added to a crucible. The sample is heated at a ramp rate of 5 °C/min to a hold temperature of 750 °C for 10 hr under 100 sccm of N2 gas. After carburization, the sample is cooled under 30 sccm of N2 gas until the tube furnace reads below 30 °C. The sample is passivated under 30 sccm of 1% O2/N2 gas for 2 hours. | 750 | 5 | N2 | 1 | 10 | 100
In the first beaker, 1 g of ammonium heptamolybdate tetrahydrate is dissolved in 6 mL of DI water. In the second beaker, 0.5 g of sucrose is dissolved in 1.5 mL of DI water. The sucrose solution in the second beaker is poured into the metal precursor solution in the first beaker. This combined solution now in the first beaker is stirred for 15 minutes at 300 RPM, after which it is dried at 120 °C in air for 24 hours. After drying, the material is crushed in a mortar and pestle. To carburize the sample, 1 g of crushed and dried material is added to a crucible. The sample is heated at a ramp rate of 5 °C/min to a hold temperature of 750 °C for 0.5 hr under 30 sccm of N2 gas. After carburization, the sample is cooled under 30 sccm of N2 gas until the tube furnace reads below 30 °C. The sample is passivated under 30 sccm of 1% O2/N2 gas for 2 hours. | 750 | 5 | N2 | 2 | 0.5 | 30
In the first beaker, 1 g of ammonium heptamolybdate tetrahydrate is dissolved in 6 mL of DI water. In the second beaker, 0.5 g of sucrose is dissolved in 1.5 mL of DI water. The sucrose solution in the second beaker is poured into the metal precursor solution in the first beaker. This combined solution now in the first beaker is stirred for 15 minutes at 300 RPM, after which it is dried at 120 °C in air for 24 hours. After drying, the material is crushed in a mortar and pestle. To carburize the sample, 1 g of crushed and dried material is added to a crucible. The sample is heated at a ramp rate of 5 °C/min to a hold temperature of 750 °C for 0.5 hr under 60 sccm of N2 gas. After carburization, the sample is cooled under 30 sccm of N2 gas until the tube furnace reads below 30 °C. The sample is passivated under 30 sccm of 1% O2/N2 gas for 2 hours. | 750 | 5 | N2 | 2 | 0.5 | 60
In the first beaker, 1 g of ammonium heptamolybdate tetrahydrate is dissolved in 6 mL of DI water. In the second beaker, 0.5 g of sucrose is dissolved in 1.5 mL of DI water. The sucrose solution in the second beaker is poured into the metal precursor solution in the first beaker. This combined solution now in the first beaker is stirred for 15 minutes at 300 RPM, after which it is dried at 120 °C in air for 24 hours. After drying, the material is crushed in a mortar and pestle. To carburize the sample, 1 g of crushed and dried material is added to a crucible. The sample is heated at a ramp rate of 5 °C/min to a hold temperature of 750 °C for 0.5 hr under 100 sccm of N2 gas. After carburization, the sample is cooled under 30 sccm of N2 gas until the tube furnace reads below 30 °C. The sample is passivated under 30 sccm of 1% O2/N2 gas for 2 hours. | 750 | 5 | N2 | 2 | 0.5 | 100
In the first beaker, 1 g of ammonium heptamolybdate tetrahydrate is dissolved in 6 mL of DI water. In the second beaker, 0.5 g of sucrose is dissolved in 1.5 mL of DI water. The sucrose solution in the second beaker is poured into the metal precursor solution in the first beaker. This combined solution now in the first beaker is stirred for 15 minutes at 300 RPM, after which it is dried at 120 °C in air for 24 hours. After drying, the material is crushed in a mortar and pestle. To carburize the sample, 1 g of crushed and dried material is added to a crucible. The sample is heated at a ramp rate of 5 °C/min to a hold temperature of 750 °C for 2 hr under 30 sccm of N2 gas. After carburization, the sample is cooled under 30 sccm of N2 gas until the tube furnace reads below 30 °C. The sample is passivated under 30 sccm of 1% O2/N2 gas for 2 hours. | 750 | 5 | N2 | 2 | 2 | 30
In the first beaker, 1 g of ammonium heptamolybdate tetrahydrate is dissolved in 6 mL of DI water. In the second beaker, 0.5 g of sucrose is dissolved in 1.5 mL of DI water. The sucrose solution in the second beaker is poured into the metal precursor solution in the first beaker. This combined solution now in the first beaker is stirred for 15 minutes at 300 RPM, after which it is dried at 120 °C in air for 24 hours. After drying, the material is crushed in a mortar and pestle. To carburize the sample, 1 g of crushed and dried material is added to a crucible. The sample is heated at a ramp rate of 5 °C/min to a hold temperature of 750 °C for 2 hr under 60 sccm of N2 gas. After carburization, the sample is cooled under 30 sccm of N2 gas until the tube furnace reads below 30 °C. The sample is passivated under 30 sccm of 1% O2/N2 gas for 2 hours. | 750 | 5 | N2 | 2 | 2 | 60
In the first beaker, 1 g of ammonium heptamolybdate tetrahydrate is dissolved in 6 mL of DI water. In the second beaker, 0.5 g of sucrose is dissolved in 1.5 mL of DI water. The sucrose solution in the second beaker is poured into the metal precursor solution in the first beaker. This combined solution now in the first beaker is stirred for 15 minutes at 300 RPM, after which it is dried at 120 °C in air for 24 hours. After drying, the material is crushed in a mortar and pestle. To carburize the sample, 1 g of crushed and dried material is added to a crucible. The sample is heated at a ramp rate of 5 °C/min to a hold temperature of 750 °C for 2 hr under 100 sccm of N2 gas. After carburization, the sample is cooled under 30 sccm of N2 gas until the tube furnace reads below 30 °C. The sample is passivated under 30 sccm of 1% O2/N2 gas for 2 hours. | 750 | 5 | N2 | 2 | 2 | 100