In the first beaker, 1 g of ammonium heptamolybdate tetrahydrate is dissolved in 6 mL of DI water. In the second beaker, 0.5 g of sucrose is dissolved in 1.5 mL of DI water. The sucrose solution in the second beaker is poured into the metal precursor solution in the first beaker. This combined solution now in the first beaker is stirred for 15 minutes at 300 RPM, after which it is dried at 120 °C in air for 24 hours. After drying, the material is crushed in a mortar and pestle. To carburize the sample, 1 g of crushed and dried material is added to a crucible. The sample is heated at a ramp rate of 5 °C/min to a hold temperature of 750 °C for 5 hr under 30 sccm of N2 gas. After carburization, the sample is cooled under 30 sccm of N2 gas until the tube furnace reads below 30 °C. The sample is passivated under 30 sccm of 1% O2/N2 gas for 2 hours. | 750 | 5 | N2 | 2 | 5 | 30
In the first beaker, 1 g of ammonium heptamolybdate tetrahydrate is dissolved in 6 mL of DI water. In the second beaker, 0.5 g of sucrose is dissolved in 1.5 mL of DI water. The sucrose solution in the second beaker is poured into the metal precursor solution in the first beaker. This combined solution now in the first beaker is stirred for 15 minutes at 300 RPM, after which it is dried at 120 °C in air for 24 hours. After drying, the material is crushed in a mortar and pestle. To carburize the sample, 1 g of crushed and dried material is added to a crucible. The sample is heated at a ramp rate of 5 °C/min to a hold temperature of 750 °C for 5 hr under 60 sccm of N2 gas. After carburization, the sample is cooled under 30 sccm of N2 gas until the tube furnace reads below 30 °C. The sample is passivated under 30 sccm of 1% O2/N2 gas for 2 hours. | 750 | 5 | N2 | 2 | 5 | 60
In the first beaker, 1 g of ammonium heptamolybdate tetrahydrate is dissolved in 6 mL of DI water. In the second beaker, 0.5 g of sucrose is dissolved in 1.5 mL of DI water. The sucrose solution in the second beaker is poured into the metal precursor solution in the first beaker. This combined solution now in the first beaker is stirred for 15 minutes at 300 RPM, after which it is dried at 120 °C in air for 24 hours. After drying, the material is crushed in a mortar and pestle. To carburize the sample, 1 g of crushed and dried material is added to a crucible. The sample is heated at a ramp rate of 5 °C/min to a hold temperature of 750 °C for 5 hr under 100 sccm of N2 gas. After carburization, the sample is cooled under 30 sccm of N2 gas until the tube furnace reads below 30 °C. The sample is passivated under 30 sccm of 1% O2/N2 gas for 2 hours. | 750 | 5 | N2 | 2 | 5 | 100
In the first beaker, 1 g of ammonium heptamolybdate tetrahydrate is dissolved in 6 mL of DI water. In the second beaker, 0.5 g of sucrose is dissolved in 1.5 mL of DI water. The sucrose solution in the second beaker is poured into the metal precursor solution in the first beaker. This combined solution now in the first beaker is stirred for 15 minutes at 300 RPM, after which it is dried at 120 °C in air for 24 hours. After drying, the material is crushed in a mortar and pestle. To carburize the sample, 1 g of crushed and dried material is added to a crucible. The sample is heated at a ramp rate of 5 °C/min to a hold temperature of 750 °C for 10 hr under 30 sccm of N2 gas. After carburization, the sample is cooled under 30 sccm of N2 gas until the tube furnace reads below 30 °C. The sample is passivated under 30 sccm of 1% O2/N2 gas for 2 hours. | 750 | 5 | N2 | 2 | 10 | 30
In the first beaker, 1 g of ammonium heptamolybdate tetrahydrate is dissolved in 6 mL of DI water. In the second beaker, 0.5 g of sucrose is dissolved in 1.5 mL of DI water. The sucrose solution in the second beaker is poured into the metal precursor solution in the first beaker. This combined solution now in the first beaker is stirred for 15 minutes at 300 RPM, after which it is dried at 120 °C in air for 24 hours. After drying, the material is crushed in a mortar and pestle. To carburize the sample, 1 g of crushed and dried material is added to a crucible. The sample is heated at a ramp rate of 5 °C/min to a hold temperature of 750 °C for 10 hr under 60 sccm of N2 gas. After carburization, the sample is cooled under 30 sccm of N2 gas until the tube furnace reads below 30 °C. The sample is passivated under 30 sccm of 1% O2/N2 gas for 2 hours. | 750 | 5 | N2 | 2 | 10 | 60
In the first beaker, 1 g of ammonium heptamolybdate tetrahydrate is dissolved in 6 mL of DI water. In the second beaker, 0.5 g of sucrose is dissolved in 1.5 mL of DI water. The sucrose solution in the second beaker is poured into the metal precursor solution in the first beaker. This combined solution now in the first beaker is stirred for 15 minutes at 300 RPM, after which it is dried at 120 °C in air for 24 hours. After drying, the material is crushed in a mortar and pestle. To carburize the sample, 1 g of crushed and dried material is added to a crucible. The sample is heated at a ramp rate of 5 °C/min to a hold temperature of 750 °C for 10 hr under 100 sccm of N2 gas. After carburization, the sample is cooled under 30 sccm of N2 gas until the tube furnace reads below 30 °C. The sample is passivated under 30 sccm of 1% O2/N2 gas for 2 hours. | 750 | 5 | N2 | 2 | 10 | 100
In the first beaker, 1 g of ammonium heptamolybdate tetrahydrate is dissolved in 4 mL of DI water. In the second beaker, 2 g of sucrose is dissolved in 3.5 mL of DI water. The sucrose solution in the second beaker is poured into the metal precursor solution in the first beaker. This combined solution now in the first beaker is stirred for 15 minutes at 300 RPM, after which it is dried at 120 °C in air for 24 hours. After drying, the material is crushed in a mortar and pestle. To carburize the sample, 1 g of crushed and dried material is added to a crucible. The sample is heated at a ramp rate of 10 °C/min to a hold temperature of 750 °C for 0.5 hr under 30 sccm of H2 gas. After carburization, the sample is cooled under 30 sccm of N2 gas until the tube furnace reads below 30 °C. The sample is passivated under 30 sccm of 1% O2/N2 gas for 2 hours. | 750 | 10 | H2 | 0.5 | 0.5 | 30
In the first beaker, 1 g of ammonium heptamolybdate tetrahydrate is dissolved in 4 mL of DI water. In the second beaker, 2 g of sucrose is dissolved in 3.5 mL of DI water. The sucrose solution in the second beaker is poured into the metal precursor solution in the first beaker. This combined solution now in the first beaker is stirred for 15 minutes at 300 RPM, after which it is dried at 120 °C in air for 24 hours. After drying, the material is crushed in a mortar and pestle. To carburize the sample, 1 g of crushed and dried material is added to a crucible. The sample is heated at a ramp rate of 10 °C/min to a hold temperature of 750 °C for 0.5 hr under 60 sccm of H2 gas. After carburization, the sample is cooled under 30 sccm of N2 gas until the tube furnace reads below 30 °C. The sample is passivated under 30 sccm of 1% O2/N2 gas for 2 hours. | 750 | 10 | H2 | 0.5 | 0.5 | 60
In the first beaker, 1 g of ammonium heptamolybdate tetrahydrate is dissolved in 4 mL of DI water. In the second beaker, 2 g of sucrose is dissolved in 3.5 mL of DI water. The sucrose solution in the second beaker is poured into the metal precursor solution in the first beaker. This combined solution now in the first beaker is stirred for 15 minutes at 300 RPM, after which it is dried at 120 °C in air for 24 hours. After drying, the material is crushed in a mortar and pestle. To carburize the sample, 1 g of crushed and dried material is added to a crucible. The sample is heated at a ramp rate of 10 °C/min to a hold temperature of 750 °C for 0.5 hr under 100 sccm of H2 gas. After carburization, the sample is cooled under 30 sccm of N2 gas until the tube furnace reads below 30 °C. The sample is passivated under 30 sccm of 1% O2/N2 gas for 2 hours. | 750 | 10 | H2 | 0.5 | 0.5 | 100
In the first beaker, 1 g of ammonium heptamolybdate tetrahydrate is dissolved in 4 mL of DI water. In the second beaker, 2 g of sucrose is dissolved in 3.5 mL of DI water. The sucrose solution in the second beaker is poured into the metal precursor solution in the first beaker. This combined solution now in the first beaker is stirred for 15 minutes at 300 RPM, after which it is dried at 120 °C in air for 24 hours. After drying, the material is crushed in a mortar and pestle. To carburize the sample, 1 g of crushed and dried material is added to a crucible. The sample is heated at a ramp rate of 10 °C/min to a hold temperature of 750 °C for 2 hr under 30 sccm of H2 gas. After carburization, the sample is cooled under 30 sccm of N2 gas until the tube furnace reads below 30 °C. The sample is passivated under 30 sccm of 1% O2/N2 gas for 2 hours. | 750 | 10 | H2 | 0.5 | 2 | 30
In the first beaker, 1 g of ammonium heptamolybdate tetrahydrate is dissolved in 4 mL of DI water. In the second beaker, 2 g of sucrose is dissolved in 3.5 mL of DI water. The sucrose solution in the second beaker is poured into the metal precursor solution in the first beaker. This combined solution now in the first beaker is stirred for 15 minutes at 300 RPM, after which it is dried at 120 °C in air for 24 hours. After drying, the material is crushed in a mortar and pestle. To carburize the sample, 1 g of crushed and dried material is added to a crucible. The sample is heated at a ramp rate of 10 °C/min to a hold temperature of 750 °C for 2 hr under 60 sccm of H2 gas. After carburization, the sample is cooled under 30 sccm of N2 gas until the tube furnace reads below 30 °C. The sample is passivated under 30 sccm of 1% O2/N2 gas for 2 hours. | 750 | 10 | H2 | 0.5 | 2 | 60
In the first beaker, 1 g of ammonium heptamolybdate tetrahydrate is dissolved in 4 mL of DI water. In the second beaker, 2 g of sucrose is dissolved in 3.5 mL of DI water. The sucrose solution in the second beaker is poured into the metal precursor solution in the first beaker. This combined solution now in the first beaker is stirred for 15 minutes at 300 RPM, after which it is dried at 120 °C in air for 24 hours. After drying, the material is crushed in a mortar and pestle. To carburize the sample, 1 g of crushed and dried material is added to a crucible. The sample is heated at a ramp rate of 10 °C/min to a hold temperature of 750 °C for 2 hr under 100 sccm of H2 gas. After carburization, the sample is cooled under 30 sccm of N2 gas until the tube furnace reads below 30 °C. The sample is passivated under 30 sccm of 1% O2/N2 gas for 2 hours. | 750 | 10 | H2 | 0.5 | 2 | 100
In the first beaker, 1 g of ammonium heptamolybdate tetrahydrate is dissolved in 4 mL of DI water. In the second beaker, 2 g of sucrose is dissolved in 3.5 mL of DI water. The sucrose solution in the second beaker is poured into the metal precursor solution in the first beaker. This combined solution now in the first beaker is stirred for 15 minutes at 300 RPM, after which it is dried at 120 °C in air for 24 hours. After drying, the material is crushed in a mortar and pestle. To carburize the sample, 1 g of crushed and dried material is added to a crucible. The sample is heated at a ramp rate of 10 °C/min to a hold temperature of 750 °C for 5 hr under 30 sccm of H2 gas. After carburization, the sample is cooled under 30 sccm of N2 gas until the tube furnace reads below 30 °C. The sample is passivated under 30 sccm of 1% O2/N2 gas for 2 hours. | 750 | 10 | H2 | 0.5 | 5 | 30
In the first beaker, 1 g of ammonium heptamolybdate tetrahydrate is dissolved in 4 mL of DI water. In the second beaker, 2 g of sucrose is dissolved in 3.5 mL of DI water. The sucrose solution in the second beaker is poured into the metal precursor solution in the first beaker. This combined solution now in the first beaker is stirred for 15 minutes at 300 RPM, after which it is dried at 120 °C in air for 24 hours. After drying, the material is crushed in a mortar and pestle. To carburize the sample, 1 g of crushed and dried material is added to a crucible. The sample is heated at a ramp rate of 10 °C/min to a hold temperature of 750 °C for 5 hr under 60 sccm of H2 gas. After carburization, the sample is cooled under 30 sccm of N2 gas until the tube furnace reads below 30 °C. The sample is passivated under 30 sccm of 1% O2/N2 gas for 2 hours. | 750 | 10 | H2 | 0.5 | 5 | 60
In the first beaker, 1 g of ammonium heptamolybdate tetrahydrate is dissolved in 4 mL of DI water. In the second beaker, 2 g of sucrose is dissolved in 3.5 mL of DI water. The sucrose solution in the second beaker is poured into the metal precursor solution in the first beaker. This combined solution now in the first beaker is stirred for 15 minutes at 300 RPM, after which it is dried at 120 °C in air for 24 hours. After drying, the material is crushed in a mortar and pestle. To carburize the sample, 1 g of crushed and dried material is added to a crucible. The sample is heated at a ramp rate of 10 °C/min to a hold temperature of 750 °C for 5 hr under 100 sccm of H2 gas. After carburization, the sample is cooled under 30 sccm of N2 gas until the tube furnace reads below 30 °C. The sample is passivated under 30 sccm of 1% O2/N2 gas for 2 hours. | 750 | 10 | H2 | 0.5 | 5 | 100
In the first beaker, 1 g of ammonium heptamolybdate tetrahydrate is dissolved in 4 mL of DI water. In the second beaker, 2 g of sucrose is dissolved in 3.5 mL of DI water. The sucrose solution in the second beaker is poured into the metal precursor solution in the first beaker. This combined solution now in the first beaker is stirred for 15 minutes at 300 RPM, after which it is dried at 120 °C in air for 24 hours. After drying, the material is crushed in a mortar and pestle. To carburize the sample, 1 g of crushed and dried material is added to a crucible. The sample is heated at a ramp rate of 10 °C/min to a hold temperature of 750 °C for 10 hr under 30 sccm of H2 gas. After carburization, the sample is cooled under 30 sccm of N2 gas until the tube furnace reads below 30 °C. The sample is passivated under 30 sccm of 1% O2/N2 gas for 2 hours. | 750 | 10 | H2 | 0.5 | 10 | 30
In the first beaker, 1 g of ammonium heptamolybdate tetrahydrate is dissolved in 4 mL of DI water. In the second beaker, 2 g of sucrose is dissolved in 3.5 mL of DI water. The sucrose solution in the second beaker is poured into the metal precursor solution in the first beaker. This combined solution now in the first beaker is stirred for 15 minutes at 300 RPM, after which it is dried at 120 °C in air for 24 hours. After drying, the material is crushed in a mortar and pestle. To carburize the sample, 1 g of crushed and dried material is added to a crucible. The sample is heated at a ramp rate of 10 °C/min to a hold temperature of 750 °C for 10 hr under 60 sccm of H2 gas. After carburization, the sample is cooled under 30 sccm of N2 gas until the tube furnace reads below 30 °C. The sample is passivated under 30 sccm of 1% O2/N2 gas for 2 hours. | 750 | 10 | H2 | 0.5 | 10 | 60
In the first beaker, 1 g of ammonium heptamolybdate tetrahydrate is dissolved in 4 mL of DI water. In the second beaker, 2 g of sucrose is dissolved in 3.5 mL of DI water. The sucrose solution in the second beaker is poured into the metal precursor solution in the first beaker. This combined solution now in the first beaker is stirred for 15 minutes at 300 RPM, after which it is dried at 120 °C in air for 24 hours. After drying, the material is crushed in a mortar and pestle. To carburize the sample, 1 g of crushed and dried material is added to a crucible. The sample is heated at a ramp rate of 10 °C/min to a hold temperature of 750 °C for 10 hr under 100 sccm of H2 gas. After carburization, the sample is cooled under 30 sccm of N2 gas until the tube furnace reads below 30 °C. The sample is passivated under 30 sccm of 1% O2/N2 gas for 2 hours. | 750 | 10 | H2 | 0.5 | 10 | 100
In the first beaker, 1 g of ammonium heptamolybdate tetrahydrate is dissolved in 5.5 mL of DI water. In the second beaker, 1 g of sucrose is dissolved in 2 mL of DI water. The sucrose solution in the second beaker is poured into the metal precursor solution in the first beaker. This combined solution now in the first beaker is stirred for 15 minutes at 300 RPM, after which it is dried at 120 °C in air for 24 hours. After drying, the material is crushed in a mortar and pestle. To carburize the sample, 1 g of crushed and dried material is added to a crucible. The sample is heated at a ramp rate of 10 °C/min to a hold temperature of 750 °C for 0.5 hr under 30 sccm of H2 gas. After carburization, the sample is cooled under 30 sccm of N2 gas until the tube furnace reads below 30 °C. The sample is passivated under 30 sccm of 1% O2/N2 gas for 2 hours. | 750 | 10 | H2 | 1 | 0.5 | 30
In the first beaker, 1 g of ammonium heptamolybdate tetrahydrate is dissolved in 5.5 mL of DI water. In the second beaker, 1 g of sucrose is dissolved in 2 mL of DI water. The sucrose solution in the second beaker is poured into the metal precursor solution in the first beaker. This combined solution now in the first beaker is stirred for 15 minutes at 300 RPM, after which it is dried at 120 °C in air for 24 hours. After drying, the material is crushed in a mortar and pestle. To carburize the sample, 1 g of crushed and dried material is added to a crucible. The sample is heated at a ramp rate of 10 °C/min to a hold temperature of 750 °C for 0.5 hr under 60 sccm of H2 gas. After carburization, the sample is cooled under 30 sccm of N2 gas until the tube furnace reads below 30 °C. The sample is passivated under 30 sccm of 1% O2/N2 gas for 2 hours. | 750 | 10 | H2 | 1 | 0.5 | 60
In the first beaker, 1 g of ammonium heptamolybdate tetrahydrate is dissolved in 5.5 mL of DI water. In the second beaker, 1 g of sucrose is dissolved in 2 mL of DI water. The sucrose solution in the second beaker is poured into the metal precursor solution in the first beaker. This combined solution now in the first beaker is stirred for 15 minutes at 300 RPM, after which it is dried at 120 °C in air for 24 hours. After drying, the material is crushed in a mortar and pestle. To carburize the sample, 1 g of crushed and dried material is added to a crucible. The sample is heated at a ramp rate of 10 °C/min to a hold temperature of 750 °C for 0.5 hr under 100 sccm of H2 gas. After carburization, the sample is cooled under 30 sccm of N2 gas until the tube furnace reads below 30 °C. The sample is passivated under 30 sccm of 1% O2/N2 gas for 2 hours. | 750 | 10 | H2 | 1 | 0.5 | 100
In the first beaker, 1 g of ammonium heptamolybdate tetrahydrate is dissolved in 5.5 mL of DI water. In the second beaker, 1 g of sucrose is dissolved in 2 mL of DI water. The sucrose solution in the second beaker is poured into the metal precursor solution in the first beaker. This combined solution now in the first beaker is stirred for 15 minutes at 300 RPM, after which it is dried at 120 °C in air for 24 hours. After drying, the material is crushed in a mortar and pestle. To carburize the sample, 1 g of crushed and dried material is added to a crucible. The sample is heated at a ramp rate of 10 °C/min to a hold temperature of 750 °C for 2 hr under 30 sccm of H2 gas. After carburization, the sample is cooled under 30 sccm of N2 gas until the tube furnace reads below 30 °C. The sample is passivated under 30 sccm of 1% O2/N2 gas for 2 hours. | 750 | 10 | H2 | 1 | 2 | 30
In the first beaker, 1 g of ammonium heptamolybdate tetrahydrate is dissolved in 5.5 mL of DI water. In the second beaker, 1 g of sucrose is dissolved in 2 mL of DI water. The sucrose solution in the second beaker is poured into the metal precursor solution in the first beaker. This combined solution now in the first beaker is stirred for 15 minutes at 300 RPM, after which it is dried at 120 °C in air for 24 hours. After drying, the material is crushed in a mortar and pestle. To carburize the sample, 1 g of crushed and dried material is added to a crucible. The sample is heated at a ramp rate of 10 °C/min to a hold temperature of 750 °C for 2 hr under 60 sccm of H2 gas. After carburization, the sample is cooled under 30 sccm of N2 gas until the tube furnace reads below 30 °C. The sample is passivated under 30 sccm of 1% O2/N2 gas for 2 hours. | 750 | 10 | H2 | 1 | 2 | 60
In the first beaker, 1 g of ammonium heptamolybdate tetrahydrate is dissolved in 5.5 mL of DI water. In the second beaker, 1 g of sucrose is dissolved in 2 mL of DI water. The sucrose solution in the second beaker is poured into the metal precursor solution in the first beaker. This combined solution now in the first beaker is stirred for 15 minutes at 300 RPM, after which it is dried at 120 °C in air for 24 hours. After drying, the material is crushed in a mortar and pestle. To carburize the sample, 1 g of crushed and dried material is added to a crucible. The sample is heated at a ramp rate of 10 °C/min to a hold temperature of 750 °C for 2 hr under 100 sccm of H2 gas. After carburization, the sample is cooled under 30 sccm of N2 gas until the tube furnace reads below 30 °C. The sample is passivated under 30 sccm of 1% O2/N2 gas for 2 hours. | 750 | 10 | H2 | 1 | 2 | 100
In the first beaker, 1 g of ammonium heptamolybdate tetrahydrate is dissolved in 5.5 mL of DI water. In the second beaker, 1 g of sucrose is dissolved in 2 mL of DI water. The sucrose solution in the second beaker is poured into the metal precursor solution in the first beaker. This combined solution now in the first beaker is stirred for 15 minutes at 300 RPM, after which it is dried at 120 °C in air for 24 hours. After drying, the material is crushed in a mortar and pestle. To carburize the sample, 1 g of crushed and dried material is added to a crucible. The sample is heated at a ramp rate of 10 °C/min to a hold temperature of 750 °C for 5 hr under 30 sccm of H2 gas. After carburization, the sample is cooled under 30 sccm of N2 gas until the tube furnace reads below 30 °C. The sample is passivated under 30 sccm of 1% O2/N2 gas for 2 hours. | 750 | 10 | H2 | 1 | 5 | 30
In the first beaker, 1 g of ammonium heptamolybdate tetrahydrate is dissolved in 5.5 mL of DI water. In the second beaker, 1 g of sucrose is dissolved in 2 mL of DI water. The sucrose solution in the second beaker is poured into the metal precursor solution in the first beaker. This combined solution now in the first beaker is stirred for 15 minutes at 300 RPM, after which it is dried at 120 °C in air for 24 hours. After drying, the material is crushed in a mortar and pestle. To carburize the sample, 1 g of crushed and dried material is added to a crucible. The sample is heated at a ramp rate of 10 °C/min to a hold temperature of 750 °C for 5 hr under 60 sccm of H2 gas. After carburization, the sample is cooled under 30 sccm of N2 gas until the tube furnace reads below 30 °C. The sample is passivated under 30 sccm of 1% O2/N2 gas for 2 hours. | 750 | 10 | H2 | 1 | 5 | 60
In the first beaker, 1 g of ammonium heptamolybdate tetrahydrate is dissolved in 5.5 mL of DI water. In the second beaker, 1 g of sucrose is dissolved in 2 mL of DI water. The sucrose solution in the second beaker is poured into the metal precursor solution in the first beaker. This combined solution now in the first beaker is stirred for 15 minutes at 300 RPM, after which it is dried at 120 °C in air for 24 hours. After drying, the material is crushed in a mortar and pestle. To carburize the sample, 1 g of crushed and dried material is added to a crucible. The sample is heated at a ramp rate of 10 °C/min to a hold temperature of 750 °C for 5 hr under 100 sccm of H2 gas. After carburization, the sample is cooled under 30 sccm of N2 gas until the tube furnace reads below 30 °C. The sample is passivated under 30 sccm of 1% O2/N2 gas for 2 hours. | 750 | 10 | H2 | 1 | 5 | 100
In the first beaker, 1 g of ammonium heptamolybdate tetrahydrate is dissolved in 5.5 mL of DI water. In the second beaker, 1 g of sucrose is dissolved in 2 mL of DI water. The sucrose solution in the second beaker is poured into the metal precursor solution in the first beaker. This combined solution now in the first beaker is stirred for 15 minutes at 300 RPM, after which it is dried at 120 °C in air for 24 hours. After drying, the material is crushed in a mortar and pestle. To carburize the sample, 1 g of crushed and dried material is added to a crucible. The sample is heated at a ramp rate of 10 °C/min to a hold temperature of 750 °C for 10 hr under 30 sccm of H2 gas. After carburization, the sample is cooled under 30 sccm of N2 gas until the tube furnace reads below 30 °C. The sample is passivated under 30 sccm of 1% O2/N2 gas for 2 hours. | 750 | 10 | H2 | 1 | 10 | 30
In the first beaker, 1 g of ammonium heptamolybdate tetrahydrate is dissolved in 5.5 mL of DI water. In the second beaker, 1 g of sucrose is dissolved in 2 mL of DI water. The sucrose solution in the second beaker is poured into the metal precursor solution in the first beaker. This combined solution now in the first beaker is stirred for 15 minutes at 300 RPM, after which it is dried at 120 °C in air for 24 hours. After drying, the material is crushed in a mortar and pestle. To carburize the sample, 1 g of crushed and dried material is added to a crucible. The sample is heated at a ramp rate of 10 °C/min to a hold temperature of 750 °C for 10 hr under 60 sccm of H2 gas. After carburization, the sample is cooled under 30 sccm of N2 gas until the tube furnace reads below 30 °C. The sample is passivated under 30 sccm of 1% O2/N2 gas for 2 hours. | 750 | 10 | H2 | 1 | 10 | 60
In the first beaker, 1 g of ammonium heptamolybdate tetrahydrate is dissolved in 5.5 mL of DI water. In the second beaker, 1 g of sucrose is dissolved in 2 mL of DI water. The sucrose solution in the second beaker is poured into the metal precursor solution in the first beaker. This combined solution now in the first beaker is stirred for 15 minutes at 300 RPM, after which it is dried at 120 °C in air for 24 hours. After drying, the material is crushed in a mortar and pestle. To carburize the sample, 1 g of crushed and dried material is added to a crucible. The sample is heated at a ramp rate of 10 °C/min to a hold temperature of 750 °C for 10 hr under 100 sccm of H2 gas. After carburization, the sample is cooled under 30 sccm of N2 gas until the tube furnace reads below 30 °C. The sample is passivated under 30 sccm of 1% O2/N2 gas for 2 hours. | 750 | 10 | H2 | 1 | 10 | 100
In the first beaker, 1 g of ammonium heptamolybdate tetrahydrate is dissolved in 6 mL of DI water. In the second beaker, 0.5 g of sucrose is dissolved in 1.5 mL of DI water. The sucrose solution in the second beaker is poured into the metal precursor solution in the first beaker. This combined solution now in the first beaker is stirred for 15 minutes at 300 RPM, after which it is dried at 120 °C in air for 24 hours. After drying, the material is crushed in a mortar and pestle. To carburize the sample, 1 g of crushed and dried material is added to a crucible. The sample is heated at a ramp rate of 10 °C/min to a hold temperature of 750 °C for 0.5 hr under 30 sccm of H2 gas. After carburization, the sample is cooled under 30 sccm of N2 gas until the tube furnace reads below 30 °C. The sample is passivated under 30 sccm of 1% O2/N2 gas for 2 hours. | 750 | 10 | H2 | 2 | 0.5 | 30
In the first beaker, 1 g of ammonium heptamolybdate tetrahydrate is dissolved in 6 mL of DI water. In the second beaker, 0.5 g of sucrose is dissolved in 1.5 mL of DI water. The sucrose solution in the second beaker is poured into the metal precursor solution in the first beaker. This combined solution now in the first beaker is stirred for 15 minutes at 300 RPM, after which it is dried at 120 °C in air for 24 hours. After drying, the material is crushed in a mortar and pestle. To carburize the sample, 1 g of crushed and dried material is added to a crucible. The sample is heated at a ramp rate of 10 °C/min to a hold temperature of 750 °C for 0.5 hr under 60 sccm of H2 gas. After carburization, the sample is cooled under 30 sccm of N2 gas until the tube furnace reads below 30 °C. The sample is passivated under 30 sccm of 1% O2/N2 gas for 2 hours. | 750 | 10 | H2 | 2 | 0.5 | 60
In the first beaker, 1 g of ammonium heptamolybdate tetrahydrate is dissolved in 6 mL of DI water. In the second beaker, 0.5 g of sucrose is dissolved in 1.5 mL of DI water. The sucrose solution in the second beaker is poured into the metal precursor solution in the first beaker. This combined solution now in the first beaker is stirred for 15 minutes at 300 RPM, after which it is dried at 120 °C in air for 24 hours. After drying, the material is crushed in a mortar and pestle. To carburize the sample, 1 g of crushed and dried material is added to a crucible. The sample is heated at a ramp rate of 10 °C/min to a hold temperature of 750 °C for 0.5 hr under 100 sccm of H2 gas. After carburization, the sample is cooled under 30 sccm of N2 gas until the tube furnace reads below 30 °C. The sample is passivated under 30 sccm of 1% O2/N2 gas for 2 hours. | 750 | 10 | H2 | 2 | 0.5 | 100
In the first beaker, 1 g of ammonium heptamolybdate tetrahydrate is dissolved in 6 mL of DI water. In the second beaker, 0.5 g of sucrose is dissolved in 1.5 mL of DI water. The sucrose solution in the second beaker is poured into the metal precursor solution in the first beaker. This combined solution now in the first beaker is stirred for 15 minutes at 300 RPM, after which it is dried at 120 °C in air for 24 hours. After drying, the material is crushed in a mortar and pestle. To carburize the sample, 1 g of crushed and dried material is added to a crucible. The sample is heated at a ramp rate of 10 °C/min to a hold temperature of 750 °C for 2 hr under 30 sccm of H2 gas. After carburization, the sample is cooled under 30 sccm of N2 gas until the tube furnace reads below 30 °C. The sample is passivated under 30 sccm of 1% O2/N2 gas for 2 hours. | 750 | 10 | H2 | 2 | 2 | 30
In the first beaker, 1 g of ammonium heptamolybdate tetrahydrate is dissolved in 6 mL of DI water. In the second beaker, 0.5 g of sucrose is dissolved in 1.5 mL of DI water. The sucrose solution in the second beaker is poured into the metal precursor solution in the first beaker. This combined solution now in the first beaker is stirred for 15 minutes at 300 RPM, after which it is dried at 120 °C in air for 24 hours. After drying, the material is crushed in a mortar and pestle. To carburize the sample, 1 g of crushed and dried material is added to a crucible. The sample is heated at a ramp rate of 10 °C/min to a hold temperature of 750 °C for 2 hr under 60 sccm of H2 gas. After carburization, the sample is cooled under 30 sccm of N2 gas until the tube furnace reads below 30 °C. The sample is passivated under 30 sccm of 1% O2/N2 gas for 2 hours. | 750 | 10 | H2 | 2 | 2 | 60
In the first beaker, 1 g of ammonium heptamolybdate tetrahydrate is dissolved in 6 mL of DI water. In the second beaker, 0.5 g of sucrose is dissolved in 1.5 mL of DI water. The sucrose solution in the second beaker is poured into the metal precursor solution in the first beaker. This combined solution now in the first beaker is stirred for 15 minutes at 300 RPM, after which it is dried at 120 °C in air for 24 hours. After drying, the material is crushed in a mortar and pestle. To carburize the sample, 1 g of crushed and dried material is added to a crucible. The sample is heated at a ramp rate of 10 °C/min to a hold temperature of 750 °C for 2 hr under 100 sccm of H2 gas. After carburization, the sample is cooled under 30 sccm of N2 gas until the tube furnace reads below 30 °C. The sample is passivated under 30 sccm of 1% O2/N2 gas for 2 hours. | 750 | 10 | H2 | 2 | 2 | 100
In the first beaker, 1 g of ammonium heptamolybdate tetrahydrate is dissolved in 6 mL of DI water. In the second beaker, 0.5 g of sucrose is dissolved in 1.5 mL of DI water. The sucrose solution in the second beaker is poured into the metal precursor solution in the first beaker. This combined solution now in the first beaker is stirred for 15 minutes at 300 RPM, after which it is dried at 120 °C in air for 24 hours. After drying, the material is crushed in a mortar and pestle. To carburize the sample, 1 g of crushed and dried material is added to a crucible. The sample is heated at a ramp rate of 10 °C/min to a hold temperature of 750 °C for 5 hr under 30 sccm of H2 gas. After carburization, the sample is cooled under 30 sccm of N2 gas until the tube furnace reads below 30 °C. The sample is passivated under 30 sccm of 1% O2/N2 gas for 2 hours. | 750 | 10 | H2 | 2 | 5 | 30
In the first beaker, 1 g of ammonium heptamolybdate tetrahydrate is dissolved in 6 mL of DI water. In the second beaker, 0.5 g of sucrose is dissolved in 1.5 mL of DI water. The sucrose solution in the second beaker is poured into the metal precursor solution in the first beaker. This combined solution now in the first beaker is stirred for 15 minutes at 300 RPM, after which it is dried at 120 °C in air for 24 hours. After drying, the material is crushed in a mortar and pestle. To carburize the sample, 1 g of crushed and dried material is added to a crucible. The sample is heated at a ramp rate of 10 °C/min to a hold temperature of 750 °C for 5 hr under 60 sccm of H2 gas. After carburization, the sample is cooled under 30 sccm of N2 gas until the tube furnace reads below 30 °C. The sample is passivated under 30 sccm of 1% O2/N2 gas for 2 hours. | 750 | 10 | H2 | 2 | 5 | 60
In the first beaker, 1 g of ammonium heptamolybdate tetrahydrate is dissolved in 6 mL of DI water. In the second beaker, 0.5 g of sucrose is dissolved in 1.5 mL of DI water. The sucrose solution in the second beaker is poured into the metal precursor solution in the first beaker. This combined solution now in the first beaker is stirred for 15 minutes at 300 RPM, after which it is dried at 120 °C in air for 24 hours. After drying, the material is crushed in a mortar and pestle. To carburize the sample, 1 g of crushed and dried material is added to a crucible. The sample is heated at a ramp rate of 10 °C/min to a hold temperature of 750 °C for 5 hr under 100 sccm of H2 gas. After carburization, the sample is cooled under 30 sccm of N2 gas until the tube furnace reads below 30 °C. The sample is passivated under 30 sccm of 1% O2/N2 gas for 2 hours. | 750 | 10 | H2 | 2 | 5 | 100
In the first beaker, 1 g of ammonium heptamolybdate tetrahydrate is dissolved in 6 mL of DI water. In the second beaker, 0.5 g of sucrose is dissolved in 1.5 mL of DI water. The sucrose solution in the second beaker is poured into the metal precursor solution in the first beaker. This combined solution now in the first beaker is stirred for 15 minutes at 300 RPM, after which it is dried at 120 °C in air for 24 hours. After drying, the material is crushed in a mortar and pestle. To carburize the sample, 1 g of crushed and dried material is added to a crucible. The sample is heated at a ramp rate of 10 °C/min to a hold temperature of 750 °C for 10 hr under 30 sccm of H2 gas. After carburization, the sample is cooled under 30 sccm of N2 gas until the tube furnace reads below 30 °C. The sample is passivated under 30 sccm of 1% O2/N2 gas for 2 hours. | 750 | 10 | H2 | 2 | 10 | 30
In the first beaker, 1 g of ammonium heptamolybdate tetrahydrate is dissolved in 6 mL of DI water. In the second beaker, 0.5 g of sucrose is dissolved in 1.5 mL of DI water. The sucrose solution in the second beaker is poured into the metal precursor solution in the first beaker. This combined solution now in the first beaker is stirred for 15 minutes at 300 RPM, after which it is dried at 120 °C in air for 24 hours. After drying, the material is crushed in a mortar and pestle. To carburize the sample, 1 g of crushed and dried material is added to a crucible. The sample is heated at a ramp rate of 10 °C/min to a hold temperature of 750 °C for 10 hr under 60 sccm of H2 gas. After carburization, the sample is cooled under 30 sccm of N2 gas until the tube furnace reads below 30 °C. The sample is passivated under 30 sccm of 1% O2/N2 gas for 2 hours. | 750 | 10 | H2 | 2 | 10 | 60
In the first beaker, 1 g of ammonium heptamolybdate tetrahydrate is dissolved in 6 mL of DI water. In the second beaker, 0.5 g of sucrose is dissolved in 1.5 mL of DI water. The sucrose solution in the second beaker is poured into the metal precursor solution in the first beaker. This combined solution now in the first beaker is stirred for 15 minutes at 300 RPM, after which it is dried at 120 °C in air for 24 hours. After drying, the material is crushed in a mortar and pestle. To carburize the sample, 1 g of crushed and dried material is added to a crucible. The sample is heated at a ramp rate of 10 °C/min to a hold temperature of 750 °C for 10 hr under 100 sccm of H2 gas. After carburization, the sample is cooled under 30 sccm of N2 gas until the tube furnace reads below 30 °C. The sample is passivated under 30 sccm of 1% O2/N2 gas for 2 hours. | 750 | 10 | H2 | 2 | 10 | 100
In the first beaker, 1 g of ammonium heptamolybdate tetrahydrate is dissolved in 4 mL of DI water. In the second beaker, 2 g of sucrose is dissolved in 3.5 mL of DI water. The sucrose solution in the second beaker is poured into the metal precursor solution in the first beaker. This combined solution now in the first beaker is stirred for 15 minutes at 300 RPM, after which it is dried at 120 °C in air for 24 hours. After drying, the material is crushed in a mortar and pestle. To carburize the sample, 1 g of crushed and dried material is added to a crucible. The sample is heated at a ramp rate of 10 °C/min to a hold temperature of 750 °C for 0.5 hr under 30 sccm of N2 gas. After carburization, the sample is cooled under 30 sccm of N2 gas until the tube furnace reads below 30 °C. The sample is passivated under 30 sccm of 1% O2/N2 gas for 2 hours. | 750 | 10 | N2 | 0.5 | 0.5 | 30
In the first beaker, 1 g of ammonium heptamolybdate tetrahydrate is dissolved in 4 mL of DI water. In the second beaker, 2 g of sucrose is dissolved in 3.5 mL of DI water. The sucrose solution in the second beaker is poured into the metal precursor solution in the first beaker. This combined solution now in the first beaker is stirred for 15 minutes at 300 RPM, after which it is dried at 120 °C in air for 24 hours. After drying, the material is crushed in a mortar and pestle. To carburize the sample, 1 g of crushed and dried material is added to a crucible. The sample is heated at a ramp rate of 10 °C/min to a hold temperature of 750 °C for 0.5 hr under 60 sccm of N2 gas. After carburization, the sample is cooled under 30 sccm of N2 gas until the tube furnace reads below 30 °C. The sample is passivated under 30 sccm of 1% O2/N2 gas for 2 hours. | 750 | 10 | N2 | 0.5 | 0.5 | 60
In the first beaker, 1 g of ammonium heptamolybdate tetrahydrate is dissolved in 4 mL of DI water. In the second beaker, 2 g of sucrose is dissolved in 3.5 mL of DI water. The sucrose solution in the second beaker is poured into the metal precursor solution in the first beaker. This combined solution now in the first beaker is stirred for 15 minutes at 300 RPM, after which it is dried at 120 °C in air for 24 hours. After drying, the material is crushed in a mortar and pestle. To carburize the sample, 1 g of crushed and dried material is added to a crucible. The sample is heated at a ramp rate of 10 °C/min to a hold temperature of 750 °C for 0.5 hr under 100 sccm of N2 gas. After carburization, the sample is cooled under 30 sccm of N2 gas until the tube furnace reads below 30 °C. The sample is passivated under 30 sccm of 1% O2/N2 gas for 2 hours. | 750 | 10 | N2 | 0.5 | 0.5 | 100
In the first beaker, 1 g of ammonium heptamolybdate tetrahydrate is dissolved in 4 mL of DI water. In the second beaker, 2 g of sucrose is dissolved in 3.5 mL of DI water. The sucrose solution in the second beaker is poured into the metal precursor solution in the first beaker. This combined solution now in the first beaker is stirred for 15 minutes at 300 RPM, after which it is dried at 120 °C in air for 24 hours. After drying, the material is crushed in a mortar and pestle. To carburize the sample, 1 g of crushed and dried material is added to a crucible. The sample is heated at a ramp rate of 10 °C/min to a hold temperature of 750 °C for 2 hr under 30 sccm of N2 gas. After carburization, the sample is cooled under 30 sccm of N2 gas until the tube furnace reads below 30 °C. The sample is passivated under 30 sccm of 1% O2/N2 gas for 2 hours. | 750 | 10 | N2 | 0.5 | 2 | 30
In the first beaker, 1 g of ammonium heptamolybdate tetrahydrate is dissolved in 4 mL of DI water. In the second beaker, 2 g of sucrose is dissolved in 3.5 mL of DI water. The sucrose solution in the second beaker is poured into the metal precursor solution in the first beaker. This combined solution now in the first beaker is stirred for 15 minutes at 300 RPM, after which it is dried at 120 °C in air for 24 hours. After drying, the material is crushed in a mortar and pestle. To carburize the sample, 1 g of crushed and dried material is added to a crucible. The sample is heated at a ramp rate of 10 °C/min to a hold temperature of 750 °C for 2 hr under 60 sccm of N2 gas. After carburization, the sample is cooled under 30 sccm of N2 gas until the tube furnace reads below 30 °C. The sample is passivated under 30 sccm of 1% O2/N2 gas for 2 hours. | 750 | 10 | N2 | 0.5 | 2 | 60
In the first beaker, 1 g of ammonium heptamolybdate tetrahydrate is dissolved in 4 mL of DI water. In the second beaker, 2 g of sucrose is dissolved in 3.5 mL of DI water. The sucrose solution in the second beaker is poured into the metal precursor solution in the first beaker. This combined solution now in the first beaker is stirred for 15 minutes at 300 RPM, after which it is dried at 120 °C in air for 24 hours. After drying, the material is crushed in a mortar and pestle. To carburize the sample, 1 g of crushed and dried material is added to a crucible. The sample is heated at a ramp rate of 10 °C/min to a hold temperature of 750 °C for 2 hr under 100 sccm of N2 gas. After carburization, the sample is cooled under 30 sccm of N2 gas until the tube furnace reads below 30 °C. The sample is passivated under 30 sccm of 1% O2/N2 gas for 2 hours. | 750 | 10 | N2 | 0.5 | 2 | 100
In the first beaker, 1 g of ammonium heptamolybdate tetrahydrate is dissolved in 4 mL of DI water. In the second beaker, 2 g of sucrose is dissolved in 3.5 mL of DI water. The sucrose solution in the second beaker is poured into the metal precursor solution in the first beaker. This combined solution now in the first beaker is stirred for 15 minutes at 300 RPM, after which it is dried at 120 °C in air for 24 hours. After drying, the material is crushed in a mortar and pestle. To carburize the sample, 1 g of crushed and dried material is added to a crucible. The sample is heated at a ramp rate of 10 °C/min to a hold temperature of 750 °C for 5 hr under 30 sccm of N2 gas. After carburization, the sample is cooled under 30 sccm of N2 gas until the tube furnace reads below 30 °C. The sample is passivated under 30 sccm of 1% O2/N2 gas for 2 hours. | 750 | 10 | N2 | 0.5 | 5 | 30
In the first beaker, 1 g of ammonium heptamolybdate tetrahydrate is dissolved in 4 mL of DI water. In the second beaker, 2 g of sucrose is dissolved in 3.5 mL of DI water. The sucrose solution in the second beaker is poured into the metal precursor solution in the first beaker. This combined solution now in the first beaker is stirred for 15 minutes at 300 RPM, after which it is dried at 120 °C in air for 24 hours. After drying, the material is crushed in a mortar and pestle. To carburize the sample, 1 g of crushed and dried material is added to a crucible. The sample is heated at a ramp rate of 10 °C/min to a hold temperature of 750 °C for 5 hr under 60 sccm of N2 gas. After carburization, the sample is cooled under 30 sccm of N2 gas until the tube furnace reads below 30 °C. The sample is passivated under 30 sccm of 1% O2/N2 gas for 2 hours. | 750 | 10 | N2 | 0.5 | 5 | 60
In the first beaker, 1 g of ammonium heptamolybdate tetrahydrate is dissolved in 4 mL of DI water. In the second beaker, 2 g of sucrose is dissolved in 3.5 mL of DI water. The sucrose solution in the second beaker is poured into the metal precursor solution in the first beaker. This combined solution now in the first beaker is stirred for 15 minutes at 300 RPM, after which it is dried at 120 °C in air for 24 hours. After drying, the material is crushed in a mortar and pestle. To carburize the sample, 1 g of crushed and dried material is added to a crucible. The sample is heated at a ramp rate of 10 °C/min to a hold temperature of 750 °C for 5 hr under 100 sccm of N2 gas. After carburization, the sample is cooled under 30 sccm of N2 gas until the tube furnace reads below 30 °C. The sample is passivated under 30 sccm of 1% O2/N2 gas for 2 hours. | 750 | 10 | N2 | 0.5 | 5 | 100
In the first beaker, 1 g of ammonium heptamolybdate tetrahydrate is dissolved in 4 mL of DI water. In the second beaker, 2 g of sucrose is dissolved in 3.5 mL of DI water. The sucrose solution in the second beaker is poured into the metal precursor solution in the first beaker. This combined solution now in the first beaker is stirred for 15 minutes at 300 RPM, after which it is dried at 120 °C in air for 24 hours. After drying, the material is crushed in a mortar and pestle. To carburize the sample, 1 g of crushed and dried material is added to a crucible. The sample is heated at a ramp rate of 10 °C/min to a hold temperature of 750 °C for 10 hr under 30 sccm of N2 gas. After carburization, the sample is cooled under 30 sccm of N2 gas until the tube furnace reads below 30 °C. The sample is passivated under 30 sccm of 1% O2/N2 gas for 2 hours. | 750 | 10 | N2 | 0.5 | 10 | 30
In the first beaker, 1 g of ammonium heptamolybdate tetrahydrate is dissolved in 4 mL of DI water. In the second beaker, 2 g of sucrose is dissolved in 3.5 mL of DI water. The sucrose solution in the second beaker is poured into the metal precursor solution in the first beaker. This combined solution now in the first beaker is stirred for 15 minutes at 300 RPM, after which it is dried at 120 °C in air for 24 hours. After drying, the material is crushed in a mortar and pestle. To carburize the sample, 1 g of crushed and dried material is added to a crucible. The sample is heated at a ramp rate of 10 °C/min to a hold temperature of 750 °C for 10 hr under 60 sccm of N2 gas. After carburization, the sample is cooled under 30 sccm of N2 gas until the tube furnace reads below 30 °C. The sample is passivated under 30 sccm of 1% O2/N2 gas for 2 hours. | 750 | 10 | N2 | 0.5 | 10 | 60
In the first beaker, 1 g of ammonium heptamolybdate tetrahydrate is dissolved in 4 mL of DI water. In the second beaker, 2 g of sucrose is dissolved in 3.5 mL of DI water. The sucrose solution in the second beaker is poured into the metal precursor solution in the first beaker. This combined solution now in the first beaker is stirred for 15 minutes at 300 RPM, after which it is dried at 120 °C in air for 24 hours. After drying, the material is crushed in a mortar and pestle. To carburize the sample, 1 g of crushed and dried material is added to a crucible. The sample is heated at a ramp rate of 10 °C/min to a hold temperature of 750 °C for 10 hr under 100 sccm of N2 gas. After carburization, the sample is cooled under 30 sccm of N2 gas until the tube furnace reads below 30 °C. The sample is passivated under 30 sccm of 1% O2/N2 gas for 2 hours. | 750 | 10 | N2 | 0.5 | 10 | 100
In the first beaker, 1 g of ammonium heptamolybdate tetrahydrate is dissolved in 5.5 mL of DI water. In the second beaker, 1 g of sucrose is dissolved in 2 mL of DI water. The sucrose solution in the second beaker is poured into the metal precursor solution in the first beaker. This combined solution now in the first beaker is stirred for 15 minutes at 300 RPM, after which it is dried at 120 °C in air for 24 hours. After drying, the material is crushed in a mortar and pestle. To carburize the sample, 1 g of crushed and dried material is added to a crucible. The sample is heated at a ramp rate of 10 °C/min to a hold temperature of 750 °C for 0.5 hr under 30 sccm of N2 gas. After carburization, the sample is cooled under 30 sccm of N2 gas until the tube furnace reads below 30 °C. The sample is passivated under 30 sccm of 1% O2/N2 gas for 2 hours. | 750 | 10 | N2 | 1 | 0.5 | 30
In the first beaker, 1 g of ammonium heptamolybdate tetrahydrate is dissolved in 5.5 mL of DI water. In the second beaker, 1 g of sucrose is dissolved in 2 mL of DI water. The sucrose solution in the second beaker is poured into the metal precursor solution in the first beaker. This combined solution now in the first beaker is stirred for 15 minutes at 300 RPM, after which it is dried at 120 °C in air for 24 hours. After drying, the material is crushed in a mortar and pestle. To carburize the sample, 1 g of crushed and dried material is added to a crucible. The sample is heated at a ramp rate of 10 °C/min to a hold temperature of 750 °C for 0.5 hr under 60 sccm of N2 gas. After carburization, the sample is cooled under 30 sccm of N2 gas until the tube furnace reads below 30 °C. The sample is passivated under 30 sccm of 1% O2/N2 gas for 2 hours. | 750 | 10 | N2 | 1 | 0.5 | 60
In the first beaker, 1 g of ammonium heptamolybdate tetrahydrate is dissolved in 5.5 mL of DI water. In the second beaker, 1 g of sucrose is dissolved in 2 mL of DI water. The sucrose solution in the second beaker is poured into the metal precursor solution in the first beaker. This combined solution now in the first beaker is stirred for 15 minutes at 300 RPM, after which it is dried at 120 °C in air for 24 hours. After drying, the material is crushed in a mortar and pestle. To carburize the sample, 1 g of crushed and dried material is added to a crucible. The sample is heated at a ramp rate of 10 °C/min to a hold temperature of 750 °C for 0.5 hr under 100 sccm of N2 gas. After carburization, the sample is cooled under 30 sccm of N2 gas until the tube furnace reads below 30 °C. The sample is passivated under 30 sccm of 1% O2/N2 gas for 2 hours. | 750 | 10 | N2 | 1 | 0.5 | 100
In the first beaker, 1 g of ammonium heptamolybdate tetrahydrate is dissolved in 5.5 mL of DI water. In the second beaker, 1 g of sucrose is dissolved in 2 mL of DI water. The sucrose solution in the second beaker is poured into the metal precursor solution in the first beaker. This combined solution now in the first beaker is stirred for 15 minutes at 300 RPM, after which it is dried at 120 °C in air for 24 hours. After drying, the material is crushed in a mortar and pestle. To carburize the sample, 1 g of crushed and dried material is added to a crucible. The sample is heated at a ramp rate of 10 °C/min to a hold temperature of 750 °C for 2 hr under 30 sccm of N2 gas. After carburization, the sample is cooled under 30 sccm of N2 gas until the tube furnace reads below 30 °C. The sample is passivated under 30 sccm of 1% O2/N2 gas for 2 hours. | 750 | 10 | N2 | 1 | 2 | 30
In the first beaker, 1 g of ammonium heptamolybdate tetrahydrate is dissolved in 5.5 mL of DI water. In the second beaker, 1 g of sucrose is dissolved in 2 mL of DI water. The sucrose solution in the second beaker is poured into the metal precursor solution in the first beaker. This combined solution now in the first beaker is stirred for 15 minutes at 300 RPM, after which it is dried at 120 °C in air for 24 hours. After drying, the material is crushed in a mortar and pestle. To carburize the sample, 1 g of crushed and dried material is added to a crucible. The sample is heated at a ramp rate of 10 °C/min to a hold temperature of 750 °C for 2 hr under 60 sccm of N2 gas. After carburization, the sample is cooled under 30 sccm of N2 gas until the tube furnace reads below 30 °C. The sample is passivated under 30 sccm of 1% O2/N2 gas for 2 hours. | 750 | 10 | N2 | 1 | 2 | 60
In the first beaker, 1 g of ammonium heptamolybdate tetrahydrate is dissolved in 5.5 mL of DI water. In the second beaker, 1 g of sucrose is dissolved in 2 mL of DI water. The sucrose solution in the second beaker is poured into the metal precursor solution in the first beaker. This combined solution now in the first beaker is stirred for 15 minutes at 300 RPM, after which it is dried at 120 °C in air for 24 hours. After drying, the material is crushed in a mortar and pestle. To carburize the sample, 1 g of crushed and dried material is added to a crucible. The sample is heated at a ramp rate of 10 °C/min to a hold temperature of 750 °C for 2 hr under 100 sccm of N2 gas. After carburization, the sample is cooled under 30 sccm of N2 gas until the tube furnace reads below 30 °C. The sample is passivated under 30 sccm of 1% O2/N2 gas for 2 hours. | 750 | 10 | N2 | 1 | 2 | 100
In the first beaker, 1 g of ammonium heptamolybdate tetrahydrate is dissolved in 5.5 mL of DI water. In the second beaker, 1 g of sucrose is dissolved in 2 mL of DI water. The sucrose solution in the second beaker is poured into the metal precursor solution in the first beaker. This combined solution now in the first beaker is stirred for 15 minutes at 300 RPM, after which it is dried at 120 °C in air for 24 hours. After drying, the material is crushed in a mortar and pestle. To carburize the sample, 1 g of crushed and dried material is added to a crucible. The sample is heated at a ramp rate of 10 °C/min to a hold temperature of 750 °C for 5 hr under 30 sccm of N2 gas. After carburization, the sample is cooled under 30 sccm of N2 gas until the tube furnace reads below 30 °C. The sample is passivated under 30 sccm of 1% O2/N2 gas for 2 hours. | 750 | 10 | N2 | 1 | 5 | 30
In the first beaker, 1 g of ammonium heptamolybdate tetrahydrate is dissolved in 5.5 mL of DI water. In the second beaker, 1 g of sucrose is dissolved in 2 mL of DI water. The sucrose solution in the second beaker is poured into the metal precursor solution in the first beaker. This combined solution now in the first beaker is stirred for 15 minutes at 300 RPM, after which it is dried at 120 °C in air for 24 hours. After drying, the material is crushed in a mortar and pestle. To carburize the sample, 1 g of crushed and dried material is added to a crucible. The sample is heated at a ramp rate of 10 °C/min to a hold temperature of 750 °C for 5 hr under 60 sccm of N2 gas. After carburization, the sample is cooled under 30 sccm of N2 gas until the tube furnace reads below 30 °C. The sample is passivated under 30 sccm of 1% O2/N2 gas for 2 hours. | 750 | 10 | N2 | 1 | 5 | 60
In the first beaker, 1 g of ammonium heptamolybdate tetrahydrate is dissolved in 5.5 mL of DI water. In the second beaker, 1 g of sucrose is dissolved in 2 mL of DI water. The sucrose solution in the second beaker is poured into the metal precursor solution in the first beaker. This combined solution now in the first beaker is stirred for 15 minutes at 300 RPM, after which it is dried at 120 °C in air for 24 hours. After drying, the material is crushed in a mortar and pestle. To carburize the sample, 1 g of crushed and dried material is added to a crucible. The sample is heated at a ramp rate of 10 °C/min to a hold temperature of 750 °C for 5 hr under 100 sccm of N2 gas. After carburization, the sample is cooled under 30 sccm of N2 gas until the tube furnace reads below 30 °C. The sample is passivated under 30 sccm of 1% O2/N2 gas for 2 hours. | 750 | 10 | N2 | 1 | 5 | 100
In the first beaker, 1 g of ammonium heptamolybdate tetrahydrate is dissolved in 5.5 mL of DI water. In the second beaker, 1 g of sucrose is dissolved in 2 mL of DI water. The sucrose solution in the second beaker is poured into the metal precursor solution in the first beaker. This combined solution now in the first beaker is stirred for 15 minutes at 300 RPM, after which it is dried at 120 °C in air for 24 hours. After drying, the material is crushed in a mortar and pestle. To carburize the sample, 1 g of crushed and dried material is added to a crucible. The sample is heated at a ramp rate of 10 °C/min to a hold temperature of 750 °C for 10 hr under 30 sccm of N2 gas. After carburization, the sample is cooled under 30 sccm of N2 gas until the tube furnace reads below 30 °C. The sample is passivated under 30 sccm of 1% O2/N2 gas for 2 hours. | 750 | 10 | N2 | 1 | 10 | 30
In the first beaker, 1 g of ammonium heptamolybdate tetrahydrate is dissolved in 5.5 mL of DI water. In the second beaker, 1 g of sucrose is dissolved in 2 mL of DI water. The sucrose solution in the second beaker is poured into the metal precursor solution in the first beaker. This combined solution now in the first beaker is stirred for 15 minutes at 300 RPM, after which it is dried at 120 °C in air for 24 hours. After drying, the material is crushed in a mortar and pestle. To carburize the sample, 1 g of crushed and dried material is added to a crucible. The sample is heated at a ramp rate of 10 °C/min to a hold temperature of 750 °C for 10 hr under 60 sccm of N2 gas. After carburization, the sample is cooled under 30 sccm of N2 gas until the tube furnace reads below 30 °C. The sample is passivated under 30 sccm of 1% O2/N2 gas for 2 hours. | 750 | 10 | N2 | 1 | 10 | 60
In the first beaker, 1 g of ammonium heptamolybdate tetrahydrate is dissolved in 5.5 mL of DI water. In the second beaker, 1 g of sucrose is dissolved in 2 mL of DI water. The sucrose solution in the second beaker is poured into the metal precursor solution in the first beaker. This combined solution now in the first beaker is stirred for 15 minutes at 300 RPM, after which it is dried at 120 °C in air for 24 hours. After drying, the material is crushed in a mortar and pestle. To carburize the sample, 1 g of crushed and dried material is added to a crucible. The sample is heated at a ramp rate of 10 °C/min to a hold temperature of 750 °C for 10 hr under 100 sccm of N2 gas. After carburization, the sample is cooled under 30 sccm of N2 gas until the tube furnace reads below 30 °C. The sample is passivated under 30 sccm of 1% O2/N2 gas for 2 hours. | 750 | 10 | N2 | 1 | 10 | 100
In the first beaker, 1 g of ammonium heptamolybdate tetrahydrate is dissolved in 6 mL of DI water. In the second beaker, 0.5 g of sucrose is dissolved in 1.5 mL of DI water. The sucrose solution in the second beaker is poured into the metal precursor solution in the first beaker. This combined solution now in the first beaker is stirred for 15 minutes at 300 RPM, after which it is dried at 120 °C in air for 24 hours. After drying, the material is crushed in a mortar and pestle. To carburize the sample, 1 g of crushed and dried material is added to a crucible. The sample is heated at a ramp rate of 10 °C/min to a hold temperature of 750 °C for 0.5 hr under 30 sccm of N2 gas. After carburization, the sample is cooled under 30 sccm of N2 gas until the tube furnace reads below 30 °C. The sample is passivated under 30 sccm of 1% O2/N2 gas for 2 hours. | 750 | 10 | N2 | 2 | 0.5 | 30
In the first beaker, 1 g of ammonium heptamolybdate tetrahydrate is dissolved in 6 mL of DI water. In the second beaker, 0.5 g of sucrose is dissolved in 1.5 mL of DI water. The sucrose solution in the second beaker is poured into the metal precursor solution in the first beaker. This combined solution now in the first beaker is stirred for 15 minutes at 300 RPM, after which it is dried at 120 °C in air for 24 hours. After drying, the material is crushed in a mortar and pestle. To carburize the sample, 1 g of crushed and dried material is added to a crucible. The sample is heated at a ramp rate of 10 °C/min to a hold temperature of 750 °C for 0.5 hr under 60 sccm of N2 gas. After carburization, the sample is cooled under 30 sccm of N2 gas until the tube furnace reads below 30 °C. The sample is passivated under 30 sccm of 1% O2/N2 gas for 2 hours. | 750 | 10 | N2 | 2 | 0.5 | 60
In the first beaker, 1 g of ammonium heptamolybdate tetrahydrate is dissolved in 6 mL of DI water. In the second beaker, 0.5 g of sucrose is dissolved in 1.5 mL of DI water. The sucrose solution in the second beaker is poured into the metal precursor solution in the first beaker. This combined solution now in the first beaker is stirred for 15 minutes at 300 RPM, after which it is dried at 120 °C in air for 24 hours. After drying, the material is crushed in a mortar and pestle. To carburize the sample, 1 g of crushed and dried material is added to a crucible. The sample is heated at a ramp rate of 10 °C/min to a hold temperature of 750 °C for 0.5 hr under 100 sccm of N2 gas. After carburization, the sample is cooled under 30 sccm of N2 gas until the tube furnace reads below 30 °C. The sample is passivated under 30 sccm of 1% O2/N2 gas for 2 hours. | 750 | 10 | N2 | 2 | 0.5 | 100
In the first beaker, 1 g of ammonium heptamolybdate tetrahydrate is dissolved in 6 mL of DI water. In the second beaker, 0.5 g of sucrose is dissolved in 1.5 mL of DI water. The sucrose solution in the second beaker is poured into the metal precursor solution in the first beaker. This combined solution now in the first beaker is stirred for 15 minutes at 300 RPM, after which it is dried at 120 °C in air for 24 hours. After drying, the material is crushed in a mortar and pestle. To carburize the sample, 1 g of crushed and dried material is added to a crucible. The sample is heated at a ramp rate of 10 °C/min to a hold temperature of 750 °C for 2 hr under 30 sccm of N2 gas. After carburization, the sample is cooled under 30 sccm of N2 gas until the tube furnace reads below 30 °C. The sample is passivated under 30 sccm of 1% O2/N2 gas for 2 hours. | 750 | 10 | N2 | 2 | 2 | 30
In the first beaker, 1 g of ammonium heptamolybdate tetrahydrate is dissolved in 6 mL of DI water. In the second beaker, 0.5 g of sucrose is dissolved in 1.5 mL of DI water. The sucrose solution in the second beaker is poured into the metal precursor solution in the first beaker. This combined solution now in the first beaker is stirred for 15 minutes at 300 RPM, after which it is dried at 120 °C in air for 24 hours. After drying, the material is crushed in a mortar and pestle. To carburize the sample, 1 g of crushed and dried material is added to a crucible. The sample is heated at a ramp rate of 10 °C/min to a hold temperature of 750 °C for 2 hr under 60 sccm of N2 gas. After carburization, the sample is cooled under 30 sccm of N2 gas until the tube furnace reads below 30 °C. The sample is passivated under 30 sccm of 1% O2/N2 gas for 2 hours. | 750 | 10 | N2 | 2 | 2 | 60
In the first beaker, 1 g of ammonium heptamolybdate tetrahydrate is dissolved in 6 mL of DI water. In the second beaker, 0.5 g of sucrose is dissolved in 1.5 mL of DI water. The sucrose solution in the second beaker is poured into the metal precursor solution in the first beaker. This combined solution now in the first beaker is stirred for 15 minutes at 300 RPM, after which it is dried at 120 °C in air for 24 hours. After drying, the material is crushed in a mortar and pestle. To carburize the sample, 1 g of crushed and dried material is added to a crucible. The sample is heated at a ramp rate of 10 °C/min to a hold temperature of 750 °C for 2 hr under 100 sccm of N2 gas. After carburization, the sample is cooled under 30 sccm of N2 gas until the tube furnace reads below 30 °C. The sample is passivated under 30 sccm of 1% O2/N2 gas for 2 hours. | 750 | 10 | N2 | 2 | 2 | 100
In the first beaker, 1 g of ammonium heptamolybdate tetrahydrate is dissolved in 6 mL of DI water. In the second beaker, 0.5 g of sucrose is dissolved in 1.5 mL of DI water. The sucrose solution in the second beaker is poured into the metal precursor solution in the first beaker. This combined solution now in the first beaker is stirred for 15 minutes at 300 RPM, after which it is dried at 120 °C in air for 24 hours. After drying, the material is crushed in a mortar and pestle. To carburize the sample, 1 g of crushed and dried material is added to a crucible. The sample is heated at a ramp rate of 10 °C/min to a hold temperature of 750 °C for 5 hr under 30 sccm of N2 gas. After carburization, the sample is cooled under 30 sccm of N2 gas until the tube furnace reads below 30 °C. The sample is passivated under 30 sccm of 1% O2/N2 gas for 2 hours. | 750 | 10 | N2 | 2 | 5 | 30
In the first beaker, 1 g of ammonium heptamolybdate tetrahydrate is dissolved in 6 mL of DI water. In the second beaker, 0.5 g of sucrose is dissolved in 1.5 mL of DI water. The sucrose solution in the second beaker is poured into the metal precursor solution in the first beaker. This combined solution now in the first beaker is stirred for 15 minutes at 300 RPM, after which it is dried at 120 °C in air for 24 hours. After drying, the material is crushed in a mortar and pestle. To carburize the sample, 1 g of crushed and dried material is added to a crucible. The sample is heated at a ramp rate of 10 °C/min to a hold temperature of 750 °C for 5 hr under 60 sccm of N2 gas. After carburization, the sample is cooled under 30 sccm of N2 gas until the tube furnace reads below 30 °C. The sample is passivated under 30 sccm of 1% O2/N2 gas for 2 hours. | 750 | 10 | N2 | 2 | 5 | 60
In the first beaker, 1 g of ammonium heptamolybdate tetrahydrate is dissolved in 6 mL of DI water. In the second beaker, 0.5 g of sucrose is dissolved in 1.5 mL of DI water. The sucrose solution in the second beaker is poured into the metal precursor solution in the first beaker. This combined solution now in the first beaker is stirred for 15 minutes at 300 RPM, after which it is dried at 120 °C in air for 24 hours. After drying, the material is crushed in a mortar and pestle. To carburize the sample, 1 g of crushed and dried material is added to a crucible. The sample is heated at a ramp rate of 10 °C/min to a hold temperature of 750 °C for 5 hr under 100 sccm of N2 gas. After carburization, the sample is cooled under 30 sccm of N2 gas until the tube furnace reads below 30 °C. The sample is passivated under 30 sccm of 1% O2/N2 gas for 2 hours. | 750 | 10 | N2 | 2 | 5 | 100
In the first beaker, 1 g of ammonium heptamolybdate tetrahydrate is dissolved in 6 mL of DI water. In the second beaker, 0.5 g of sucrose is dissolved in 1.5 mL of DI water. The sucrose solution in the second beaker is poured into the metal precursor solution in the first beaker. This combined solution now in the first beaker is stirred for 15 minutes at 300 RPM, after which it is dried at 120 °C in air for 24 hours. After drying, the material is crushed in a mortar and pestle. To carburize the sample, 1 g of crushed and dried material is added to a crucible. The sample is heated at a ramp rate of 10 °C/min to a hold temperature of 750 °C for 10 hr under 30 sccm of N2 gas. After carburization, the sample is cooled under 30 sccm of N2 gas until the tube furnace reads below 30 °C. The sample is passivated under 30 sccm of 1% O2/N2 gas for 2 hours. | 750 | 10 | N2 | 2 | 10 | 30
In the first beaker, 1 g of ammonium heptamolybdate tetrahydrate is dissolved in 6 mL of DI water. In the second beaker, 0.5 g of sucrose is dissolved in 1.5 mL of DI water. The sucrose solution in the second beaker is poured into the metal precursor solution in the first beaker. This combined solution now in the first beaker is stirred for 15 minutes at 300 RPM, after which it is dried at 120 °C in air for 24 hours. After drying, the material is crushed in a mortar and pestle. To carburize the sample, 1 g of crushed and dried material is added to a crucible. The sample is heated at a ramp rate of 10 °C/min to a hold temperature of 750 °C for 10 hr under 60 sccm of N2 gas. After carburization, the sample is cooled under 30 sccm of N2 gas until the tube furnace reads below 30 °C. The sample is passivated under 30 sccm of 1% O2/N2 gas for 2 hours. | 750 | 10 | N2 | 2 | 10 | 60
In the first beaker, 1 g of ammonium heptamolybdate tetrahydrate is dissolved in 6 mL of DI water. In the second beaker, 0.5 g of sucrose is dissolved in 1.5 mL of DI water. The sucrose solution in the second beaker is poured into the metal precursor solution in the first beaker. This combined solution now in the first beaker is stirred for 15 minutes at 300 RPM, after which it is dried at 120 °C in air for 24 hours. After drying, the material is crushed in a mortar and pestle. To carburize the sample, 1 g of crushed and dried material is added to a crucible. The sample is heated at a ramp rate of 10 °C/min to a hold temperature of 750 °C for 10 hr under 100 sccm of N2 gas. After carburization, the sample is cooled under 30 sccm of N2 gas until the tube furnace reads below 30 °C. The sample is passivated under 30 sccm of 1% O2/N2 gas for 2 hours. | 750 | 10 | N2 | 2 | 10 | 100
In the first beaker, 1 g of ammonium heptamolybdate tetrahydrate is dissolved in 4 mL of DI water. In the second beaker, 2 g of sucrose is dissolved in 3.5 mL of DI water. The sucrose solution in the second beaker is poured into the metal precursor solution in the first beaker. This combined solution now in the first beaker is stirred for 15 minutes at 300 RPM, after which it is dried at 120 °C in air for 24 hours. After drying, the material is crushed in a mortar and pestle. To carburize the sample, 1 g of crushed and dried material is added to a crucible. The sample is heated at a ramp rate of 15 °C/min to a hold temperature of 750 °C for 0.5 hr under 30 sccm of H2 gas. After carburization, the sample is cooled under 30 sccm of N2 gas until the tube furnace reads below 30 °C. The sample is passivated under 30 sccm of 1% O2/N2 gas for 2 hours. | 750 | 15 | H2 | 0.5 | 0.5 | 30
In the first beaker, 1 g of ammonium heptamolybdate tetrahydrate is dissolved in 4 mL of DI water. In the second beaker, 2 g of sucrose is dissolved in 3.5 mL of DI water. The sucrose solution in the second beaker is poured into the metal precursor solution in the first beaker. This combined solution now in the first beaker is stirred for 15 minutes at 300 RPM, after which it is dried at 120 °C in air for 24 hours. After drying, the material is crushed in a mortar and pestle. To carburize the sample, 1 g of crushed and dried material is added to a crucible. The sample is heated at a ramp rate of 15 °C/min to a hold temperature of 750 °C for 0.5 hr under 60 sccm of H2 gas. After carburization, the sample is cooled under 30 sccm of N2 gas until the tube furnace reads below 30 °C. The sample is passivated under 30 sccm of 1% O2/N2 gas for 2 hours. | 750 | 15 | H2 | 0.5 | 0.5 | 60
In the first beaker, 1 g of ammonium heptamolybdate tetrahydrate is dissolved in 4 mL of DI water. In the second beaker, 2 g of sucrose is dissolved in 3.5 mL of DI water. The sucrose solution in the second beaker is poured into the metal precursor solution in the first beaker. This combined solution now in the first beaker is stirred for 15 minutes at 300 RPM, after which it is dried at 120 °C in air for 24 hours. After drying, the material is crushed in a mortar and pestle. To carburize the sample, 1 g of crushed and dried material is added to a crucible. The sample is heated at a ramp rate of 15 °C/min to a hold temperature of 750 °C for 0.5 hr under 100 sccm of H2 gas. After carburization, the sample is cooled under 30 sccm of N2 gas until the tube furnace reads below 30 °C. The sample is passivated under 30 sccm of 1% O2/N2 gas for 2 hours. | 750 | 15 | H2 | 0.5 | 0.5 | 100
In the first beaker, 1 g of ammonium heptamolybdate tetrahydrate is dissolved in 4 mL of DI water. In the second beaker, 2 g of sucrose is dissolved in 3.5 mL of DI water. The sucrose solution in the second beaker is poured into the metal precursor solution in the first beaker. This combined solution now in the first beaker is stirred for 15 minutes at 300 RPM, after which it is dried at 120 °C in air for 24 hours. After drying, the material is crushed in a mortar and pestle. To carburize the sample, 1 g of crushed and dried material is added to a crucible. The sample is heated at a ramp rate of 15 °C/min to a hold temperature of 750 °C for 2 hr under 30 sccm of H2 gas. After carburization, the sample is cooled under 30 sccm of N2 gas until the tube furnace reads below 30 °C. The sample is passivated under 30 sccm of 1% O2/N2 gas for 2 hours. | 750 | 15 | H2 | 0.5 | 2 | 30
In the first beaker, 1 g of ammonium heptamolybdate tetrahydrate is dissolved in 4 mL of DI water. In the second beaker, 2 g of sucrose is dissolved in 3.5 mL of DI water. The sucrose solution in the second beaker is poured into the metal precursor solution in the first beaker. This combined solution now in the first beaker is stirred for 15 minutes at 300 RPM, after which it is dried at 120 °C in air for 24 hours. After drying, the material is crushed in a mortar and pestle. To carburize the sample, 1 g of crushed and dried material is added to a crucible. The sample is heated at a ramp rate of 15 °C/min to a hold temperature of 750 °C for 2 hr under 60 sccm of H2 gas. After carburization, the sample is cooled under 30 sccm of N2 gas until the tube furnace reads below 30 °C. The sample is passivated under 30 sccm of 1% O2/N2 gas for 2 hours. | 750 | 15 | H2 | 0.5 | 2 | 60
In the first beaker, 1 g of ammonium heptamolybdate tetrahydrate is dissolved in 4 mL of DI water. In the second beaker, 2 g of sucrose is dissolved in 3.5 mL of DI water. The sucrose solution in the second beaker is poured into the metal precursor solution in the first beaker. This combined solution now in the first beaker is stirred for 15 minutes at 300 RPM, after which it is dried at 120 °C in air for 24 hours. After drying, the material is crushed in a mortar and pestle. To carburize the sample, 1 g of crushed and dried material is added to a crucible. The sample is heated at a ramp rate of 15 °C/min to a hold temperature of 750 °C for 2 hr under 100 sccm of H2 gas. After carburization, the sample is cooled under 30 sccm of N2 gas until the tube furnace reads below 30 °C. The sample is passivated under 30 sccm of 1% O2/N2 gas for 2 hours. | 750 | 15 | H2 | 0.5 | 2 | 100
In the first beaker, 1 g of ammonium heptamolybdate tetrahydrate is dissolved in 4 mL of DI water. In the second beaker, 2 g of sucrose is dissolved in 3.5 mL of DI water. The sucrose solution in the second beaker is poured into the metal precursor solution in the first beaker. This combined solution now in the first beaker is stirred for 15 minutes at 300 RPM, after which it is dried at 120 °C in air for 24 hours. After drying, the material is crushed in a mortar and pestle. To carburize the sample, 1 g of crushed and dried material is added to a crucible. The sample is heated at a ramp rate of 15 °C/min to a hold temperature of 750 °C for 5 hr under 30 sccm of H2 gas. After carburization, the sample is cooled under 30 sccm of N2 gas until the tube furnace reads below 30 °C. The sample is passivated under 30 sccm of 1% O2/N2 gas for 2 hours. | 750 | 15 | H2 | 0.5 | 5 | 30
In the first beaker, 1 g of ammonium heptamolybdate tetrahydrate is dissolved in 4 mL of DI water. In the second beaker, 2 g of sucrose is dissolved in 3.5 mL of DI water. The sucrose solution in the second beaker is poured into the metal precursor solution in the first beaker. This combined solution now in the first beaker is stirred for 15 minutes at 300 RPM, after which it is dried at 120 °C in air for 24 hours. After drying, the material is crushed in a mortar and pestle. To carburize the sample, 1 g of crushed and dried material is added to a crucible. The sample is heated at a ramp rate of 15 °C/min to a hold temperature of 750 °C for 5 hr under 60 sccm of H2 gas. After carburization, the sample is cooled under 30 sccm of N2 gas until the tube furnace reads below 30 °C. The sample is passivated under 30 sccm of 1% O2/N2 gas for 2 hours. | 750 | 15 | H2 | 0.5 | 5 | 60
In the first beaker, 1 g of ammonium heptamolybdate tetrahydrate is dissolved in 4 mL of DI water. In the second beaker, 2 g of sucrose is dissolved in 3.5 mL of DI water. The sucrose solution in the second beaker is poured into the metal precursor solution in the first beaker. This combined solution now in the first beaker is stirred for 15 minutes at 300 RPM, after which it is dried at 120 °C in air for 24 hours. After drying, the material is crushed in a mortar and pestle. To carburize the sample, 1 g of crushed and dried material is added to a crucible. The sample is heated at a ramp rate of 15 °C/min to a hold temperature of 750 °C for 5 hr under 100 sccm of H2 gas. After carburization, the sample is cooled under 30 sccm of N2 gas until the tube furnace reads below 30 °C. The sample is passivated under 30 sccm of 1% O2/N2 gas for 2 hours. | 750 | 15 | H2 | 0.5 | 5 | 100
In the first beaker, 1 g of ammonium heptamolybdate tetrahydrate is dissolved in 4 mL of DI water. In the second beaker, 2 g of sucrose is dissolved in 3.5 mL of DI water. The sucrose solution in the second beaker is poured into the metal precursor solution in the first beaker. This combined solution now in the first beaker is stirred for 15 minutes at 300 RPM, after which it is dried at 120 °C in air for 24 hours. After drying, the material is crushed in a mortar and pestle. To carburize the sample, 1 g of crushed and dried material is added to a crucible. The sample is heated at a ramp rate of 15 °C/min to a hold temperature of 750 °C for 10 hr under 30 sccm of H2 gas. After carburization, the sample is cooled under 30 sccm of N2 gas until the tube furnace reads below 30 °C. The sample is passivated under 30 sccm of 1% O2/N2 gas for 2 hours. | 750 | 15 | H2 | 0.5 | 10 | 30
In the first beaker, 1 g of ammonium heptamolybdate tetrahydrate is dissolved in 4 mL of DI water. In the second beaker, 2 g of sucrose is dissolved in 3.5 mL of DI water. The sucrose solution in the second beaker is poured into the metal precursor solution in the first beaker. This combined solution now in the first beaker is stirred for 15 minutes at 300 RPM, after which it is dried at 120 °C in air for 24 hours. After drying, the material is crushed in a mortar and pestle. To carburize the sample, 1 g of crushed and dried material is added to a crucible. The sample is heated at a ramp rate of 15 °C/min to a hold temperature of 750 °C for 10 hr under 60 sccm of H2 gas. After carburization, the sample is cooled under 30 sccm of N2 gas until the tube furnace reads below 30 °C. The sample is passivated under 30 sccm of 1% O2/N2 gas for 2 hours. | 750 | 15 | H2 | 0.5 | 10 | 60
In the first beaker, 1 g of ammonium heptamolybdate tetrahydrate is dissolved in 4 mL of DI water. In the second beaker, 2 g of sucrose is dissolved in 3.5 mL of DI water. The sucrose solution in the second beaker is poured into the metal precursor solution in the first beaker. This combined solution now in the first beaker is stirred for 15 minutes at 300 RPM, after which it is dried at 120 °C in air for 24 hours. After drying, the material is crushed in a mortar and pestle. To carburize the sample, 1 g of crushed and dried material is added to a crucible. The sample is heated at a ramp rate of 15 °C/min to a hold temperature of 750 °C for 10 hr under 100 sccm of H2 gas. After carburization, the sample is cooled under 30 sccm of N2 gas until the tube furnace reads below 30 °C. The sample is passivated under 30 sccm of 1% O2/N2 gas for 2 hours. | 750 | 15 | H2 | 0.5 | 10 | 100
In the first beaker, 1 g of ammonium heptamolybdate tetrahydrate is dissolved in 5.5 mL of DI water. In the second beaker, 1 g of sucrose is dissolved in 2 mL of DI water. The sucrose solution in the second beaker is poured into the metal precursor solution in the first beaker. This combined solution now in the first beaker is stirred for 15 minutes at 300 RPM, after which it is dried at 120 °C in air for 24 hours. After drying, the material is crushed in a mortar and pestle. To carburize the sample, 1 g of crushed and dried material is added to a crucible. The sample is heated at a ramp rate of 15 °C/min to a hold temperature of 750 °C for 0.5 hr under 30 sccm of H2 gas. After carburization, the sample is cooled under 30 sccm of N2 gas until the tube furnace reads below 30 °C. The sample is passivated under 30 sccm of 1% O2/N2 gas for 2 hours. | 750 | 15 | H2 | 1 | 0.5 | 30
In the first beaker, 1 g of ammonium heptamolybdate tetrahydrate is dissolved in 5.5 mL of DI water. In the second beaker, 1 g of sucrose is dissolved in 2 mL of DI water. The sucrose solution in the second beaker is poured into the metal precursor solution in the first beaker. This combined solution now in the first beaker is stirred for 15 minutes at 300 RPM, after which it is dried at 120 °C in air for 24 hours. After drying, the material is crushed in a mortar and pestle. To carburize the sample, 1 g of crushed and dried material is added to a crucible. The sample is heated at a ramp rate of 15 °C/min to a hold temperature of 750 °C for 0.5 hr under 60 sccm of H2 gas. After carburization, the sample is cooled under 30 sccm of N2 gas until the tube furnace reads below 30 °C. The sample is passivated under 30 sccm of 1% O2/N2 gas for 2 hours. | 750 | 15 | H2 | 1 | 0.5 | 60
In the first beaker, 1 g of ammonium heptamolybdate tetrahydrate is dissolved in 5.5 mL of DI water. In the second beaker, 1 g of sucrose is dissolved in 2 mL of DI water. The sucrose solution in the second beaker is poured into the metal precursor solution in the first beaker. This combined solution now in the first beaker is stirred for 15 minutes at 300 RPM, after which it is dried at 120 °C in air for 24 hours. After drying, the material is crushed in a mortar and pestle. To carburize the sample, 1 g of crushed and dried material is added to a crucible. The sample is heated at a ramp rate of 15 °C/min to a hold temperature of 750 °C for 0.5 hr under 100 sccm of H2 gas. After carburization, the sample is cooled under 30 sccm of N2 gas until the tube furnace reads below 30 °C. The sample is passivated under 30 sccm of 1% O2/N2 gas for 2 hours. | 750 | 15 | H2 | 1 | 0.5 | 100
In the first beaker, 1 g of ammonium heptamolybdate tetrahydrate is dissolved in 5.5 mL of DI water. In the second beaker, 1 g of sucrose is dissolved in 2 mL of DI water. The sucrose solution in the second beaker is poured into the metal precursor solution in the first beaker. This combined solution now in the first beaker is stirred for 15 minutes at 300 RPM, after which it is dried at 120 °C in air for 24 hours. After drying, the material is crushed in a mortar and pestle. To carburize the sample, 1 g of crushed and dried material is added to a crucible. The sample is heated at a ramp rate of 15 °C/min to a hold temperature of 750 °C for 2 hr under 30 sccm of H2 gas. After carburization, the sample is cooled under 30 sccm of N2 gas until the tube furnace reads below 30 °C. The sample is passivated under 30 sccm of 1% O2/N2 gas for 2 hours. | 750 | 15 | H2 | 1 | 2 | 30
In the first beaker, 1 g of ammonium heptamolybdate tetrahydrate is dissolved in 5.5 mL of DI water. In the second beaker, 1 g of sucrose is dissolved in 2 mL of DI water. The sucrose solution in the second beaker is poured into the metal precursor solution in the first beaker. This combined solution now in the first beaker is stirred for 15 minutes at 300 RPM, after which it is dried at 120 °C in air for 24 hours. After drying, the material is crushed in a mortar and pestle. To carburize the sample, 1 g of crushed and dried material is added to a crucible. The sample is heated at a ramp rate of 15 °C/min to a hold temperature of 750 °C for 2 hr under 60 sccm of H2 gas. After carburization, the sample is cooled under 30 sccm of N2 gas until the tube furnace reads below 30 °C. The sample is passivated under 30 sccm of 1% O2/N2 gas for 2 hours. | 750 | 15 | H2 | 1 | 2 | 60
In the first beaker, 1 g of ammonium heptamolybdate tetrahydrate is dissolved in 5.5 mL of DI water. In the second beaker, 1 g of sucrose is dissolved in 2 mL of DI water. The sucrose solution in the second beaker is poured into the metal precursor solution in the first beaker. This combined solution now in the first beaker is stirred for 15 minutes at 300 RPM, after which it is dried at 120 °C in air for 24 hours. After drying, the material is crushed in a mortar and pestle. To carburize the sample, 1 g of crushed and dried material is added to a crucible. The sample is heated at a ramp rate of 15 °C/min to a hold temperature of 750 °C for 2 hr under 100 sccm of H2 gas. After carburization, the sample is cooled under 30 sccm of N2 gas until the tube furnace reads below 30 °C. The sample is passivated under 30 sccm of 1% O2/N2 gas for 2 hours. | 750 | 15 | H2 | 1 | 2 | 100
In the first beaker, 1 g of ammonium heptamolybdate tetrahydrate is dissolved in 5.5 mL of DI water. In the second beaker, 1 g of sucrose is dissolved in 2 mL of DI water. The sucrose solution in the second beaker is poured into the metal precursor solution in the first beaker. This combined solution now in the first beaker is stirred for 15 minutes at 300 RPM, after which it is dried at 120 °C in air for 24 hours. After drying, the material is crushed in a mortar and pestle. To carburize the sample, 1 g of crushed and dried material is added to a crucible. The sample is heated at a ramp rate of 15 °C/min to a hold temperature of 750 °C for 5 hr under 30 sccm of H2 gas. After carburization, the sample is cooled under 30 sccm of N2 gas until the tube furnace reads below 30 °C. The sample is passivated under 30 sccm of 1% O2/N2 gas for 2 hours. | 750 | 15 | H2 | 1 | 5 | 30
In the first beaker, 1 g of ammonium heptamolybdate tetrahydrate is dissolved in 5.5 mL of DI water. In the second beaker, 1 g of sucrose is dissolved in 2 mL of DI water. The sucrose solution in the second beaker is poured into the metal precursor solution in the first beaker. This combined solution now in the first beaker is stirred for 15 minutes at 300 RPM, after which it is dried at 120 °C in air for 24 hours. After drying, the material is crushed in a mortar and pestle. To carburize the sample, 1 g of crushed and dried material is added to a crucible. The sample is heated at a ramp rate of 15 °C/min to a hold temperature of 750 °C for 5 hr under 60 sccm of H2 gas. After carburization, the sample is cooled under 30 sccm of N2 gas until the tube furnace reads below 30 °C. The sample is passivated under 30 sccm of 1% O2/N2 gas for 2 hours. | 750 | 15 | H2 | 1 | 5 | 60
In the first beaker, 1 g of ammonium heptamolybdate tetrahydrate is dissolved in 5.5 mL of DI water. In the second beaker, 1 g of sucrose is dissolved in 2 mL of DI water. The sucrose solution in the second beaker is poured into the metal precursor solution in the first beaker. This combined solution now in the first beaker is stirred for 15 minutes at 300 RPM, after which it is dried at 120 °C in air for 24 hours. After drying, the material is crushed in a mortar and pestle. To carburize the sample, 1 g of crushed and dried material is added to a crucible. The sample is heated at a ramp rate of 15 °C/min to a hold temperature of 750 °C for 5 hr under 100 sccm of H2 gas. After carburization, the sample is cooled under 30 sccm of N2 gas until the tube furnace reads below 30 °C. The sample is passivated under 30 sccm of 1% O2/N2 gas for 2 hours. | 750 | 15 | H2 | 1 | 5 | 100
In the first beaker, 1 g of ammonium heptamolybdate tetrahydrate is dissolved in 5.5 mL of DI water. In the second beaker, 1 g of sucrose is dissolved in 2 mL of DI water. The sucrose solution in the second beaker is poured into the metal precursor solution in the first beaker. This combined solution now in the first beaker is stirred for 15 minutes at 300 RPM, after which it is dried at 120 °C in air for 24 hours. After drying, the material is crushed in a mortar and pestle. To carburize the sample, 1 g of crushed and dried material is added to a crucible. The sample is heated at a ramp rate of 15 °C/min to a hold temperature of 750 °C for 10 hr under 30 sccm of H2 gas. After carburization, the sample is cooled under 30 sccm of N2 gas until the tube furnace reads below 30 °C. The sample is passivated under 30 sccm of 1% O2/N2 gas for 2 hours. | 750 | 15 | H2 | 1 | 10 | 30
In the first beaker, 1 g of ammonium heptamolybdate tetrahydrate is dissolved in 5.5 mL of DI water. In the second beaker, 1 g of sucrose is dissolved in 2 mL of DI water. The sucrose solution in the second beaker is poured into the metal precursor solution in the first beaker. This combined solution now in the first beaker is stirred for 15 minutes at 300 RPM, after which it is dried at 120 °C in air for 24 hours. After drying, the material is crushed in a mortar and pestle. To carburize the sample, 1 g of crushed and dried material is added to a crucible. The sample is heated at a ramp rate of 15 °C/min to a hold temperature of 750 °C for 10 hr under 60 sccm of H2 gas. After carburization, the sample is cooled under 30 sccm of N2 gas until the tube furnace reads below 30 °C. The sample is passivated under 30 sccm of 1% O2/N2 gas for 2 hours. | 750 | 15 | H2 | 1 | 10 | 60
In the first beaker, 1 g of ammonium heptamolybdate tetrahydrate is dissolved in 5.5 mL of DI water. In the second beaker, 1 g of sucrose is dissolved in 2 mL of DI water. The sucrose solution in the second beaker is poured into the metal precursor solution in the first beaker. This combined solution now in the first beaker is stirred for 15 minutes at 300 RPM, after which it is dried at 120 °C in air for 24 hours. After drying, the material is crushed in a mortar and pestle. To carburize the sample, 1 g of crushed and dried material is added to a crucible. The sample is heated at a ramp rate of 15 °C/min to a hold temperature of 750 °C for 10 hr under 100 sccm of H2 gas. After carburization, the sample is cooled under 30 sccm of N2 gas until the tube furnace reads below 30 °C. The sample is passivated under 30 sccm of 1% O2/N2 gas for 2 hours. | 750 | 15 | H2 | 1 | 10 | 100
In the first beaker, 1 g of ammonium heptamolybdate tetrahydrate is dissolved in 6 mL of DI water. In the second beaker, 0.5 g of sucrose is dissolved in 1.5 mL of DI water. The sucrose solution in the second beaker is poured into the metal precursor solution in the first beaker. This combined solution now in the first beaker is stirred for 15 minutes at 300 RPM, after which it is dried at 120 °C in air for 24 hours. After drying, the material is crushed in a mortar and pestle. To carburize the sample, 1 g of crushed and dried material is added to a crucible. The sample is heated at a ramp rate of 15 °C/min to a hold temperature of 750 °C for 0.5 hr under 30 sccm of H2 gas. After carburization, the sample is cooled under 30 sccm of N2 gas until the tube furnace reads below 30 °C. The sample is passivated under 30 sccm of 1% O2/N2 gas for 2 hours. | 750 | 15 | H2 | 2 | 0.5 | 30
In the first beaker, 1 g of ammonium heptamolybdate tetrahydrate is dissolved in 6 mL of DI water. In the second beaker, 0.5 g of sucrose is dissolved in 1.5 mL of DI water. The sucrose solution in the second beaker is poured into the metal precursor solution in the first beaker. This combined solution now in the first beaker is stirred for 15 minutes at 300 RPM, after which it is dried at 120 °C in air for 24 hours. After drying, the material is crushed in a mortar and pestle. To carburize the sample, 1 g of crushed and dried material is added to a crucible. The sample is heated at a ramp rate of 15 °C/min to a hold temperature of 750 °C for 0.5 hr under 60 sccm of H2 gas. After carburization, the sample is cooled under 30 sccm of N2 gas until the tube furnace reads below 30 °C. The sample is passivated under 30 sccm of 1% O2/N2 gas for 2 hours. | 750 | 15 | H2 | 2 | 0.5 | 60
In the first beaker, 1 g of ammonium heptamolybdate tetrahydrate is dissolved in 6 mL of DI water. In the second beaker, 0.5 g of sucrose is dissolved in 1.5 mL of DI water. The sucrose solution in the second beaker is poured into the metal precursor solution in the first beaker. This combined solution now in the first beaker is stirred for 15 minutes at 300 RPM, after which it is dried at 120 °C in air for 24 hours. After drying, the material is crushed in a mortar and pestle. To carburize the sample, 1 g of crushed and dried material is added to a crucible. The sample is heated at a ramp rate of 15 °C/min to a hold temperature of 750 °C for 0.5 hr under 100 sccm of H2 gas. After carburization, the sample is cooled under 30 sccm of N2 gas until the tube furnace reads below 30 °C. The sample is passivated under 30 sccm of 1% O2/N2 gas for 2 hours. | 750 | 15 | H2 | 2 | 0.5 | 100
In the first beaker, 1 g of ammonium heptamolybdate tetrahydrate is dissolved in 6 mL of DI water. In the second beaker, 0.5 g of sucrose is dissolved in 1.5 mL of DI water. The sucrose solution in the second beaker is poured into the metal precursor solution in the first beaker. This combined solution now in the first beaker is stirred for 15 minutes at 300 RPM, after which it is dried at 120 °C in air for 24 hours. After drying, the material is crushed in a mortar and pestle. To carburize the sample, 1 g of crushed and dried material is added to a crucible. The sample is heated at a ramp rate of 15 °C/min to a hold temperature of 750 °C for 2 hr under 30 sccm of H2 gas. After carburization, the sample is cooled under 30 sccm of N2 gas until the tube furnace reads below 30 °C. The sample is passivated under 30 sccm of 1% O2/N2 gas for 2 hours. | 750 | 15 | H2 | 2 | 2 | 30
In the first beaker, 1 g of ammonium heptamolybdate tetrahydrate is dissolved in 6 mL of DI water. In the second beaker, 0.5 g of sucrose is dissolved in 1.5 mL of DI water. The sucrose solution in the second beaker is poured into the metal precursor solution in the first beaker. This combined solution now in the first beaker is stirred for 15 minutes at 300 RPM, after which it is dried at 120 °C in air for 24 hours. After drying, the material is crushed in a mortar and pestle. To carburize the sample, 1 g of crushed and dried material is added to a crucible. The sample is heated at a ramp rate of 15 °C/min to a hold temperature of 750 °C for 2 hr under 60 sccm of H2 gas. After carburization, the sample is cooled under 30 sccm of N2 gas until the tube furnace reads below 30 °C. The sample is passivated under 30 sccm of 1% O2/N2 gas for 2 hours. | 750 | 15 | H2 | 2 | 2 | 60
In the first beaker, 1 g of ammonium heptamolybdate tetrahydrate is dissolved in 6 mL of DI water. In the second beaker, 0.5 g of sucrose is dissolved in 1.5 mL of DI water. The sucrose solution in the second beaker is poured into the metal precursor solution in the first beaker. This combined solution now in the first beaker is stirred for 15 minutes at 300 RPM, after which it is dried at 120 °C in air for 24 hours. After drying, the material is crushed in a mortar and pestle. To carburize the sample, 1 g of crushed and dried material is added to a crucible. The sample is heated at a ramp rate of 15 °C/min to a hold temperature of 750 °C for 2 hr under 100 sccm of H2 gas. After carburization, the sample is cooled under 30 sccm of N2 gas until the tube furnace reads below 30 °C. The sample is passivated under 30 sccm of 1% O2/N2 gas for 2 hours. | 750 | 15 | H2 | 2 | 2 | 100
In the first beaker, 1 g of ammonium heptamolybdate tetrahydrate is dissolved in 6 mL of DI water. In the second beaker, 0.5 g of sucrose is dissolved in 1.5 mL of DI water. The sucrose solution in the second beaker is poured into the metal precursor solution in the first beaker. This combined solution now in the first beaker is stirred for 15 minutes at 300 RPM, after which it is dried at 120 °C in air for 24 hours. After drying, the material is crushed in a mortar and pestle. To carburize the sample, 1 g of crushed and dried material is added to a crucible. The sample is heated at a ramp rate of 15 °C/min to a hold temperature of 750 °C for 5 hr under 30 sccm of H2 gas. After carburization, the sample is cooled under 30 sccm of N2 gas until the tube furnace reads below 30 °C. The sample is passivated under 30 sccm of 1% O2/N2 gas for 2 hours. | 750 | 15 | H2 | 2 | 5 | 30
In the first beaker, 1 g of ammonium heptamolybdate tetrahydrate is dissolved in 6 mL of DI water. In the second beaker, 0.5 g of sucrose is dissolved in 1.5 mL of DI water. The sucrose solution in the second beaker is poured into the metal precursor solution in the first beaker. This combined solution now in the first beaker is stirred for 15 minutes at 300 RPM, after which it is dried at 120 °C in air for 24 hours. After drying, the material is crushed in a mortar and pestle. To carburize the sample, 1 g of crushed and dried material is added to a crucible. The sample is heated at a ramp rate of 15 °C/min to a hold temperature of 750 °C for 5 hr under 60 sccm of H2 gas. After carburization, the sample is cooled under 30 sccm of N2 gas until the tube furnace reads below 30 °C. The sample is passivated under 30 sccm of 1% O2/N2 gas for 2 hours. | 750 | 15 | H2 | 2 | 5 | 60
In the first beaker, 1 g of ammonium heptamolybdate tetrahydrate is dissolved in 6 mL of DI water. In the second beaker, 0.5 g of sucrose is dissolved in 1.5 mL of DI water. The sucrose solution in the second beaker is poured into the metal precursor solution in the first beaker. This combined solution now in the first beaker is stirred for 15 minutes at 300 RPM, after which it is dried at 120 °C in air for 24 hours. After drying, the material is crushed in a mortar and pestle. To carburize the sample, 1 g of crushed and dried material is added to a crucible. The sample is heated at a ramp rate of 15 °C/min to a hold temperature of 750 °C for 5 hr under 100 sccm of H2 gas. After carburization, the sample is cooled under 30 sccm of N2 gas until the tube furnace reads below 30 °C. The sample is passivated under 30 sccm of 1% O2/N2 gas for 2 hours. | 750 | 15 | H2 | 2 | 5 | 100
In the first beaker, 1 g of ammonium heptamolybdate tetrahydrate is dissolved in 6 mL of DI water. In the second beaker, 0.5 g of sucrose is dissolved in 1.5 mL of DI water. The sucrose solution in the second beaker is poured into the metal precursor solution in the first beaker. This combined solution now in the first beaker is stirred for 15 minutes at 300 RPM, after which it is dried at 120 °C in air for 24 hours. After drying, the material is crushed in a mortar and pestle. To carburize the sample, 1 g of crushed and dried material is added to a crucible. The sample is heated at a ramp rate of 15 °C/min to a hold temperature of 750 °C for 10 hr under 30 sccm of H2 gas. After carburization, the sample is cooled under 30 sccm of N2 gas until the tube furnace reads below 30 °C. The sample is passivated under 30 sccm of 1% O2/N2 gas for 2 hours. | 750 | 15 | H2 | 2 | 10 | 30
In the first beaker, 1 g of ammonium heptamolybdate tetrahydrate is dissolved in 6 mL of DI water. In the second beaker, 0.5 g of sucrose is dissolved in 1.5 mL of DI water. The sucrose solution in the second beaker is poured into the metal precursor solution in the first beaker. This combined solution now in the first beaker is stirred for 15 minutes at 300 RPM, after which it is dried at 120 °C in air for 24 hours. After drying, the material is crushed in a mortar and pestle. To carburize the sample, 1 g of crushed and dried material is added to a crucible. The sample is heated at a ramp rate of 15 °C/min to a hold temperature of 750 °C for 10 hr under 60 sccm of H2 gas. After carburization, the sample is cooled under 30 sccm of N2 gas until the tube furnace reads below 30 °C. The sample is passivated under 30 sccm of 1% O2/N2 gas for 2 hours. | 750 | 15 | H2 | 2 | 10 | 60
In the first beaker, 1 g of ammonium heptamolybdate tetrahydrate is dissolved in 6 mL of DI water. In the second beaker, 0.5 g of sucrose is dissolved in 1.5 mL of DI water. The sucrose solution in the second beaker is poured into the metal precursor solution in the first beaker. This combined solution now in the first beaker is stirred for 15 minutes at 300 RPM, after which it is dried at 120 °C in air for 24 hours. After drying, the material is crushed in a mortar and pestle. To carburize the sample, 1 g of crushed and dried material is added to a crucible. The sample is heated at a ramp rate of 15 °C/min to a hold temperature of 750 °C for 10 hr under 100 sccm of H2 gas. After carburization, the sample is cooled under 30 sccm of N2 gas until the tube furnace reads below 30 °C. The sample is passivated under 30 sccm of 1% O2/N2 gas for 2 hours. | 750 | 15 | H2 | 2 | 10 | 100
In the first beaker, 1 g of ammonium heptamolybdate tetrahydrate is dissolved in 4 mL of DI water. In the second beaker, 2 g of sucrose is dissolved in 3.5 mL of DI water. The sucrose solution in the second beaker is poured into the metal precursor solution in the first beaker. This combined solution now in the first beaker is stirred for 15 minutes at 300 RPM, after which it is dried at 120 °C in air for 24 hours. After drying, the material is crushed in a mortar and pestle. To carburize the sample, 1 g of crushed and dried material is added to a crucible. The sample is heated at a ramp rate of 15 °C/min to a hold temperature of 750 °C for 0.5 hr under 30 sccm of N2 gas. After carburization, the sample is cooled under 30 sccm of N2 gas until the tube furnace reads below 30 °C. The sample is passivated under 30 sccm of 1% O2/N2 gas for 2 hours. | 750 | 15 | N2 | 0.5 | 0.5 | 30
In the first beaker, 1 g of ammonium heptamolybdate tetrahydrate is dissolved in 4 mL of DI water. In the second beaker, 2 g of sucrose is dissolved in 3.5 mL of DI water. The sucrose solution in the second beaker is poured into the metal precursor solution in the first beaker. This combined solution now in the first beaker is stirred for 15 minutes at 300 RPM, after which it is dried at 120 °C in air for 24 hours. After drying, the material is crushed in a mortar and pestle. To carburize the sample, 1 g of crushed and dried material is added to a crucible. The sample is heated at a ramp rate of 15 °C/min to a hold temperature of 750 °C for 0.5 hr under 60 sccm of N2 gas. After carburization, the sample is cooled under 30 sccm of N2 gas until the tube furnace reads below 30 °C. The sample is passivated under 30 sccm of 1% O2/N2 gas for 2 hours. | 750 | 15 | N2 | 0.5 | 0.5 | 60
In the first beaker, 1 g of ammonium heptamolybdate tetrahydrate is dissolved in 4 mL of DI water. In the second beaker, 2 g of sucrose is dissolved in 3.5 mL of DI water. The sucrose solution in the second beaker is poured into the metal precursor solution in the first beaker. This combined solution now in the first beaker is stirred for 15 minutes at 300 RPM, after which it is dried at 120 °C in air for 24 hours. After drying, the material is crushed in a mortar and pestle. To carburize the sample, 1 g of crushed and dried material is added to a crucible. The sample is heated at a ramp rate of 15 °C/min to a hold temperature of 750 °C for 0.5 hr under 100 sccm of N2 gas. After carburization, the sample is cooled under 30 sccm of N2 gas until the tube furnace reads below 30 °C. The sample is passivated under 30 sccm of 1% O2/N2 gas for 2 hours. | 750 | 15 | N2 | 0.5 | 0.5 | 100
In the first beaker, 1 g of ammonium heptamolybdate tetrahydrate is dissolved in 4 mL of DI water. In the second beaker, 2 g of sucrose is dissolved in 3.5 mL of DI water. The sucrose solution in the second beaker is poured into the metal precursor solution in the first beaker. This combined solution now in the first beaker is stirred for 15 minutes at 300 RPM, after which it is dried at 120 °C in air for 24 hours. After drying, the material is crushed in a mortar and pestle. To carburize the sample, 1 g of crushed and dried material is added to a crucible. The sample is heated at a ramp rate of 15 °C/min to a hold temperature of 750 °C for 2 hr under 30 sccm of N2 gas. After carburization, the sample is cooled under 30 sccm of N2 gas until the tube furnace reads below 30 °C. The sample is passivated under 30 sccm of 1% O2/N2 gas for 2 hours. | 750 | 15 | N2 | 0.5 | 2 | 30
In the first beaker, 1 g of ammonium heptamolybdate tetrahydrate is dissolved in 4 mL of DI water. In the second beaker, 2 g of sucrose is dissolved in 3.5 mL of DI water. The sucrose solution in the second beaker is poured into the metal precursor solution in the first beaker. This combined solution now in the first beaker is stirred for 15 minutes at 300 RPM, after which it is dried at 120 °C in air for 24 hours. After drying, the material is crushed in a mortar and pestle. To carburize the sample, 1 g of crushed and dried material is added to a crucible. The sample is heated at a ramp rate of 15 °C/min to a hold temperature of 750 °C for 2 hr under 60 sccm of N2 gas. After carburization, the sample is cooled under 30 sccm of N2 gas until the tube furnace reads below 30 °C. The sample is passivated under 30 sccm of 1% O2/N2 gas for 2 hours. | 750 | 15 | N2 | 0.5 | 2 | 60
In the first beaker, 1 g of ammonium heptamolybdate tetrahydrate is dissolved in 4 mL of DI water. In the second beaker, 2 g of sucrose is dissolved in 3.5 mL of DI water. The sucrose solution in the second beaker is poured into the metal precursor solution in the first beaker. This combined solution now in the first beaker is stirred for 15 minutes at 300 RPM, after which it is dried at 120 °C in air for 24 hours. After drying, the material is crushed in a mortar and pestle. To carburize the sample, 1 g of crushed and dried material is added to a crucible. The sample is heated at a ramp rate of 15 °C/min to a hold temperature of 750 °C for 2 hr under 100 sccm of N2 gas. After carburization, the sample is cooled under 30 sccm of N2 gas until the tube furnace reads below 30 °C. The sample is passivated under 30 sccm of 1% O2/N2 gas for 2 hours. | 750 | 15 | N2 | 0.5 | 2 | 100
In the first beaker, 1 g of ammonium heptamolybdate tetrahydrate is dissolved in 4 mL of DI water. In the second beaker, 2 g of sucrose is dissolved in 3.5 mL of DI water. The sucrose solution in the second beaker is poured into the metal precursor solution in the first beaker. This combined solution now in the first beaker is stirred for 15 minutes at 300 RPM, after which it is dried at 120 °C in air for 24 hours. After drying, the material is crushed in a mortar and pestle. To carburize the sample, 1 g of crushed and dried material is added to a crucible. The sample is heated at a ramp rate of 15 °C/min to a hold temperature of 750 °C for 5 hr under 30 sccm of N2 gas. After carburization, the sample is cooled under 30 sccm of N2 gas until the tube furnace reads below 30 °C. The sample is passivated under 30 sccm of 1% O2/N2 gas for 2 hours. | 750 | 15 | N2 | 0.5 | 5 | 30
In the first beaker, 1 g of ammonium heptamolybdate tetrahydrate is dissolved in 4 mL of DI water. In the second beaker, 2 g of sucrose is dissolved in 3.5 mL of DI water. The sucrose solution in the second beaker is poured into the metal precursor solution in the first beaker. This combined solution now in the first beaker is stirred for 15 minutes at 300 RPM, after which it is dried at 120 °C in air for 24 hours. After drying, the material is crushed in a mortar and pestle. To carburize the sample, 1 g of crushed and dried material is added to a crucible. The sample is heated at a ramp rate of 15 °C/min to a hold temperature of 750 °C for 5 hr under 60 sccm of N2 gas. After carburization, the sample is cooled under 30 sccm of N2 gas until the tube furnace reads below 30 °C. The sample is passivated under 30 sccm of 1% O2/N2 gas for 2 hours. | 750 | 15 | N2 | 0.5 | 5 | 60
In the first beaker, 1 g of ammonium heptamolybdate tetrahydrate is dissolved in 4 mL of DI water. In the second beaker, 2 g of sucrose is dissolved in 3.5 mL of DI water. The sucrose solution in the second beaker is poured into the metal precursor solution in the first beaker. This combined solution now in the first beaker is stirred for 15 minutes at 300 RPM, after which it is dried at 120 °C in air for 24 hours. After drying, the material is crushed in a mortar and pestle. To carburize the sample, 1 g of crushed and dried material is added to a crucible. The sample is heated at a ramp rate of 15 °C/min to a hold temperature of 750 °C for 5 hr under 100 sccm of N2 gas. After carburization, the sample is cooled under 30 sccm of N2 gas until the tube furnace reads below 30 °C. The sample is passivated under 30 sccm of 1% O2/N2 gas for 2 hours. | 750 | 15 | N2 | 0.5 | 5 | 100
In the first beaker, 1 g of ammonium heptamolybdate tetrahydrate is dissolved in 4 mL of DI water. In the second beaker, 2 g of sucrose is dissolved in 3.5 mL of DI water. The sucrose solution in the second beaker is poured into the metal precursor solution in the first beaker. This combined solution now in the first beaker is stirred for 15 minutes at 300 RPM, after which it is dried at 120 °C in air for 24 hours. After drying, the material is crushed in a mortar and pestle. To carburize the sample, 1 g of crushed and dried material is added to a crucible. The sample is heated at a ramp rate of 15 °C/min to a hold temperature of 750 °C for 10 hr under 30 sccm of N2 gas. After carburization, the sample is cooled under 30 sccm of N2 gas until the tube furnace reads below 30 °C. The sample is passivated under 30 sccm of 1% O2/N2 gas for 2 hours. | 750 | 15 | N2 | 0.5 | 10 | 30
In the first beaker, 1 g of ammonium heptamolybdate tetrahydrate is dissolved in 4 mL of DI water. In the second beaker, 2 g of sucrose is dissolved in 3.5 mL of DI water. The sucrose solution in the second beaker is poured into the metal precursor solution in the first beaker. This combined solution now in the first beaker is stirred for 15 minutes at 300 RPM, after which it is dried at 120 °C in air for 24 hours. After drying, the material is crushed in a mortar and pestle. To carburize the sample, 1 g of crushed and dried material is added to a crucible. The sample is heated at a ramp rate of 15 °C/min to a hold temperature of 750 °C for 10 hr under 60 sccm of N2 gas. After carburization, the sample is cooled under 30 sccm of N2 gas until the tube furnace reads below 30 °C. The sample is passivated under 30 sccm of 1% O2/N2 gas for 2 hours. | 750 | 15 | N2 | 0.5 | 10 | 60
In the first beaker, 1 g of ammonium heptamolybdate tetrahydrate is dissolved in 4 mL of DI water. In the second beaker, 2 g of sucrose is dissolved in 3.5 mL of DI water. The sucrose solution in the second beaker is poured into the metal precursor solution in the first beaker. This combined solution now in the first beaker is stirred for 15 minutes at 300 RPM, after which it is dried at 120 °C in air for 24 hours. After drying, the material is crushed in a mortar and pestle. To carburize the sample, 1 g of crushed and dried material is added to a crucible. The sample is heated at a ramp rate of 15 °C/min to a hold temperature of 750 °C for 10 hr under 100 sccm of N2 gas. After carburization, the sample is cooled under 30 sccm of N2 gas until the tube furnace reads below 30 °C. The sample is passivated under 30 sccm of 1% O2/N2 gas for 2 hours. | 750 | 15 | N2 | 0.5 | 10 | 100
In the first beaker, 1 g of ammonium heptamolybdate tetrahydrate is dissolved in 5.5 mL of DI water. In the second beaker, 1 g of sucrose is dissolved in 2 mL of DI water. The sucrose solution in the second beaker is poured into the metal precursor solution in the first beaker. This combined solution now in the first beaker is stirred for 15 minutes at 300 RPM, after which it is dried at 120 °C in air for 24 hours. After drying, the material is crushed in a mortar and pestle. To carburize the sample, 1 g of crushed and dried material is added to a crucible. The sample is heated at a ramp rate of 15 °C/min to a hold temperature of 750 °C for 0.5 hr under 30 sccm of N2 gas. After carburization, the sample is cooled under 30 sccm of N2 gas until the tube furnace reads below 30 °C. The sample is passivated under 30 sccm of 1% O2/N2 gas for 2 hours. | 750 | 15 | N2 | 1 | 0.5 | 30
In the first beaker, 1 g of ammonium heptamolybdate tetrahydrate is dissolved in 5.5 mL of DI water. In the second beaker, 1 g of sucrose is dissolved in 2 mL of DI water. The sucrose solution in the second beaker is poured into the metal precursor solution in the first beaker. This combined solution now in the first beaker is stirred for 15 minutes at 300 RPM, after which it is dried at 120 °C in air for 24 hours. After drying, the material is crushed in a mortar and pestle. To carburize the sample, 1 g of crushed and dried material is added to a crucible. The sample is heated at a ramp rate of 15 °C/min to a hold temperature of 750 °C for 0.5 hr under 60 sccm of N2 gas. After carburization, the sample is cooled under 30 sccm of N2 gas until the tube furnace reads below 30 °C. The sample is passivated under 30 sccm of 1% O2/N2 gas for 2 hours. | 750 | 15 | N2 | 1 | 0.5 | 60
In the first beaker, 1 g of ammonium heptamolybdate tetrahydrate is dissolved in 5.5 mL of DI water. In the second beaker, 1 g of sucrose is dissolved in 2 mL of DI water. The sucrose solution in the second beaker is poured into the metal precursor solution in the first beaker. This combined solution now in the first beaker is stirred for 15 minutes at 300 RPM, after which it is dried at 120 °C in air for 24 hours. After drying, the material is crushed in a mortar and pestle. To carburize the sample, 1 g of crushed and dried material is added to a crucible. The sample is heated at a ramp rate of 15 °C/min to a hold temperature of 750 °C for 0.5 hr under 100 sccm of N2 gas. After carburization, the sample is cooled under 30 sccm of N2 gas until the tube furnace reads below 30 °C. The sample is passivated under 30 sccm of 1% O2/N2 gas for 2 hours. | 750 | 15 | N2 | 1 | 0.5 | 100
In the first beaker, 1 g of ammonium heptamolybdate tetrahydrate is dissolved in 5.5 mL of DI water. In the second beaker, 1 g of sucrose is dissolved in 2 mL of DI water. The sucrose solution in the second beaker is poured into the metal precursor solution in the first beaker. This combined solution now in the first beaker is stirred for 15 minutes at 300 RPM, after which it is dried at 120 °C in air for 24 hours. After drying, the material is crushed in a mortar and pestle. To carburize the sample, 1 g of crushed and dried material is added to a crucible. The sample is heated at a ramp rate of 15 °C/min to a hold temperature of 750 °C for 2 hr under 30 sccm of N2 gas. After carburization, the sample is cooled under 30 sccm of N2 gas until the tube furnace reads below 30 °C. The sample is passivated under 30 sccm of 1% O2/N2 gas for 2 hours. | 750 | 15 | N2 | 1 | 2 | 30
In the first beaker, 1 g of ammonium heptamolybdate tetrahydrate is dissolved in 5.5 mL of DI water. In the second beaker, 1 g of sucrose is dissolved in 2 mL of DI water. The sucrose solution in the second beaker is poured into the metal precursor solution in the first beaker. This combined solution now in the first beaker is stirred for 15 minutes at 300 RPM, after which it is dried at 120 °C in air for 24 hours. After drying, the material is crushed in a mortar and pestle. To carburize the sample, 1 g of crushed and dried material is added to a crucible. The sample is heated at a ramp rate of 15 °C/min to a hold temperature of 750 °C for 2 hr under 60 sccm of N2 gas. After carburization, the sample is cooled under 30 sccm of N2 gas until the tube furnace reads below 30 °C. The sample is passivated under 30 sccm of 1% O2/N2 gas for 2 hours. | 750 | 15 | N2 | 1 | 2 | 60
In the first beaker, 1 g of ammonium heptamolybdate tetrahydrate is dissolved in 5.5 mL of DI water. In the second beaker, 1 g of sucrose is dissolved in 2 mL of DI water. The sucrose solution in the second beaker is poured into the metal precursor solution in the first beaker. This combined solution now in the first beaker is stirred for 15 minutes at 300 RPM, after which it is dried at 120 °C in air for 24 hours. After drying, the material is crushed in a mortar and pestle. To carburize the sample, 1 g of crushed and dried material is added to a crucible. The sample is heated at a ramp rate of 15 °C/min to a hold temperature of 750 °C for 2 hr under 100 sccm of N2 gas. After carburization, the sample is cooled under 30 sccm of N2 gas until the tube furnace reads below 30 °C. The sample is passivated under 30 sccm of 1% O2/N2 gas for 2 hours. | 750 | 15 | N2 | 1 | 2 | 100
In the first beaker, 1 g of ammonium heptamolybdate tetrahydrate is dissolved in 5.5 mL of DI water. In the second beaker, 1 g of sucrose is dissolved in 2 mL of DI water. The sucrose solution in the second beaker is poured into the metal precursor solution in the first beaker. This combined solution now in the first beaker is stirred for 15 minutes at 300 RPM, after which it is dried at 120 °C in air for 24 hours. After drying, the material is crushed in a mortar and pestle. To carburize the sample, 1 g of crushed and dried material is added to a crucible. The sample is heated at a ramp rate of 15 °C/min to a hold temperature of 750 °C for 5 hr under 30 sccm of N2 gas. After carburization, the sample is cooled under 30 sccm of N2 gas until the tube furnace reads below 30 °C. The sample is passivated under 30 sccm of 1% O2/N2 gas for 2 hours. | 750 | 15 | N2 | 1 | 5 | 30
In the first beaker, 1 g of ammonium heptamolybdate tetrahydrate is dissolved in 5.5 mL of DI water. In the second beaker, 1 g of sucrose is dissolved in 2 mL of DI water. The sucrose solution in the second beaker is poured into the metal precursor solution in the first beaker. This combined solution now in the first beaker is stirred for 15 minutes at 300 RPM, after which it is dried at 120 °C in air for 24 hours. After drying, the material is crushed in a mortar and pestle. To carburize the sample, 1 g of crushed and dried material is added to a crucible. The sample is heated at a ramp rate of 15 °C/min to a hold temperature of 750 °C for 5 hr under 60 sccm of N2 gas. After carburization, the sample is cooled under 30 sccm of N2 gas until the tube furnace reads below 30 °C. The sample is passivated under 30 sccm of 1% O2/N2 gas for 2 hours. | 750 | 15 | N2 | 1 | 5 | 60
In the first beaker, 1 g of ammonium heptamolybdate tetrahydrate is dissolved in 5.5 mL of DI water. In the second beaker, 1 g of sucrose is dissolved in 2 mL of DI water. The sucrose solution in the second beaker is poured into the metal precursor solution in the first beaker. This combined solution now in the first beaker is stirred for 15 minutes at 300 RPM, after which it is dried at 120 °C in air for 24 hours. After drying, the material is crushed in a mortar and pestle. To carburize the sample, 1 g of crushed and dried material is added to a crucible. The sample is heated at a ramp rate of 15 °C/min to a hold temperature of 750 °C for 5 hr under 100 sccm of N2 gas. After carburization, the sample is cooled under 30 sccm of N2 gas until the tube furnace reads below 30 °C. The sample is passivated under 30 sccm of 1% O2/N2 gas for 2 hours. | 750 | 15 | N2 | 1 | 5 | 100
In the first beaker, 1 g of ammonium heptamolybdate tetrahydrate is dissolved in 5.5 mL of DI water. In the second beaker, 1 g of sucrose is dissolved in 2 mL of DI water. The sucrose solution in the second beaker is poured into the metal precursor solution in the first beaker. This combined solution now in the first beaker is stirred for 15 minutes at 300 RPM, after which it is dried at 120 °C in air for 24 hours. After drying, the material is crushed in a mortar and pestle. To carburize the sample, 1 g of crushed and dried material is added to a crucible. The sample is heated at a ramp rate of 15 °C/min to a hold temperature of 750 °C for 10 hr under 30 sccm of N2 gas. After carburization, the sample is cooled under 30 sccm of N2 gas until the tube furnace reads below 30 °C. The sample is passivated under 30 sccm of 1% O2/N2 gas for 2 hours. | 750 | 15 | N2 | 1 | 10 | 30
In the first beaker, 1 g of ammonium heptamolybdate tetrahydrate is dissolved in 5.5 mL of DI water. In the second beaker, 1 g of sucrose is dissolved in 2 mL of DI water. The sucrose solution in the second beaker is poured into the metal precursor solution in the first beaker. This combined solution now in the first beaker is stirred for 15 minutes at 300 RPM, after which it is dried at 120 °C in air for 24 hours. After drying, the material is crushed in a mortar and pestle. To carburize the sample, 1 g of crushed and dried material is added to a crucible. The sample is heated at a ramp rate of 15 °C/min to a hold temperature of 750 °C for 10 hr under 60 sccm of N2 gas. After carburization, the sample is cooled under 30 sccm of N2 gas until the tube furnace reads below 30 °C. The sample is passivated under 30 sccm of 1% O2/N2 gas for 2 hours. | 750 | 15 | N2 | 1 | 10 | 60
In the first beaker, 1 g of ammonium heptamolybdate tetrahydrate is dissolved in 5.5 mL of DI water. In the second beaker, 1 g of sucrose is dissolved in 2 mL of DI water. The sucrose solution in the second beaker is poured into the metal precursor solution in the first beaker. This combined solution now in the first beaker is stirred for 15 minutes at 300 RPM, after which it is dried at 120 °C in air for 24 hours. After drying, the material is crushed in a mortar and pestle. To carburize the sample, 1 g of crushed and dried material is added to a crucible. The sample is heated at a ramp rate of 15 °C/min to a hold temperature of 750 °C for 10 hr under 100 sccm of N2 gas. After carburization, the sample is cooled under 30 sccm of N2 gas until the tube furnace reads below 30 °C. The sample is passivated under 30 sccm of 1% O2/N2 gas for 2 hours. | 750 | 15 | N2 | 1 | 10 | 100
In the first beaker, 1 g of ammonium heptamolybdate tetrahydrate is dissolved in 6 mL of DI water. In the second beaker, 0.5 g of sucrose is dissolved in 1.5 mL of DI water. The sucrose solution in the second beaker is poured into the metal precursor solution in the first beaker. This combined solution now in the first beaker is stirred for 15 minutes at 300 RPM, after which it is dried at 120 °C in air for 24 hours. After drying, the material is crushed in a mortar and pestle. To carburize the sample, 1 g of crushed and dried material is added to a crucible. The sample is heated at a ramp rate of 15 °C/min to a hold temperature of 750 °C for 0.5 hr under 30 sccm of N2 gas. After carburization, the sample is cooled under 30 sccm of N2 gas until the tube furnace reads below 30 °C. The sample is passivated under 30 sccm of 1% O2/N2 gas for 2 hours. | 750 | 15 | N2 | 2 | 0.5 | 30
In the first beaker, 1 g of ammonium heptamolybdate tetrahydrate is dissolved in 6 mL of DI water. In the second beaker, 0.5 g of sucrose is dissolved in 1.5 mL of DI water. The sucrose solution in the second beaker is poured into the metal precursor solution in the first beaker. This combined solution now in the first beaker is stirred for 15 minutes at 300 RPM, after which it is dried at 120 °C in air for 24 hours. After drying, the material is crushed in a mortar and pestle. To carburize the sample, 1 g of crushed and dried material is added to a crucible. The sample is heated at a ramp rate of 15 °C/min to a hold temperature of 750 °C for 0.5 hr under 60 sccm of N2 gas. After carburization, the sample is cooled under 30 sccm of N2 gas until the tube furnace reads below 30 °C. The sample is passivated under 30 sccm of 1% O2/N2 gas for 2 hours. | 750 | 15 | N2 | 2 | 0.5 | 60
In the first beaker, 1 g of ammonium heptamolybdate tetrahydrate is dissolved in 6 mL of DI water. In the second beaker, 0.5 g of sucrose is dissolved in 1.5 mL of DI water. The sucrose solution in the second beaker is poured into the metal precursor solution in the first beaker. This combined solution now in the first beaker is stirred for 15 minutes at 300 RPM, after which it is dried at 120 °C in air for 24 hours. After drying, the material is crushed in a mortar and pestle. To carburize the sample, 1 g of crushed and dried material is added to a crucible. The sample is heated at a ramp rate of 15 °C/min to a hold temperature of 750 °C for 0.5 hr under 100 sccm of N2 gas. After carburization, the sample is cooled under 30 sccm of N2 gas until the tube furnace reads below 30 °C. The sample is passivated under 30 sccm of 1% O2/N2 gas for 2 hours. | 750 | 15 | N2 | 2 | 0.5 | 100
In the first beaker, 1 g of ammonium heptamolybdate tetrahydrate is dissolved in 6 mL of DI water. In the second beaker, 0.5 g of sucrose is dissolved in 1.5 mL of DI water. The sucrose solution in the second beaker is poured into the metal precursor solution in the first beaker. This combined solution now in the first beaker is stirred for 15 minutes at 300 RPM, after which it is dried at 120 °C in air for 24 hours. After drying, the material is crushed in a mortar and pestle. To carburize the sample, 1 g of crushed and dried material is added to a crucible. The sample is heated at a ramp rate of 15 °C/min to a hold temperature of 750 °C for 2 hr under 30 sccm of N2 gas. After carburization, the sample is cooled under 30 sccm of N2 gas until the tube furnace reads below 30 °C. The sample is passivated under 30 sccm of 1% O2/N2 gas for 2 hours. | 750 | 15 | N2 | 2 | 2 | 30
In the first beaker, 1 g of ammonium heptamolybdate tetrahydrate is dissolved in 6 mL of DI water. In the second beaker, 0.5 g of sucrose is dissolved in 1.5 mL of DI water. The sucrose solution in the second beaker is poured into the metal precursor solution in the first beaker. This combined solution now in the first beaker is stirred for 15 minutes at 300 RPM, after which it is dried at 120 °C in air for 24 hours. After drying, the material is crushed in a mortar and pestle. To carburize the sample, 1 g of crushed and dried material is added to a crucible. The sample is heated at a ramp rate of 15 °C/min to a hold temperature of 750 °C for 2 hr under 60 sccm of N2 gas. After carburization, the sample is cooled under 30 sccm of N2 gas until the tube furnace reads below 30 °C. The sample is passivated under 30 sccm of 1% O2/N2 gas for 2 hours. | 750 | 15 | N2 | 2 | 2 | 60
In the first beaker, 1 g of ammonium heptamolybdate tetrahydrate is dissolved in 6 mL of DI water. In the second beaker, 0.5 g of sucrose is dissolved in 1.5 mL of DI water. The sucrose solution in the second beaker is poured into the metal precursor solution in the first beaker. This combined solution now in the first beaker is stirred for 15 minutes at 300 RPM, after which it is dried at 120 °C in air for 24 hours. After drying, the material is crushed in a mortar and pestle. To carburize the sample, 1 g of crushed and dried material is added to a crucible. The sample is heated at a ramp rate of 15 °C/min to a hold temperature of 750 °C for 2 hr under 100 sccm of N2 gas. After carburization, the sample is cooled under 30 sccm of N2 gas until the tube furnace reads below 30 °C. The sample is passivated under 30 sccm of 1% O2/N2 gas for 2 hours. | 750 | 15 | N2 | 2 | 2 | 100
In the first beaker, 1 g of ammonium heptamolybdate tetrahydrate is dissolved in 6 mL of DI water. In the second beaker, 0.5 g of sucrose is dissolved in 1.5 mL of DI water. The sucrose solution in the second beaker is poured into the metal precursor solution in the first beaker. This combined solution now in the first beaker is stirred for 15 minutes at 300 RPM, after which it is dried at 120 °C in air for 24 hours. After drying, the material is crushed in a mortar and pestle. To carburize the sample, 1 g of crushed and dried material is added to a crucible. The sample is heated at a ramp rate of 15 °C/min to a hold temperature of 750 °C for 5 hr under 30 sccm of N2 gas. After carburization, the sample is cooled under 30 sccm of N2 gas until the tube furnace reads below 30 °C. The sample is passivated under 30 sccm of 1% O2/N2 gas for 2 hours. | 750 | 15 | N2 | 2 | 5 | 30
In the first beaker, 1 g of ammonium heptamolybdate tetrahydrate is dissolved in 6 mL of DI water. In the second beaker, 0.5 g of sucrose is dissolved in 1.5 mL of DI water. The sucrose solution in the second beaker is poured into the metal precursor solution in the first beaker. This combined solution now in the first beaker is stirred for 15 minutes at 300 RPM, after which it is dried at 120 °C in air for 24 hours. After drying, the material is crushed in a mortar and pestle. To carburize the sample, 1 g of crushed and dried material is added to a crucible. The sample is heated at a ramp rate of 15 °C/min to a hold temperature of 750 °C for 5 hr under 60 sccm of N2 gas. After carburization, the sample is cooled under 30 sccm of N2 gas until the tube furnace reads below 30 °C. The sample is passivated under 30 sccm of 1% O2/N2 gas for 2 hours. | 750 | 15 | N2 | 2 | 5 | 60
In the first beaker, 1 g of ammonium heptamolybdate tetrahydrate is dissolved in 6 mL of DI water. In the second beaker, 0.5 g of sucrose is dissolved in 1.5 mL of DI water. The sucrose solution in the second beaker is poured into the metal precursor solution in the first beaker. This combined solution now in the first beaker is stirred for 15 minutes at 300 RPM, after which it is dried at 120 °C in air for 24 hours. After drying, the material is crushed in a mortar and pestle. To carburize the sample, 1 g of crushed and dried material is added to a crucible. The sample is heated at a ramp rate of 15 °C/min to a hold temperature of 750 °C for 5 hr under 100 sccm of N2 gas. After carburization, the sample is cooled under 30 sccm of N2 gas until the tube furnace reads below 30 °C. The sample is passivated under 30 sccm of 1% O2/N2 gas for 2 hours. | 750 | 15 | N2 | 2 | 5 | 100
In the first beaker, 1 g of ammonium heptamolybdate tetrahydrate is dissolved in 6 mL of DI water. In the second beaker, 0.5 g of sucrose is dissolved in 1.5 mL of DI water. The sucrose solution in the second beaker is poured into the metal precursor solution in the first beaker. This combined solution now in the first beaker is stirred for 15 minutes at 300 RPM, after which it is dried at 120 °C in air for 24 hours. After drying, the material is crushed in a mortar and pestle. To carburize the sample, 1 g of crushed and dried material is added to a crucible. The sample is heated at a ramp rate of 15 °C/min to a hold temperature of 750 °C for 10 hr under 30 sccm of N2 gas. After carburization, the sample is cooled under 30 sccm of N2 gas until the tube furnace reads below 30 °C. The sample is passivated under 30 sccm of 1% O2/N2 gas for 2 hours. | 750 | 15 | N2 | 2 | 10 | 30
In the first beaker, 1 g of ammonium heptamolybdate tetrahydrate is dissolved in 6 mL of DI water. In the second beaker, 0.5 g of sucrose is dissolved in 1.5 mL of DI water. The sucrose solution in the second beaker is poured into the metal precursor solution in the first beaker. This combined solution now in the first beaker is stirred for 15 minutes at 300 RPM, after which it is dried at 120 °C in air for 24 hours. After drying, the material is crushed in a mortar and pestle. To carburize the sample, 1 g of crushed and dried material is added to a crucible. The sample is heated at a ramp rate of 15 °C/min to a hold temperature of 750 °C for 10 hr under 60 sccm of N2 gas. After carburization, the sample is cooled under 30 sccm of N2 gas until the tube furnace reads below 30 °C. The sample is passivated under 30 sccm of 1% O2/N2 gas for 2 hours. | 750 | 15 | N2 | 2 | 10 | 60
In the first beaker, 1 g of ammonium heptamolybdate tetrahydrate is dissolved in 6 mL of DI water. In the second beaker, 0.5 g of sucrose is dissolved in 1.5 mL of DI water. The sucrose solution in the second beaker is poured into the metal precursor solution in the first beaker. This combined solution now in the first beaker is stirred for 15 minutes at 300 RPM, after which it is dried at 120 °C in air for 24 hours. After drying, the material is crushed in a mortar and pestle. To carburize the sample, 1 g of crushed and dried material is added to a crucible. The sample is heated at a ramp rate of 15 °C/min to a hold temperature of 750 °C for 10 hr under 100 sccm of N2 gas. After carburization, the sample is cooled under 30 sccm of N2 gas until the tube furnace reads below 30 °C. The sample is passivated under 30 sccm of 1% O2/N2 gas for 2 hours. | 750 | 15 | N2 | 2 | 10 | 100
In the first beaker, 1 g of ammonium heptamolybdate tetrahydrate is dissolved in 4 mL of DI water. In the second beaker, 2 g of sucrose is dissolved in 3.5 mL of DI water. The sucrose solution in the second beaker is poured into the metal precursor solution in the first beaker. This combined solution now in the first beaker is stirred for 15 minutes at 300 RPM, after which it is dried at 120 °C in air for 24 hours. After drying, the material is crushed in a mortar and pestle. To carburize the sample, 1 g of crushed and dried material is added to a crucible. The sample is heated at a ramp rate of 5 °C/min to a hold temperature of 760 °C for 0.5 hr under 30 sccm of H2 gas. After carburization, the sample is cooled under 30 sccm of N2 gas until the tube furnace reads below 30 °C. The sample is passivated under 30 sccm of 1% O2/N2 gas for 2 hours. | 760 | 5 | H2 | 0.5 | 0.5 | 30
In the first beaker, 1 g of ammonium heptamolybdate tetrahydrate is dissolved in 4 mL of DI water. In the second beaker, 2 g of sucrose is dissolved in 3.5 mL of DI water. The sucrose solution in the second beaker is poured into the metal precursor solution in the first beaker. This combined solution now in the first beaker is stirred for 15 minutes at 300 RPM, after which it is dried at 120 °C in air for 24 hours. After drying, the material is crushed in a mortar and pestle. To carburize the sample, 1 g of crushed and dried material is added to a crucible. The sample is heated at a ramp rate of 5 °C/min to a hold temperature of 760 °C for 0.5 hr under 60 sccm of H2 gas. After carburization, the sample is cooled under 30 sccm of N2 gas until the tube furnace reads below 30 °C. The sample is passivated under 30 sccm of 1% O2/N2 gas for 2 hours. | 760 | 5 | H2 | 0.5 | 0.5 | 60
In the first beaker, 1 g of ammonium heptamolybdate tetrahydrate is dissolved in 4 mL of DI water. In the second beaker, 2 g of sucrose is dissolved in 3.5 mL of DI water. The sucrose solution in the second beaker is poured into the metal precursor solution in the first beaker. This combined solution now in the first beaker is stirred for 15 minutes at 300 RPM, after which it is dried at 120 °C in air for 24 hours. After drying, the material is crushed in a mortar and pestle. To carburize the sample, 1 g of crushed and dried material is added to a crucible. The sample is heated at a ramp rate of 5 °C/min to a hold temperature of 760 °C for 0.5 hr under 100 sccm of H2 gas. After carburization, the sample is cooled under 30 sccm of N2 gas until the tube furnace reads below 30 °C. The sample is passivated under 30 sccm of 1% O2/N2 gas for 2 hours. | 760 | 5 | H2 | 0.5 | 0.5 | 100
In the first beaker, 1 g of ammonium heptamolybdate tetrahydrate is dissolved in 4 mL of DI water. In the second beaker, 2 g of sucrose is dissolved in 3.5 mL of DI water. The sucrose solution in the second beaker is poured into the metal precursor solution in the first beaker. This combined solution now in the first beaker is stirred for 15 minutes at 300 RPM, after which it is dried at 120 °C in air for 24 hours. After drying, the material is crushed in a mortar and pestle. To carburize the sample, 1 g of crushed and dried material is added to a crucible. The sample is heated at a ramp rate of 5 °C/min to a hold temperature of 760 °C for 2 hr under 30 sccm of H2 gas. After carburization, the sample is cooled under 30 sccm of N2 gas until the tube furnace reads below 30 °C. The sample is passivated under 30 sccm of 1% O2/N2 gas for 2 hours. | 760 | 5 | H2 | 0.5 | 2 | 30
In the first beaker, 1 g of ammonium heptamolybdate tetrahydrate is dissolved in 4 mL of DI water. In the second beaker, 2 g of sucrose is dissolved in 3.5 mL of DI water. The sucrose solution in the second beaker is poured into the metal precursor solution in the first beaker. This combined solution now in the first beaker is stirred for 15 minutes at 300 RPM, after which it is dried at 120 °C in air for 24 hours. After drying, the material is crushed in a mortar and pestle. To carburize the sample, 1 g of crushed and dried material is added to a crucible. The sample is heated at a ramp rate of 5 °C/min to a hold temperature of 760 °C for 2 hr under 60 sccm of H2 gas. After carburization, the sample is cooled under 30 sccm of N2 gas until the tube furnace reads below 30 °C. The sample is passivated under 30 sccm of 1% O2/N2 gas for 2 hours. | 760 | 5 | H2 | 0.5 | 2 | 60
In the first beaker, 1 g of ammonium heptamolybdate tetrahydrate is dissolved in 4 mL of DI water. In the second beaker, 2 g of sucrose is dissolved in 3.5 mL of DI water. The sucrose solution in the second beaker is poured into the metal precursor solution in the first beaker. This combined solution now in the first beaker is stirred for 15 minutes at 300 RPM, after which it is dried at 120 °C in air for 24 hours. After drying, the material is crushed in a mortar and pestle. To carburize the sample, 1 g of crushed and dried material is added to a crucible. The sample is heated at a ramp rate of 5 °C/min to a hold temperature of 760 °C for 2 hr under 100 sccm of H2 gas. After carburization, the sample is cooled under 30 sccm of N2 gas until the tube furnace reads below 30 °C. The sample is passivated under 30 sccm of 1% O2/N2 gas for 2 hours. | 760 | 5 | H2 | 0.5 | 2 | 100
In the first beaker, 1 g of ammonium heptamolybdate tetrahydrate is dissolved in 4 mL of DI water. In the second beaker, 2 g of sucrose is dissolved in 3.5 mL of DI water. The sucrose solution in the second beaker is poured into the metal precursor solution in the first beaker. This combined solution now in the first beaker is stirred for 15 minutes at 300 RPM, after which it is dried at 120 °C in air for 24 hours. After drying, the material is crushed in a mortar and pestle. To carburize the sample, 1 g of crushed and dried material is added to a crucible. The sample is heated at a ramp rate of 5 °C/min to a hold temperature of 760 °C for 5 hr under 30 sccm of H2 gas. After carburization, the sample is cooled under 30 sccm of N2 gas until the tube furnace reads below 30 °C. The sample is passivated under 30 sccm of 1% O2/N2 gas for 2 hours. | 760 | 5 | H2 | 0.5 | 5 | 30
In the first beaker, 1 g of ammonium heptamolybdate tetrahydrate is dissolved in 4 mL of DI water. In the second beaker, 2 g of sucrose is dissolved in 3.5 mL of DI water. The sucrose solution in the second beaker is poured into the metal precursor solution in the first beaker. This combined solution now in the first beaker is stirred for 15 minutes at 300 RPM, after which it is dried at 120 °C in air for 24 hours. After drying, the material is crushed in a mortar and pestle. To carburize the sample, 1 g of crushed and dried material is added to a crucible. The sample is heated at a ramp rate of 5 °C/min to a hold temperature of 760 °C for 5 hr under 60 sccm of H2 gas. After carburization, the sample is cooled under 30 sccm of N2 gas until the tube furnace reads below 30 °C. The sample is passivated under 30 sccm of 1% O2/N2 gas for 2 hours. | 760 | 5 | H2 | 0.5 | 5 | 60
In the first beaker, 1 g of ammonium heptamolybdate tetrahydrate is dissolved in 4 mL of DI water. In the second beaker, 2 g of sucrose is dissolved in 3.5 mL of DI water. The sucrose solution in the second beaker is poured into the metal precursor solution in the first beaker. This combined solution now in the first beaker is stirred for 15 minutes at 300 RPM, after which it is dried at 120 °C in air for 24 hours. After drying, the material is crushed in a mortar and pestle. To carburize the sample, 1 g of crushed and dried material is added to a crucible. The sample is heated at a ramp rate of 5 °C/min to a hold temperature of 760 °C for 5 hr under 100 sccm of H2 gas. After carburization, the sample is cooled under 30 sccm of N2 gas until the tube furnace reads below 30 °C. The sample is passivated under 30 sccm of 1% O2/N2 gas for 2 hours. | 760 | 5 | H2 | 0.5 | 5 | 100
In the first beaker, 1 g of ammonium heptamolybdate tetrahydrate is dissolved in 4 mL of DI water. In the second beaker, 2 g of sucrose is dissolved in 3.5 mL of DI water. The sucrose solution in the second beaker is poured into the metal precursor solution in the first beaker. This combined solution now in the first beaker is stirred for 15 minutes at 300 RPM, after which it is dried at 120 °C in air for 24 hours. After drying, the material is crushed in a mortar and pestle. To carburize the sample, 1 g of crushed and dried material is added to a crucible. The sample is heated at a ramp rate of 5 °C/min to a hold temperature of 760 °C for 10 hr under 30 sccm of H2 gas. After carburization, the sample is cooled under 30 sccm of N2 gas until the tube furnace reads below 30 °C. The sample is passivated under 30 sccm of 1% O2/N2 gas for 2 hours. | 760 | 5 | H2 | 0.5 | 10 | 30
In the first beaker, 1 g of ammonium heptamolybdate tetrahydrate is dissolved in 4 mL of DI water. In the second beaker, 2 g of sucrose is dissolved in 3.5 mL of DI water. The sucrose solution in the second beaker is poured into the metal precursor solution in the first beaker. This combined solution now in the first beaker is stirred for 15 minutes at 300 RPM, after which it is dried at 120 °C in air for 24 hours. After drying, the material is crushed in a mortar and pestle. To carburize the sample, 1 g of crushed and dried material is added to a crucible. The sample is heated at a ramp rate of 5 °C/min to a hold temperature of 760 °C for 10 hr under 60 sccm of H2 gas. After carburization, the sample is cooled under 30 sccm of N2 gas until the tube furnace reads below 30 °C. The sample is passivated under 30 sccm of 1% O2/N2 gas for 2 hours. | 760 | 5 | H2 | 0.5 | 10 | 60
In the first beaker, 1 g of ammonium heptamolybdate tetrahydrate is dissolved in 4 mL of DI water. In the second beaker, 2 g of sucrose is dissolved in 3.5 mL of DI water. The sucrose solution in the second beaker is poured into the metal precursor solution in the first beaker. This combined solution now in the first beaker is stirred for 15 minutes at 300 RPM, after which it is dried at 120 °C in air for 24 hours. After drying, the material is crushed in a mortar and pestle. To carburize the sample, 1 g of crushed and dried material is added to a crucible. The sample is heated at a ramp rate of 5 °C/min to a hold temperature of 760 °C for 10 hr under 100 sccm of H2 gas. After carburization, the sample is cooled under 30 sccm of N2 gas until the tube furnace reads below 30 °C. The sample is passivated under 30 sccm of 1% O2/N2 gas for 2 hours. | 760 | 5 | H2 | 0.5 | 10 | 100
In the first beaker, 1 g of ammonium heptamolybdate tetrahydrate is dissolved in 5.5 mL of DI water. In the second beaker, 1 g of sucrose is dissolved in 2 mL of DI water. The sucrose solution in the second beaker is poured into the metal precursor solution in the first beaker. This combined solution now in the first beaker is stirred for 15 minutes at 300 RPM, after which it is dried at 120 °C in air for 24 hours. After drying, the material is crushed in a mortar and pestle. To carburize the sample, 1 g of crushed and dried material is added to a crucible. The sample is heated at a ramp rate of 5 °C/min to a hold temperature of 760 °C for 0.5 hr under 30 sccm of H2 gas. After carburization, the sample is cooled under 30 sccm of N2 gas until the tube furnace reads below 30 °C. The sample is passivated under 30 sccm of 1% O2/N2 gas for 2 hours. | 760 | 5 | H2 | 1 | 0.5 | 30
In the first beaker, 1 g of ammonium heptamolybdate tetrahydrate is dissolved in 5.5 mL of DI water. In the second beaker, 1 g of sucrose is dissolved in 2 mL of DI water. The sucrose solution in the second beaker is poured into the metal precursor solution in the first beaker. This combined solution now in the first beaker is stirred for 15 minutes at 300 RPM, after which it is dried at 120 °C in air for 24 hours. After drying, the material is crushed in a mortar and pestle. To carburize the sample, 1 g of crushed and dried material is added to a crucible. The sample is heated at a ramp rate of 5 °C/min to a hold temperature of 760 °C for 0.5 hr under 60 sccm of H2 gas. After carburization, the sample is cooled under 30 sccm of N2 gas until the tube furnace reads below 30 °C. The sample is passivated under 30 sccm of 1% O2/N2 gas for 2 hours. | 760 | 5 | H2 | 1 | 0.5 | 60
In the first beaker, 1 g of ammonium heptamolybdate tetrahydrate is dissolved in 5.5 mL of DI water. In the second beaker, 1 g of sucrose is dissolved in 2 mL of DI water. The sucrose solution in the second beaker is poured into the metal precursor solution in the first beaker. This combined solution now in the first beaker is stirred for 15 minutes at 300 RPM, after which it is dried at 120 °C in air for 24 hours. After drying, the material is crushed in a mortar and pestle. To carburize the sample, 1 g of crushed and dried material is added to a crucible. The sample is heated at a ramp rate of 5 °C/min to a hold temperature of 760 °C for 0.5 hr under 100 sccm of H2 gas. After carburization, the sample is cooled under 30 sccm of N2 gas until the tube furnace reads below 30 °C. The sample is passivated under 30 sccm of 1% O2/N2 gas for 2 hours. | 760 | 5 | H2 | 1 | 0.5 | 100
In the first beaker, 1 g of ammonium heptamolybdate tetrahydrate is dissolved in 5.5 mL of DI water. In the second beaker, 1 g of sucrose is dissolved in 2 mL of DI water. The sucrose solution in the second beaker is poured into the metal precursor solution in the first beaker. This combined solution now in the first beaker is stirred for 15 minutes at 300 RPM, after which it is dried at 120 °C in air for 24 hours. After drying, the material is crushed in a mortar and pestle. To carburize the sample, 1 g of crushed and dried material is added to a crucible. The sample is heated at a ramp rate of 5 °C/min to a hold temperature of 760 °C for 2 hr under 30 sccm of H2 gas. After carburization, the sample is cooled under 30 sccm of N2 gas until the tube furnace reads below 30 °C. The sample is passivated under 30 sccm of 1% O2/N2 gas for 2 hours. | 760 | 5 | H2 | 1 | 2 | 30
In the first beaker, 1 g of ammonium heptamolybdate tetrahydrate is dissolved in 5.5 mL of DI water. In the second beaker, 1 g of sucrose is dissolved in 2 mL of DI water. The sucrose solution in the second beaker is poured into the metal precursor solution in the first beaker. This combined solution now in the first beaker is stirred for 15 minutes at 300 RPM, after which it is dried at 120 °C in air for 24 hours. After drying, the material is crushed in a mortar and pestle. To carburize the sample, 1 g of crushed and dried material is added to a crucible. The sample is heated at a ramp rate of 5 °C/min to a hold temperature of 760 °C for 2 hr under 60 sccm of H2 gas. After carburization, the sample is cooled under 30 sccm of N2 gas until the tube furnace reads below 30 °C. The sample is passivated under 30 sccm of 1% O2/N2 gas for 2 hours. | 760 | 5 | H2 | 1 | 2 | 60
In the first beaker, 1 g of ammonium heptamolybdate tetrahydrate is dissolved in 5.5 mL of DI water. In the second beaker, 1 g of sucrose is dissolved in 2 mL of DI water. The sucrose solution in the second beaker is poured into the metal precursor solution in the first beaker. This combined solution now in the first beaker is stirred for 15 minutes at 300 RPM, after which it is dried at 120 °C in air for 24 hours. After drying, the material is crushed in a mortar and pestle. To carburize the sample, 1 g of crushed and dried material is added to a crucible. The sample is heated at a ramp rate of 5 °C/min to a hold temperature of 760 °C for 2 hr under 100 sccm of H2 gas. After carburization, the sample is cooled under 30 sccm of N2 gas until the tube furnace reads below 30 °C. The sample is passivated under 30 sccm of 1% O2/N2 gas for 2 hours. | 760 | 5 | H2 | 1 | 2 | 100
In the first beaker, 1 g of ammonium heptamolybdate tetrahydrate is dissolved in 5.5 mL of DI water. In the second beaker, 1 g of sucrose is dissolved in 2 mL of DI water. The sucrose solution in the second beaker is poured into the metal precursor solution in the first beaker. This combined solution now in the first beaker is stirred for 15 minutes at 300 RPM, after which it is dried at 120 °C in air for 24 hours. After drying, the material is crushed in a mortar and pestle. To carburize the sample, 1 g of crushed and dried material is added to a crucible. The sample is heated at a ramp rate of 5 °C/min to a hold temperature of 760 °C for 5 hr under 30 sccm of H2 gas. After carburization, the sample is cooled under 30 sccm of N2 gas until the tube furnace reads below 30 °C. The sample is passivated under 30 sccm of 1% O2/N2 gas for 2 hours. | 760 | 5 | H2 | 1 | 5 | 30
In the first beaker, 1 g of ammonium heptamolybdate tetrahydrate is dissolved in 5.5 mL of DI water. In the second beaker, 1 g of sucrose is dissolved in 2 mL of DI water. The sucrose solution in the second beaker is poured into the metal precursor solution in the first beaker. This combined solution now in the first beaker is stirred for 15 minutes at 300 RPM, after which it is dried at 120 °C in air for 24 hours. After drying, the material is crushed in a mortar and pestle. To carburize the sample, 1 g of crushed and dried material is added to a crucible. The sample is heated at a ramp rate of 5 °C/min to a hold temperature of 760 °C for 5 hr under 60 sccm of H2 gas. After carburization, the sample is cooled under 30 sccm of N2 gas until the tube furnace reads below 30 °C. The sample is passivated under 30 sccm of 1% O2/N2 gas for 2 hours. | 760 | 5 | H2 | 1 | 5 | 60
In the first beaker, 1 g of ammonium heptamolybdate tetrahydrate is dissolved in 5.5 mL of DI water. In the second beaker, 1 g of sucrose is dissolved in 2 mL of DI water. The sucrose solution in the second beaker is poured into the metal precursor solution in the first beaker. This combined solution now in the first beaker is stirred for 15 minutes at 300 RPM, after which it is dried at 120 °C in air for 24 hours. After drying, the material is crushed in a mortar and pestle. To carburize the sample, 1 g of crushed and dried material is added to a crucible. The sample is heated at a ramp rate of 5 °C/min to a hold temperature of 760 °C for 5 hr under 100 sccm of H2 gas. After carburization, the sample is cooled under 30 sccm of N2 gas until the tube furnace reads below 30 °C. The sample is passivated under 30 sccm of 1% O2/N2 gas for 2 hours. | 760 | 5 | H2 | 1 | 5 | 100
In the first beaker, 1 g of ammonium heptamolybdate tetrahydrate is dissolved in 5.5 mL of DI water. In the second beaker, 1 g of sucrose is dissolved in 2 mL of DI water. The sucrose solution in the second beaker is poured into the metal precursor solution in the first beaker. This combined solution now in the first beaker is stirred for 15 minutes at 300 RPM, after which it is dried at 120 °C in air for 24 hours. After drying, the material is crushed in a mortar and pestle. To carburize the sample, 1 g of crushed and dried material is added to a crucible. The sample is heated at a ramp rate of 5 °C/min to a hold temperature of 760 °C for 10 hr under 30 sccm of H2 gas. After carburization, the sample is cooled under 30 sccm of N2 gas until the tube furnace reads below 30 °C. The sample is passivated under 30 sccm of 1% O2/N2 gas for 2 hours. | 760 | 5 | H2 | 1 | 10 | 30
In the first beaker, 1 g of ammonium heptamolybdate tetrahydrate is dissolved in 5.5 mL of DI water. In the second beaker, 1 g of sucrose is dissolved in 2 mL of DI water. The sucrose solution in the second beaker is poured into the metal precursor solution in the first beaker. This combined solution now in the first beaker is stirred for 15 minutes at 300 RPM, after which it is dried at 120 °C in air for 24 hours. After drying, the material is crushed in a mortar and pestle. To carburize the sample, 1 g of crushed and dried material is added to a crucible. The sample is heated at a ramp rate of 5 °C/min to a hold temperature of 760 °C for 10 hr under 60 sccm of H2 gas. After carburization, the sample is cooled under 30 sccm of N2 gas until the tube furnace reads below 30 °C. The sample is passivated under 30 sccm of 1% O2/N2 gas for 2 hours. | 760 | 5 | H2 | 1 | 10 | 60
In the first beaker, 1 g of ammonium heptamolybdate tetrahydrate is dissolved in 5.5 mL of DI water. In the second beaker, 1 g of sucrose is dissolved in 2 mL of DI water. The sucrose solution in the second beaker is poured into the metal precursor solution in the first beaker. This combined solution now in the first beaker is stirred for 15 minutes at 300 RPM, after which it is dried at 120 °C in air for 24 hours. After drying, the material is crushed in a mortar and pestle. To carburize the sample, 1 g of crushed and dried material is added to a crucible. The sample is heated at a ramp rate of 5 °C/min to a hold temperature of 760 °C for 10 hr under 100 sccm of H2 gas. After carburization, the sample is cooled under 30 sccm of N2 gas until the tube furnace reads below 30 °C. The sample is passivated under 30 sccm of 1% O2/N2 gas for 2 hours. | 760 | 5 | H2 | 1 | 10 | 100
In the first beaker, 1 g of ammonium heptamolybdate tetrahydrate is dissolved in 6 mL of DI water. In the second beaker, 0.5 g of sucrose is dissolved in 1.5 mL of DI water. The sucrose solution in the second beaker is poured into the metal precursor solution in the first beaker. This combined solution now in the first beaker is stirred for 15 minutes at 300 RPM, after which it is dried at 120 °C in air for 24 hours. After drying, the material is crushed in a mortar and pestle. To carburize the sample, 1 g of crushed and dried material is added to a crucible. The sample is heated at a ramp rate of 5 °C/min to a hold temperature of 760 °C for 0.5 hr under 30 sccm of H2 gas. After carburization, the sample is cooled under 30 sccm of N2 gas until the tube furnace reads below 30 °C. The sample is passivated under 30 sccm of 1% O2/N2 gas for 2 hours. | 760 | 5 | H2 | 2 | 0.5 | 30
In the first beaker, 1 g of ammonium heptamolybdate tetrahydrate is dissolved in 6 mL of DI water. In the second beaker, 0.5 g of sucrose is dissolved in 1.5 mL of DI water. The sucrose solution in the second beaker is poured into the metal precursor solution in the first beaker. This combined solution now in the first beaker is stirred for 15 minutes at 300 RPM, after which it is dried at 120 °C in air for 24 hours. After drying, the material is crushed in a mortar and pestle. To carburize the sample, 1 g of crushed and dried material is added to a crucible. The sample is heated at a ramp rate of 5 °C/min to a hold temperature of 760 °C for 0.5 hr under 60 sccm of H2 gas. After carburization, the sample is cooled under 30 sccm of N2 gas until the tube furnace reads below 30 °C. The sample is passivated under 30 sccm of 1% O2/N2 gas for 2 hours. | 760 | 5 | H2 | 2 | 0.5 | 60
In the first beaker, 1 g of ammonium heptamolybdate tetrahydrate is dissolved in 6 mL of DI water. In the second beaker, 0.5 g of sucrose is dissolved in 1.5 mL of DI water. The sucrose solution in the second beaker is poured into the metal precursor solution in the first beaker. This combined solution now in the first beaker is stirred for 15 minutes at 300 RPM, after which it is dried at 120 °C in air for 24 hours. After drying, the material is crushed in a mortar and pestle. To carburize the sample, 1 g of crushed and dried material is added to a crucible. The sample is heated at a ramp rate of 5 °C/min to a hold temperature of 760 °C for 0.5 hr under 100 sccm of H2 gas. After carburization, the sample is cooled under 30 sccm of N2 gas until the tube furnace reads below 30 °C. The sample is passivated under 30 sccm of 1% O2/N2 gas for 2 hours. | 760 | 5 | H2 | 2 | 0.5 | 100
In the first beaker, 1 g of ammonium heptamolybdate tetrahydrate is dissolved in 6 mL of DI water. In the second beaker, 0.5 g of sucrose is dissolved in 1.5 mL of DI water. The sucrose solution in the second beaker is poured into the metal precursor solution in the first beaker. This combined solution now in the first beaker is stirred for 15 minutes at 300 RPM, after which it is dried at 120 °C in air for 24 hours. After drying, the material is crushed in a mortar and pestle. To carburize the sample, 1 g of crushed and dried material is added to a crucible. The sample is heated at a ramp rate of 5 °C/min to a hold temperature of 760 °C for 2 hr under 30 sccm of H2 gas. After carburization, the sample is cooled under 30 sccm of N2 gas until the tube furnace reads below 30 °C. The sample is passivated under 30 sccm of 1% O2/N2 gas for 2 hours. | 760 | 5 | H2 | 2 | 2 | 30
In the first beaker, 1 g of ammonium heptamolybdate tetrahydrate is dissolved in 6 mL of DI water. In the second beaker, 0.5 g of sucrose is dissolved in 1.5 mL of DI water. The sucrose solution in the second beaker is poured into the metal precursor solution in the first beaker. This combined solution now in the first beaker is stirred for 15 minutes at 300 RPM, after which it is dried at 120 °C in air for 24 hours. After drying, the material is crushed in a mortar and pestle. To carburize the sample, 1 g of crushed and dried material is added to a crucible. The sample is heated at a ramp rate of 5 °C/min to a hold temperature of 760 °C for 2 hr under 60 sccm of H2 gas. After carburization, the sample is cooled under 30 sccm of N2 gas until the tube furnace reads below 30 °C. The sample is passivated under 30 sccm of 1% O2/N2 gas for 2 hours. | 760 | 5 | H2 | 2 | 2 | 60
In the first beaker, 1 g of ammonium heptamolybdate tetrahydrate is dissolved in 6 mL of DI water. In the second beaker, 0.5 g of sucrose is dissolved in 1.5 mL of DI water. The sucrose solution in the second beaker is poured into the metal precursor solution in the first beaker. This combined solution now in the first beaker is stirred for 15 minutes at 300 RPM, after which it is dried at 120 °C in air for 24 hours. After drying, the material is crushed in a mortar and pestle. To carburize the sample, 1 g of crushed and dried material is added to a crucible. The sample is heated at a ramp rate of 5 °C/min to a hold temperature of 760 °C for 2 hr under 100 sccm of H2 gas. After carburization, the sample is cooled under 30 sccm of N2 gas until the tube furnace reads below 30 °C. The sample is passivated under 30 sccm of 1% O2/N2 gas for 2 hours. | 760 | 5 | H2 | 2 | 2 | 100
In the first beaker, 1 g of ammonium heptamolybdate tetrahydrate is dissolved in 6 mL of DI water. In the second beaker, 0.5 g of sucrose is dissolved in 1.5 mL of DI water. The sucrose solution in the second beaker is poured into the metal precursor solution in the first beaker. This combined solution now in the first beaker is stirred for 15 minutes at 300 RPM, after which it is dried at 120 °C in air for 24 hours. After drying, the material is crushed in a mortar and pestle. To carburize the sample, 1 g of crushed and dried material is added to a crucible. The sample is heated at a ramp rate of 5 °C/min to a hold temperature of 760 °C for 5 hr under 30 sccm of H2 gas. After carburization, the sample is cooled under 30 sccm of N2 gas until the tube furnace reads below 30 °C. The sample is passivated under 30 sccm of 1% O2/N2 gas for 2 hours. | 760 | 5 | H2 | 2 | 5 | 30
In the first beaker, 1 g of ammonium heptamolybdate tetrahydrate is dissolved in 6 mL of DI water. In the second beaker, 0.5 g of sucrose is dissolved in 1.5 mL of DI water. The sucrose solution in the second beaker is poured into the metal precursor solution in the first beaker. This combined solution now in the first beaker is stirred for 15 minutes at 300 RPM, after which it is dried at 120 °C in air for 24 hours. After drying, the material is crushed in a mortar and pestle. To carburize the sample, 1 g of crushed and dried material is added to a crucible. The sample is heated at a ramp rate of 5 °C/min to a hold temperature of 760 °C for 5 hr under 60 sccm of H2 gas. After carburization, the sample is cooled under 30 sccm of N2 gas until the tube furnace reads below 30 °C. The sample is passivated under 30 sccm of 1% O2/N2 gas for 2 hours. | 760 | 5 | H2 | 2 | 5 | 60
In the first beaker, 1 g of ammonium heptamolybdate tetrahydrate is dissolved in 6 mL of DI water. In the second beaker, 0.5 g of sucrose is dissolved in 1.5 mL of DI water. The sucrose solution in the second beaker is poured into the metal precursor solution in the first beaker. This combined solution now in the first beaker is stirred for 15 minutes at 300 RPM, after which it is dried at 120 °C in air for 24 hours. After drying, the material is crushed in a mortar and pestle. To carburize the sample, 1 g of crushed and dried material is added to a crucible. The sample is heated at a ramp rate of 5 °C/min to a hold temperature of 760 °C for 5 hr under 100 sccm of H2 gas. After carburization, the sample is cooled under 30 sccm of N2 gas until the tube furnace reads below 30 °C. The sample is passivated under 30 sccm of 1% O2/N2 gas for 2 hours. | 760 | 5 | H2 | 2 | 5 | 100
In the first beaker, 1 g of ammonium heptamolybdate tetrahydrate is dissolved in 6 mL of DI water. In the second beaker, 0.5 g of sucrose is dissolved in 1.5 mL of DI water. The sucrose solution in the second beaker is poured into the metal precursor solution in the first beaker. This combined solution now in the first beaker is stirred for 15 minutes at 300 RPM, after which it is dried at 120 °C in air for 24 hours. After drying, the material is crushed in a mortar and pestle. To carburize the sample, 1 g of crushed and dried material is added to a crucible. The sample is heated at a ramp rate of 5 °C/min to a hold temperature of 760 °C for 10 hr under 30 sccm of H2 gas. After carburization, the sample is cooled under 30 sccm of N2 gas until the tube furnace reads below 30 °C. The sample is passivated under 30 sccm of 1% O2/N2 gas for 2 hours. | 760 | 5 | H2 | 2 | 10 | 30
In the first beaker, 1 g of ammonium heptamolybdate tetrahydrate is dissolved in 6 mL of DI water. In the second beaker, 0.5 g of sucrose is dissolved in 1.5 mL of DI water. The sucrose solution in the second beaker is poured into the metal precursor solution in the first beaker. This combined solution now in the first beaker is stirred for 15 minutes at 300 RPM, after which it is dried at 120 °C in air for 24 hours. After drying, the material is crushed in a mortar and pestle. To carburize the sample, 1 g of crushed and dried material is added to a crucible. The sample is heated at a ramp rate of 5 °C/min to a hold temperature of 760 °C for 10 hr under 60 sccm of H2 gas. After carburization, the sample is cooled under 30 sccm of N2 gas until the tube furnace reads below 30 °C. The sample is passivated under 30 sccm of 1% O2/N2 gas for 2 hours. | 760 | 5 | H2 | 2 | 10 | 60
In the first beaker, 1 g of ammonium heptamolybdate tetrahydrate is dissolved in 6 mL of DI water. In the second beaker, 0.5 g of sucrose is dissolved in 1.5 mL of DI water. The sucrose solution in the second beaker is poured into the metal precursor solution in the first beaker. This combined solution now in the first beaker is stirred for 15 minutes at 300 RPM, after which it is dried at 120 °C in air for 24 hours. After drying, the material is crushed in a mortar and pestle. To carburize the sample, 1 g of crushed and dried material is added to a crucible. The sample is heated at a ramp rate of 5 °C/min to a hold temperature of 760 °C for 10 hr under 100 sccm of H2 gas. After carburization, the sample is cooled under 30 sccm of N2 gas until the tube furnace reads below 30 °C. The sample is passivated under 30 sccm of 1% O2/N2 gas for 2 hours. | 760 | 5 | H2 | 2 | 10 | 100
In the first beaker, 1 g of ammonium heptamolybdate tetrahydrate is dissolved in 4 mL of DI water. In the second beaker, 2 g of sucrose is dissolved in 3.5 mL of DI water. The sucrose solution in the second beaker is poured into the metal precursor solution in the first beaker. This combined solution now in the first beaker is stirred for 15 minutes at 300 RPM, after which it is dried at 120 °C in air for 24 hours. After drying, the material is crushed in a mortar and pestle. To carburize the sample, 1 g of crushed and dried material is added to a crucible. The sample is heated at a ramp rate of 5 °C/min to a hold temperature of 760 °C for 0.5 hr under 30 sccm of N2 gas. After carburization, the sample is cooled under 30 sccm of N2 gas until the tube furnace reads below 30 °C. The sample is passivated under 30 sccm of 1% O2/N2 gas for 2 hours. | 760 | 5 | N2 | 0.5 | 0.5 | 30
In the first beaker, 1 g of ammonium heptamolybdate tetrahydrate is dissolved in 4 mL of DI water. In the second beaker, 2 g of sucrose is dissolved in 3.5 mL of DI water. The sucrose solution in the second beaker is poured into the metal precursor solution in the first beaker. This combined solution now in the first beaker is stirred for 15 minutes at 300 RPM, after which it is dried at 120 °C in air for 24 hours. After drying, the material is crushed in a mortar and pestle. To carburize the sample, 1 g of crushed and dried material is added to a crucible. The sample is heated at a ramp rate of 5 °C/min to a hold temperature of 760 °C for 0.5 hr under 60 sccm of N2 gas. After carburization, the sample is cooled under 30 sccm of N2 gas until the tube furnace reads below 30 °C. The sample is passivated under 30 sccm of 1% O2/N2 gas for 2 hours. | 760 | 5 | N2 | 0.5 | 0.5 | 60
In the first beaker, 1 g of ammonium heptamolybdate tetrahydrate is dissolved in 4 mL of DI water. In the second beaker, 2 g of sucrose is dissolved in 3.5 mL of DI water. The sucrose solution in the second beaker is poured into the metal precursor solution in the first beaker. This combined solution now in the first beaker is stirred for 15 minutes at 300 RPM, after which it is dried at 120 °C in air for 24 hours. After drying, the material is crushed in a mortar and pestle. To carburize the sample, 1 g of crushed and dried material is added to a crucible. The sample is heated at a ramp rate of 5 °C/min to a hold temperature of 760 °C for 0.5 hr under 100 sccm of N2 gas. After carburization, the sample is cooled under 30 sccm of N2 gas until the tube furnace reads below 30 °C. The sample is passivated under 30 sccm of 1% O2/N2 gas for 2 hours. | 760 | 5 | N2 | 0.5 | 0.5 | 100
In the first beaker, 1 g of ammonium heptamolybdate tetrahydrate is dissolved in 4 mL of DI water. In the second beaker, 2 g of sucrose is dissolved in 3.5 mL of DI water. The sucrose solution in the second beaker is poured into the metal precursor solution in the first beaker. This combined solution now in the first beaker is stirred for 15 minutes at 300 RPM, after which it is dried at 120 °C in air for 24 hours. After drying, the material is crushed in a mortar and pestle. To carburize the sample, 1 g of crushed and dried material is added to a crucible. The sample is heated at a ramp rate of 5 °C/min to a hold temperature of 760 °C for 2 hr under 30 sccm of N2 gas. After carburization, the sample is cooled under 30 sccm of N2 gas until the tube furnace reads below 30 °C. The sample is passivated under 30 sccm of 1% O2/N2 gas for 2 hours. | 760 | 5 | N2 | 0.5 | 2 | 30
In the first beaker, 1 g of ammonium heptamolybdate tetrahydrate is dissolved in 4 mL of DI water. In the second beaker, 2 g of sucrose is dissolved in 3.5 mL of DI water. The sucrose solution in the second beaker is poured into the metal precursor solution in the first beaker. This combined solution now in the first beaker is stirred for 15 minutes at 300 RPM, after which it is dried at 120 °C in air for 24 hours. After drying, the material is crushed in a mortar and pestle. To carburize the sample, 1 g of crushed and dried material is added to a crucible. The sample is heated at a ramp rate of 5 °C/min to a hold temperature of 760 °C for 2 hr under 60 sccm of N2 gas. After carburization, the sample is cooled under 30 sccm of N2 gas until the tube furnace reads below 30 °C. The sample is passivated under 30 sccm of 1% O2/N2 gas for 2 hours. | 760 | 5 | N2 | 0.5 | 2 | 60
In the first beaker, 1 g of ammonium heptamolybdate tetrahydrate is dissolved in 4 mL of DI water. In the second beaker, 2 g of sucrose is dissolved in 3.5 mL of DI water. The sucrose solution in the second beaker is poured into the metal precursor solution in the first beaker. This combined solution now in the first beaker is stirred for 15 minutes at 300 RPM, after which it is dried at 120 °C in air for 24 hours. After drying, the material is crushed in a mortar and pestle. To carburize the sample, 1 g of crushed and dried material is added to a crucible. The sample is heated at a ramp rate of 5 °C/min to a hold temperature of 760 °C for 2 hr under 100 sccm of N2 gas. After carburization, the sample is cooled under 30 sccm of N2 gas until the tube furnace reads below 30 °C. The sample is passivated under 30 sccm of 1% O2/N2 gas for 2 hours. | 760 | 5 | N2 | 0.5 | 2 | 100
In the first beaker, 1 g of ammonium heptamolybdate tetrahydrate is dissolved in 4 mL of DI water. In the second beaker, 2 g of sucrose is dissolved in 3.5 mL of DI water. The sucrose solution in the second beaker is poured into the metal precursor solution in the first beaker. This combined solution now in the first beaker is stirred for 15 minutes at 300 RPM, after which it is dried at 120 °C in air for 24 hours. After drying, the material is crushed in a mortar and pestle. To carburize the sample, 1 g of crushed and dried material is added to a crucible. The sample is heated at a ramp rate of 5 °C/min to a hold temperature of 760 °C for 5 hr under 30 sccm of N2 gas. After carburization, the sample is cooled under 30 sccm of N2 gas until the tube furnace reads below 30 °C. The sample is passivated under 30 sccm of 1% O2/N2 gas for 2 hours. | 760 | 5 | N2 | 0.5 | 5 | 30
In the first beaker, 1 g of ammonium heptamolybdate tetrahydrate is dissolved in 4 mL of DI water. In the second beaker, 2 g of sucrose is dissolved in 3.5 mL of DI water. The sucrose solution in the second beaker is poured into the metal precursor solution in the first beaker. This combined solution now in the first beaker is stirred for 15 minutes at 300 RPM, after which it is dried at 120 °C in air for 24 hours. After drying, the material is crushed in a mortar and pestle. To carburize the sample, 1 g of crushed and dried material is added to a crucible. The sample is heated at a ramp rate of 5 °C/min to a hold temperature of 760 °C for 5 hr under 60 sccm of N2 gas. After carburization, the sample is cooled under 30 sccm of N2 gas until the tube furnace reads below 30 °C. The sample is passivated under 30 sccm of 1% O2/N2 gas for 2 hours. | 760 | 5 | N2 | 0.5 | 5 | 60
In the first beaker, 1 g of ammonium heptamolybdate tetrahydrate is dissolved in 4 mL of DI water. In the second beaker, 2 g of sucrose is dissolved in 3.5 mL of DI water. The sucrose solution in the second beaker is poured into the metal precursor solution in the first beaker. This combined solution now in the first beaker is stirred for 15 minutes at 300 RPM, after which it is dried at 120 °C in air for 24 hours. After drying, the material is crushed in a mortar and pestle. To carburize the sample, 1 g of crushed and dried material is added to a crucible. The sample is heated at a ramp rate of 5 °C/min to a hold temperature of 760 °C for 5 hr under 100 sccm of N2 gas. After carburization, the sample is cooled under 30 sccm of N2 gas until the tube furnace reads below 30 °C. The sample is passivated under 30 sccm of 1% O2/N2 gas for 2 hours. | 760 | 5 | N2 | 0.5 | 5 | 100
In the first beaker, 1 g of ammonium heptamolybdate tetrahydrate is dissolved in 4 mL of DI water. In the second beaker, 2 g of sucrose is dissolved in 3.5 mL of DI water. The sucrose solution in the second beaker is poured into the metal precursor solution in the first beaker. This combined solution now in the first beaker is stirred for 15 minutes at 300 RPM, after which it is dried at 120 °C in air for 24 hours. After drying, the material is crushed in a mortar and pestle. To carburize the sample, 1 g of crushed and dried material is added to a crucible. The sample is heated at a ramp rate of 5 °C/min to a hold temperature of 760 °C for 10 hr under 30 sccm of N2 gas. After carburization, the sample is cooled under 30 sccm of N2 gas until the tube furnace reads below 30 °C. The sample is passivated under 30 sccm of 1% O2/N2 gas for 2 hours. | 760 | 5 | N2 | 0.5 | 10 | 30
In the first beaker, 1 g of ammonium heptamolybdate tetrahydrate is dissolved in 4 mL of DI water. In the second beaker, 2 g of sucrose is dissolved in 3.5 mL of DI water. The sucrose solution in the second beaker is poured into the metal precursor solution in the first beaker. This combined solution now in the first beaker is stirred for 15 minutes at 300 RPM, after which it is dried at 120 °C in air for 24 hours. After drying, the material is crushed in a mortar and pestle. To carburize the sample, 1 g of crushed and dried material is added to a crucible. The sample is heated at a ramp rate of 5 °C/min to a hold temperature of 760 °C for 10 hr under 60 sccm of N2 gas. After carburization, the sample is cooled under 30 sccm of N2 gas until the tube furnace reads below 30 °C. The sample is passivated under 30 sccm of 1% O2/N2 gas for 2 hours. | 760 | 5 | N2 | 0.5 | 10 | 60
In the first beaker, 1 g of ammonium heptamolybdate tetrahydrate is dissolved in 4 mL of DI water. In the second beaker, 2 g of sucrose is dissolved in 3.5 mL of DI water. The sucrose solution in the second beaker is poured into the metal precursor solution in the first beaker. This combined solution now in the first beaker is stirred for 15 minutes at 300 RPM, after which it is dried at 120 °C in air for 24 hours. After drying, the material is crushed in a mortar and pestle. To carburize the sample, 1 g of crushed and dried material is added to a crucible. The sample is heated at a ramp rate of 5 °C/min to a hold temperature of 760 °C for 10 hr under 100 sccm of N2 gas. After carburization, the sample is cooled under 30 sccm of N2 gas until the tube furnace reads below 30 °C. The sample is passivated under 30 sccm of 1% O2/N2 gas for 2 hours. | 760 | 5 | N2 | 0.5 | 10 | 100
In the first beaker, 1 g of ammonium heptamolybdate tetrahydrate is dissolved in 5.5 mL of DI water. In the second beaker, 1 g of sucrose is dissolved in 2 mL of DI water. The sucrose solution in the second beaker is poured into the metal precursor solution in the first beaker. This combined solution now in the first beaker is stirred for 15 minutes at 300 RPM, after which it is dried at 120 °C in air for 24 hours. After drying, the material is crushed in a mortar and pestle. To carburize the sample, 1 g of crushed and dried material is added to a crucible. The sample is heated at a ramp rate of 5 °C/min to a hold temperature of 760 °C for 0.5 hr under 30 sccm of N2 gas. After carburization, the sample is cooled under 30 sccm of N2 gas until the tube furnace reads below 30 °C. The sample is passivated under 30 sccm of 1% O2/N2 gas for 2 hours. | 760 | 5 | N2 | 1 | 0.5 | 30
In the first beaker, 1 g of ammonium heptamolybdate tetrahydrate is dissolved in 5.5 mL of DI water. In the second beaker, 1 g of sucrose is dissolved in 2 mL of DI water. The sucrose solution in the second beaker is poured into the metal precursor solution in the first beaker. This combined solution now in the first beaker is stirred for 15 minutes at 300 RPM, after which it is dried at 120 °C in air for 24 hours. After drying, the material is crushed in a mortar and pestle. To carburize the sample, 1 g of crushed and dried material is added to a crucible. The sample is heated at a ramp rate of 5 °C/min to a hold temperature of 760 °C for 0.5 hr under 60 sccm of N2 gas. After carburization, the sample is cooled under 30 sccm of N2 gas until the tube furnace reads below 30 °C. The sample is passivated under 30 sccm of 1% O2/N2 gas for 2 hours. | 760 | 5 | N2 | 1 | 0.5 | 60
In the first beaker, 1 g of ammonium heptamolybdate tetrahydrate is dissolved in 5.5 mL of DI water. In the second beaker, 1 g of sucrose is dissolved in 2 mL of DI water. The sucrose solution in the second beaker is poured into the metal precursor solution in the first beaker. This combined solution now in the first beaker is stirred for 15 minutes at 300 RPM, after which it is dried at 120 °C in air for 24 hours. After drying, the material is crushed in a mortar and pestle. To carburize the sample, 1 g of crushed and dried material is added to a crucible. The sample is heated at a ramp rate of 5 °C/min to a hold temperature of 760 °C for 0.5 hr under 100 sccm of N2 gas. After carburization, the sample is cooled under 30 sccm of N2 gas until the tube furnace reads below 30 °C. The sample is passivated under 30 sccm of 1% O2/N2 gas for 2 hours. | 760 | 5 | N2 | 1 | 0.5 | 100
In the first beaker, 1 g of ammonium heptamolybdate tetrahydrate is dissolved in 5.5 mL of DI water. In the second beaker, 1 g of sucrose is dissolved in 2 mL of DI water. The sucrose solution in the second beaker is poured into the metal precursor solution in the first beaker. This combined solution now in the first beaker is stirred for 15 minutes at 300 RPM, after which it is dried at 120 °C in air for 24 hours. After drying, the material is crushed in a mortar and pestle. To carburize the sample, 1 g of crushed and dried material is added to a crucible. The sample is heated at a ramp rate of 5 °C/min to a hold temperature of 760 °C for 2 hr under 30 sccm of N2 gas. After carburization, the sample is cooled under 30 sccm of N2 gas until the tube furnace reads below 30 °C. The sample is passivated under 30 sccm of 1% O2/N2 gas for 2 hours. | 760 | 5 | N2 | 1 | 2 | 30
In the first beaker, 1 g of ammonium heptamolybdate tetrahydrate is dissolved in 5.5 mL of DI water. In the second beaker, 1 g of sucrose is dissolved in 2 mL of DI water. The sucrose solution in the second beaker is poured into the metal precursor solution in the first beaker. This combined solution now in the first beaker is stirred for 15 minutes at 300 RPM, after which it is dried at 120 °C in air for 24 hours. After drying, the material is crushed in a mortar and pestle. To carburize the sample, 1 g of crushed and dried material is added to a crucible. The sample is heated at a ramp rate of 5 °C/min to a hold temperature of 760 °C for 2 hr under 60 sccm of N2 gas. After carburization, the sample is cooled under 30 sccm of N2 gas until the tube furnace reads below 30 °C. The sample is passivated under 30 sccm of 1% O2/N2 gas for 2 hours. | 760 | 5 | N2 | 1 | 2 | 60
In the first beaker, 1 g of ammonium heptamolybdate tetrahydrate is dissolved in 5.5 mL of DI water. In the second beaker, 1 g of sucrose is dissolved in 2 mL of DI water. The sucrose solution in the second beaker is poured into the metal precursor solution in the first beaker. This combined solution now in the first beaker is stirred for 15 minutes at 300 RPM, after which it is dried at 120 °C in air for 24 hours. After drying, the material is crushed in a mortar and pestle. To carburize the sample, 1 g of crushed and dried material is added to a crucible. The sample is heated at a ramp rate of 5 °C/min to a hold temperature of 760 °C for 2 hr under 100 sccm of N2 gas. After carburization, the sample is cooled under 30 sccm of N2 gas until the tube furnace reads below 30 °C. The sample is passivated under 30 sccm of 1% O2/N2 gas for 2 hours. | 760 | 5 | N2 | 1 | 2 | 100
In the first beaker, 1 g of ammonium heptamolybdate tetrahydrate is dissolved in 5.5 mL of DI water. In the second beaker, 1 g of sucrose is dissolved in 2 mL of DI water. The sucrose solution in the second beaker is poured into the metal precursor solution in the first beaker. This combined solution now in the first beaker is stirred for 15 minutes at 300 RPM, after which it is dried at 120 °C in air for 24 hours. After drying, the material is crushed in a mortar and pestle. To carburize the sample, 1 g of crushed and dried material is added to a crucible. The sample is heated at a ramp rate of 5 °C/min to a hold temperature of 760 °C for 5 hr under 30 sccm of N2 gas. After carburization, the sample is cooled under 30 sccm of N2 gas until the tube furnace reads below 30 °C. The sample is passivated under 30 sccm of 1% O2/N2 gas for 2 hours. | 760 | 5 | N2 | 1 | 5 | 30
In the first beaker, 1 g of ammonium heptamolybdate tetrahydrate is dissolved in 5.5 mL of DI water. In the second beaker, 1 g of sucrose is dissolved in 2 mL of DI water. The sucrose solution in the second beaker is poured into the metal precursor solution in the first beaker. This combined solution now in the first beaker is stirred for 15 minutes at 300 RPM, after which it is dried at 120 °C in air for 24 hours. After drying, the material is crushed in a mortar and pestle. To carburize the sample, 1 g of crushed and dried material is added to a crucible. The sample is heated at a ramp rate of 5 °C/min to a hold temperature of 760 °C for 5 hr under 60 sccm of N2 gas. After carburization, the sample is cooled under 30 sccm of N2 gas until the tube furnace reads below 30 °C. The sample is passivated under 30 sccm of 1% O2/N2 gas for 2 hours. | 760 | 5 | N2 | 1 | 5 | 60
In the first beaker, 1 g of ammonium heptamolybdate tetrahydrate is dissolved in 5.5 mL of DI water. In the second beaker, 1 g of sucrose is dissolved in 2 mL of DI water. The sucrose solution in the second beaker is poured into the metal precursor solution in the first beaker. This combined solution now in the first beaker is stirred for 15 minutes at 300 RPM, after which it is dried at 120 °C in air for 24 hours. After drying, the material is crushed in a mortar and pestle. To carburize the sample, 1 g of crushed and dried material is added to a crucible. The sample is heated at a ramp rate of 5 °C/min to a hold temperature of 760 °C for 5 hr under 100 sccm of N2 gas. After carburization, the sample is cooled under 30 sccm of N2 gas until the tube furnace reads below 30 °C. The sample is passivated under 30 sccm of 1% O2/N2 gas for 2 hours. | 760 | 5 | N2 | 1 | 5 | 100
In the first beaker, 1 g of ammonium heptamolybdate tetrahydrate is dissolved in 5.5 mL of DI water. In the second beaker, 1 g of sucrose is dissolved in 2 mL of DI water. The sucrose solution in the second beaker is poured into the metal precursor solution in the first beaker. This combined solution now in the first beaker is stirred for 15 minutes at 300 RPM, after which it is dried at 120 °C in air for 24 hours. After drying, the material is crushed in a mortar and pestle. To carburize the sample, 1 g of crushed and dried material is added to a crucible. The sample is heated at a ramp rate of 5 °C/min to a hold temperature of 760 °C for 10 hr under 30 sccm of N2 gas. After carburization, the sample is cooled under 30 sccm of N2 gas until the tube furnace reads below 30 °C. The sample is passivated under 30 sccm of 1% O2/N2 gas for 2 hours. | 760 | 5 | N2 | 1 | 10 | 30
In the first beaker, 1 g of ammonium heptamolybdate tetrahydrate is dissolved in 5.5 mL of DI water. In the second beaker, 1 g of sucrose is dissolved in 2 mL of DI water. The sucrose solution in the second beaker is poured into the metal precursor solution in the first beaker. This combined solution now in the first beaker is stirred for 15 minutes at 300 RPM, after which it is dried at 120 °C in air for 24 hours. After drying, the material is crushed in a mortar and pestle. To carburize the sample, 1 g of crushed and dried material is added to a crucible. The sample is heated at a ramp rate of 5 °C/min to a hold temperature of 760 °C for 10 hr under 60 sccm of N2 gas. After carburization, the sample is cooled under 30 sccm of N2 gas until the tube furnace reads below 30 °C. The sample is passivated under 30 sccm of 1% O2/N2 gas for 2 hours. | 760 | 5 | N2 | 1 | 10 | 60
In the first beaker, 1 g of ammonium heptamolybdate tetrahydrate is dissolved in 5.5 mL of DI water. In the second beaker, 1 g of sucrose is dissolved in 2 mL of DI water. The sucrose solution in the second beaker is poured into the metal precursor solution in the first beaker. This combined solution now in the first beaker is stirred for 15 minutes at 300 RPM, after which it is dried at 120 °C in air for 24 hours. After drying, the material is crushed in a mortar and pestle. To carburize the sample, 1 g of crushed and dried material is added to a crucible. The sample is heated at a ramp rate of 5 °C/min to a hold temperature of 760 °C for 10 hr under 100 sccm of N2 gas. After carburization, the sample is cooled under 30 sccm of N2 gas until the tube furnace reads below 30 °C. The sample is passivated under 30 sccm of 1% O2/N2 gas for 2 hours. | 760 | 5 | N2 | 1 | 10 | 100
In the first beaker, 1 g of ammonium heptamolybdate tetrahydrate is dissolved in 6 mL of DI water. In the second beaker, 0.5 g of sucrose is dissolved in 1.5 mL of DI water. The sucrose solution in the second beaker is poured into the metal precursor solution in the first beaker. This combined solution now in the first beaker is stirred for 15 minutes at 300 RPM, after which it is dried at 120 °C in air for 24 hours. After drying, the material is crushed in a mortar and pestle. To carburize the sample, 1 g of crushed and dried material is added to a crucible. The sample is heated at a ramp rate of 5 °C/min to a hold temperature of 760 °C for 0.5 hr under 30 sccm of N2 gas. After carburization, the sample is cooled under 30 sccm of N2 gas until the tube furnace reads below 30 °C. The sample is passivated under 30 sccm of 1% O2/N2 gas for 2 hours. | 760 | 5 | N2 | 2 | 0.5 | 30
In the first beaker, 1 g of ammonium heptamolybdate tetrahydrate is dissolved in 6 mL of DI water. In the second beaker, 0.5 g of sucrose is dissolved in 1.5 mL of DI water. The sucrose solution in the second beaker is poured into the metal precursor solution in the first beaker. This combined solution now in the first beaker is stirred for 15 minutes at 300 RPM, after which it is dried at 120 °C in air for 24 hours. After drying, the material is crushed in a mortar and pestle. To carburize the sample, 1 g of crushed and dried material is added to a crucible. The sample is heated at a ramp rate of 5 °C/min to a hold temperature of 760 °C for 0.5 hr under 60 sccm of N2 gas. After carburization, the sample is cooled under 30 sccm of N2 gas until the tube furnace reads below 30 °C. The sample is passivated under 30 sccm of 1% O2/N2 gas for 2 hours. | 760 | 5 | N2 | 2 | 0.5 | 60
In the first beaker, 1 g of ammonium heptamolybdate tetrahydrate is dissolved in 6 mL of DI water. In the second beaker, 0.5 g of sucrose is dissolved in 1.5 mL of DI water. The sucrose solution in the second beaker is poured into the metal precursor solution in the first beaker. This combined solution now in the first beaker is stirred for 15 minutes at 300 RPM, after which it is dried at 120 °C in air for 24 hours. After drying, the material is crushed in a mortar and pestle. To carburize the sample, 1 g of crushed and dried material is added to a crucible. The sample is heated at a ramp rate of 5 °C/min to a hold temperature of 760 °C for 0.5 hr under 100 sccm of N2 gas. After carburization, the sample is cooled under 30 sccm of N2 gas until the tube furnace reads below 30 °C. The sample is passivated under 30 sccm of 1% O2/N2 gas for 2 hours. | 760 | 5 | N2 | 2 | 0.5 | 100
In the first beaker, 1 g of ammonium heptamolybdate tetrahydrate is dissolved in 6 mL of DI water. In the second beaker, 0.5 g of sucrose is dissolved in 1.5 mL of DI water. The sucrose solution in the second beaker is poured into the metal precursor solution in the first beaker. This combined solution now in the first beaker is stirred for 15 minutes at 300 RPM, after which it is dried at 120 °C in air for 24 hours. After drying, the material is crushed in a mortar and pestle. To carburize the sample, 1 g of crushed and dried material is added to a crucible. The sample is heated at a ramp rate of 5 °C/min to a hold temperature of 760 °C for 2 hr under 30 sccm of N2 gas. After carburization, the sample is cooled under 30 sccm of N2 gas until the tube furnace reads below 30 °C. The sample is passivated under 30 sccm of 1% O2/N2 gas for 2 hours. | 760 | 5 | N2 | 2 | 2 | 30
In the first beaker, 1 g of ammonium heptamolybdate tetrahydrate is dissolved in 6 mL of DI water. In the second beaker, 0.5 g of sucrose is dissolved in 1.5 mL of DI water. The sucrose solution in the second beaker is poured into the metal precursor solution in the first beaker. This combined solution now in the first beaker is stirred for 15 minutes at 300 RPM, after which it is dried at 120 °C in air for 24 hours. After drying, the material is crushed in a mortar and pestle. To carburize the sample, 1 g of crushed and dried material is added to a crucible. The sample is heated at a ramp rate of 5 °C/min to a hold temperature of 760 °C for 2 hr under 60 sccm of N2 gas. After carburization, the sample is cooled under 30 sccm of N2 gas until the tube furnace reads below 30 °C. The sample is passivated under 30 sccm of 1% O2/N2 gas for 2 hours. | 760 | 5 | N2 | 2 | 2 | 60
In the first beaker, 1 g of ammonium heptamolybdate tetrahydrate is dissolved in 6 mL of DI water. In the second beaker, 0.5 g of sucrose is dissolved in 1.5 mL of DI water. The sucrose solution in the second beaker is poured into the metal precursor solution in the first beaker. This combined solution now in the first beaker is stirred for 15 minutes at 300 RPM, after which it is dried at 120 °C in air for 24 hours. After drying, the material is crushed in a mortar and pestle. To carburize the sample, 1 g of crushed and dried material is added to a crucible. The sample is heated at a ramp rate of 5 °C/min to a hold temperature of 760 °C for 2 hr under 100 sccm of N2 gas. After carburization, the sample is cooled under 30 sccm of N2 gas until the tube furnace reads below 30 °C. The sample is passivated under 30 sccm of 1% O2/N2 gas for 2 hours. | 760 | 5 | N2 | 2 | 2 | 100
In the first beaker, 1 g of ammonium heptamolybdate tetrahydrate is dissolved in 6 mL of DI water. In the second beaker, 0.5 g of sucrose is dissolved in 1.5 mL of DI water. The sucrose solution in the second beaker is poured into the metal precursor solution in the first beaker. This combined solution now in the first beaker is stirred for 15 minutes at 300 RPM, after which it is dried at 120 °C in air for 24 hours. After drying, the material is crushed in a mortar and pestle. To carburize the sample, 1 g of crushed and dried material is added to a crucible. The sample is heated at a ramp rate of 5 °C/min to a hold temperature of 760 °C for 5 hr under 30 sccm of N2 gas. After carburization, the sample is cooled under 30 sccm of N2 gas until the tube furnace reads below 30 °C. The sample is passivated under 30 sccm of 1% O2/N2 gas for 2 hours. | 760 | 5 | N2 | 2 | 5 | 30
In the first beaker, 1 g of ammonium heptamolybdate tetrahydrate is dissolved in 6 mL of DI water. In the second beaker, 0.5 g of sucrose is dissolved in 1.5 mL of DI water. The sucrose solution in the second beaker is poured into the metal precursor solution in the first beaker. This combined solution now in the first beaker is stirred for 15 minutes at 300 RPM, after which it is dried at 120 °C in air for 24 hours. After drying, the material is crushed in a mortar and pestle. To carburize the sample, 1 g of crushed and dried material is added to a crucible. The sample is heated at a ramp rate of 5 °C/min to a hold temperature of 760 °C for 5 hr under 60 sccm of N2 gas. After carburization, the sample is cooled under 30 sccm of N2 gas until the tube furnace reads below 30 °C. The sample is passivated under 30 sccm of 1% O2/N2 gas for 2 hours. | 760 | 5 | N2 | 2 | 5 | 60
In the first beaker, 1 g of ammonium heptamolybdate tetrahydrate is dissolved in 6 mL of DI water. In the second beaker, 0.5 g of sucrose is dissolved in 1.5 mL of DI water. The sucrose solution in the second beaker is poured into the metal precursor solution in the first beaker. This combined solution now in the first beaker is stirred for 15 minutes at 300 RPM, after which it is dried at 120 °C in air for 24 hours. After drying, the material is crushed in a mortar and pestle. To carburize the sample, 1 g of crushed and dried material is added to a crucible. The sample is heated at a ramp rate of 5 °C/min to a hold temperature of 760 °C for 5 hr under 100 sccm of N2 gas. After carburization, the sample is cooled under 30 sccm of N2 gas until the tube furnace reads below 30 °C. The sample is passivated under 30 sccm of 1% O2/N2 gas for 2 hours. | 760 | 5 | N2 | 2 | 5 | 100
In the first beaker, 1 g of ammonium heptamolybdate tetrahydrate is dissolved in 6 mL of DI water. In the second beaker, 0.5 g of sucrose is dissolved in 1.5 mL of DI water. The sucrose solution in the second beaker is poured into the metal precursor solution in the first beaker. This combined solution now in the first beaker is stirred for 15 minutes at 300 RPM, after which it is dried at 120 °C in air for 24 hours. After drying, the material is crushed in a mortar and pestle. To carburize the sample, 1 g of crushed and dried material is added to a crucible. The sample is heated at a ramp rate of 5 °C/min to a hold temperature of 760 °C for 10 hr under 30 sccm of N2 gas. After carburization, the sample is cooled under 30 sccm of N2 gas until the tube furnace reads below 30 °C. The sample is passivated under 30 sccm of 1% O2/N2 gas for 2 hours. | 760 | 5 | N2 | 2 | 10 | 30
In the first beaker, 1 g of ammonium heptamolybdate tetrahydrate is dissolved in 6 mL of DI water. In the second beaker, 0.5 g of sucrose is dissolved in 1.5 mL of DI water. The sucrose solution in the second beaker is poured into the metal precursor solution in the first beaker. This combined solution now in the first beaker is stirred for 15 minutes at 300 RPM, after which it is dried at 120 °C in air for 24 hours. After drying, the material is crushed in a mortar and pestle. To carburize the sample, 1 g of crushed and dried material is added to a crucible. The sample is heated at a ramp rate of 5 °C/min to a hold temperature of 760 °C for 10 hr under 60 sccm of N2 gas. After carburization, the sample is cooled under 30 sccm of N2 gas until the tube furnace reads below 30 °C. The sample is passivated under 30 sccm of 1% O2/N2 gas for 2 hours. | 760 | 5 | N2 | 2 | 10 | 60
In the first beaker, 1 g of ammonium heptamolybdate tetrahydrate is dissolved in 6 mL of DI water. In the second beaker, 0.5 g of sucrose is dissolved in 1.5 mL of DI water. The sucrose solution in the second beaker is poured into the metal precursor solution in the first beaker. This combined solution now in the first beaker is stirred for 15 minutes at 300 RPM, after which it is dried at 120 °C in air for 24 hours. After drying, the material is crushed in a mortar and pestle. To carburize the sample, 1 g of crushed and dried material is added to a crucible. The sample is heated at a ramp rate of 5 °C/min to a hold temperature of 760 °C for 10 hr under 100 sccm of N2 gas. After carburization, the sample is cooled under 30 sccm of N2 gas until the tube furnace reads below 30 °C. The sample is passivated under 30 sccm of 1% O2/N2 gas for 2 hours. | 760 | 5 | N2 | 2 | 10 | 100
In the first beaker, 1 g of ammonium heptamolybdate tetrahydrate is dissolved in 4 mL of DI water. In the second beaker, 2 g of sucrose is dissolved in 3.5 mL of DI water. The sucrose solution in the second beaker is poured into the metal precursor solution in the first beaker. This combined solution now in the first beaker is stirred for 15 minutes at 300 RPM, after which it is dried at 120 °C in air for 24 hours. After drying, the material is crushed in a mortar and pestle. To carburize the sample, 1 g of crushed and dried material is added to a crucible. The sample is heated at a ramp rate of 10 °C/min to a hold temperature of 760 °C for 0.5 hr under 30 sccm of H2 gas. After carburization, the sample is cooled under 30 sccm of N2 gas until the tube furnace reads below 30 °C. The sample is passivated under 30 sccm of 1% O2/N2 gas for 2 hours. | 760 | 10 | H2 | 0.5 | 0.5 | 30
In the first beaker, 1 g of ammonium heptamolybdate tetrahydrate is dissolved in 4 mL of DI water. In the second beaker, 2 g of sucrose is dissolved in 3.5 mL of DI water. The sucrose solution in the second beaker is poured into the metal precursor solution in the first beaker. This combined solution now in the first beaker is stirred for 15 minutes at 300 RPM, after which it is dried at 120 °C in air for 24 hours. After drying, the material is crushed in a mortar and pestle. To carburize the sample, 1 g of crushed and dried material is added to a crucible. The sample is heated at a ramp rate of 10 °C/min to a hold temperature of 760 °C for 0.5 hr under 60 sccm of H2 gas. After carburization, the sample is cooled under 30 sccm of N2 gas until the tube furnace reads below 30 °C. The sample is passivated under 30 sccm of 1% O2/N2 gas for 2 hours. | 760 | 10 | H2 | 0.5 | 0.5 | 60
In the first beaker, 1 g of ammonium heptamolybdate tetrahydrate is dissolved in 4 mL of DI water. In the second beaker, 2 g of sucrose is dissolved in 3.5 mL of DI water. The sucrose solution in the second beaker is poured into the metal precursor solution in the first beaker. This combined solution now in the first beaker is stirred for 15 minutes at 300 RPM, after which it is dried at 120 °C in air for 24 hours. After drying, the material is crushed in a mortar and pestle. To carburize the sample, 1 g of crushed and dried material is added to a crucible. The sample is heated at a ramp rate of 10 °C/min to a hold temperature of 760 °C for 0.5 hr under 100 sccm of H2 gas. After carburization, the sample is cooled under 30 sccm of N2 gas until the tube furnace reads below 30 °C. The sample is passivated under 30 sccm of 1% O2/N2 gas for 2 hours. | 760 | 10 | H2 | 0.5 | 0.5 | 100
In the first beaker, 1 g of ammonium heptamolybdate tetrahydrate is dissolved in 4 mL of DI water. In the second beaker, 2 g of sucrose is dissolved in 3.5 mL of DI water. The sucrose solution in the second beaker is poured into the metal precursor solution in the first beaker. This combined solution now in the first beaker is stirred for 15 minutes at 300 RPM, after which it is dried at 120 °C in air for 24 hours. After drying, the material is crushed in a mortar and pestle. To carburize the sample, 1 g of crushed and dried material is added to a crucible. The sample is heated at a ramp rate of 10 °C/min to a hold temperature of 760 °C for 2 hr under 30 sccm of H2 gas. After carburization, the sample is cooled under 30 sccm of N2 gas until the tube furnace reads below 30 °C. The sample is passivated under 30 sccm of 1% O2/N2 gas for 2 hours. | 760 | 10 | H2 | 0.5 | 2 | 30
In the first beaker, 1 g of ammonium heptamolybdate tetrahydrate is dissolved in 4 mL of DI water. In the second beaker, 2 g of sucrose is dissolved in 3.5 mL of DI water. The sucrose solution in the second beaker is poured into the metal precursor solution in the first beaker. This combined solution now in the first beaker is stirred for 15 minutes at 300 RPM, after which it is dried at 120 °C in air for 24 hours. After drying, the material is crushed in a mortar and pestle. To carburize the sample, 1 g of crushed and dried material is added to a crucible. The sample is heated at a ramp rate of 10 °C/min to a hold temperature of 760 °C for 2 hr under 60 sccm of H2 gas. After carburization, the sample is cooled under 30 sccm of N2 gas until the tube furnace reads below 30 °C. The sample is passivated under 30 sccm of 1% O2/N2 gas for 2 hours. | 760 | 10 | H2 | 0.5 | 2 | 60
In the first beaker, 1 g of ammonium heptamolybdate tetrahydrate is dissolved in 4 mL of DI water. In the second beaker, 2 g of sucrose is dissolved in 3.5 mL of DI water. The sucrose solution in the second beaker is poured into the metal precursor solution in the first beaker. This combined solution now in the first beaker is stirred for 15 minutes at 300 RPM, after which it is dried at 120 °C in air for 24 hours. After drying, the material is crushed in a mortar and pestle. To carburize the sample, 1 g of crushed and dried material is added to a crucible. The sample is heated at a ramp rate of 10 °C/min to a hold temperature of 760 °C for 2 hr under 100 sccm of H2 gas. After carburization, the sample is cooled under 30 sccm of N2 gas until the tube furnace reads below 30 °C. The sample is passivated under 30 sccm of 1% O2/N2 gas for 2 hours. | 760 | 10 | H2 | 0.5 | 2 | 100
In the first beaker, 1 g of ammonium heptamolybdate tetrahydrate is dissolved in 4 mL of DI water. In the second beaker, 2 g of sucrose is dissolved in 3.5 mL of DI water. The sucrose solution in the second beaker is poured into the metal precursor solution in the first beaker. This combined solution now in the first beaker is stirred for 15 minutes at 300 RPM, after which it is dried at 120 °C in air for 24 hours. After drying, the material is crushed in a mortar and pestle. To carburize the sample, 1 g of crushed and dried material is added to a crucible. The sample is heated at a ramp rate of 10 °C/min to a hold temperature of 760 °C for 5 hr under 30 sccm of H2 gas. After carburization, the sample is cooled under 30 sccm of N2 gas until the tube furnace reads below 30 °C. The sample is passivated under 30 sccm of 1% O2/N2 gas for 2 hours. | 760 | 10 | H2 | 0.5 | 5 | 30
In the first beaker, 1 g of ammonium heptamolybdate tetrahydrate is dissolved in 4 mL of DI water. In the second beaker, 2 g of sucrose is dissolved in 3.5 mL of DI water. The sucrose solution in the second beaker is poured into the metal precursor solution in the first beaker. This combined solution now in the first beaker is stirred for 15 minutes at 300 RPM, after which it is dried at 120 °C in air for 24 hours. After drying, the material is crushed in a mortar and pestle. To carburize the sample, 1 g of crushed and dried material is added to a crucible. The sample is heated at a ramp rate of 10 °C/min to a hold temperature of 760 °C for 5 hr under 60 sccm of H2 gas. After carburization, the sample is cooled under 30 sccm of N2 gas until the tube furnace reads below 30 °C. The sample is passivated under 30 sccm of 1% O2/N2 gas for 2 hours. | 760 | 10 | H2 | 0.5 | 5 | 60
In the first beaker, 1 g of ammonium heptamolybdate tetrahydrate is dissolved in 4 mL of DI water. In the second beaker, 2 g of sucrose is dissolved in 3.5 mL of DI water. The sucrose solution in the second beaker is poured into the metal precursor solution in the first beaker. This combined solution now in the first beaker is stirred for 15 minutes at 300 RPM, after which it is dried at 120 °C in air for 24 hours. After drying, the material is crushed in a mortar and pestle. To carburize the sample, 1 g of crushed and dried material is added to a crucible. The sample is heated at a ramp rate of 10 °C/min to a hold temperature of 760 °C for 5 hr under 100 sccm of H2 gas. After carburization, the sample is cooled under 30 sccm of N2 gas until the tube furnace reads below 30 °C. The sample is passivated under 30 sccm of 1% O2/N2 gas for 2 hours. | 760 | 10 | H2 | 0.5 | 5 | 100
In the first beaker, 1 g of ammonium heptamolybdate tetrahydrate is dissolved in 4 mL of DI water. In the second beaker, 2 g of sucrose is dissolved in 3.5 mL of DI water. The sucrose solution in the second beaker is poured into the metal precursor solution in the first beaker. This combined solution now in the first beaker is stirred for 15 minutes at 300 RPM, after which it is dried at 120 °C in air for 24 hours. After drying, the material is crushed in a mortar and pestle. To carburize the sample, 1 g of crushed and dried material is added to a crucible. The sample is heated at a ramp rate of 10 °C/min to a hold temperature of 760 °C for 10 hr under 30 sccm of H2 gas. After carburization, the sample is cooled under 30 sccm of N2 gas until the tube furnace reads below 30 °C. The sample is passivated under 30 sccm of 1% O2/N2 gas for 2 hours. | 760 | 10 | H2 | 0.5 | 10 | 30
In the first beaker, 1 g of ammonium heptamolybdate tetrahydrate is dissolved in 4 mL of DI water. In the second beaker, 2 g of sucrose is dissolved in 3.5 mL of DI water. The sucrose solution in the second beaker is poured into the metal precursor solution in the first beaker. This combined solution now in the first beaker is stirred for 15 minutes at 300 RPM, after which it is dried at 120 °C in air for 24 hours. After drying, the material is crushed in a mortar and pestle. To carburize the sample, 1 g of crushed and dried material is added to a crucible. The sample is heated at a ramp rate of 10 °C/min to a hold temperature of 760 °C for 10 hr under 60 sccm of H2 gas. After carburization, the sample is cooled under 30 sccm of N2 gas until the tube furnace reads below 30 °C. The sample is passivated under 30 sccm of 1% O2/N2 gas for 2 hours. | 760 | 10 | H2 | 0.5 | 10 | 60
In the first beaker, 1 g of ammonium heptamolybdate tetrahydrate is dissolved in 4 mL of DI water. In the second beaker, 2 g of sucrose is dissolved in 3.5 mL of DI water. The sucrose solution in the second beaker is poured into the metal precursor solution in the first beaker. This combined solution now in the first beaker is stirred for 15 minutes at 300 RPM, after which it is dried at 120 °C in air for 24 hours. After drying, the material is crushed in a mortar and pestle. To carburize the sample, 1 g of crushed and dried material is added to a crucible. The sample is heated at a ramp rate of 10 °C/min to a hold temperature of 760 °C for 10 hr under 100 sccm of H2 gas. After carburization, the sample is cooled under 30 sccm of N2 gas until the tube furnace reads below 30 °C. The sample is passivated under 30 sccm of 1% O2/N2 gas for 2 hours. | 760 | 10 | H2 | 0.5 | 10 | 100
In the first beaker, 1 g of ammonium heptamolybdate tetrahydrate is dissolved in 5.5 mL of DI water. In the second beaker, 1 g of sucrose is dissolved in 2 mL of DI water. The sucrose solution in the second beaker is poured into the metal precursor solution in the first beaker. This combined solution now in the first beaker is stirred for 15 minutes at 300 RPM, after which it is dried at 120 °C in air for 24 hours. After drying, the material is crushed in a mortar and pestle. To carburize the sample, 1 g of crushed and dried material is added to a crucible. The sample is heated at a ramp rate of 10 °C/min to a hold temperature of 760 °C for 0.5 hr under 30 sccm of H2 gas. After carburization, the sample is cooled under 30 sccm of N2 gas until the tube furnace reads below 30 °C. The sample is passivated under 30 sccm of 1% O2/N2 gas for 2 hours. | 760 | 10 | H2 | 1 | 0.5 | 30
In the first beaker, 1 g of ammonium heptamolybdate tetrahydrate is dissolved in 5.5 mL of DI water. In the second beaker, 1 g of sucrose is dissolved in 2 mL of DI water. The sucrose solution in the second beaker is poured into the metal precursor solution in the first beaker. This combined solution now in the first beaker is stirred for 15 minutes at 300 RPM, after which it is dried at 120 °C in air for 24 hours. After drying, the material is crushed in a mortar and pestle. To carburize the sample, 1 g of crushed and dried material is added to a crucible. The sample is heated at a ramp rate of 10 °C/min to a hold temperature of 760 °C for 0.5 hr under 60 sccm of H2 gas. After carburization, the sample is cooled under 30 sccm of N2 gas until the tube furnace reads below 30 °C. The sample is passivated under 30 sccm of 1% O2/N2 gas for 2 hours. | 760 | 10 | H2 | 1 | 0.5 | 60
In the first beaker, 1 g of ammonium heptamolybdate tetrahydrate is dissolved in 5.5 mL of DI water. In the second beaker, 1 g of sucrose is dissolved in 2 mL of DI water. The sucrose solution in the second beaker is poured into the metal precursor solution in the first beaker. This combined solution now in the first beaker is stirred for 15 minutes at 300 RPM, after which it is dried at 120 °C in air for 24 hours. After drying, the material is crushed in a mortar and pestle. To carburize the sample, 1 g of crushed and dried material is added to a crucible. The sample is heated at a ramp rate of 10 °C/min to a hold temperature of 760 °C for 0.5 hr under 100 sccm of H2 gas. After carburization, the sample is cooled under 30 sccm of N2 gas until the tube furnace reads below 30 °C. The sample is passivated under 30 sccm of 1% O2/N2 gas for 2 hours. | 760 | 10 | H2 | 1 | 0.5 | 100
In the first beaker, 1 g of ammonium heptamolybdate tetrahydrate is dissolved in 5.5 mL of DI water. In the second beaker, 1 g of sucrose is dissolved in 2 mL of DI water. The sucrose solution in the second beaker is poured into the metal precursor solution in the first beaker. This combined solution now in the first beaker is stirred for 15 minutes at 300 RPM, after which it is dried at 120 °C in air for 24 hours. After drying, the material is crushed in a mortar and pestle. To carburize the sample, 1 g of crushed and dried material is added to a crucible. The sample is heated at a ramp rate of 10 °C/min to a hold temperature of 760 °C for 2 hr under 30 sccm of H2 gas. After carburization, the sample is cooled under 30 sccm of N2 gas until the tube furnace reads below 30 °C. The sample is passivated under 30 sccm of 1% O2/N2 gas for 2 hours. | 760 | 10 | H2 | 1 | 2 | 30
In the first beaker, 1 g of ammonium heptamolybdate tetrahydrate is dissolved in 5.5 mL of DI water. In the second beaker, 1 g of sucrose is dissolved in 2 mL of DI water. The sucrose solution in the second beaker is poured into the metal precursor solution in the first beaker. This combined solution now in the first beaker is stirred for 15 minutes at 300 RPM, after which it is dried at 120 °C in air for 24 hours. After drying, the material is crushed in a mortar and pestle. To carburize the sample, 1 g of crushed and dried material is added to a crucible. The sample is heated at a ramp rate of 10 °C/min to a hold temperature of 760 °C for 2 hr under 60 sccm of H2 gas. After carburization, the sample is cooled under 30 sccm of N2 gas until the tube furnace reads below 30 °C. The sample is passivated under 30 sccm of 1% O2/N2 gas for 2 hours. | 760 | 10 | H2 | 1 | 2 | 60
In the first beaker, 1 g of ammonium heptamolybdate tetrahydrate is dissolved in 5.5 mL of DI water. In the second beaker, 1 g of sucrose is dissolved in 2 mL of DI water. The sucrose solution in the second beaker is poured into the metal precursor solution in the first beaker. This combined solution now in the first beaker is stirred for 15 minutes at 300 RPM, after which it is dried at 120 °C in air for 24 hours. After drying, the material is crushed in a mortar and pestle. To carburize the sample, 1 g of crushed and dried material is added to a crucible. The sample is heated at a ramp rate of 10 °C/min to a hold temperature of 760 °C for 2 hr under 100 sccm of H2 gas. After carburization, the sample is cooled under 30 sccm of N2 gas until the tube furnace reads below 30 °C. The sample is passivated under 30 sccm of 1% O2/N2 gas for 2 hours. | 760 | 10 | H2 | 1 | 2 | 100
In the first beaker, 1 g of ammonium heptamolybdate tetrahydrate is dissolved in 5.5 mL of DI water. In the second beaker, 1 g of sucrose is dissolved in 2 mL of DI water. The sucrose solution in the second beaker is poured into the metal precursor solution in the first beaker. This combined solution now in the first beaker is stirred for 15 minutes at 300 RPM, after which it is dried at 120 °C in air for 24 hours. After drying, the material is crushed in a mortar and pestle. To carburize the sample, 1 g of crushed and dried material is added to a crucible. The sample is heated at a ramp rate of 10 °C/min to a hold temperature of 760 °C for 5 hr under 30 sccm of H2 gas. After carburization, the sample is cooled under 30 sccm of N2 gas until the tube furnace reads below 30 °C. The sample is passivated under 30 sccm of 1% O2/N2 gas for 2 hours. | 760 | 10 | H2 | 1 | 5 | 30
In the first beaker, 1 g of ammonium heptamolybdate tetrahydrate is dissolved in 5.5 mL of DI water. In the second beaker, 1 g of sucrose is dissolved in 2 mL of DI water. The sucrose solution in the second beaker is poured into the metal precursor solution in the first beaker. This combined solution now in the first beaker is stirred for 15 minutes at 300 RPM, after which it is dried at 120 °C in air for 24 hours. After drying, the material is crushed in a mortar and pestle. To carburize the sample, 1 g of crushed and dried material is added to a crucible. The sample is heated at a ramp rate of 10 °C/min to a hold temperature of 760 °C for 5 hr under 60 sccm of H2 gas. After carburization, the sample is cooled under 30 sccm of N2 gas until the tube furnace reads below 30 °C. The sample is passivated under 30 sccm of 1% O2/N2 gas for 2 hours. | 760 | 10 | H2 | 1 | 5 | 60
In the first beaker, 1 g of ammonium heptamolybdate tetrahydrate is dissolved in 5.5 mL of DI water. In the second beaker, 1 g of sucrose is dissolved in 2 mL of DI water. The sucrose solution in the second beaker is poured into the metal precursor solution in the first beaker. This combined solution now in the first beaker is stirred for 15 minutes at 300 RPM, after which it is dried at 120 °C in air for 24 hours. After drying, the material is crushed in a mortar and pestle. To carburize the sample, 1 g of crushed and dried material is added to a crucible. The sample is heated at a ramp rate of 10 °C/min to a hold temperature of 760 °C for 5 hr under 100 sccm of H2 gas. After carburization, the sample is cooled under 30 sccm of N2 gas until the tube furnace reads below 30 °C. The sample is passivated under 30 sccm of 1% O2/N2 gas for 2 hours. | 760 | 10 | H2 | 1 | 5 | 100
In the first beaker, 1 g of ammonium heptamolybdate tetrahydrate is dissolved in 5.5 mL of DI water. In the second beaker, 1 g of sucrose is dissolved in 2 mL of DI water. The sucrose solution in the second beaker is poured into the metal precursor solution in the first beaker. This combined solution now in the first beaker is stirred for 15 minutes at 300 RPM, after which it is dried at 120 °C in air for 24 hours. After drying, the material is crushed in a mortar and pestle. To carburize the sample, 1 g of crushed and dried material is added to a crucible. The sample is heated at a ramp rate of 10 °C/min to a hold temperature of 760 °C for 10 hr under 30 sccm of H2 gas. After carburization, the sample is cooled under 30 sccm of N2 gas until the tube furnace reads below 30 °C. The sample is passivated under 30 sccm of 1% O2/N2 gas for 2 hours. | 760 | 10 | H2 | 1 | 10 | 30
In the first beaker, 1 g of ammonium heptamolybdate tetrahydrate is dissolved in 5.5 mL of DI water. In the second beaker, 1 g of sucrose is dissolved in 2 mL of DI water. The sucrose solution in the second beaker is poured into the metal precursor solution in the first beaker. This combined solution now in the first beaker is stirred for 15 minutes at 300 RPM, after which it is dried at 120 °C in air for 24 hours. After drying, the material is crushed in a mortar and pestle. To carburize the sample, 1 g of crushed and dried material is added to a crucible. The sample is heated at a ramp rate of 10 °C/min to a hold temperature of 760 °C for 10 hr under 60 sccm of H2 gas. After carburization, the sample is cooled under 30 sccm of N2 gas until the tube furnace reads below 30 °C. The sample is passivated under 30 sccm of 1% O2/N2 gas for 2 hours. | 760 | 10 | H2 | 1 | 10 | 60
In the first beaker, 1 g of ammonium heptamolybdate tetrahydrate is dissolved in 5.5 mL of DI water. In the second beaker, 1 g of sucrose is dissolved in 2 mL of DI water. The sucrose solution in the second beaker is poured into the metal precursor solution in the first beaker. This combined solution now in the first beaker is stirred for 15 minutes at 300 RPM, after which it is dried at 120 °C in air for 24 hours. After drying, the material is crushed in a mortar and pestle. To carburize the sample, 1 g of crushed and dried material is added to a crucible. The sample is heated at a ramp rate of 10 °C/min to a hold temperature of 760 °C for 10 hr under 100 sccm of H2 gas. After carburization, the sample is cooled under 30 sccm of N2 gas until the tube furnace reads below 30 °C. The sample is passivated under 30 sccm of 1% O2/N2 gas for 2 hours. | 760 | 10 | H2 | 1 | 10 | 100
In the first beaker, 1 g of ammonium heptamolybdate tetrahydrate is dissolved in 6 mL of DI water. In the second beaker, 0.5 g of sucrose is dissolved in 1.5 mL of DI water. The sucrose solution in the second beaker is poured into the metal precursor solution in the first beaker. This combined solution now in the first beaker is stirred for 15 minutes at 300 RPM, after which it is dried at 120 °C in air for 24 hours. After drying, the material is crushed in a mortar and pestle. To carburize the sample, 1 g of crushed and dried material is added to a crucible. The sample is heated at a ramp rate of 10 °C/min to a hold temperature of 760 °C for 0.5 hr under 30 sccm of H2 gas. After carburization, the sample is cooled under 30 sccm of N2 gas until the tube furnace reads below 30 °C. The sample is passivated under 30 sccm of 1% O2/N2 gas for 2 hours. | 760 | 10 | H2 | 2 | 0.5 | 30
In the first beaker, 1 g of ammonium heptamolybdate tetrahydrate is dissolved in 6 mL of DI water. In the second beaker, 0.5 g of sucrose is dissolved in 1.5 mL of DI water. The sucrose solution in the second beaker is poured into the metal precursor solution in the first beaker. This combined solution now in the first beaker is stirred for 15 minutes at 300 RPM, after which it is dried at 120 °C in air for 24 hours. After drying, the material is crushed in a mortar and pestle. To carburize the sample, 1 g of crushed and dried material is added to a crucible. The sample is heated at a ramp rate of 10 °C/min to a hold temperature of 760 °C for 0.5 hr under 60 sccm of H2 gas. After carburization, the sample is cooled under 30 sccm of N2 gas until the tube furnace reads below 30 °C. The sample is passivated under 30 sccm of 1% O2/N2 gas for 2 hours. | 760 | 10 | H2 | 2 | 0.5 | 60
In the first beaker, 1 g of ammonium heptamolybdate tetrahydrate is dissolved in 6 mL of DI water. In the second beaker, 0.5 g of sucrose is dissolved in 1.5 mL of DI water. The sucrose solution in the second beaker is poured into the metal precursor solution in the first beaker. This combined solution now in the first beaker is stirred for 15 minutes at 300 RPM, after which it is dried at 120 °C in air for 24 hours. After drying, the material is crushed in a mortar and pestle. To carburize the sample, 1 g of crushed and dried material is added to a crucible. The sample is heated at a ramp rate of 10 °C/min to a hold temperature of 760 °C for 0.5 hr under 100 sccm of H2 gas. After carburization, the sample is cooled under 30 sccm of N2 gas until the tube furnace reads below 30 °C. The sample is passivated under 30 sccm of 1% O2/N2 gas for 2 hours. | 760 | 10 | H2 | 2 | 0.5 | 100
In the first beaker, 1 g of ammonium heptamolybdate tetrahydrate is dissolved in 6 mL of DI water. In the second beaker, 0.5 g of sucrose is dissolved in 1.5 mL of DI water. The sucrose solution in the second beaker is poured into the metal precursor solution in the first beaker. This combined solution now in the first beaker is stirred for 15 minutes at 300 RPM, after which it is dried at 120 °C in air for 24 hours. After drying, the material is crushed in a mortar and pestle. To carburize the sample, 1 g of crushed and dried material is added to a crucible. The sample is heated at a ramp rate of 10 °C/min to a hold temperature of 760 °C for 2 hr under 30 sccm of H2 gas. After carburization, the sample is cooled under 30 sccm of N2 gas until the tube furnace reads below 30 °C. The sample is passivated under 30 sccm of 1% O2/N2 gas for 2 hours. | 760 | 10 | H2 | 2 | 2 | 30
In the first beaker, 1 g of ammonium heptamolybdate tetrahydrate is dissolved in 6 mL of DI water. In the second beaker, 0.5 g of sucrose is dissolved in 1.5 mL of DI water. The sucrose solution in the second beaker is poured into the metal precursor solution in the first beaker. This combined solution now in the first beaker is stirred for 15 minutes at 300 RPM, after which it is dried at 120 °C in air for 24 hours. After drying, the material is crushed in a mortar and pestle. To carburize the sample, 1 g of crushed and dried material is added to a crucible. The sample is heated at a ramp rate of 10 °C/min to a hold temperature of 760 °C for 2 hr under 60 sccm of H2 gas. After carburization, the sample is cooled under 30 sccm of N2 gas until the tube furnace reads below 30 °C. The sample is passivated under 30 sccm of 1% O2/N2 gas for 2 hours. | 760 | 10 | H2 | 2 | 2 | 60
In the first beaker, 1 g of ammonium heptamolybdate tetrahydrate is dissolved in 6 mL of DI water. In the second beaker, 0.5 g of sucrose is dissolved in 1.5 mL of DI water. The sucrose solution in the second beaker is poured into the metal precursor solution in the first beaker. This combined solution now in the first beaker is stirred for 15 minutes at 300 RPM, after which it is dried at 120 °C in air for 24 hours. After drying, the material is crushed in a mortar and pestle. To carburize the sample, 1 g of crushed and dried material is added to a crucible. The sample is heated at a ramp rate of 10 °C/min to a hold temperature of 760 °C for 2 hr under 100 sccm of H2 gas. After carburization, the sample is cooled under 30 sccm of N2 gas until the tube furnace reads below 30 °C. The sample is passivated under 30 sccm of 1% O2/N2 gas for 2 hours. | 760 | 10 | H2 | 2 | 2 | 100
In the first beaker, 1 g of ammonium heptamolybdate tetrahydrate is dissolved in 6 mL of DI water. In the second beaker, 0.5 g of sucrose is dissolved in 1.5 mL of DI water. The sucrose solution in the second beaker is poured into the metal precursor solution in the first beaker. This combined solution now in the first beaker is stirred for 15 minutes at 300 RPM, after which it is dried at 120 °C in air for 24 hours. After drying, the material is crushed in a mortar and pestle. To carburize the sample, 1 g of crushed and dried material is added to a crucible. The sample is heated at a ramp rate of 10 °C/min to a hold temperature of 760 °C for 5 hr under 30 sccm of H2 gas. After carburization, the sample is cooled under 30 sccm of N2 gas until the tube furnace reads below 30 °C. The sample is passivated under 30 sccm of 1% O2/N2 gas for 2 hours. | 760 | 10 | H2 | 2 | 5 | 30
In the first beaker, 1 g of ammonium heptamolybdate tetrahydrate is dissolved in 6 mL of DI water. In the second beaker, 0.5 g of sucrose is dissolved in 1.5 mL of DI water. The sucrose solution in the second beaker is poured into the metal precursor solution in the first beaker. This combined solution now in the first beaker is stirred for 15 minutes at 300 RPM, after which it is dried at 120 °C in air for 24 hours. After drying, the material is crushed in a mortar and pestle. To carburize the sample, 1 g of crushed and dried material is added to a crucible. The sample is heated at a ramp rate of 10 °C/min to a hold temperature of 760 °C for 5 hr under 60 sccm of H2 gas. After carburization, the sample is cooled under 30 sccm of N2 gas until the tube furnace reads below 30 °C. The sample is passivated under 30 sccm of 1% O2/N2 gas for 2 hours. | 760 | 10 | H2 | 2 | 5 | 60
In the first beaker, 1 g of ammonium heptamolybdate tetrahydrate is dissolved in 6 mL of DI water. In the second beaker, 0.5 g of sucrose is dissolved in 1.5 mL of DI water. The sucrose solution in the second beaker is poured into the metal precursor solution in the first beaker. This combined solution now in the first beaker is stirred for 15 minutes at 300 RPM, after which it is dried at 120 °C in air for 24 hours. After drying, the material is crushed in a mortar and pestle. To carburize the sample, 1 g of crushed and dried material is added to a crucible. The sample is heated at a ramp rate of 10 °C/min to a hold temperature of 760 °C for 5 hr under 100 sccm of H2 gas. After carburization, the sample is cooled under 30 sccm of N2 gas until the tube furnace reads below 30 °C. The sample is passivated under 30 sccm of 1% O2/N2 gas for 2 hours. | 760 | 10 | H2 | 2 | 5 | 100
In the first beaker, 1 g of ammonium heptamolybdate tetrahydrate is dissolved in 6 mL of DI water. In the second beaker, 0.5 g of sucrose is dissolved in 1.5 mL of DI water. The sucrose solution in the second beaker is poured into the metal precursor solution in the first beaker. This combined solution now in the first beaker is stirred for 15 minutes at 300 RPM, after which it is dried at 120 °C in air for 24 hours. After drying, the material is crushed in a mortar and pestle. To carburize the sample, 1 g of crushed and dried material is added to a crucible. The sample is heated at a ramp rate of 10 °C/min to a hold temperature of 760 °C for 10 hr under 30 sccm of H2 gas. After carburization, the sample is cooled under 30 sccm of N2 gas until the tube furnace reads below 30 °C. The sample is passivated under 30 sccm of 1% O2/N2 gas for 2 hours. | 760 | 10 | H2 | 2 | 10 | 30
In the first beaker, 1 g of ammonium heptamolybdate tetrahydrate is dissolved in 6 mL of DI water. In the second beaker, 0.5 g of sucrose is dissolved in 1.5 mL of DI water. The sucrose solution in the second beaker is poured into the metal precursor solution in the first beaker. This combined solution now in the first beaker is stirred for 15 minutes at 300 RPM, after which it is dried at 120 °C in air for 24 hours. After drying, the material is crushed in a mortar and pestle. To carburize the sample, 1 g of crushed and dried material is added to a crucible. The sample is heated at a ramp rate of 10 °C/min to a hold temperature of 760 °C for 10 hr under 60 sccm of H2 gas. After carburization, the sample is cooled under 30 sccm of N2 gas until the tube furnace reads below 30 °C. The sample is passivated under 30 sccm of 1% O2/N2 gas for 2 hours. | 760 | 10 | H2 | 2 | 10 | 60
In the first beaker, 1 g of ammonium heptamolybdate tetrahydrate is dissolved in 6 mL of DI water. In the second beaker, 0.5 g of sucrose is dissolved in 1.5 mL of DI water. The sucrose solution in the second beaker is poured into the metal precursor solution in the first beaker. This combined solution now in the first beaker is stirred for 15 minutes at 300 RPM, after which it is dried at 120 °C in air for 24 hours. After drying, the material is crushed in a mortar and pestle. To carburize the sample, 1 g of crushed and dried material is added to a crucible. The sample is heated at a ramp rate of 10 °C/min to a hold temperature of 760 °C for 10 hr under 100 sccm of H2 gas. After carburization, the sample is cooled under 30 sccm of N2 gas until the tube furnace reads below 30 °C. The sample is passivated under 30 sccm of 1% O2/N2 gas for 2 hours. | 760 | 10 | H2 | 2 | 10 | 100
In the first beaker, 1 g of ammonium heptamolybdate tetrahydrate is dissolved in 4 mL of DI water. In the second beaker, 2 g of sucrose is dissolved in 3.5 mL of DI water. The sucrose solution in the second beaker is poured into the metal precursor solution in the first beaker. This combined solution now in the first beaker is stirred for 15 minutes at 300 RPM, after which it is dried at 120 °C in air for 24 hours. After drying, the material is crushed in a mortar and pestle. To carburize the sample, 1 g of crushed and dried material is added to a crucible. The sample is heated at a ramp rate of 10 °C/min to a hold temperature of 760 °C for 0.5 hr under 30 sccm of N2 gas. After carburization, the sample is cooled under 30 sccm of N2 gas until the tube furnace reads below 30 °C. The sample is passivated under 30 sccm of 1% O2/N2 gas for 2 hours. | 760 | 10 | N2 | 0.5 | 0.5 | 30
In the first beaker, 1 g of ammonium heptamolybdate tetrahydrate is dissolved in 4 mL of DI water. In the second beaker, 2 g of sucrose is dissolved in 3.5 mL of DI water. The sucrose solution in the second beaker is poured into the metal precursor solution in the first beaker. This combined solution now in the first beaker is stirred for 15 minutes at 300 RPM, after which it is dried at 120 °C in air for 24 hours. After drying, the material is crushed in a mortar and pestle. To carburize the sample, 1 g of crushed and dried material is added to a crucible. The sample is heated at a ramp rate of 10 °C/min to a hold temperature of 760 °C for 0.5 hr under 60 sccm of N2 gas. After carburization, the sample is cooled under 30 sccm of N2 gas until the tube furnace reads below 30 °C. The sample is passivated under 30 sccm of 1% O2/N2 gas for 2 hours. | 760 | 10 | N2 | 0.5 | 0.5 | 60
In the first beaker, 1 g of ammonium heptamolybdate tetrahydrate is dissolved in 4 mL of DI water. In the second beaker, 2 g of sucrose is dissolved in 3.5 mL of DI water. The sucrose solution in the second beaker is poured into the metal precursor solution in the first beaker. This combined solution now in the first beaker is stirred for 15 minutes at 300 RPM, after which it is dried at 120 °C in air for 24 hours. After drying, the material is crushed in a mortar and pestle. To carburize the sample, 1 g of crushed and dried material is added to a crucible. The sample is heated at a ramp rate of 10 °C/min to a hold temperature of 760 °C for 0.5 hr under 100 sccm of N2 gas. After carburization, the sample is cooled under 30 sccm of N2 gas until the tube furnace reads below 30 °C. The sample is passivated under 30 sccm of 1% O2/N2 gas for 2 hours. | 760 | 10 | N2 | 0.5 | 0.5 | 100
In the first beaker, 1 g of ammonium heptamolybdate tetrahydrate is dissolved in 4 mL of DI water. In the second beaker, 2 g of sucrose is dissolved in 3.5 mL of DI water. The sucrose solution in the second beaker is poured into the metal precursor solution in the first beaker. This combined solution now in the first beaker is stirred for 15 minutes at 300 RPM, after which it is dried at 120 °C in air for 24 hours. After drying, the material is crushed in a mortar and pestle. To carburize the sample, 1 g of crushed and dried material is added to a crucible. The sample is heated at a ramp rate of 10 °C/min to a hold temperature of 760 °C for 2 hr under 30 sccm of N2 gas. After carburization, the sample is cooled under 30 sccm of N2 gas until the tube furnace reads below 30 °C. The sample is passivated under 30 sccm of 1% O2/N2 gas for 2 hours. | 760 | 10 | N2 | 0.5 | 2 | 30
In the first beaker, 1 g of ammonium heptamolybdate tetrahydrate is dissolved in 4 mL of DI water. In the second beaker, 2 g of sucrose is dissolved in 3.5 mL of DI water. The sucrose solution in the second beaker is poured into the metal precursor solution in the first beaker. This combined solution now in the first beaker is stirred for 15 minutes at 300 RPM, after which it is dried at 120 °C in air for 24 hours. After drying, the material is crushed in a mortar and pestle. To carburize the sample, 1 g of crushed and dried material is added to a crucible. The sample is heated at a ramp rate of 10 °C/min to a hold temperature of 760 °C for 2 hr under 60 sccm of N2 gas. After carburization, the sample is cooled under 30 sccm of N2 gas until the tube furnace reads below 30 °C. The sample is passivated under 30 sccm of 1% O2/N2 gas for 2 hours. | 760 | 10 | N2 | 0.5 | 2 | 60
In the first beaker, 1 g of ammonium heptamolybdate tetrahydrate is dissolved in 4 mL of DI water. In the second beaker, 2 g of sucrose is dissolved in 3.5 mL of DI water. The sucrose solution in the second beaker is poured into the metal precursor solution in the first beaker. This combined solution now in the first beaker is stirred for 15 minutes at 300 RPM, after which it is dried at 120 °C in air for 24 hours. After drying, the material is crushed in a mortar and pestle. To carburize the sample, 1 g of crushed and dried material is added to a crucible. The sample is heated at a ramp rate of 10 °C/min to a hold temperature of 760 °C for 2 hr under 100 sccm of N2 gas. After carburization, the sample is cooled under 30 sccm of N2 gas until the tube furnace reads below 30 °C. The sample is passivated under 30 sccm of 1% O2/N2 gas for 2 hours. | 760 | 10 | N2 | 0.5 | 2 | 100
In the first beaker, 1 g of ammonium heptamolybdate tetrahydrate is dissolved in 4 mL of DI water. In the second beaker, 2 g of sucrose is dissolved in 3.5 mL of DI water. The sucrose solution in the second beaker is poured into the metal precursor solution in the first beaker. This combined solution now in the first beaker is stirred for 15 minutes at 300 RPM, after which it is dried at 120 °C in air for 24 hours. After drying, the material is crushed in a mortar and pestle. To carburize the sample, 1 g of crushed and dried material is added to a crucible. The sample is heated at a ramp rate of 10 °C/min to a hold temperature of 760 °C for 5 hr under 30 sccm of N2 gas. After carburization, the sample is cooled under 30 sccm of N2 gas until the tube furnace reads below 30 °C. The sample is passivated under 30 sccm of 1% O2/N2 gas for 2 hours. | 760 | 10 | N2 | 0.5 | 5 | 30
In the first beaker, 1 g of ammonium heptamolybdate tetrahydrate is dissolved in 4 mL of DI water. In the second beaker, 2 g of sucrose is dissolved in 3.5 mL of DI water. The sucrose solution in the second beaker is poured into the metal precursor solution in the first beaker. This combined solution now in the first beaker is stirred for 15 minutes at 300 RPM, after which it is dried at 120 °C in air for 24 hours. After drying, the material is crushed in a mortar and pestle. To carburize the sample, 1 g of crushed and dried material is added to a crucible. The sample is heated at a ramp rate of 10 °C/min to a hold temperature of 760 °C for 5 hr under 60 sccm of N2 gas. After carburization, the sample is cooled under 30 sccm of N2 gas until the tube furnace reads below 30 °C. The sample is passivated under 30 sccm of 1% O2/N2 gas for 2 hours. | 760 | 10 | N2 | 0.5 | 5 | 60
In the first beaker, 1 g of ammonium heptamolybdate tetrahydrate is dissolved in 4 mL of DI water. In the second beaker, 2 g of sucrose is dissolved in 3.5 mL of DI water. The sucrose solution in the second beaker is poured into the metal precursor solution in the first beaker. This combined solution now in the first beaker is stirred for 15 minutes at 300 RPM, after which it is dried at 120 °C in air for 24 hours. After drying, the material is crushed in a mortar and pestle. To carburize the sample, 1 g of crushed and dried material is added to a crucible. The sample is heated at a ramp rate of 10 °C/min to a hold temperature of 760 °C for 5 hr under 100 sccm of N2 gas. After carburization, the sample is cooled under 30 sccm of N2 gas until the tube furnace reads below 30 °C. The sample is passivated under 30 sccm of 1% O2/N2 gas for 2 hours. | 760 | 10 | N2 | 0.5 | 5 | 100
In the first beaker, 1 g of ammonium heptamolybdate tetrahydrate is dissolved in 4 mL of DI water. In the second beaker, 2 g of sucrose is dissolved in 3.5 mL of DI water. The sucrose solution in the second beaker is poured into the metal precursor solution in the first beaker. This combined solution now in the first beaker is stirred for 15 minutes at 300 RPM, after which it is dried at 120 °C in air for 24 hours. After drying, the material is crushed in a mortar and pestle. To carburize the sample, 1 g of crushed and dried material is added to a crucible. The sample is heated at a ramp rate of 10 °C/min to a hold temperature of 760 °C for 10 hr under 30 sccm of N2 gas. After carburization, the sample is cooled under 30 sccm of N2 gas until the tube furnace reads below 30 °C. The sample is passivated under 30 sccm of 1% O2/N2 gas for 2 hours. | 760 | 10 | N2 | 0.5 | 10 | 30
In the first beaker, 1 g of ammonium heptamolybdate tetrahydrate is dissolved in 4 mL of DI water. In the second beaker, 2 g of sucrose is dissolved in 3.5 mL of DI water. The sucrose solution in the second beaker is poured into the metal precursor solution in the first beaker. This combined solution now in the first beaker is stirred for 15 minutes at 300 RPM, after which it is dried at 120 °C in air for 24 hours. After drying, the material is crushed in a mortar and pestle. To carburize the sample, 1 g of crushed and dried material is added to a crucible. The sample is heated at a ramp rate of 10 °C/min to a hold temperature of 760 °C for 10 hr under 60 sccm of N2 gas. After carburization, the sample is cooled under 30 sccm of N2 gas until the tube furnace reads below 30 °C. The sample is passivated under 30 sccm of 1% O2/N2 gas for 2 hours. | 760 | 10 | N2 | 0.5 | 10 | 60
In the first beaker, 1 g of ammonium heptamolybdate tetrahydrate is dissolved in 4 mL of DI water. In the second beaker, 2 g of sucrose is dissolved in 3.5 mL of DI water. The sucrose solution in the second beaker is poured into the metal precursor solution in the first beaker. This combined solution now in the first beaker is stirred for 15 minutes at 300 RPM, after which it is dried at 120 °C in air for 24 hours. After drying, the material is crushed in a mortar and pestle. To carburize the sample, 1 g of crushed and dried material is added to a crucible. The sample is heated at a ramp rate of 10 °C/min to a hold temperature of 760 °C for 10 hr under 100 sccm of N2 gas. After carburization, the sample is cooled under 30 sccm of N2 gas until the tube furnace reads below 30 °C. The sample is passivated under 30 sccm of 1% O2/N2 gas for 2 hours. | 760 | 10 | N2 | 0.5 | 10 | 100
In the first beaker, 1 g of ammonium heptamolybdate tetrahydrate is dissolved in 5.5 mL of DI water. In the second beaker, 1 g of sucrose is dissolved in 2 mL of DI water. The sucrose solution in the second beaker is poured into the metal precursor solution in the first beaker. This combined solution now in the first beaker is stirred for 15 minutes at 300 RPM, after which it is dried at 120 °C in air for 24 hours. After drying, the material is crushed in a mortar and pestle. To carburize the sample, 1 g of crushed and dried material is added to a crucible. The sample is heated at a ramp rate of 10 °C/min to a hold temperature of 760 °C for 0.5 hr under 30 sccm of N2 gas. After carburization, the sample is cooled under 30 sccm of N2 gas until the tube furnace reads below 30 °C. The sample is passivated under 30 sccm of 1% O2/N2 gas for 2 hours. | 760 | 10 | N2 | 1 | 0.5 | 30
In the first beaker, 1 g of ammonium heptamolybdate tetrahydrate is dissolved in 5.5 mL of DI water. In the second beaker, 1 g of sucrose is dissolved in 2 mL of DI water. The sucrose solution in the second beaker is poured into the metal precursor solution in the first beaker. This combined solution now in the first beaker is stirred for 15 minutes at 300 RPM, after which it is dried at 120 °C in air for 24 hours. After drying, the material is crushed in a mortar and pestle. To carburize the sample, 1 g of crushed and dried material is added to a crucible. The sample is heated at a ramp rate of 10 °C/min to a hold temperature of 760 °C for 0.5 hr under 60 sccm of N2 gas. After carburization, the sample is cooled under 30 sccm of N2 gas until the tube furnace reads below 30 °C. The sample is passivated under 30 sccm of 1% O2/N2 gas for 2 hours. | 760 | 10 | N2 | 1 | 0.5 | 60
In the first beaker, 1 g of ammonium heptamolybdate tetrahydrate is dissolved in 5.5 mL of DI water. In the second beaker, 1 g of sucrose is dissolved in 2 mL of DI water. The sucrose solution in the second beaker is poured into the metal precursor solution in the first beaker. This combined solution now in the first beaker is stirred for 15 minutes at 300 RPM, after which it is dried at 120 °C in air for 24 hours. After drying, the material is crushed in a mortar and pestle. To carburize the sample, 1 g of crushed and dried material is added to a crucible. The sample is heated at a ramp rate of 10 °C/min to a hold temperature of 760 °C for 0.5 hr under 100 sccm of N2 gas. After carburization, the sample is cooled under 30 sccm of N2 gas until the tube furnace reads below 30 °C. The sample is passivated under 30 sccm of 1% O2/N2 gas for 2 hours. | 760 | 10 | N2 | 1 | 0.5 | 100
In the first beaker, 1 g of ammonium heptamolybdate tetrahydrate is dissolved in 5.5 mL of DI water. In the second beaker, 1 g of sucrose is dissolved in 2 mL of DI water. The sucrose solution in the second beaker is poured into the metal precursor solution in the first beaker. This combined solution now in the first beaker is stirred for 15 minutes at 300 RPM, after which it is dried at 120 °C in air for 24 hours. After drying, the material is crushed in a mortar and pestle. To carburize the sample, 1 g of crushed and dried material is added to a crucible. The sample is heated at a ramp rate of 10 °C/min to a hold temperature of 760 °C for 2 hr under 30 sccm of N2 gas. After carburization, the sample is cooled under 30 sccm of N2 gas until the tube furnace reads below 30 °C. The sample is passivated under 30 sccm of 1% O2/N2 gas for 2 hours. | 760 | 10 | N2 | 1 | 2 | 30
In the first beaker, 1 g of ammonium heptamolybdate tetrahydrate is dissolved in 5.5 mL of DI water. In the second beaker, 1 g of sucrose is dissolved in 2 mL of DI water. The sucrose solution in the second beaker is poured into the metal precursor solution in the first beaker. This combined solution now in the first beaker is stirred for 15 minutes at 300 RPM, after which it is dried at 120 °C in air for 24 hours. After drying, the material is crushed in a mortar and pestle. To carburize the sample, 1 g of crushed and dried material is added to a crucible. The sample is heated at a ramp rate of 10 °C/min to a hold temperature of 760 °C for 2 hr under 60 sccm of N2 gas. After carburization, the sample is cooled under 30 sccm of N2 gas until the tube furnace reads below 30 °C. The sample is passivated under 30 sccm of 1% O2/N2 gas for 2 hours. | 760 | 10 | N2 | 1 | 2 | 60
In the first beaker, 1 g of ammonium heptamolybdate tetrahydrate is dissolved in 5.5 mL of DI water. In the second beaker, 1 g of sucrose is dissolved in 2 mL of DI water. The sucrose solution in the second beaker is poured into the metal precursor solution in the first beaker. This combined solution now in the first beaker is stirred for 15 minutes at 300 RPM, after which it is dried at 120 °C in air for 24 hours. After drying, the material is crushed in a mortar and pestle. To carburize the sample, 1 g of crushed and dried material is added to a crucible. The sample is heated at a ramp rate of 10 °C/min to a hold temperature of 760 °C for 2 hr under 100 sccm of N2 gas. After carburization, the sample is cooled under 30 sccm of N2 gas until the tube furnace reads below 30 °C. The sample is passivated under 30 sccm of 1% O2/N2 gas for 2 hours. | 760 | 10 | N2 | 1 | 2 | 100
In the first beaker, 1 g of ammonium heptamolybdate tetrahydrate is dissolved in 5.5 mL of DI water. In the second beaker, 1 g of sucrose is dissolved in 2 mL of DI water. The sucrose solution in the second beaker is poured into the metal precursor solution in the first beaker. This combined solution now in the first beaker is stirred for 15 minutes at 300 RPM, after which it is dried at 120 °C in air for 24 hours. After drying, the material is crushed in a mortar and pestle. To carburize the sample, 1 g of crushed and dried material is added to a crucible. The sample is heated at a ramp rate of 10 °C/min to a hold temperature of 760 °C for 5 hr under 30 sccm of N2 gas. After carburization, the sample is cooled under 30 sccm of N2 gas until the tube furnace reads below 30 °C. The sample is passivated under 30 sccm of 1% O2/N2 gas for 2 hours. | 760 | 10 | N2 | 1 | 5 | 30
In the first beaker, 1 g of ammonium heptamolybdate tetrahydrate is dissolved in 5.5 mL of DI water. In the second beaker, 1 g of sucrose is dissolved in 2 mL of DI water. The sucrose solution in the second beaker is poured into the metal precursor solution in the first beaker. This combined solution now in the first beaker is stirred for 15 minutes at 300 RPM, after which it is dried at 120 °C in air for 24 hours. After drying, the material is crushed in a mortar and pestle. To carburize the sample, 1 g of crushed and dried material is added to a crucible. The sample is heated at a ramp rate of 10 °C/min to a hold temperature of 760 °C for 5 hr under 60 sccm of N2 gas. After carburization, the sample is cooled under 30 sccm of N2 gas until the tube furnace reads below 30 °C. The sample is passivated under 30 sccm of 1% O2/N2 gas for 2 hours. | 760 | 10 | N2 | 1 | 5 | 60
In the first beaker, 1 g of ammonium heptamolybdate tetrahydrate is dissolved in 5.5 mL of DI water. In the second beaker, 1 g of sucrose is dissolved in 2 mL of DI water. The sucrose solution in the second beaker is poured into the metal precursor solution in the first beaker. This combined solution now in the first beaker is stirred for 15 minutes at 300 RPM, after which it is dried at 120 °C in air for 24 hours. After drying, the material is crushed in a mortar and pestle. To carburize the sample, 1 g of crushed and dried material is added to a crucible. The sample is heated at a ramp rate of 10 °C/min to a hold temperature of 760 °C for 5 hr under 100 sccm of N2 gas. After carburization, the sample is cooled under 30 sccm of N2 gas until the tube furnace reads below 30 °C. The sample is passivated under 30 sccm of 1% O2/N2 gas for 2 hours. | 760 | 10 | N2 | 1 | 5 | 100
In the first beaker, 1 g of ammonium heptamolybdate tetrahydrate is dissolved in 5.5 mL of DI water. In the second beaker, 1 g of sucrose is dissolved in 2 mL of DI water. The sucrose solution in the second beaker is poured into the metal precursor solution in the first beaker. This combined solution now in the first beaker is stirred for 15 minutes at 300 RPM, after which it is dried at 120 °C in air for 24 hours. After drying, the material is crushed in a mortar and pestle. To carburize the sample, 1 g of crushed and dried material is added to a crucible. The sample is heated at a ramp rate of 10 °C/min to a hold temperature of 760 °C for 10 hr under 30 sccm of N2 gas. After carburization, the sample is cooled under 30 sccm of N2 gas until the tube furnace reads below 30 °C. The sample is passivated under 30 sccm of 1% O2/N2 gas for 2 hours. | 760 | 10 | N2 | 1 | 10 | 30
In the first beaker, 1 g of ammonium heptamolybdate tetrahydrate is dissolved in 5.5 mL of DI water. In the second beaker, 1 g of sucrose is dissolved in 2 mL of DI water. The sucrose solution in the second beaker is poured into the metal precursor solution in the first beaker. This combined solution now in the first beaker is stirred for 15 minutes at 300 RPM, after which it is dried at 120 °C in air for 24 hours. After drying, the material is crushed in a mortar and pestle. To carburize the sample, 1 g of crushed and dried material is added to a crucible. The sample is heated at a ramp rate of 10 °C/min to a hold temperature of 760 °C for 10 hr under 60 sccm of N2 gas. After carburization, the sample is cooled under 30 sccm of N2 gas until the tube furnace reads below 30 °C. The sample is passivated under 30 sccm of 1% O2/N2 gas for 2 hours. | 760 | 10 | N2 | 1 | 10 | 60
In the first beaker, 1 g of ammonium heptamolybdate tetrahydrate is dissolved in 5.5 mL of DI water. In the second beaker, 1 g of sucrose is dissolved in 2 mL of DI water. The sucrose solution in the second beaker is poured into the metal precursor solution in the first beaker. This combined solution now in the first beaker is stirred for 15 minutes at 300 RPM, after which it is dried at 120 °C in air for 24 hours. After drying, the material is crushed in a mortar and pestle. To carburize the sample, 1 g of crushed and dried material is added to a crucible. The sample is heated at a ramp rate of 10 °C/min to a hold temperature of 760 °C for 10 hr under 100 sccm of N2 gas. After carburization, the sample is cooled under 30 sccm of N2 gas until the tube furnace reads below 30 °C. The sample is passivated under 30 sccm of 1% O2/N2 gas for 2 hours. | 760 | 10 | N2 | 1 | 10 | 100
In the first beaker, 1 g of ammonium heptamolybdate tetrahydrate is dissolved in 6 mL of DI water. In the second beaker, 0.5 g of sucrose is dissolved in 1.5 mL of DI water. The sucrose solution in the second beaker is poured into the metal precursor solution in the first beaker. This combined solution now in the first beaker is stirred for 15 minutes at 300 RPM, after which it is dried at 120 °C in air for 24 hours. After drying, the material is crushed in a mortar and pestle. To carburize the sample, 1 g of crushed and dried material is added to a crucible. The sample is heated at a ramp rate of 10 °C/min to a hold temperature of 760 °C for 0.5 hr under 30 sccm of N2 gas. After carburization, the sample is cooled under 30 sccm of N2 gas until the tube furnace reads below 30 °C. The sample is passivated under 30 sccm of 1% O2/N2 gas for 2 hours. | 760 | 10 | N2 | 2 | 0.5 | 30
In the first beaker, 1 g of ammonium heptamolybdate tetrahydrate is dissolved in 6 mL of DI water. In the second beaker, 0.5 g of sucrose is dissolved in 1.5 mL of DI water. The sucrose solution in the second beaker is poured into the metal precursor solution in the first beaker. This combined solution now in the first beaker is stirred for 15 minutes at 300 RPM, after which it is dried at 120 °C in air for 24 hours. After drying, the material is crushed in a mortar and pestle. To carburize the sample, 1 g of crushed and dried material is added to a crucible. The sample is heated at a ramp rate of 10 °C/min to a hold temperature of 760 °C for 0.5 hr under 60 sccm of N2 gas. After carburization, the sample is cooled under 30 sccm of N2 gas until the tube furnace reads below 30 °C. The sample is passivated under 30 sccm of 1% O2/N2 gas for 2 hours. | 760 | 10 | N2 | 2 | 0.5 | 60
In the first beaker, 1 g of ammonium heptamolybdate tetrahydrate is dissolved in 6 mL of DI water. In the second beaker, 0.5 g of sucrose is dissolved in 1.5 mL of DI water. The sucrose solution in the second beaker is poured into the metal precursor solution in the first beaker. This combined solution now in the first beaker is stirred for 15 minutes at 300 RPM, after which it is dried at 120 °C in air for 24 hours. After drying, the material is crushed in a mortar and pestle. To carburize the sample, 1 g of crushed and dried material is added to a crucible. The sample is heated at a ramp rate of 10 °C/min to a hold temperature of 760 °C for 0.5 hr under 100 sccm of N2 gas. After carburization, the sample is cooled under 30 sccm of N2 gas until the tube furnace reads below 30 °C. The sample is passivated under 30 sccm of 1% O2/N2 gas for 2 hours. | 760 | 10 | N2 | 2 | 0.5 | 100
In the first beaker, 1 g of ammonium heptamolybdate tetrahydrate is dissolved in 6 mL of DI water. In the second beaker, 0.5 g of sucrose is dissolved in 1.5 mL of DI water. The sucrose solution in the second beaker is poured into the metal precursor solution in the first beaker. This combined solution now in the first beaker is stirred for 15 minutes at 300 RPM, after which it is dried at 120 °C in air for 24 hours. After drying, the material is crushed in a mortar and pestle. To carburize the sample, 1 g of crushed and dried material is added to a crucible. The sample is heated at a ramp rate of 10 °C/min to a hold temperature of 760 °C for 2 hr under 30 sccm of N2 gas. After carburization, the sample is cooled under 30 sccm of N2 gas until the tube furnace reads below 30 °C. The sample is passivated under 30 sccm of 1% O2/N2 gas for 2 hours. | 760 | 10 | N2 | 2 | 2 | 30
In the first beaker, 1 g of ammonium heptamolybdate tetrahydrate is dissolved in 6 mL of DI water. In the second beaker, 0.5 g of sucrose is dissolved in 1.5 mL of DI water. The sucrose solution in the second beaker is poured into the metal precursor solution in the first beaker. This combined solution now in the first beaker is stirred for 15 minutes at 300 RPM, after which it is dried at 120 °C in air for 24 hours. After drying, the material is crushed in a mortar and pestle. To carburize the sample, 1 g of crushed and dried material is added to a crucible. The sample is heated at a ramp rate of 10 °C/min to a hold temperature of 760 °C for 2 hr under 60 sccm of N2 gas. After carburization, the sample is cooled under 30 sccm of N2 gas until the tube furnace reads below 30 °C. The sample is passivated under 30 sccm of 1% O2/N2 gas for 2 hours. | 760 | 10 | N2 | 2 | 2 | 60
In the first beaker, 1 g of ammonium heptamolybdate tetrahydrate is dissolved in 6 mL of DI water. In the second beaker, 0.5 g of sucrose is dissolved in 1.5 mL of DI water. The sucrose solution in the second beaker is poured into the metal precursor solution in the first beaker. This combined solution now in the first beaker is stirred for 15 minutes at 300 RPM, after which it is dried at 120 °C in air for 24 hours. After drying, the material is crushed in a mortar and pestle. To carburize the sample, 1 g of crushed and dried material is added to a crucible. The sample is heated at a ramp rate of 10 °C/min to a hold temperature of 760 °C for 2 hr under 100 sccm of N2 gas. After carburization, the sample is cooled under 30 sccm of N2 gas until the tube furnace reads below 30 °C. The sample is passivated under 30 sccm of 1% O2/N2 gas for 2 hours. | 760 | 10 | N2 | 2 | 2 | 100
In the first beaker, 1 g of ammonium heptamolybdate tetrahydrate is dissolved in 6 mL of DI water. In the second beaker, 0.5 g of sucrose is dissolved in 1.5 mL of DI water. The sucrose solution in the second beaker is poured into the metal precursor solution in the first beaker. This combined solution now in the first beaker is stirred for 15 minutes at 300 RPM, after which it is dried at 120 °C in air for 24 hours. After drying, the material is crushed in a mortar and pestle. To carburize the sample, 1 g of crushed and dried material is added to a crucible. The sample is heated at a ramp rate of 10 °C/min to a hold temperature of 760 °C for 5 hr under 30 sccm of N2 gas. After carburization, the sample is cooled under 30 sccm of N2 gas until the tube furnace reads below 30 °C. The sample is passivated under 30 sccm of 1% O2/N2 gas for 2 hours. | 760 | 10 | N2 | 2 | 5 | 30
In the first beaker, 1 g of ammonium heptamolybdate tetrahydrate is dissolved in 6 mL of DI water. In the second beaker, 0.5 g of sucrose is dissolved in 1.5 mL of DI water. The sucrose solution in the second beaker is poured into the metal precursor solution in the first beaker. This combined solution now in the first beaker is stirred for 15 minutes at 300 RPM, after which it is dried at 120 °C in air for 24 hours. After drying, the material is crushed in a mortar and pestle. To carburize the sample, 1 g of crushed and dried material is added to a crucible. The sample is heated at a ramp rate of 10 °C/min to a hold temperature of 760 °C for 5 hr under 60 sccm of N2 gas. After carburization, the sample is cooled under 30 sccm of N2 gas until the tube furnace reads below 30 °C. The sample is passivated under 30 sccm of 1% O2/N2 gas for 2 hours. | 760 | 10 | N2 | 2 | 5 | 60
In the first beaker, 1 g of ammonium heptamolybdate tetrahydrate is dissolved in 6 mL of DI water. In the second beaker, 0.5 g of sucrose is dissolved in 1.5 mL of DI water. The sucrose solution in the second beaker is poured into the metal precursor solution in the first beaker. This combined solution now in the first beaker is stirred for 15 minutes at 300 RPM, after which it is dried at 120 °C in air for 24 hours. After drying, the material is crushed in a mortar and pestle. To carburize the sample, 1 g of crushed and dried material is added to a crucible. The sample is heated at a ramp rate of 10 °C/min to a hold temperature of 760 °C for 5 hr under 100 sccm of N2 gas. After carburization, the sample is cooled under 30 sccm of N2 gas until the tube furnace reads below 30 °C. The sample is passivated under 30 sccm of 1% O2/N2 gas for 2 hours. | 760 | 10 | N2 | 2 | 5 | 100
In the first beaker, 1 g of ammonium heptamolybdate tetrahydrate is dissolved in 6 mL of DI water. In the second beaker, 0.5 g of sucrose is dissolved in 1.5 mL of DI water. The sucrose solution in the second beaker is poured into the metal precursor solution in the first beaker. This combined solution now in the first beaker is stirred for 15 minutes at 300 RPM, after which it is dried at 120 °C in air for 24 hours. After drying, the material is crushed in a mortar and pestle. To carburize the sample, 1 g of crushed and dried material is added to a crucible. The sample is heated at a ramp rate of 10 °C/min to a hold temperature of 760 °C for 10 hr under 30 sccm of N2 gas. After carburization, the sample is cooled under 30 sccm of N2 gas until the tube furnace reads below 30 °C. The sample is passivated under 30 sccm of 1% O2/N2 gas for 2 hours. | 760 | 10 | N2 | 2 | 10 | 30
In the first beaker, 1 g of ammonium heptamolybdate tetrahydrate is dissolved in 6 mL of DI water. In the second beaker, 0.5 g of sucrose is dissolved in 1.5 mL of DI water. The sucrose solution in the second beaker is poured into the metal precursor solution in the first beaker. This combined solution now in the first beaker is stirred for 15 minutes at 300 RPM, after which it is dried at 120 °C in air for 24 hours. After drying, the material is crushed in a mortar and pestle. To carburize the sample, 1 g of crushed and dried material is added to a crucible. The sample is heated at a ramp rate of 10 °C/min to a hold temperature of 760 °C for 10 hr under 60 sccm of N2 gas. After carburization, the sample is cooled under 30 sccm of N2 gas until the tube furnace reads below 30 °C. The sample is passivated under 30 sccm of 1% O2/N2 gas for 2 hours. | 760 | 10 | N2 | 2 | 10 | 60
In the first beaker, 1 g of ammonium heptamolybdate tetrahydrate is dissolved in 6 mL of DI water. In the second beaker, 0.5 g of sucrose is dissolved in 1.5 mL of DI water. The sucrose solution in the second beaker is poured into the metal precursor solution in the first beaker. This combined solution now in the first beaker is stirred for 15 minutes at 300 RPM, after which it is dried at 120 °C in air for 24 hours. After drying, the material is crushed in a mortar and pestle. To carburize the sample, 1 g of crushed and dried material is added to a crucible. The sample is heated at a ramp rate of 10 °C/min to a hold temperature of 760 °C for 10 hr under 100 sccm of N2 gas. After carburization, the sample is cooled under 30 sccm of N2 gas until the tube furnace reads below 30 °C. The sample is passivated under 30 sccm of 1% O2/N2 gas for 2 hours. | 760 | 10 | N2 | 2 | 10 | 100
In the first beaker, 1 g of ammonium heptamolybdate tetrahydrate is dissolved in 4 mL of DI water. In the second beaker, 2 g of sucrose is dissolved in 3.5 mL of DI water. The sucrose solution in the second beaker is poured into the metal precursor solution in the first beaker. This combined solution now in the first beaker is stirred for 15 minutes at 300 RPM, after which it is dried at 120 °C in air for 24 hours. After drying, the material is crushed in a mortar and pestle. To carburize the sample, 1 g of crushed and dried material is added to a crucible. The sample is heated at a ramp rate of 15 °C/min to a hold temperature of 760 °C for 0.5 hr under 30 sccm of H2 gas. After carburization, the sample is cooled under 30 sccm of N2 gas until the tube furnace reads below 30 °C. The sample is passivated under 30 sccm of 1% O2/N2 gas for 2 hours. | 760 | 15 | H2 | 0.5 | 0.5 | 30
In the first beaker, 1 g of ammonium heptamolybdate tetrahydrate is dissolved in 4 mL of DI water. In the second beaker, 2 g of sucrose is dissolved in 3.5 mL of DI water. The sucrose solution in the second beaker is poured into the metal precursor solution in the first beaker. This combined solution now in the first beaker is stirred for 15 minutes at 300 RPM, after which it is dried at 120 °C in air for 24 hours. After drying, the material is crushed in a mortar and pestle. To carburize the sample, 1 g of crushed and dried material is added to a crucible. The sample is heated at a ramp rate of 15 °C/min to a hold temperature of 760 °C for 0.5 hr under 60 sccm of H2 gas. After carburization, the sample is cooled under 30 sccm of N2 gas until the tube furnace reads below 30 °C. The sample is passivated under 30 sccm of 1% O2/N2 gas for 2 hours. | 760 | 15 | H2 | 0.5 | 0.5 | 60
In the first beaker, 1 g of ammonium heptamolybdate tetrahydrate is dissolved in 4 mL of DI water. In the second beaker, 2 g of sucrose is dissolved in 3.5 mL of DI water. The sucrose solution in the second beaker is poured into the metal precursor solution in the first beaker. This combined solution now in the first beaker is stirred for 15 minutes at 300 RPM, after which it is dried at 120 °C in air for 24 hours. After drying, the material is crushed in a mortar and pestle. To carburize the sample, 1 g of crushed and dried material is added to a crucible. The sample is heated at a ramp rate of 15 °C/min to a hold temperature of 760 °C for 0.5 hr under 100 sccm of H2 gas. After carburization, the sample is cooled under 30 sccm of N2 gas until the tube furnace reads below 30 °C. The sample is passivated under 30 sccm of 1% O2/N2 gas for 2 hours. | 760 | 15 | H2 | 0.5 | 0.5 | 100
In the first beaker, 1 g of ammonium heptamolybdate tetrahydrate is dissolved in 4 mL of DI water. In the second beaker, 2 g of sucrose is dissolved in 3.5 mL of DI water. The sucrose solution in the second beaker is poured into the metal precursor solution in the first beaker. This combined solution now in the first beaker is stirred for 15 minutes at 300 RPM, after which it is dried at 120 °C in air for 24 hours. After drying, the material is crushed in a mortar and pestle. To carburize the sample, 1 g of crushed and dried material is added to a crucible. The sample is heated at a ramp rate of 15 °C/min to a hold temperature of 760 °C for 2 hr under 30 sccm of H2 gas. After carburization, the sample is cooled under 30 sccm of N2 gas until the tube furnace reads below 30 °C. The sample is passivated under 30 sccm of 1% O2/N2 gas for 2 hours. | 760 | 15 | H2 | 0.5 | 2 | 30
In the first beaker, 1 g of ammonium heptamolybdate tetrahydrate is dissolved in 4 mL of DI water. In the second beaker, 2 g of sucrose is dissolved in 3.5 mL of DI water. The sucrose solution in the second beaker is poured into the metal precursor solution in the first beaker. This combined solution now in the first beaker is stirred for 15 minutes at 300 RPM, after which it is dried at 120 °C in air for 24 hours. After drying, the material is crushed in a mortar and pestle. To carburize the sample, 1 g of crushed and dried material is added to a crucible. The sample is heated at a ramp rate of 15 °C/min to a hold temperature of 760 °C for 2 hr under 60 sccm of H2 gas. After carburization, the sample is cooled under 30 sccm of N2 gas until the tube furnace reads below 30 °C. The sample is passivated under 30 sccm of 1% O2/N2 gas for 2 hours. | 760 | 15 | H2 | 0.5 | 2 | 60
In the first beaker, 1 g of ammonium heptamolybdate tetrahydrate is dissolved in 4 mL of DI water. In the second beaker, 2 g of sucrose is dissolved in 3.5 mL of DI water. The sucrose solution in the second beaker is poured into the metal precursor solution in the first beaker. This combined solution now in the first beaker is stirred for 15 minutes at 300 RPM, after which it is dried at 120 °C in air for 24 hours. After drying, the material is crushed in a mortar and pestle. To carburize the sample, 1 g of crushed and dried material is added to a crucible. The sample is heated at a ramp rate of 15 °C/min to a hold temperature of 760 °C for 2 hr under 100 sccm of H2 gas. After carburization, the sample is cooled under 30 sccm of N2 gas until the tube furnace reads below 30 °C. The sample is passivated under 30 sccm of 1% O2/N2 gas for 2 hours. | 760 | 15 | H2 | 0.5 | 2 | 100
In the first beaker, 1 g of ammonium heptamolybdate tetrahydrate is dissolved in 4 mL of DI water. In the second beaker, 2 g of sucrose is dissolved in 3.5 mL of DI water. The sucrose solution in the second beaker is poured into the metal precursor solution in the first beaker. This combined solution now in the first beaker is stirred for 15 minutes at 300 RPM, after which it is dried at 120 °C in air for 24 hours. After drying, the material is crushed in a mortar and pestle. To carburize the sample, 1 g of crushed and dried material is added to a crucible. The sample is heated at a ramp rate of 15 °C/min to a hold temperature of 760 °C for 5 hr under 30 sccm of H2 gas. After carburization, the sample is cooled under 30 sccm of N2 gas until the tube furnace reads below 30 °C. The sample is passivated under 30 sccm of 1% O2/N2 gas for 2 hours. | 760 | 15 | H2 | 0.5 | 5 | 30
In the first beaker, 1 g of ammonium heptamolybdate tetrahydrate is dissolved in 4 mL of DI water. In the second beaker, 2 g of sucrose is dissolved in 3.5 mL of DI water. The sucrose solution in the second beaker is poured into the metal precursor solution in the first beaker. This combined solution now in the first beaker is stirred for 15 minutes at 300 RPM, after which it is dried at 120 °C in air for 24 hours. After drying, the material is crushed in a mortar and pestle. To carburize the sample, 1 g of crushed and dried material is added to a crucible. The sample is heated at a ramp rate of 15 °C/min to a hold temperature of 760 °C for 5 hr under 60 sccm of H2 gas. After carburization, the sample is cooled under 30 sccm of N2 gas until the tube furnace reads below 30 °C. The sample is passivated under 30 sccm of 1% O2/N2 gas for 2 hours. | 760 | 15 | H2 | 0.5 | 5 | 60
In the first beaker, 1 g of ammonium heptamolybdate tetrahydrate is dissolved in 4 mL of DI water. In the second beaker, 2 g of sucrose is dissolved in 3.5 mL of DI water. The sucrose solution in the second beaker is poured into the metal precursor solution in the first beaker. This combined solution now in the first beaker is stirred for 15 minutes at 300 RPM, after which it is dried at 120 °C in air for 24 hours. After drying, the material is crushed in a mortar and pestle. To carburize the sample, 1 g of crushed and dried material is added to a crucible. The sample is heated at a ramp rate of 15 °C/min to a hold temperature of 760 °C for 5 hr under 100 sccm of H2 gas. After carburization, the sample is cooled under 30 sccm of N2 gas until the tube furnace reads below 30 °C. The sample is passivated under 30 sccm of 1% O2/N2 gas for 2 hours. | 760 | 15 | H2 | 0.5 | 5 | 100
In the first beaker, 1 g of ammonium heptamolybdate tetrahydrate is dissolved in 4 mL of DI water. In the second beaker, 2 g of sucrose is dissolved in 3.5 mL of DI water. The sucrose solution in the second beaker is poured into the metal precursor solution in the first beaker. This combined solution now in the first beaker is stirred for 15 minutes at 300 RPM, after which it is dried at 120 °C in air for 24 hours. After drying, the material is crushed in a mortar and pestle. To carburize the sample, 1 g of crushed and dried material is added to a crucible. The sample is heated at a ramp rate of 15 °C/min to a hold temperature of 760 °C for 10 hr under 30 sccm of H2 gas. After carburization, the sample is cooled under 30 sccm of N2 gas until the tube furnace reads below 30 °C. The sample is passivated under 30 sccm of 1% O2/N2 gas for 2 hours. | 760 | 15 | H2 | 0.5 | 10 | 30
In the first beaker, 1 g of ammonium heptamolybdate tetrahydrate is dissolved in 4 mL of DI water. In the second beaker, 2 g of sucrose is dissolved in 3.5 mL of DI water. The sucrose solution in the second beaker is poured into the metal precursor solution in the first beaker. This combined solution now in the first beaker is stirred for 15 minutes at 300 RPM, after which it is dried at 120 °C in air for 24 hours. After drying, the material is crushed in a mortar and pestle. To carburize the sample, 1 g of crushed and dried material is added to a crucible. The sample is heated at a ramp rate of 15 °C/min to a hold temperature of 760 °C for 10 hr under 60 sccm of H2 gas. After carburization, the sample is cooled under 30 sccm of N2 gas until the tube furnace reads below 30 °C. The sample is passivated under 30 sccm of 1% O2/N2 gas for 2 hours. | 760 | 15 | H2 | 0.5 | 10 | 60
In the first beaker, 1 g of ammonium heptamolybdate tetrahydrate is dissolved in 4 mL of DI water. In the second beaker, 2 g of sucrose is dissolved in 3.5 mL of DI water. The sucrose solution in the second beaker is poured into the metal precursor solution in the first beaker. This combined solution now in the first beaker is stirred for 15 minutes at 300 RPM, after which it is dried at 120 °C in air for 24 hours. After drying, the material is crushed in a mortar and pestle. To carburize the sample, 1 g of crushed and dried material is added to a crucible. The sample is heated at a ramp rate of 15 °C/min to a hold temperature of 760 °C for 10 hr under 100 sccm of H2 gas. After carburization, the sample is cooled under 30 sccm of N2 gas until the tube furnace reads below 30 °C. The sample is passivated under 30 sccm of 1% O2/N2 gas for 2 hours. | 760 | 15 | H2 | 0.5 | 10 | 100
In the first beaker, 1 g of ammonium heptamolybdate tetrahydrate is dissolved in 5.5 mL of DI water. In the second beaker, 1 g of sucrose is dissolved in 2 mL of DI water. The sucrose solution in the second beaker is poured into the metal precursor solution in the first beaker. This combined solution now in the first beaker is stirred for 15 minutes at 300 RPM, after which it is dried at 120 °C in air for 24 hours. After drying, the material is crushed in a mortar and pestle. To carburize the sample, 1 g of crushed and dried material is added to a crucible. The sample is heated at a ramp rate of 15 °C/min to a hold temperature of 760 °C for 0.5 hr under 30 sccm of H2 gas. After carburization, the sample is cooled under 30 sccm of N2 gas until the tube furnace reads below 30 °C. The sample is passivated under 30 sccm of 1% O2/N2 gas for 2 hours. | 760 | 15 | H2 | 1 | 0.5 | 30
In the first beaker, 1 g of ammonium heptamolybdate tetrahydrate is dissolved in 5.5 mL of DI water. In the second beaker, 1 g of sucrose is dissolved in 2 mL of DI water. The sucrose solution in the second beaker is poured into the metal precursor solution in the first beaker. This combined solution now in the first beaker is stirred for 15 minutes at 300 RPM, after which it is dried at 120 °C in air for 24 hours. After drying, the material is crushed in a mortar and pestle. To carburize the sample, 1 g of crushed and dried material is added to a crucible. The sample is heated at a ramp rate of 15 °C/min to a hold temperature of 760 °C for 0.5 hr under 60 sccm of H2 gas. After carburization, the sample is cooled under 30 sccm of N2 gas until the tube furnace reads below 30 °C. The sample is passivated under 30 sccm of 1% O2/N2 gas for 2 hours. | 760 | 15 | H2 | 1 | 0.5 | 60
In the first beaker, 1 g of ammonium heptamolybdate tetrahydrate is dissolved in 5.5 mL of DI water. In the second beaker, 1 g of sucrose is dissolved in 2 mL of DI water. The sucrose solution in the second beaker is poured into the metal precursor solution in the first beaker. This combined solution now in the first beaker is stirred for 15 minutes at 300 RPM, after which it is dried at 120 °C in air for 24 hours. After drying, the material is crushed in a mortar and pestle. To carburize the sample, 1 g of crushed and dried material is added to a crucible. The sample is heated at a ramp rate of 15 °C/min to a hold temperature of 760 °C for 0.5 hr under 100 sccm of H2 gas. After carburization, the sample is cooled under 30 sccm of N2 gas until the tube furnace reads below 30 °C. The sample is passivated under 30 sccm of 1% O2/N2 gas for 2 hours. | 760 | 15 | H2 | 1 | 0.5 | 100
In the first beaker, 1 g of ammonium heptamolybdate tetrahydrate is dissolved in 5.5 mL of DI water. In the second beaker, 1 g of sucrose is dissolved in 2 mL of DI water. The sucrose solution in the second beaker is poured into the metal precursor solution in the first beaker. This combined solution now in the first beaker is stirred for 15 minutes at 300 RPM, after which it is dried at 120 °C in air for 24 hours. After drying, the material is crushed in a mortar and pestle. To carburize the sample, 1 g of crushed and dried material is added to a crucible. The sample is heated at a ramp rate of 15 °C/min to a hold temperature of 760 °C for 2 hr under 30 sccm of H2 gas. After carburization, the sample is cooled under 30 sccm of N2 gas until the tube furnace reads below 30 °C. The sample is passivated under 30 sccm of 1% O2/N2 gas for 2 hours. | 760 | 15 | H2 | 1 | 2 | 30
In the first beaker, 1 g of ammonium heptamolybdate tetrahydrate is dissolved in 5.5 mL of DI water. In the second beaker, 1 g of sucrose is dissolved in 2 mL of DI water. The sucrose solution in the second beaker is poured into the metal precursor solution in the first beaker. This combined solution now in the first beaker is stirred for 15 minutes at 300 RPM, after which it is dried at 120 °C in air for 24 hours. After drying, the material is crushed in a mortar and pestle. To carburize the sample, 1 g of crushed and dried material is added to a crucible. The sample is heated at a ramp rate of 15 °C/min to a hold temperature of 760 °C for 2 hr under 60 sccm of H2 gas. After carburization, the sample is cooled under 30 sccm of N2 gas until the tube furnace reads below 30 °C. The sample is passivated under 30 sccm of 1% O2/N2 gas for 2 hours. | 760 | 15 | H2 | 1 | 2 | 60
In the first beaker, 1 g of ammonium heptamolybdate tetrahydrate is dissolved in 5.5 mL of DI water. In the second beaker, 1 g of sucrose is dissolved in 2 mL of DI water. The sucrose solution in the second beaker is poured into the metal precursor solution in the first beaker. This combined solution now in the first beaker is stirred for 15 minutes at 300 RPM, after which it is dried at 120 °C in air for 24 hours. After drying, the material is crushed in a mortar and pestle. To carburize the sample, 1 g of crushed and dried material is added to a crucible. The sample is heated at a ramp rate of 15 °C/min to a hold temperature of 760 °C for 2 hr under 100 sccm of H2 gas. After carburization, the sample is cooled under 30 sccm of N2 gas until the tube furnace reads below 30 °C. The sample is passivated under 30 sccm of 1% O2/N2 gas for 2 hours. | 760 | 15 | H2 | 1 | 2 | 100
In the first beaker, 1 g of ammonium heptamolybdate tetrahydrate is dissolved in 5.5 mL of DI water. In the second beaker, 1 g of sucrose is dissolved in 2 mL of DI water. The sucrose solution in the second beaker is poured into the metal precursor solution in the first beaker. This combined solution now in the first beaker is stirred for 15 minutes at 300 RPM, after which it is dried at 120 °C in air for 24 hours. After drying, the material is crushed in a mortar and pestle. To carburize the sample, 1 g of crushed and dried material is added to a crucible. The sample is heated at a ramp rate of 15 °C/min to a hold temperature of 760 °C for 5 hr under 30 sccm of H2 gas. After carburization, the sample is cooled under 30 sccm of N2 gas until the tube furnace reads below 30 °C. The sample is passivated under 30 sccm of 1% O2/N2 gas for 2 hours. | 760 | 15 | H2 | 1 | 5 | 30
In the first beaker, 1 g of ammonium heptamolybdate tetrahydrate is dissolved in 5.5 mL of DI water. In the second beaker, 1 g of sucrose is dissolved in 2 mL of DI water. The sucrose solution in the second beaker is poured into the metal precursor solution in the first beaker. This combined solution now in the first beaker is stirred for 15 minutes at 300 RPM, after which it is dried at 120 °C in air for 24 hours. After drying, the material is crushed in a mortar and pestle. To carburize the sample, 1 g of crushed and dried material is added to a crucible. The sample is heated at a ramp rate of 15 °C/min to a hold temperature of 760 °C for 5 hr under 60 sccm of H2 gas. After carburization, the sample is cooled under 30 sccm of N2 gas until the tube furnace reads below 30 °C. The sample is passivated under 30 sccm of 1% O2/N2 gas for 2 hours. | 760 | 15 | H2 | 1 | 5 | 60
In the first beaker, 1 g of ammonium heptamolybdate tetrahydrate is dissolved in 5.5 mL of DI water. In the second beaker, 1 g of sucrose is dissolved in 2 mL of DI water. The sucrose solution in the second beaker is poured into the metal precursor solution in the first beaker. This combined solution now in the first beaker is stirred for 15 minutes at 300 RPM, after which it is dried at 120 °C in air for 24 hours. After drying, the material is crushed in a mortar and pestle. To carburize the sample, 1 g of crushed and dried material is added to a crucible. The sample is heated at a ramp rate of 15 °C/min to a hold temperature of 760 °C for 5 hr under 100 sccm of H2 gas. After carburization, the sample is cooled under 30 sccm of N2 gas until the tube furnace reads below 30 °C. The sample is passivated under 30 sccm of 1% O2/N2 gas for 2 hours. | 760 | 15 | H2 | 1 | 5 | 100
In the first beaker, 1 g of ammonium heptamolybdate tetrahydrate is dissolved in 5.5 mL of DI water. In the second beaker, 1 g of sucrose is dissolved in 2 mL of DI water. The sucrose solution in the second beaker is poured into the metal precursor solution in the first beaker. This combined solution now in the first beaker is stirred for 15 minutes at 300 RPM, after which it is dried at 120 °C in air for 24 hours. After drying, the material is crushed in a mortar and pestle. To carburize the sample, 1 g of crushed and dried material is added to a crucible. The sample is heated at a ramp rate of 15 °C/min to a hold temperature of 760 °C for 10 hr under 30 sccm of H2 gas. After carburization, the sample is cooled under 30 sccm of N2 gas until the tube furnace reads below 30 °C. The sample is passivated under 30 sccm of 1% O2/N2 gas for 2 hours. | 760 | 15 | H2 | 1 | 10 | 30
In the first beaker, 1 g of ammonium heptamolybdate tetrahydrate is dissolved in 5.5 mL of DI water. In the second beaker, 1 g of sucrose is dissolved in 2 mL of DI water. The sucrose solution in the second beaker is poured into the metal precursor solution in the first beaker. This combined solution now in the first beaker is stirred for 15 minutes at 300 RPM, after which it is dried at 120 °C in air for 24 hours. After drying, the material is crushed in a mortar and pestle. To carburize the sample, 1 g of crushed and dried material is added to a crucible. The sample is heated at a ramp rate of 15 °C/min to a hold temperature of 760 °C for 10 hr under 60 sccm of H2 gas. After carburization, the sample is cooled under 30 sccm of N2 gas until the tube furnace reads below 30 °C. The sample is passivated under 30 sccm of 1% O2/N2 gas for 2 hours. | 760 | 15 | H2 | 1 | 10 | 60
In the first beaker, 1 g of ammonium heptamolybdate tetrahydrate is dissolved in 5.5 mL of DI water. In the second beaker, 1 g of sucrose is dissolved in 2 mL of DI water. The sucrose solution in the second beaker is poured into the metal precursor solution in the first beaker. This combined solution now in the first beaker is stirred for 15 minutes at 300 RPM, after which it is dried at 120 °C in air for 24 hours. After drying, the material is crushed in a mortar and pestle. To carburize the sample, 1 g of crushed and dried material is added to a crucible. The sample is heated at a ramp rate of 15 °C/min to a hold temperature of 760 °C for 10 hr under 100 sccm of H2 gas. After carburization, the sample is cooled under 30 sccm of N2 gas until the tube furnace reads below 30 °C. The sample is passivated under 30 sccm of 1% O2/N2 gas for 2 hours. | 760 | 15 | H2 | 1 | 10 | 100
In the first beaker, 1 g of ammonium heptamolybdate tetrahydrate is dissolved in 6 mL of DI water. In the second beaker, 0.5 g of sucrose is dissolved in 1.5 mL of DI water. The sucrose solution in the second beaker is poured into the metal precursor solution in the first beaker. This combined solution now in the first beaker is stirred for 15 minutes at 300 RPM, after which it is dried at 120 °C in air for 24 hours. After drying, the material is crushed in a mortar and pestle. To carburize the sample, 1 g of crushed and dried material is added to a crucible. The sample is heated at a ramp rate of 15 °C/min to a hold temperature of 760 °C for 0.5 hr under 30 sccm of H2 gas. After carburization, the sample is cooled under 30 sccm of N2 gas until the tube furnace reads below 30 °C. The sample is passivated under 30 sccm of 1% O2/N2 gas for 2 hours. | 760 | 15 | H2 | 2 | 0.5 | 30
In the first beaker, 1 g of ammonium heptamolybdate tetrahydrate is dissolved in 6 mL of DI water. In the second beaker, 0.5 g of sucrose is dissolved in 1.5 mL of DI water. The sucrose solution in the second beaker is poured into the metal precursor solution in the first beaker. This combined solution now in the first beaker is stirred for 15 minutes at 300 RPM, after which it is dried at 120 °C in air for 24 hours. After drying, the material is crushed in a mortar and pestle. To carburize the sample, 1 g of crushed and dried material is added to a crucible. The sample is heated at a ramp rate of 15 °C/min to a hold temperature of 760 °C for 0.5 hr under 60 sccm of H2 gas. After carburization, the sample is cooled under 30 sccm of N2 gas until the tube furnace reads below 30 °C. The sample is passivated under 30 sccm of 1% O2/N2 gas for 2 hours. | 760 | 15 | H2 | 2 | 0.5 | 60
In the first beaker, 1 g of ammonium heptamolybdate tetrahydrate is dissolved in 6 mL of DI water. In the second beaker, 0.5 g of sucrose is dissolved in 1.5 mL of DI water. The sucrose solution in the second beaker is poured into the metal precursor solution in the first beaker. This combined solution now in the first beaker is stirred for 15 minutes at 300 RPM, after which it is dried at 120 °C in air for 24 hours. After drying, the material is crushed in a mortar and pestle. To carburize the sample, 1 g of crushed and dried material is added to a crucible. The sample is heated at a ramp rate of 15 °C/min to a hold temperature of 760 °C for 0.5 hr under 100 sccm of H2 gas. After carburization, the sample is cooled under 30 sccm of N2 gas until the tube furnace reads below 30 °C. The sample is passivated under 30 sccm of 1% O2/N2 gas for 2 hours. | 760 | 15 | H2 | 2 | 0.5 | 100
In the first beaker, 1 g of ammonium heptamolybdate tetrahydrate is dissolved in 6 mL of DI water. In the second beaker, 0.5 g of sucrose is dissolved in 1.5 mL of DI water. The sucrose solution in the second beaker is poured into the metal precursor solution in the first beaker. This combined solution now in the first beaker is stirred for 15 minutes at 300 RPM, after which it is dried at 120 °C in air for 24 hours. After drying, the material is crushed in a mortar and pestle. To carburize the sample, 1 g of crushed and dried material is added to a crucible. The sample is heated at a ramp rate of 15 °C/min to a hold temperature of 760 °C for 2 hr under 30 sccm of H2 gas. After carburization, the sample is cooled under 30 sccm of N2 gas until the tube furnace reads below 30 °C. The sample is passivated under 30 sccm of 1% O2/N2 gas for 2 hours. | 760 | 15 | H2 | 2 | 2 | 30
In the first beaker, 1 g of ammonium heptamolybdate tetrahydrate is dissolved in 6 mL of DI water. In the second beaker, 0.5 g of sucrose is dissolved in 1.5 mL of DI water. The sucrose solution in the second beaker is poured into the metal precursor solution in the first beaker. This combined solution now in the first beaker is stirred for 15 minutes at 300 RPM, after which it is dried at 120 °C in air for 24 hours. After drying, the material is crushed in a mortar and pestle. To carburize the sample, 1 g of crushed and dried material is added to a crucible. The sample is heated at a ramp rate of 15 °C/min to a hold temperature of 760 °C for 2 hr under 60 sccm of H2 gas. After carburization, the sample is cooled under 30 sccm of N2 gas until the tube furnace reads below 30 °C. The sample is passivated under 30 sccm of 1% O2/N2 gas for 2 hours. | 760 | 15 | H2 | 2 | 2 | 60
In the first beaker, 1 g of ammonium heptamolybdate tetrahydrate is dissolved in 6 mL of DI water. In the second beaker, 0.5 g of sucrose is dissolved in 1.5 mL of DI water. The sucrose solution in the second beaker is poured into the metal precursor solution in the first beaker. This combined solution now in the first beaker is stirred for 15 minutes at 300 RPM, after which it is dried at 120 °C in air for 24 hours. After drying, the material is crushed in a mortar and pestle. To carburize the sample, 1 g of crushed and dried material is added to a crucible. The sample is heated at a ramp rate of 15 °C/min to a hold temperature of 760 °C for 2 hr under 100 sccm of H2 gas. After carburization, the sample is cooled under 30 sccm of N2 gas until the tube furnace reads below 30 °C. The sample is passivated under 30 sccm of 1% O2/N2 gas for 2 hours. | 760 | 15 | H2 | 2 | 2 | 100
In the first beaker, 1 g of ammonium heptamolybdate tetrahydrate is dissolved in 6 mL of DI water. In the second beaker, 0.5 g of sucrose is dissolved in 1.5 mL of DI water. The sucrose solution in the second beaker is poured into the metal precursor solution in the first beaker. This combined solution now in the first beaker is stirred for 15 minutes at 300 RPM, after which it is dried at 120 °C in air for 24 hours. After drying, the material is crushed in a mortar and pestle. To carburize the sample, 1 g of crushed and dried material is added to a crucible. The sample is heated at a ramp rate of 15 °C/min to a hold temperature of 760 °C for 5 hr under 30 sccm of H2 gas. After carburization, the sample is cooled under 30 sccm of N2 gas until the tube furnace reads below 30 °C. The sample is passivated under 30 sccm of 1% O2/N2 gas for 2 hours. | 760 | 15 | H2 | 2 | 5 | 30
In the first beaker, 1 g of ammonium heptamolybdate tetrahydrate is dissolved in 6 mL of DI water. In the second beaker, 0.5 g of sucrose is dissolved in 1.5 mL of DI water. The sucrose solution in the second beaker is poured into the metal precursor solution in the first beaker. This combined solution now in the first beaker is stirred for 15 minutes at 300 RPM, after which it is dried at 120 °C in air for 24 hours. After drying, the material is crushed in a mortar and pestle. To carburize the sample, 1 g of crushed and dried material is added to a crucible. The sample is heated at a ramp rate of 15 °C/min to a hold temperature of 760 °C for 5 hr under 60 sccm of H2 gas. After carburization, the sample is cooled under 30 sccm of N2 gas until the tube furnace reads below 30 °C. The sample is passivated under 30 sccm of 1% O2/N2 gas for 2 hours. | 760 | 15 | H2 | 2 | 5 | 60
In the first beaker, 1 g of ammonium heptamolybdate tetrahydrate is dissolved in 6 mL of DI water. In the second beaker, 0.5 g of sucrose is dissolved in 1.5 mL of DI water. The sucrose solution in the second beaker is poured into the metal precursor solution in the first beaker. This combined solution now in the first beaker is stirred for 15 minutes at 300 RPM, after which it is dried at 120 °C in air for 24 hours. After drying, the material is crushed in a mortar and pestle. To carburize the sample, 1 g of crushed and dried material is added to a crucible. The sample is heated at a ramp rate of 15 °C/min to a hold temperature of 760 °C for 5 hr under 100 sccm of H2 gas. After carburization, the sample is cooled under 30 sccm of N2 gas until the tube furnace reads below 30 °C. The sample is passivated under 30 sccm of 1% O2/N2 gas for 2 hours. | 760 | 15 | H2 | 2 | 5 | 100
In the first beaker, 1 g of ammonium heptamolybdate tetrahydrate is dissolved in 6 mL of DI water. In the second beaker, 0.5 g of sucrose is dissolved in 1.5 mL of DI water. The sucrose solution in the second beaker is poured into the metal precursor solution in the first beaker. This combined solution now in the first beaker is stirred for 15 minutes at 300 RPM, after which it is dried at 120 °C in air for 24 hours. After drying, the material is crushed in a mortar and pestle. To carburize the sample, 1 g of crushed and dried material is added to a crucible. The sample is heated at a ramp rate of 15 °C/min to a hold temperature of 760 °C for 10 hr under 30 sccm of H2 gas. After carburization, the sample is cooled under 30 sccm of N2 gas until the tube furnace reads below 30 °C. The sample is passivated under 30 sccm of 1% O2/N2 gas for 2 hours. | 760 | 15 | H2 | 2 | 10 | 30
In the first beaker, 1 g of ammonium heptamolybdate tetrahydrate is dissolved in 6 mL of DI water. In the second beaker, 0.5 g of sucrose is dissolved in 1.5 mL of DI water. The sucrose solution in the second beaker is poured into the metal precursor solution in the first beaker. This combined solution now in the first beaker is stirred for 15 minutes at 300 RPM, after which it is dried at 120 °C in air for 24 hours. After drying, the material is crushed in a mortar and pestle. To carburize the sample, 1 g of crushed and dried material is added to a crucible. The sample is heated at a ramp rate of 15 °C/min to a hold temperature of 760 °C for 10 hr under 60 sccm of H2 gas. After carburization, the sample is cooled under 30 sccm of N2 gas until the tube furnace reads below 30 °C. The sample is passivated under 30 sccm of 1% O2/N2 gas for 2 hours. | 760 | 15 | H2 | 2 | 10 | 60
In the first beaker, 1 g of ammonium heptamolybdate tetrahydrate is dissolved in 6 mL of DI water. In the second beaker, 0.5 g of sucrose is dissolved in 1.5 mL of DI water. The sucrose solution in the second beaker is poured into the metal precursor solution in the first beaker. This combined solution now in the first beaker is stirred for 15 minutes at 300 RPM, after which it is dried at 120 °C in air for 24 hours. After drying, the material is crushed in a mortar and pestle. To carburize the sample, 1 g of crushed and dried material is added to a crucible. The sample is heated at a ramp rate of 15 °C/min to a hold temperature of 760 °C for 10 hr under 100 sccm of H2 gas. After carburization, the sample is cooled under 30 sccm of N2 gas until the tube furnace reads below 30 °C. The sample is passivated under 30 sccm of 1% O2/N2 gas for 2 hours. | 760 | 15 | H2 | 2 | 10 | 100
In the first beaker, 1 g of ammonium heptamolybdate tetrahydrate is dissolved in 4 mL of DI water. In the second beaker, 2 g of sucrose is dissolved in 3.5 mL of DI water. The sucrose solution in the second beaker is poured into the metal precursor solution in the first beaker. This combined solution now in the first beaker is stirred for 15 minutes at 300 RPM, after which it is dried at 120 °C in air for 24 hours. After drying, the material is crushed in a mortar and pestle. To carburize the sample, 1 g of crushed and dried material is added to a crucible. The sample is heated at a ramp rate of 15 °C/min to a hold temperature of 760 °C for 0.5 hr under 30 sccm of N2 gas. After carburization, the sample is cooled under 30 sccm of N2 gas until the tube furnace reads below 30 °C. The sample is passivated under 30 sccm of 1% O2/N2 gas for 2 hours. | 760 | 15 | N2 | 0.5 | 0.5 | 30
In the first beaker, 1 g of ammonium heptamolybdate tetrahydrate is dissolved in 4 mL of DI water. In the second beaker, 2 g of sucrose is dissolved in 3.5 mL of DI water. The sucrose solution in the second beaker is poured into the metal precursor solution in the first beaker. This combined solution now in the first beaker is stirred for 15 minutes at 300 RPM, after which it is dried at 120 °C in air for 24 hours. After drying, the material is crushed in a mortar and pestle. To carburize the sample, 1 g of crushed and dried material is added to a crucible. The sample is heated at a ramp rate of 15 °C/min to a hold temperature of 760 °C for 0.5 hr under 60 sccm of N2 gas. After carburization, the sample is cooled under 30 sccm of N2 gas until the tube furnace reads below 30 °C. The sample is passivated under 30 sccm of 1% O2/N2 gas for 2 hours. | 760 | 15 | N2 | 0.5 | 0.5 | 60
In the first beaker, 1 g of ammonium heptamolybdate tetrahydrate is dissolved in 4 mL of DI water. In the second beaker, 2 g of sucrose is dissolved in 3.5 mL of DI water. The sucrose solution in the second beaker is poured into the metal precursor solution in the first beaker. This combined solution now in the first beaker is stirred for 15 minutes at 300 RPM, after which it is dried at 120 °C in air for 24 hours. After drying, the material is crushed in a mortar and pestle. To carburize the sample, 1 g of crushed and dried material is added to a crucible. The sample is heated at a ramp rate of 15 °C/min to a hold temperature of 760 °C for 0.5 hr under 100 sccm of N2 gas. After carburization, the sample is cooled under 30 sccm of N2 gas until the tube furnace reads below 30 °C. The sample is passivated under 30 sccm of 1% O2/N2 gas for 2 hours. | 760 | 15 | N2 | 0.5 | 0.5 | 100
In the first beaker, 1 g of ammonium heptamolybdate tetrahydrate is dissolved in 4 mL of DI water. In the second beaker, 2 g of sucrose is dissolved in 3.5 mL of DI water. The sucrose solution in the second beaker is poured into the metal precursor solution in the first beaker. This combined solution now in the first beaker is stirred for 15 minutes at 300 RPM, after which it is dried at 120 °C in air for 24 hours. After drying, the material is crushed in a mortar and pestle. To carburize the sample, 1 g of crushed and dried material is added to a crucible. The sample is heated at a ramp rate of 15 °C/min to a hold temperature of 760 °C for 2 hr under 30 sccm of N2 gas. After carburization, the sample is cooled under 30 sccm of N2 gas until the tube furnace reads below 30 °C. The sample is passivated under 30 sccm of 1% O2/N2 gas for 2 hours. | 760 | 15 | N2 | 0.5 | 2 | 30
In the first beaker, 1 g of ammonium heptamolybdate tetrahydrate is dissolved in 4 mL of DI water. In the second beaker, 2 g of sucrose is dissolved in 3.5 mL of DI water. The sucrose solution in the second beaker is poured into the metal precursor solution in the first beaker. This combined solution now in the first beaker is stirred for 15 minutes at 300 RPM, after which it is dried at 120 °C in air for 24 hours. After drying, the material is crushed in a mortar and pestle. To carburize the sample, 1 g of crushed and dried material is added to a crucible. The sample is heated at a ramp rate of 15 °C/min to a hold temperature of 760 °C for 2 hr under 60 sccm of N2 gas. After carburization, the sample is cooled under 30 sccm of N2 gas until the tube furnace reads below 30 °C. The sample is passivated under 30 sccm of 1% O2/N2 gas for 2 hours. | 760 | 15 | N2 | 0.5 | 2 | 60
In the first beaker, 1 g of ammonium heptamolybdate tetrahydrate is dissolved in 4 mL of DI water. In the second beaker, 2 g of sucrose is dissolved in 3.5 mL of DI water. The sucrose solution in the second beaker is poured into the metal precursor solution in the first beaker. This combined solution now in the first beaker is stirred for 15 minutes at 300 RPM, after which it is dried at 120 °C in air for 24 hours. After drying, the material is crushed in a mortar and pestle. To carburize the sample, 1 g of crushed and dried material is added to a crucible. The sample is heated at a ramp rate of 15 °C/min to a hold temperature of 760 °C for 2 hr under 100 sccm of N2 gas. After carburization, the sample is cooled under 30 sccm of N2 gas until the tube furnace reads below 30 °C. The sample is passivated under 30 sccm of 1% O2/N2 gas for 2 hours. | 760 | 15 | N2 | 0.5 | 2 | 100
In the first beaker, 1 g of ammonium heptamolybdate tetrahydrate is dissolved in 4 mL of DI water. In the second beaker, 2 g of sucrose is dissolved in 3.5 mL of DI water. The sucrose solution in the second beaker is poured into the metal precursor solution in the first beaker. This combined solution now in the first beaker is stirred for 15 minutes at 300 RPM, after which it is dried at 120 °C in air for 24 hours. After drying, the material is crushed in a mortar and pestle. To carburize the sample, 1 g of crushed and dried material is added to a crucible. The sample is heated at a ramp rate of 15 °C/min to a hold temperature of 760 °C for 5 hr under 30 sccm of N2 gas. After carburization, the sample is cooled under 30 sccm of N2 gas until the tube furnace reads below 30 °C. The sample is passivated under 30 sccm of 1% O2/N2 gas for 2 hours. | 760 | 15 | N2 | 0.5 | 5 | 30
In the first beaker, 1 g of ammonium heptamolybdate tetrahydrate is dissolved in 4 mL of DI water. In the second beaker, 2 g of sucrose is dissolved in 3.5 mL of DI water. The sucrose solution in the second beaker is poured into the metal precursor solution in the first beaker. This combined solution now in the first beaker is stirred for 15 minutes at 300 RPM, after which it is dried at 120 °C in air for 24 hours. After drying, the material is crushed in a mortar and pestle. To carburize the sample, 1 g of crushed and dried material is added to a crucible. The sample is heated at a ramp rate of 15 °C/min to a hold temperature of 760 °C for 5 hr under 60 sccm of N2 gas. After carburization, the sample is cooled under 30 sccm of N2 gas until the tube furnace reads below 30 °C. The sample is passivated under 30 sccm of 1% O2/N2 gas for 2 hours. | 760 | 15 | N2 | 0.5 | 5 | 60
In the first beaker, 1 g of ammonium heptamolybdate tetrahydrate is dissolved in 4 mL of DI water. In the second beaker, 2 g of sucrose is dissolved in 3.5 mL of DI water. The sucrose solution in the second beaker is poured into the metal precursor solution in the first beaker. This combined solution now in the first beaker is stirred for 15 minutes at 300 RPM, after which it is dried at 120 °C in air for 24 hours. After drying, the material is crushed in a mortar and pestle. To carburize the sample, 1 g of crushed and dried material is added to a crucible. The sample is heated at a ramp rate of 15 °C/min to a hold temperature of 760 °C for 5 hr under 100 sccm of N2 gas. After carburization, the sample is cooled under 30 sccm of N2 gas until the tube furnace reads below 30 °C. The sample is passivated under 30 sccm of 1% O2/N2 gas for 2 hours. | 760 | 15 | N2 | 0.5 | 5 | 100
In the first beaker, 1 g of ammonium heptamolybdate tetrahydrate is dissolved in 4 mL of DI water. In the second beaker, 2 g of sucrose is dissolved in 3.5 mL of DI water. The sucrose solution in the second beaker is poured into the metal precursor solution in the first beaker. This combined solution now in the first beaker is stirred for 15 minutes at 300 RPM, after which it is dried at 120 °C in air for 24 hours. After drying, the material is crushed in a mortar and pestle. To carburize the sample, 1 g of crushed and dried material is added to a crucible. The sample is heated at a ramp rate of 15 °C/min to a hold temperature of 760 °C for 10 hr under 30 sccm of N2 gas. After carburization, the sample is cooled under 30 sccm of N2 gas until the tube furnace reads below 30 °C. The sample is passivated under 30 sccm of 1% O2/N2 gas for 2 hours. | 760 | 15 | N2 | 0.5 | 10 | 30
In the first beaker, 1 g of ammonium heptamolybdate tetrahydrate is dissolved in 4 mL of DI water. In the second beaker, 2 g of sucrose is dissolved in 3.5 mL of DI water. The sucrose solution in the second beaker is poured into the metal precursor solution in the first beaker. This combined solution now in the first beaker is stirred for 15 minutes at 300 RPM, after which it is dried at 120 °C in air for 24 hours. After drying, the material is crushed in a mortar and pestle. To carburize the sample, 1 g of crushed and dried material is added to a crucible. The sample is heated at a ramp rate of 15 °C/min to a hold temperature of 760 °C for 10 hr under 60 sccm of N2 gas. After carburization, the sample is cooled under 30 sccm of N2 gas until the tube furnace reads below 30 °C. The sample is passivated under 30 sccm of 1% O2/N2 gas for 2 hours. | 760 | 15 | N2 | 0.5 | 10 | 60
In the first beaker, 1 g of ammonium heptamolybdate tetrahydrate is dissolved in 4 mL of DI water. In the second beaker, 2 g of sucrose is dissolved in 3.5 mL of DI water. The sucrose solution in the second beaker is poured into the metal precursor solution in the first beaker. This combined solution now in the first beaker is stirred for 15 minutes at 300 RPM, after which it is dried at 120 °C in air for 24 hours. After drying, the material is crushed in a mortar and pestle. To carburize the sample, 1 g of crushed and dried material is added to a crucible. The sample is heated at a ramp rate of 15 °C/min to a hold temperature of 760 °C for 10 hr under 100 sccm of N2 gas. After carburization, the sample is cooled under 30 sccm of N2 gas until the tube furnace reads below 30 °C. The sample is passivated under 30 sccm of 1% O2/N2 gas for 2 hours. | 760 | 15 | N2 | 0.5 | 10 | 100
In the first beaker, 1 g of ammonium heptamolybdate tetrahydrate is dissolved in 5.5 mL of DI water. In the second beaker, 1 g of sucrose is dissolved in 2 mL of DI water. The sucrose solution in the second beaker is poured into the metal precursor solution in the first beaker. This combined solution now in the first beaker is stirred for 15 minutes at 300 RPM, after which it is dried at 120 °C in air for 24 hours. After drying, the material is crushed in a mortar and pestle. To carburize the sample, 1 g of crushed and dried material is added to a crucible. The sample is heated at a ramp rate of 15 °C/min to a hold temperature of 760 °C for 0.5 hr under 30 sccm of N2 gas. After carburization, the sample is cooled under 30 sccm of N2 gas until the tube furnace reads below 30 °C. The sample is passivated under 30 sccm of 1% O2/N2 gas for 2 hours. | 760 | 15 | N2 | 1 | 0.5 | 30
In the first beaker, 1 g of ammonium heptamolybdate tetrahydrate is dissolved in 5.5 mL of DI water. In the second beaker, 1 g of sucrose is dissolved in 2 mL of DI water. The sucrose solution in the second beaker is poured into the metal precursor solution in the first beaker. This combined solution now in the first beaker is stirred for 15 minutes at 300 RPM, after which it is dried at 120 °C in air for 24 hours. After drying, the material is crushed in a mortar and pestle. To carburize the sample, 1 g of crushed and dried material is added to a crucible. The sample is heated at a ramp rate of 15 °C/min to a hold temperature of 760 °C for 0.5 hr under 60 sccm of N2 gas. After carburization, the sample is cooled under 30 sccm of N2 gas until the tube furnace reads below 30 °C. The sample is passivated under 30 sccm of 1% O2/N2 gas for 2 hours. | 760 | 15 | N2 | 1 | 0.5 | 60
In the first beaker, 1 g of ammonium heptamolybdate tetrahydrate is dissolved in 5.5 mL of DI water. In the second beaker, 1 g of sucrose is dissolved in 2 mL of DI water. The sucrose solution in the second beaker is poured into the metal precursor solution in the first beaker. This combined solution now in the first beaker is stirred for 15 minutes at 300 RPM, after which it is dried at 120 °C in air for 24 hours. After drying, the material is crushed in a mortar and pestle. To carburize the sample, 1 g of crushed and dried material is added to a crucible. The sample is heated at a ramp rate of 15 °C/min to a hold temperature of 760 °C for 0.5 hr under 100 sccm of N2 gas. After carburization, the sample is cooled under 30 sccm of N2 gas until the tube furnace reads below 30 °C. The sample is passivated under 30 sccm of 1% O2/N2 gas for 2 hours. | 760 | 15 | N2 | 1 | 0.5 | 100
In the first beaker, 1 g of ammonium heptamolybdate tetrahydrate is dissolved in 5.5 mL of DI water. In the second beaker, 1 g of sucrose is dissolved in 2 mL of DI water. The sucrose solution in the second beaker is poured into the metal precursor solution in the first beaker. This combined solution now in the first beaker is stirred for 15 minutes at 300 RPM, after which it is dried at 120 °C in air for 24 hours. After drying, the material is crushed in a mortar and pestle. To carburize the sample, 1 g of crushed and dried material is added to a crucible. The sample is heated at a ramp rate of 15 °C/min to a hold temperature of 760 °C for 2 hr under 30 sccm of N2 gas. After carburization, the sample is cooled under 30 sccm of N2 gas until the tube furnace reads below 30 °C. The sample is passivated under 30 sccm of 1% O2/N2 gas for 2 hours. | 760 | 15 | N2 | 1 | 2 | 30
In the first beaker, 1 g of ammonium heptamolybdate tetrahydrate is dissolved in 5.5 mL of DI water. In the second beaker, 1 g of sucrose is dissolved in 2 mL of DI water. The sucrose solution in the second beaker is poured into the metal precursor solution in the first beaker. This combined solution now in the first beaker is stirred for 15 minutes at 300 RPM, after which it is dried at 120 °C in air for 24 hours. After drying, the material is crushed in a mortar and pestle. To carburize the sample, 1 g of crushed and dried material is added to a crucible. The sample is heated at a ramp rate of 15 °C/min to a hold temperature of 760 °C for 2 hr under 60 sccm of N2 gas. After carburization, the sample is cooled under 30 sccm of N2 gas until the tube furnace reads below 30 °C. The sample is passivated under 30 sccm of 1% O2/N2 gas for 2 hours. | 760 | 15 | N2 | 1 | 2 | 60
In the first beaker, 1 g of ammonium heptamolybdate tetrahydrate is dissolved in 5.5 mL of DI water. In the second beaker, 1 g of sucrose is dissolved in 2 mL of DI water. The sucrose solution in the second beaker is poured into the metal precursor solution in the first beaker. This combined solution now in the first beaker is stirred for 15 minutes at 300 RPM, after which it is dried at 120 °C in air for 24 hours. After drying, the material is crushed in a mortar and pestle. To carburize the sample, 1 g of crushed and dried material is added to a crucible. The sample is heated at a ramp rate of 15 °C/min to a hold temperature of 760 °C for 2 hr under 100 sccm of N2 gas. After carburization, the sample is cooled under 30 sccm of N2 gas until the tube furnace reads below 30 °C. The sample is passivated under 30 sccm of 1% O2/N2 gas for 2 hours. | 760 | 15 | N2 | 1 | 2 | 100
In the first beaker, 1 g of ammonium heptamolybdate tetrahydrate is dissolved in 5.5 mL of DI water. In the second beaker, 1 g of sucrose is dissolved in 2 mL of DI water. The sucrose solution in the second beaker is poured into the metal precursor solution in the first beaker. This combined solution now in the first beaker is stirred for 15 minutes at 300 RPM, after which it is dried at 120 °C in air for 24 hours. After drying, the material is crushed in a mortar and pestle. To carburize the sample, 1 g of crushed and dried material is added to a crucible. The sample is heated at a ramp rate of 15 °C/min to a hold temperature of 760 °C for 5 hr under 30 sccm of N2 gas. After carburization, the sample is cooled under 30 sccm of N2 gas until the tube furnace reads below 30 °C. The sample is passivated under 30 sccm of 1% O2/N2 gas for 2 hours. | 760 | 15 | N2 | 1 | 5 | 30
In the first beaker, 1 g of ammonium heptamolybdate tetrahydrate is dissolved in 5.5 mL of DI water. In the second beaker, 1 g of sucrose is dissolved in 2 mL of DI water. The sucrose solution in the second beaker is poured into the metal precursor solution in the first beaker. This combined solution now in the first beaker is stirred for 15 minutes at 300 RPM, after which it is dried at 120 °C in air for 24 hours. After drying, the material is crushed in a mortar and pestle. To carburize the sample, 1 g of crushed and dried material is added to a crucible. The sample is heated at a ramp rate of 15 °C/min to a hold temperature of 760 °C for 5 hr under 60 sccm of N2 gas. After carburization, the sample is cooled under 30 sccm of N2 gas until the tube furnace reads below 30 °C. The sample is passivated under 30 sccm of 1% O2/N2 gas for 2 hours. | 760 | 15 | N2 | 1 | 5 | 60
In the first beaker, 1 g of ammonium heptamolybdate tetrahydrate is dissolved in 5.5 mL of DI water. In the second beaker, 1 g of sucrose is dissolved in 2 mL of DI water. The sucrose solution in the second beaker is poured into the metal precursor solution in the first beaker. This combined solution now in the first beaker is stirred for 15 minutes at 300 RPM, after which it is dried at 120 °C in air for 24 hours. After drying, the material is crushed in a mortar and pestle. To carburize the sample, 1 g of crushed and dried material is added to a crucible. The sample is heated at a ramp rate of 15 °C/min to a hold temperature of 760 °C for 5 hr under 100 sccm of N2 gas. After carburization, the sample is cooled under 30 sccm of N2 gas until the tube furnace reads below 30 °C. The sample is passivated under 30 sccm of 1% O2/N2 gas for 2 hours. | 760 | 15 | N2 | 1 | 5 | 100
In the first beaker, 1 g of ammonium heptamolybdate tetrahydrate is dissolved in 5.5 mL of DI water. In the second beaker, 1 g of sucrose is dissolved in 2 mL of DI water. The sucrose solution in the second beaker is poured into the metal precursor solution in the first beaker. This combined solution now in the first beaker is stirred for 15 minutes at 300 RPM, after which it is dried at 120 °C in air for 24 hours. After drying, the material is crushed in a mortar and pestle. To carburize the sample, 1 g of crushed and dried material is added to a crucible. The sample is heated at a ramp rate of 15 °C/min to a hold temperature of 760 °C for 10 hr under 30 sccm of N2 gas. After carburization, the sample is cooled under 30 sccm of N2 gas until the tube furnace reads below 30 °C. The sample is passivated under 30 sccm of 1% O2/N2 gas for 2 hours. | 760 | 15 | N2 | 1 | 10 | 30
In the first beaker, 1 g of ammonium heptamolybdate tetrahydrate is dissolved in 5.5 mL of DI water. In the second beaker, 1 g of sucrose is dissolved in 2 mL of DI water. The sucrose solution in the second beaker is poured into the metal precursor solution in the first beaker. This combined solution now in the first beaker is stirred for 15 minutes at 300 RPM, after which it is dried at 120 °C in air for 24 hours. After drying, the material is crushed in a mortar and pestle. To carburize the sample, 1 g of crushed and dried material is added to a crucible. The sample is heated at a ramp rate of 15 °C/min to a hold temperature of 760 °C for 10 hr under 60 sccm of N2 gas. After carburization, the sample is cooled under 30 sccm of N2 gas until the tube furnace reads below 30 °C. The sample is passivated under 30 sccm of 1% O2/N2 gas for 2 hours. | 760 | 15 | N2 | 1 | 10 | 60
In the first beaker, 1 g of ammonium heptamolybdate tetrahydrate is dissolved in 5.5 mL of DI water. In the second beaker, 1 g of sucrose is dissolved in 2 mL of DI water. The sucrose solution in the second beaker is poured into the metal precursor solution in the first beaker. This combined solution now in the first beaker is stirred for 15 minutes at 300 RPM, after which it is dried at 120 °C in air for 24 hours. After drying, the material is crushed in a mortar and pestle. To carburize the sample, 1 g of crushed and dried material is added to a crucible. The sample is heated at a ramp rate of 15 °C/min to a hold temperature of 760 °C for 10 hr under 100 sccm of N2 gas. After carburization, the sample is cooled under 30 sccm of N2 gas until the tube furnace reads below 30 °C. The sample is passivated under 30 sccm of 1% O2/N2 gas for 2 hours. | 760 | 15 | N2 | 1 | 10 | 100
In the first beaker, 1 g of ammonium heptamolybdate tetrahydrate is dissolved in 6 mL of DI water. In the second beaker, 0.5 g of sucrose is dissolved in 1.5 mL of DI water. The sucrose solution in the second beaker is poured into the metal precursor solution in the first beaker. This combined solution now in the first beaker is stirred for 15 minutes at 300 RPM, after which it is dried at 120 °C in air for 24 hours. After drying, the material is crushed in a mortar and pestle. To carburize the sample, 1 g of crushed and dried material is added to a crucible. The sample is heated at a ramp rate of 15 °C/min to a hold temperature of 760 °C for 0.5 hr under 30 sccm of N2 gas. After carburization, the sample is cooled under 30 sccm of N2 gas until the tube furnace reads below 30 °C. The sample is passivated under 30 sccm of 1% O2/N2 gas for 2 hours. | 760 | 15 | N2 | 2 | 0.5 | 30
In the first beaker, 1 g of ammonium heptamolybdate tetrahydrate is dissolved in 6 mL of DI water. In the second beaker, 0.5 g of sucrose is dissolved in 1.5 mL of DI water. The sucrose solution in the second beaker is poured into the metal precursor solution in the first beaker. This combined solution now in the first beaker is stirred for 15 minutes at 300 RPM, after which it is dried at 120 °C in air for 24 hours. After drying, the material is crushed in a mortar and pestle. To carburize the sample, 1 g of crushed and dried material is added to a crucible. The sample is heated at a ramp rate of 15 °C/min to a hold temperature of 760 °C for 0.5 hr under 60 sccm of N2 gas. After carburization, the sample is cooled under 30 sccm of N2 gas until the tube furnace reads below 30 °C. The sample is passivated under 30 sccm of 1% O2/N2 gas for 2 hours. | 760 | 15 | N2 | 2 | 0.5 | 60
In the first beaker, 1 g of ammonium heptamolybdate tetrahydrate is dissolved in 6 mL of DI water. In the second beaker, 0.5 g of sucrose is dissolved in 1.5 mL of DI water. The sucrose solution in the second beaker is poured into the metal precursor solution in the first beaker. This combined solution now in the first beaker is stirred for 15 minutes at 300 RPM, after which it is dried at 120 °C in air for 24 hours. After drying, the material is crushed in a mortar and pestle. To carburize the sample, 1 g of crushed and dried material is added to a crucible. The sample is heated at a ramp rate of 15 °C/min to a hold temperature of 760 °C for 0.5 hr under 100 sccm of N2 gas. After carburization, the sample is cooled under 30 sccm of N2 gas until the tube furnace reads below 30 °C. The sample is passivated under 30 sccm of 1% O2/N2 gas for 2 hours. | 760 | 15 | N2 | 2 | 0.5 | 100
In the first beaker, 1 g of ammonium heptamolybdate tetrahydrate is dissolved in 6 mL of DI water. In the second beaker, 0.5 g of sucrose is dissolved in 1.5 mL of DI water. The sucrose solution in the second beaker is poured into the metal precursor solution in the first beaker. This combined solution now in the first beaker is stirred for 15 minutes at 300 RPM, after which it is dried at 120 °C in air for 24 hours. After drying, the material is crushed in a mortar and pestle. To carburize the sample, 1 g of crushed and dried material is added to a crucible. The sample is heated at a ramp rate of 15 °C/min to a hold temperature of 760 °C for 2 hr under 30 sccm of N2 gas. After carburization, the sample is cooled under 30 sccm of N2 gas until the tube furnace reads below 30 °C. The sample is passivated under 30 sccm of 1% O2/N2 gas for 2 hours. | 760 | 15 | N2 | 2 | 2 | 30
In the first beaker, 1 g of ammonium heptamolybdate tetrahydrate is dissolved in 6 mL of DI water. In the second beaker, 0.5 g of sucrose is dissolved in 1.5 mL of DI water. The sucrose solution in the second beaker is poured into the metal precursor solution in the first beaker. This combined solution now in the first beaker is stirred for 15 minutes at 300 RPM, after which it is dried at 120 °C in air for 24 hours. After drying, the material is crushed in a mortar and pestle. To carburize the sample, 1 g of crushed and dried material is added to a crucible. The sample is heated at a ramp rate of 15 °C/min to a hold temperature of 760 °C for 2 hr under 60 sccm of N2 gas. After carburization, the sample is cooled under 30 sccm of N2 gas until the tube furnace reads below 30 °C. The sample is passivated under 30 sccm of 1% O2/N2 gas for 2 hours. | 760 | 15 | N2 | 2 | 2 | 60
In the first beaker, 1 g of ammonium heptamolybdate tetrahydrate is dissolved in 6 mL of DI water. In the second beaker, 0.5 g of sucrose is dissolved in 1.5 mL of DI water. The sucrose solution in the second beaker is poured into the metal precursor solution in the first beaker. This combined solution now in the first beaker is stirred for 15 minutes at 300 RPM, after which it is dried at 120 °C in air for 24 hours. After drying, the material is crushed in a mortar and pestle. To carburize the sample, 1 g of crushed and dried material is added to a crucible. The sample is heated at a ramp rate of 15 °C/min to a hold temperature of 760 °C for 2 hr under 100 sccm of N2 gas. After carburization, the sample is cooled under 30 sccm of N2 gas until the tube furnace reads below 30 °C. The sample is passivated under 30 sccm of 1% O2/N2 gas for 2 hours. | 760 | 15 | N2 | 2 | 2 | 100
In the first beaker, 1 g of ammonium heptamolybdate tetrahydrate is dissolved in 6 mL of DI water. In the second beaker, 0.5 g of sucrose is dissolved in 1.5 mL of DI water. The sucrose solution in the second beaker is poured into the metal precursor solution in the first beaker. This combined solution now in the first beaker is stirred for 15 minutes at 300 RPM, after which it is dried at 120 °C in air for 24 hours. After drying, the material is crushed in a mortar and pestle. To carburize the sample, 1 g of crushed and dried material is added to a crucible. The sample is heated at a ramp rate of 15 °C/min to a hold temperature of 760 °C for 5 hr under 30 sccm of N2 gas. After carburization, the sample is cooled under 30 sccm of N2 gas until the tube furnace reads below 30 °C. The sample is passivated under 30 sccm of 1% O2/N2 gas for 2 hours. | 760 | 15 | N2 | 2 | 5 | 30
In the first beaker, 1 g of ammonium heptamolybdate tetrahydrate is dissolved in 6 mL of DI water. In the second beaker, 0.5 g of sucrose is dissolved in 1.5 mL of DI water. The sucrose solution in the second beaker is poured into the metal precursor solution in the first beaker. This combined solution now in the first beaker is stirred for 15 minutes at 300 RPM, after which it is dried at 120 °C in air for 24 hours. After drying, the material is crushed in a mortar and pestle. To carburize the sample, 1 g of crushed and dried material is added to a crucible. The sample is heated at a ramp rate of 15 °C/min to a hold temperature of 760 °C for 5 hr under 60 sccm of N2 gas. After carburization, the sample is cooled under 30 sccm of N2 gas until the tube furnace reads below 30 °C. The sample is passivated under 30 sccm of 1% O2/N2 gas for 2 hours. | 760 | 15 | N2 | 2 | 5 | 60
In the first beaker, 1 g of ammonium heptamolybdate tetrahydrate is dissolved in 6 mL of DI water. In the second beaker, 0.5 g of sucrose is dissolved in 1.5 mL of DI water. The sucrose solution in the second beaker is poured into the metal precursor solution in the first beaker. This combined solution now in the first beaker is stirred for 15 minutes at 300 RPM, after which it is dried at 120 °C in air for 24 hours. After drying, the material is crushed in a mortar and pestle. To carburize the sample, 1 g of crushed and dried material is added to a crucible. The sample is heated at a ramp rate of 15 °C/min to a hold temperature of 760 °C for 5 hr under 100 sccm of N2 gas. After carburization, the sample is cooled under 30 sccm of N2 gas until the tube furnace reads below 30 °C. The sample is passivated under 30 sccm of 1% O2/N2 gas for 2 hours. | 760 | 15 | N2 | 2 | 5 | 100
In the first beaker, 1 g of ammonium heptamolybdate tetrahydrate is dissolved in 6 mL of DI water. In the second beaker, 0.5 g of sucrose is dissolved in 1.5 mL of DI water. The sucrose solution in the second beaker is poured into the metal precursor solution in the first beaker. This combined solution now in the first beaker is stirred for 15 minutes at 300 RPM, after which it is dried at 120 °C in air for 24 hours. After drying, the material is crushed in a mortar and pestle. To carburize the sample, 1 g of crushed and dried material is added to a crucible. The sample is heated at a ramp rate of 15 °C/min to a hold temperature of 760 °C for 10 hr under 30 sccm of N2 gas. After carburization, the sample is cooled under 30 sccm of N2 gas until the tube furnace reads below 30 °C. The sample is passivated under 30 sccm of 1% O2/N2 gas for 2 hours. | 760 | 15 | N2 | 2 | 10 | 30
In the first beaker, 1 g of ammonium heptamolybdate tetrahydrate is dissolved in 6 mL of DI water. In the second beaker, 0.5 g of sucrose is dissolved in 1.5 mL of DI water. The sucrose solution in the second beaker is poured into the metal precursor solution in the first beaker. This combined solution now in the first beaker is stirred for 15 minutes at 300 RPM, after which it is dried at 120 °C in air for 24 hours. After drying, the material is crushed in a mortar and pestle. To carburize the sample, 1 g of crushed and dried material is added to a crucible. The sample is heated at a ramp rate of 15 °C/min to a hold temperature of 760 °C for 10 hr under 60 sccm of N2 gas. After carburization, the sample is cooled under 30 sccm of N2 gas until the tube furnace reads below 30 °C. The sample is passivated under 30 sccm of 1% O2/N2 gas for 2 hours. | 760 | 15 | N2 | 2 | 10 | 60
In the first beaker, 1 g of ammonium heptamolybdate tetrahydrate is dissolved in 6 mL of DI water. In the second beaker, 0.5 g of sucrose is dissolved in 1.5 mL of DI water. The sucrose solution in the second beaker is poured into the metal precursor solution in the first beaker. This combined solution now in the first beaker is stirred for 15 minutes at 300 RPM, after which it is dried at 120 °C in air for 24 hours. After drying, the material is crushed in a mortar and pestle. To carburize the sample, 1 g of crushed and dried material is added to a crucible. The sample is heated at a ramp rate of 15 °C/min to a hold temperature of 760 °C for 10 hr under 100 sccm of N2 gas. After carburization, the sample is cooled under 30 sccm of N2 gas until the tube furnace reads below 30 °C. The sample is passivated under 30 sccm of 1% O2/N2 gas for 2 hours. | 760 | 15 | N2 | 2 | 10 | 100
In the first beaker, 1 g of ammonium heptamolybdate tetrahydrate is dissolved in 4 mL of DI water. In the second beaker, 2 g of sucrose is dissolved in 3.5 mL of DI water. The sucrose solution in the second beaker is poured into the metal precursor solution in the first beaker. This combined solution now in the first beaker is stirred for 15 minutes at 300 RPM, after which it is dried at 120 °C in air for 24 hours. After drying, the material is crushed in a mortar and pestle. To carburize the sample, 1 g of crushed and dried material is added to a crucible. The sample is heated at a ramp rate of 5 °C/min to a hold temperature of 770 °C for 0.5 hr under 30 sccm of H2 gas. After carburization, the sample is cooled under 30 sccm of N2 gas until the tube furnace reads below 30 °C. The sample is passivated under 30 sccm of 1% O2/N2 gas for 2 hours. | 770 | 5 | H2 | 0.5 | 0.5 | 30
In the first beaker, 1 g of ammonium heptamolybdate tetrahydrate is dissolved in 4 mL of DI water. In the second beaker, 2 g of sucrose is dissolved in 3.5 mL of DI water. The sucrose solution in the second beaker is poured into the metal precursor solution in the first beaker. This combined solution now in the first beaker is stirred for 15 minutes at 300 RPM, after which it is dried at 120 °C in air for 24 hours. After drying, the material is crushed in a mortar and pestle. To carburize the sample, 1 g of crushed and dried material is added to a crucible. The sample is heated at a ramp rate of 5 °C/min to a hold temperature of 770 °C for 0.5 hr under 60 sccm of H2 gas. After carburization, the sample is cooled under 30 sccm of N2 gas until the tube furnace reads below 30 °C. The sample is passivated under 30 sccm of 1% O2/N2 gas for 2 hours. | 770 | 5 | H2 | 0.5 | 0.5 | 60
In the first beaker, 1 g of ammonium heptamolybdate tetrahydrate is dissolved in 4 mL of DI water. In the second beaker, 2 g of sucrose is dissolved in 3.5 mL of DI water. The sucrose solution in the second beaker is poured into the metal precursor solution in the first beaker. This combined solution now in the first beaker is stirred for 15 minutes at 300 RPM, after which it is dried at 120 °C in air for 24 hours. After drying, the material is crushed in a mortar and pestle. To carburize the sample, 1 g of crushed and dried material is added to a crucible. The sample is heated at a ramp rate of 5 °C/min to a hold temperature of 770 °C for 0.5 hr under 100 sccm of H2 gas. After carburization, the sample is cooled under 30 sccm of N2 gas until the tube furnace reads below 30 °C. The sample is passivated under 30 sccm of 1% O2/N2 gas for 2 hours. | 770 | 5 | H2 | 0.5 | 0.5 | 100
In the first beaker, 1 g of ammonium heptamolybdate tetrahydrate is dissolved in 4 mL of DI water. In the second beaker, 2 g of sucrose is dissolved in 3.5 mL of DI water. The sucrose solution in the second beaker is poured into the metal precursor solution in the first beaker. This combined solution now in the first beaker is stirred for 15 minutes at 300 RPM, after which it is dried at 120 °C in air for 24 hours. After drying, the material is crushed in a mortar and pestle. To carburize the sample, 1 g of crushed and dried material is added to a crucible. The sample is heated at a ramp rate of 5 °C/min to a hold temperature of 770 °C for 2 hr under 30 sccm of H2 gas. After carburization, the sample is cooled under 30 sccm of N2 gas until the tube furnace reads below 30 °C. The sample is passivated under 30 sccm of 1% O2/N2 gas for 2 hours. | 770 | 5 | H2 | 0.5 | 2 | 30
In the first beaker, 1 g of ammonium heptamolybdate tetrahydrate is dissolved in 4 mL of DI water. In the second beaker, 2 g of sucrose is dissolved in 3.5 mL of DI water. The sucrose solution in the second beaker is poured into the metal precursor solution in the first beaker. This combined solution now in the first beaker is stirred for 15 minutes at 300 RPM, after which it is dried at 120 °C in air for 24 hours. After drying, the material is crushed in a mortar and pestle. To carburize the sample, 1 g of crushed and dried material is added to a crucible. The sample is heated at a ramp rate of 5 °C/min to a hold temperature of 770 °C for 2 hr under 60 sccm of H2 gas. After carburization, the sample is cooled under 30 sccm of N2 gas until the tube furnace reads below 30 °C. The sample is passivated under 30 sccm of 1% O2/N2 gas for 2 hours. | 770 | 5 | H2 | 0.5 | 2 | 60
In the first beaker, 1 g of ammonium heptamolybdate tetrahydrate is dissolved in 4 mL of DI water. In the second beaker, 2 g of sucrose is dissolved in 3.5 mL of DI water. The sucrose solution in the second beaker is poured into the metal precursor solution in the first beaker. This combined solution now in the first beaker is stirred for 15 minutes at 300 RPM, after which it is dried at 120 °C in air for 24 hours. After drying, the material is crushed in a mortar and pestle. To carburize the sample, 1 g of crushed and dried material is added to a crucible. The sample is heated at a ramp rate of 5 °C/min to a hold temperature of 770 °C for 2 hr under 100 sccm of H2 gas. After carburization, the sample is cooled under 30 sccm of N2 gas until the tube furnace reads below 30 °C. The sample is passivated under 30 sccm of 1% O2/N2 gas for 2 hours. | 770 | 5 | H2 | 0.5 | 2 | 100
In the first beaker, 1 g of ammonium heptamolybdate tetrahydrate is dissolved in 4 mL of DI water. In the second beaker, 2 g of sucrose is dissolved in 3.5 mL of DI water. The sucrose solution in the second beaker is poured into the metal precursor solution in the first beaker. This combined solution now in the first beaker is stirred for 15 minutes at 300 RPM, after which it is dried at 120 °C in air for 24 hours. After drying, the material is crushed in a mortar and pestle. To carburize the sample, 1 g of crushed and dried material is added to a crucible. The sample is heated at a ramp rate of 5 °C/min to a hold temperature of 770 °C for 5 hr under 30 sccm of H2 gas. After carburization, the sample is cooled under 30 sccm of N2 gas until the tube furnace reads below 30 °C. The sample is passivated under 30 sccm of 1% O2/N2 gas for 2 hours. | 770 | 5 | H2 | 0.5 | 5 | 30
In the first beaker, 1 g of ammonium heptamolybdate tetrahydrate is dissolved in 4 mL of DI water. In the second beaker, 2 g of sucrose is dissolved in 3.5 mL of DI water. The sucrose solution in the second beaker is poured into the metal precursor solution in the first beaker. This combined solution now in the first beaker is stirred for 15 minutes at 300 RPM, after which it is dried at 120 °C in air for 24 hours. After drying, the material is crushed in a mortar and pestle. To carburize the sample, 1 g of crushed and dried material is added to a crucible. The sample is heated at a ramp rate of 5 °C/min to a hold temperature of 770 °C for 5 hr under 60 sccm of H2 gas. After carburization, the sample is cooled under 30 sccm of N2 gas until the tube furnace reads below 30 °C. The sample is passivated under 30 sccm of 1% O2/N2 gas for 2 hours. | 770 | 5 | H2 | 0.5 | 5 | 60
In the first beaker, 1 g of ammonium heptamolybdate tetrahydrate is dissolved in 4 mL of DI water. In the second beaker, 2 g of sucrose is dissolved in 3.5 mL of DI water. The sucrose solution in the second beaker is poured into the metal precursor solution in the first beaker. This combined solution now in the first beaker is stirred for 15 minutes at 300 RPM, after which it is dried at 120 °C in air for 24 hours. After drying, the material is crushed in a mortar and pestle. To carburize the sample, 1 g of crushed and dried material is added to a crucible. The sample is heated at a ramp rate of 5 °C/min to a hold temperature of 770 °C for 5 hr under 100 sccm of H2 gas. After carburization, the sample is cooled under 30 sccm of N2 gas until the tube furnace reads below 30 °C. The sample is passivated under 30 sccm of 1% O2/N2 gas for 2 hours. | 770 | 5 | H2 | 0.5 | 5 | 100
In the first beaker, 1 g of ammonium heptamolybdate tetrahydrate is dissolved in 4 mL of DI water. In the second beaker, 2 g of sucrose is dissolved in 3.5 mL of DI water. The sucrose solution in the second beaker is poured into the metal precursor solution in the first beaker. This combined solution now in the first beaker is stirred for 15 minutes at 300 RPM, after which it is dried at 120 °C in air for 24 hours. After drying, the material is crushed in a mortar and pestle. To carburize the sample, 1 g of crushed and dried material is added to a crucible. The sample is heated at a ramp rate of 5 °C/min to a hold temperature of 770 °C for 10 hr under 30 sccm of H2 gas. After carburization, the sample is cooled under 30 sccm of N2 gas until the tube furnace reads below 30 °C. The sample is passivated under 30 sccm of 1% O2/N2 gas for 2 hours. | 770 | 5 | H2 | 0.5 | 10 | 30
In the first beaker, 1 g of ammonium heptamolybdate tetrahydrate is dissolved in 4 mL of DI water. In the second beaker, 2 g of sucrose is dissolved in 3.5 mL of DI water. The sucrose solution in the second beaker is poured into the metal precursor solution in the first beaker. This combined solution now in the first beaker is stirred for 15 minutes at 300 RPM, after which it is dried at 120 °C in air for 24 hours. After drying, the material is crushed in a mortar and pestle. To carburize the sample, 1 g of crushed and dried material is added to a crucible. The sample is heated at a ramp rate of 5 °C/min to a hold temperature of 770 °C for 10 hr under 60 sccm of H2 gas. After carburization, the sample is cooled under 30 sccm of N2 gas until the tube furnace reads below 30 °C. The sample is passivated under 30 sccm of 1% O2/N2 gas for 2 hours. | 770 | 5 | H2 | 0.5 | 10 | 60
In the first beaker, 1 g of ammonium heptamolybdate tetrahydrate is dissolved in 4 mL of DI water. In the second beaker, 2 g of sucrose is dissolved in 3.5 mL of DI water. The sucrose solution in the second beaker is poured into the metal precursor solution in the first beaker. This combined solution now in the first beaker is stirred for 15 minutes at 300 RPM, after which it is dried at 120 °C in air for 24 hours. After drying, the material is crushed in a mortar and pestle. To carburize the sample, 1 g of crushed and dried material is added to a crucible. The sample is heated at a ramp rate of 5 °C/min to a hold temperature of 770 °C for 10 hr under 100 sccm of H2 gas. After carburization, the sample is cooled under 30 sccm of N2 gas until the tube furnace reads below 30 °C. The sample is passivated under 30 sccm of 1% O2/N2 gas for 2 hours. | 770 | 5 | H2 | 0.5 | 10 | 100
In the first beaker, 1 g of ammonium heptamolybdate tetrahydrate is dissolved in 5.5 mL of DI water. In the second beaker, 1 g of sucrose is dissolved in 2 mL of DI water. The sucrose solution in the second beaker is poured into the metal precursor solution in the first beaker. This combined solution now in the first beaker is stirred for 15 minutes at 300 RPM, after which it is dried at 120 °C in air for 24 hours. After drying, the material is crushed in a mortar and pestle. To carburize the sample, 1 g of crushed and dried material is added to a crucible. The sample is heated at a ramp rate of 5 °C/min to a hold temperature of 770 °C for 0.5 hr under 30 sccm of H2 gas. After carburization, the sample is cooled under 30 sccm of N2 gas until the tube furnace reads below 30 °C. The sample is passivated under 30 sccm of 1% O2/N2 gas for 2 hours. | 770 | 5 | H2 | 1 | 0.5 | 30
In the first beaker, 1 g of ammonium heptamolybdate tetrahydrate is dissolved in 5.5 mL of DI water. In the second beaker, 1 g of sucrose is dissolved in 2 mL of DI water. The sucrose solution in the second beaker is poured into the metal precursor solution in the first beaker. This combined solution now in the first beaker is stirred for 15 minutes at 300 RPM, after which it is dried at 120 °C in air for 24 hours. After drying, the material is crushed in a mortar and pestle. To carburize the sample, 1 g of crushed and dried material is added to a crucible. The sample is heated at a ramp rate of 5 °C/min to a hold temperature of 770 °C for 0.5 hr under 60 sccm of H2 gas. After carburization, the sample is cooled under 30 sccm of N2 gas until the tube furnace reads below 30 °C. The sample is passivated under 30 sccm of 1% O2/N2 gas for 2 hours. | 770 | 5 | H2 | 1 | 0.5 | 60
In the first beaker, 1 g of ammonium heptamolybdate tetrahydrate is dissolved in 5.5 mL of DI water. In the second beaker, 1 g of sucrose is dissolved in 2 mL of DI water. The sucrose solution in the second beaker is poured into the metal precursor solution in the first beaker. This combined solution now in the first beaker is stirred for 15 minutes at 300 RPM, after which it is dried at 120 °C in air for 24 hours. After drying, the material is crushed in a mortar and pestle. To carburize the sample, 1 g of crushed and dried material is added to a crucible. The sample is heated at a ramp rate of 5 °C/min to a hold temperature of 770 °C for 0.5 hr under 100 sccm of H2 gas. After carburization, the sample is cooled under 30 sccm of N2 gas until the tube furnace reads below 30 °C. The sample is passivated under 30 sccm of 1% O2/N2 gas for 2 hours. | 770 | 5 | H2 | 1 | 0.5 | 100
In the first beaker, 1 g of ammonium heptamolybdate tetrahydrate is dissolved in 5.5 mL of DI water. In the second beaker, 1 g of sucrose is dissolved in 2 mL of DI water. The sucrose solution in the second beaker is poured into the metal precursor solution in the first beaker. This combined solution now in the first beaker is stirred for 15 minutes at 300 RPM, after which it is dried at 120 °C in air for 24 hours. After drying, the material is crushed in a mortar and pestle. To carburize the sample, 1 g of crushed and dried material is added to a crucible. The sample is heated at a ramp rate of 5 °C/min to a hold temperature of 770 °C for 2 hr under 30 sccm of H2 gas. After carburization, the sample is cooled under 30 sccm of N2 gas until the tube furnace reads below 30 °C. The sample is passivated under 30 sccm of 1% O2/N2 gas for 2 hours. | 770 | 5 | H2 | 1 | 2 | 30
In the first beaker, 1 g of ammonium heptamolybdate tetrahydrate is dissolved in 5.5 mL of DI water. In the second beaker, 1 g of sucrose is dissolved in 2 mL of DI water. The sucrose solution in the second beaker is poured into the metal precursor solution in the first beaker. This combined solution now in the first beaker is stirred for 15 minutes at 300 RPM, after which it is dried at 120 °C in air for 24 hours. After drying, the material is crushed in a mortar and pestle. To carburize the sample, 1 g of crushed and dried material is added to a crucible. The sample is heated at a ramp rate of 5 °C/min to a hold temperature of 770 °C for 2 hr under 60 sccm of H2 gas. After carburization, the sample is cooled under 30 sccm of N2 gas until the tube furnace reads below 30 °C. The sample is passivated under 30 sccm of 1% O2/N2 gas for 2 hours. | 770 | 5 | H2 | 1 | 2 | 60
In the first beaker, 1 g of ammonium heptamolybdate tetrahydrate is dissolved in 5.5 mL of DI water. In the second beaker, 1 g of sucrose is dissolved in 2 mL of DI water. The sucrose solution in the second beaker is poured into the metal precursor solution in the first beaker. This combined solution now in the first beaker is stirred for 15 minutes at 300 RPM, after which it is dried at 120 °C in air for 24 hours. After drying, the material is crushed in a mortar and pestle. To carburize the sample, 1 g of crushed and dried material is added to a crucible. The sample is heated at a ramp rate of 5 °C/min to a hold temperature of 770 °C for 2 hr under 100 sccm of H2 gas. After carburization, the sample is cooled under 30 sccm of N2 gas until the tube furnace reads below 30 °C. The sample is passivated under 30 sccm of 1% O2/N2 gas for 2 hours. | 770 | 5 | H2 | 1 | 2 | 100
In the first beaker, 1 g of ammonium heptamolybdate tetrahydrate is dissolved in 5.5 mL of DI water. In the second beaker, 1 g of sucrose is dissolved in 2 mL of DI water. The sucrose solution in the second beaker is poured into the metal precursor solution in the first beaker. This combined solution now in the first beaker is stirred for 15 minutes at 300 RPM, after which it is dried at 120 °C in air for 24 hours. After drying, the material is crushed in a mortar and pestle. To carburize the sample, 1 g of crushed and dried material is added to a crucible. The sample is heated at a ramp rate of 5 °C/min to a hold temperature of 770 °C for 5 hr under 30 sccm of H2 gas. After carburization, the sample is cooled under 30 sccm of N2 gas until the tube furnace reads below 30 °C. The sample is passivated under 30 sccm of 1% O2/N2 gas for 2 hours. | 770 | 5 | H2 | 1 | 5 | 30
In the first beaker, 1 g of ammonium heptamolybdate tetrahydrate is dissolved in 5.5 mL of DI water. In the second beaker, 1 g of sucrose is dissolved in 2 mL of DI water. The sucrose solution in the second beaker is poured into the metal precursor solution in the first beaker. This combined solution now in the first beaker is stirred for 15 minutes at 300 RPM, after which it is dried at 120 °C in air for 24 hours. After drying, the material is crushed in a mortar and pestle. To carburize the sample, 1 g of crushed and dried material is added to a crucible. The sample is heated at a ramp rate of 5 °C/min to a hold temperature of 770 °C for 5 hr under 60 sccm of H2 gas. After carburization, the sample is cooled under 30 sccm of N2 gas until the tube furnace reads below 30 °C. The sample is passivated under 30 sccm of 1% O2/N2 gas for 2 hours. | 770 | 5 | H2 | 1 | 5 | 60
In the first beaker, 1 g of ammonium heptamolybdate tetrahydrate is dissolved in 5.5 mL of DI water. In the second beaker, 1 g of sucrose is dissolved in 2 mL of DI water. The sucrose solution in the second beaker is poured into the metal precursor solution in the first beaker. This combined solution now in the first beaker is stirred for 15 minutes at 300 RPM, after which it is dried at 120 °C in air for 24 hours. After drying, the material is crushed in a mortar and pestle. To carburize the sample, 1 g of crushed and dried material is added to a crucible. The sample is heated at a ramp rate of 5 °C/min to a hold temperature of 770 °C for 5 hr under 100 sccm of H2 gas. After carburization, the sample is cooled under 30 sccm of N2 gas until the tube furnace reads below 30 °C. The sample is passivated under 30 sccm of 1% O2/N2 gas for 2 hours. | 770 | 5 | H2 | 1 | 5 | 100
In the first beaker, 1 g of ammonium heptamolybdate tetrahydrate is dissolved in 5.5 mL of DI water. In the second beaker, 1 g of sucrose is dissolved in 2 mL of DI water. The sucrose solution in the second beaker is poured into the metal precursor solution in the first beaker. This combined solution now in the first beaker is stirred for 15 minutes at 300 RPM, after which it is dried at 120 °C in air for 24 hours. After drying, the material is crushed in a mortar and pestle. To carburize the sample, 1 g of crushed and dried material is added to a crucible. The sample is heated at a ramp rate of 5 °C/min to a hold temperature of 770 °C for 10 hr under 30 sccm of H2 gas. After carburization, the sample is cooled under 30 sccm of N2 gas until the tube furnace reads below 30 °C. The sample is passivated under 30 sccm of 1% O2/N2 gas for 2 hours. | 770 | 5 | H2 | 1 | 10 | 30
In the first beaker, 1 g of ammonium heptamolybdate tetrahydrate is dissolved in 5.5 mL of DI water. In the second beaker, 1 g of sucrose is dissolved in 2 mL of DI water. The sucrose solution in the second beaker is poured into the metal precursor solution in the first beaker. This combined solution now in the first beaker is stirred for 15 minutes at 300 RPM, after which it is dried at 120 °C in air for 24 hours. After drying, the material is crushed in a mortar and pestle. To carburize the sample, 1 g of crushed and dried material is added to a crucible. The sample is heated at a ramp rate of 5 °C/min to a hold temperature of 770 °C for 10 hr under 60 sccm of H2 gas. After carburization, the sample is cooled under 30 sccm of N2 gas until the tube furnace reads below 30 °C. The sample is passivated under 30 sccm of 1% O2/N2 gas for 2 hours. | 770 | 5 | H2 | 1 | 10 | 60
In the first beaker, 1 g of ammonium heptamolybdate tetrahydrate is dissolved in 5.5 mL of DI water. In the second beaker, 1 g of sucrose is dissolved in 2 mL of DI water. The sucrose solution in the second beaker is poured into the metal precursor solution in the first beaker. This combined solution now in the first beaker is stirred for 15 minutes at 300 RPM, after which it is dried at 120 °C in air for 24 hours. After drying, the material is crushed in a mortar and pestle. To carburize the sample, 1 g of crushed and dried material is added to a crucible. The sample is heated at a ramp rate of 5 °C/min to a hold temperature of 770 °C for 10 hr under 100 sccm of H2 gas. After carburization, the sample is cooled under 30 sccm of N2 gas until the tube furnace reads below 30 °C. The sample is passivated under 30 sccm of 1% O2/N2 gas for 2 hours. | 770 | 5 | H2 | 1 | 10 | 100
In the first beaker, 1 g of ammonium heptamolybdate tetrahydrate is dissolved in 6 mL of DI water. In the second beaker, 0.5 g of sucrose is dissolved in 1.5 mL of DI water. The sucrose solution in the second beaker is poured into the metal precursor solution in the first beaker. This combined solution now in the first beaker is stirred for 15 minutes at 300 RPM, after which it is dried at 120 °C in air for 24 hours. After drying, the material is crushed in a mortar and pestle. To carburize the sample, 1 g of crushed and dried material is added to a crucible. The sample is heated at a ramp rate of 5 °C/min to a hold temperature of 770 °C for 0.5 hr under 30 sccm of H2 gas. After carburization, the sample is cooled under 30 sccm of N2 gas until the tube furnace reads below 30 °C. The sample is passivated under 30 sccm of 1% O2/N2 gas for 2 hours. | 770 | 5 | H2 | 2 | 0.5 | 30
In the first beaker, 1 g of ammonium heptamolybdate tetrahydrate is dissolved in 6 mL of DI water. In the second beaker, 0.5 g of sucrose is dissolved in 1.5 mL of DI water. The sucrose solution in the second beaker is poured into the metal precursor solution in the first beaker. This combined solution now in the first beaker is stirred for 15 minutes at 300 RPM, after which it is dried at 120 °C in air for 24 hours. After drying, the material is crushed in a mortar and pestle. To carburize the sample, 1 g of crushed and dried material is added to a crucible. The sample is heated at a ramp rate of 5 °C/min to a hold temperature of 770 °C for 0.5 hr under 60 sccm of H2 gas. After carburization, the sample is cooled under 30 sccm of N2 gas until the tube furnace reads below 30 °C. The sample is passivated under 30 sccm of 1% O2/N2 gas for 2 hours. | 770 | 5 | H2 | 2 | 0.5 | 60
In the first beaker, 1 g of ammonium heptamolybdate tetrahydrate is dissolved in 6 mL of DI water. In the second beaker, 0.5 g of sucrose is dissolved in 1.5 mL of DI water. The sucrose solution in the second beaker is poured into the metal precursor solution in the first beaker. This combined solution now in the first beaker is stirred for 15 minutes at 300 RPM, after which it is dried at 120 °C in air for 24 hours. After drying, the material is crushed in a mortar and pestle. To carburize the sample, 1 g of crushed and dried material is added to a crucible. The sample is heated at a ramp rate of 5 °C/min to a hold temperature of 770 °C for 0.5 hr under 100 sccm of H2 gas. After carburization, the sample is cooled under 30 sccm of N2 gas until the tube furnace reads below 30 °C. The sample is passivated under 30 sccm of 1% O2/N2 gas for 2 hours. | 770 | 5 | H2 | 2 | 0.5 | 100
In the first beaker, 1 g of ammonium heptamolybdate tetrahydrate is dissolved in 6 mL of DI water. In the second beaker, 0.5 g of sucrose is dissolved in 1.5 mL of DI water. The sucrose solution in the second beaker is poured into the metal precursor solution in the first beaker. This combined solution now in the first beaker is stirred for 15 minutes at 300 RPM, after which it is dried at 120 °C in air for 24 hours. After drying, the material is crushed in a mortar and pestle. To carburize the sample, 1 g of crushed and dried material is added to a crucible. The sample is heated at a ramp rate of 5 °C/min to a hold temperature of 770 °C for 2 hr under 30 sccm of H2 gas. After carburization, the sample is cooled under 30 sccm of N2 gas until the tube furnace reads below 30 °C. The sample is passivated under 30 sccm of 1% O2/N2 gas for 2 hours. | 770 | 5 | H2 | 2 | 2 | 30
In the first beaker, 1 g of ammonium heptamolybdate tetrahydrate is dissolved in 6 mL of DI water. In the second beaker, 0.5 g of sucrose is dissolved in 1.5 mL of DI water. The sucrose solution in the second beaker is poured into the metal precursor solution in the first beaker. This combined solution now in the first beaker is stirred for 15 minutes at 300 RPM, after which it is dried at 120 °C in air for 24 hours. After drying, the material is crushed in a mortar and pestle. To carburize the sample, 1 g of crushed and dried material is added to a crucible. The sample is heated at a ramp rate of 5 °C/min to a hold temperature of 770 °C for 2 hr under 60 sccm of H2 gas. After carburization, the sample is cooled under 30 sccm of N2 gas until the tube furnace reads below 30 °C. The sample is passivated under 30 sccm of 1% O2/N2 gas for 2 hours. | 770 | 5 | H2 | 2 | 2 | 60
In the first beaker, 1 g of ammonium heptamolybdate tetrahydrate is dissolved in 6 mL of DI water. In the second beaker, 0.5 g of sucrose is dissolved in 1.5 mL of DI water. The sucrose solution in the second beaker is poured into the metal precursor solution in the first beaker. This combined solution now in the first beaker is stirred for 15 minutes at 300 RPM, after which it is dried at 120 °C in air for 24 hours. After drying, the material is crushed in a mortar and pestle. To carburize the sample, 1 g of crushed and dried material is added to a crucible. The sample is heated at a ramp rate of 5 °C/min to a hold temperature of 770 °C for 2 hr under 100 sccm of H2 gas. After carburization, the sample is cooled under 30 sccm of N2 gas until the tube furnace reads below 30 °C. The sample is passivated under 30 sccm of 1% O2/N2 gas for 2 hours. | 770 | 5 | H2 | 2 | 2 | 100
In the first beaker, 1 g of ammonium heptamolybdate tetrahydrate is dissolved in 6 mL of DI water. In the second beaker, 0.5 g of sucrose is dissolved in 1.5 mL of DI water. The sucrose solution in the second beaker is poured into the metal precursor solution in the first beaker. This combined solution now in the first beaker is stirred for 15 minutes at 300 RPM, after which it is dried at 120 °C in air for 24 hours. After drying, the material is crushed in a mortar and pestle. To carburize the sample, 1 g of crushed and dried material is added to a crucible. The sample is heated at a ramp rate of 5 °C/min to a hold temperature of 770 °C for 5 hr under 30 sccm of H2 gas. After carburization, the sample is cooled under 30 sccm of N2 gas until the tube furnace reads below 30 °C. The sample is passivated under 30 sccm of 1% O2/N2 gas for 2 hours. | 770 | 5 | H2 | 2 | 5 | 30
In the first beaker, 1 g of ammonium heptamolybdate tetrahydrate is dissolved in 6 mL of DI water. In the second beaker, 0.5 g of sucrose is dissolved in 1.5 mL of DI water. The sucrose solution in the second beaker is poured into the metal precursor solution in the first beaker. This combined solution now in the first beaker is stirred for 15 minutes at 300 RPM, after which it is dried at 120 °C in air for 24 hours. After drying, the material is crushed in a mortar and pestle. To carburize the sample, 1 g of crushed and dried material is added to a crucible. The sample is heated at a ramp rate of 5 °C/min to a hold temperature of 770 °C for 5 hr under 60 sccm of H2 gas. After carburization, the sample is cooled under 30 sccm of N2 gas until the tube furnace reads below 30 °C. The sample is passivated under 30 sccm of 1% O2/N2 gas for 2 hours. | 770 | 5 | H2 | 2 | 5 | 60
In the first beaker, 1 g of ammonium heptamolybdate tetrahydrate is dissolved in 6 mL of DI water. In the second beaker, 0.5 g of sucrose is dissolved in 1.5 mL of DI water. The sucrose solution in the second beaker is poured into the metal precursor solution in the first beaker. This combined solution now in the first beaker is stirred for 15 minutes at 300 RPM, after which it is dried at 120 °C in air for 24 hours. After drying, the material is crushed in a mortar and pestle. To carburize the sample, 1 g of crushed and dried material is added to a crucible. The sample is heated at a ramp rate of 5 °C/min to a hold temperature of 770 °C for 5 hr under 100 sccm of H2 gas. After carburization, the sample is cooled under 30 sccm of N2 gas until the tube furnace reads below 30 °C. The sample is passivated under 30 sccm of 1% O2/N2 gas for 2 hours. | 770 | 5 | H2 | 2 | 5 | 100
In the first beaker, 1 g of ammonium heptamolybdate tetrahydrate is dissolved in 6 mL of DI water. In the second beaker, 0.5 g of sucrose is dissolved in 1.5 mL of DI water. The sucrose solution in the second beaker is poured into the metal precursor solution in the first beaker. This combined solution now in the first beaker is stirred for 15 minutes at 300 RPM, after which it is dried at 120 °C in air for 24 hours. After drying, the material is crushed in a mortar and pestle. To carburize the sample, 1 g of crushed and dried material is added to a crucible. The sample is heated at a ramp rate of 5 °C/min to a hold temperature of 770 °C for 10 hr under 30 sccm of H2 gas. After carburization, the sample is cooled under 30 sccm of N2 gas until the tube furnace reads below 30 °C. The sample is passivated under 30 sccm of 1% O2/N2 gas for 2 hours. | 770 | 5 | H2 | 2 | 10 | 30
In the first beaker, 1 g of ammonium heptamolybdate tetrahydrate is dissolved in 6 mL of DI water. In the second beaker, 0.5 g of sucrose is dissolved in 1.5 mL of DI water. The sucrose solution in the second beaker is poured into the metal precursor solution in the first beaker. This combined solution now in the first beaker is stirred for 15 minutes at 300 RPM, after which it is dried at 120 °C in air for 24 hours. After drying, the material is crushed in a mortar and pestle. To carburize the sample, 1 g of crushed and dried material is added to a crucible. The sample is heated at a ramp rate of 5 °C/min to a hold temperature of 770 °C for 10 hr under 60 sccm of H2 gas. After carburization, the sample is cooled under 30 sccm of N2 gas until the tube furnace reads below 30 °C. The sample is passivated under 30 sccm of 1% O2/N2 gas for 2 hours. | 770 | 5 | H2 | 2 | 10 | 60
In the first beaker, 1 g of ammonium heptamolybdate tetrahydrate is dissolved in 6 mL of DI water. In the second beaker, 0.5 g of sucrose is dissolved in 1.5 mL of DI water. The sucrose solution in the second beaker is poured into the metal precursor solution in the first beaker. This combined solution now in the first beaker is stirred for 15 minutes at 300 RPM, after which it is dried at 120 °C in air for 24 hours. After drying, the material is crushed in a mortar and pestle. To carburize the sample, 1 g of crushed and dried material is added to a crucible. The sample is heated at a ramp rate of 5 °C/min to a hold temperature of 770 °C for 10 hr under 100 sccm of H2 gas. After carburization, the sample is cooled under 30 sccm of N2 gas until the tube furnace reads below 30 °C. The sample is passivated under 30 sccm of 1% O2/N2 gas for 2 hours. | 770 | 5 | H2 | 2 | 10 | 100
In the first beaker, 1 g of ammonium heptamolybdate tetrahydrate is dissolved in 4 mL of DI water. In the second beaker, 2 g of sucrose is dissolved in 3.5 mL of DI water. The sucrose solution in the second beaker is poured into the metal precursor solution in the first beaker. This combined solution now in the first beaker is stirred for 15 minutes at 300 RPM, after which it is dried at 120 °C in air for 24 hours. After drying, the material is crushed in a mortar and pestle. To carburize the sample, 1 g of crushed and dried material is added to a crucible. The sample is heated at a ramp rate of 5 °C/min to a hold temperature of 770 °C for 0.5 hr under 30 sccm of N2 gas. After carburization, the sample is cooled under 30 sccm of N2 gas until the tube furnace reads below 30 °C. The sample is passivated under 30 sccm of 1% O2/N2 gas for 2 hours. | 770 | 5 | N2 | 0.5 | 0.5 | 30
In the first beaker, 1 g of ammonium heptamolybdate tetrahydrate is dissolved in 4 mL of DI water. In the second beaker, 2 g of sucrose is dissolved in 3.5 mL of DI water. The sucrose solution in the second beaker is poured into the metal precursor solution in the first beaker. This combined solution now in the first beaker is stirred for 15 minutes at 300 RPM, after which it is dried at 120 °C in air for 24 hours. After drying, the material is crushed in a mortar and pestle. To carburize the sample, 1 g of crushed and dried material is added to a crucible. The sample is heated at a ramp rate of 5 °C/min to a hold temperature of 770 °C for 0.5 hr under 60 sccm of N2 gas. After carburization, the sample is cooled under 30 sccm of N2 gas until the tube furnace reads below 30 °C. The sample is passivated under 30 sccm of 1% O2/N2 gas for 2 hours. | 770 | 5 | N2 | 0.5 | 0.5 | 60
In the first beaker, 1 g of ammonium heptamolybdate tetrahydrate is dissolved in 4 mL of DI water. In the second beaker, 2 g of sucrose is dissolved in 3.5 mL of DI water. The sucrose solution in the second beaker is poured into the metal precursor solution in the first beaker. This combined solution now in the first beaker is stirred for 15 minutes at 300 RPM, after which it is dried at 120 °C in air for 24 hours. After drying, the material is crushed in a mortar and pestle. To carburize the sample, 1 g of crushed and dried material is added to a crucible. The sample is heated at a ramp rate of 5 °C/min to a hold temperature of 770 °C for 0.5 hr under 100 sccm of N2 gas. After carburization, the sample is cooled under 30 sccm of N2 gas until the tube furnace reads below 30 °C. The sample is passivated under 30 sccm of 1% O2/N2 gas for 2 hours. | 770 | 5 | N2 | 0.5 | 0.5 | 100
In the first beaker, 1 g of ammonium heptamolybdate tetrahydrate is dissolved in 4 mL of DI water. In the second beaker, 2 g of sucrose is dissolved in 3.5 mL of DI water. The sucrose solution in the second beaker is poured into the metal precursor solution in the first beaker. This combined solution now in the first beaker is stirred for 15 minutes at 300 RPM, after which it is dried at 120 °C in air for 24 hours. After drying, the material is crushed in a mortar and pestle. To carburize the sample, 1 g of crushed and dried material is added to a crucible. The sample is heated at a ramp rate of 5 °C/min to a hold temperature of 770 °C for 2 hr under 30 sccm of N2 gas. After carburization, the sample is cooled under 30 sccm of N2 gas until the tube furnace reads below 30 °C. The sample is passivated under 30 sccm of 1% O2/N2 gas for 2 hours. | 770 | 5 | N2 | 0.5 | 2 | 30
In the first beaker, 1 g of ammonium heptamolybdate tetrahydrate is dissolved in 4 mL of DI water. In the second beaker, 2 g of sucrose is dissolved in 3.5 mL of DI water. The sucrose solution in the second beaker is poured into the metal precursor solution in the first beaker. This combined solution now in the first beaker is stirred for 15 minutes at 300 RPM, after which it is dried at 120 °C in air for 24 hours. After drying, the material is crushed in a mortar and pestle. To carburize the sample, 1 g of crushed and dried material is added to a crucible. The sample is heated at a ramp rate of 5 °C/min to a hold temperature of 770 °C for 2 hr under 60 sccm of N2 gas. After carburization, the sample is cooled under 30 sccm of N2 gas until the tube furnace reads below 30 °C. The sample is passivated under 30 sccm of 1% O2/N2 gas for 2 hours. | 770 | 5 | N2 | 0.5 | 2 | 60
In the first beaker, 1 g of ammonium heptamolybdate tetrahydrate is dissolved in 4 mL of DI water. In the second beaker, 2 g of sucrose is dissolved in 3.5 mL of DI water. The sucrose solution in the second beaker is poured into the metal precursor solution in the first beaker. This combined solution now in the first beaker is stirred for 15 minutes at 300 RPM, after which it is dried at 120 °C in air for 24 hours. After drying, the material is crushed in a mortar and pestle. To carburize the sample, 1 g of crushed and dried material is added to a crucible. The sample is heated at a ramp rate of 5 °C/min to a hold temperature of 770 °C for 2 hr under 100 sccm of N2 gas. After carburization, the sample is cooled under 30 sccm of N2 gas until the tube furnace reads below 30 °C. The sample is passivated under 30 sccm of 1% O2/N2 gas for 2 hours. | 770 | 5 | N2 | 0.5 | 2 | 100
In the first beaker, 1 g of ammonium heptamolybdate tetrahydrate is dissolved in 4 mL of DI water. In the second beaker, 2 g of sucrose is dissolved in 3.5 mL of DI water. The sucrose solution in the second beaker is poured into the metal precursor solution in the first beaker. This combined solution now in the first beaker is stirred for 15 minutes at 300 RPM, after which it is dried at 120 °C in air for 24 hours. After drying, the material is crushed in a mortar and pestle. To carburize the sample, 1 g of crushed and dried material is added to a crucible. The sample is heated at a ramp rate of 5 °C/min to a hold temperature of 770 °C for 5 hr under 30 sccm of N2 gas. After carburization, the sample is cooled under 30 sccm of N2 gas until the tube furnace reads below 30 °C. The sample is passivated under 30 sccm of 1% O2/N2 gas for 2 hours. | 770 | 5 | N2 | 0.5 | 5 | 30
In the first beaker, 1 g of ammonium heptamolybdate tetrahydrate is dissolved in 4 mL of DI water. In the second beaker, 2 g of sucrose is dissolved in 3.5 mL of DI water. The sucrose solution in the second beaker is poured into the metal precursor solution in the first beaker. This combined solution now in the first beaker is stirred for 15 minutes at 300 RPM, after which it is dried at 120 °C in air for 24 hours. After drying, the material is crushed in a mortar and pestle. To carburize the sample, 1 g of crushed and dried material is added to a crucible. The sample is heated at a ramp rate of 5 °C/min to a hold temperature of 770 °C for 5 hr under 60 sccm of N2 gas. After carburization, the sample is cooled under 30 sccm of N2 gas until the tube furnace reads below 30 °C. The sample is passivated under 30 sccm of 1% O2/N2 gas for 2 hours. | 770 | 5 | N2 | 0.5 | 5 | 60
In the first beaker, 1 g of ammonium heptamolybdate tetrahydrate is dissolved in 4 mL of DI water. In the second beaker, 2 g of sucrose is dissolved in 3.5 mL of DI water. The sucrose solution in the second beaker is poured into the metal precursor solution in the first beaker. This combined solution now in the first beaker is stirred for 15 minutes at 300 RPM, after which it is dried at 120 °C in air for 24 hours. After drying, the material is crushed in a mortar and pestle. To carburize the sample, 1 g of crushed and dried material is added to a crucible. The sample is heated at a ramp rate of 5 °C/min to a hold temperature of 770 °C for 5 hr under 100 sccm of N2 gas. After carburization, the sample is cooled under 30 sccm of N2 gas until the tube furnace reads below 30 °C. The sample is passivated under 30 sccm of 1% O2/N2 gas for 2 hours. | 770 | 5 | N2 | 0.5 | 5 | 100
In the first beaker, 1 g of ammonium heptamolybdate tetrahydrate is dissolved in 4 mL of DI water. In the second beaker, 2 g of sucrose is dissolved in 3.5 mL of DI water. The sucrose solution in the second beaker is poured into the metal precursor solution in the first beaker. This combined solution now in the first beaker is stirred for 15 minutes at 300 RPM, after which it is dried at 120 °C in air for 24 hours. After drying, the material is crushed in a mortar and pestle. To carburize the sample, 1 g of crushed and dried material is added to a crucible. The sample is heated at a ramp rate of 5 °C/min to a hold temperature of 770 °C for 10 hr under 30 sccm of N2 gas. After carburization, the sample is cooled under 30 sccm of N2 gas until the tube furnace reads below 30 °C. The sample is passivated under 30 sccm of 1% O2/N2 gas for 2 hours. | 770 | 5 | N2 | 0.5 | 10 | 30
In the first beaker, 1 g of ammonium heptamolybdate tetrahydrate is dissolved in 4 mL of DI water. In the second beaker, 2 g of sucrose is dissolved in 3.5 mL of DI water. The sucrose solution in the second beaker is poured into the metal precursor solution in the first beaker. This combined solution now in the first beaker is stirred for 15 minutes at 300 RPM, after which it is dried at 120 °C in air for 24 hours. After drying, the material is crushed in a mortar and pestle. To carburize the sample, 1 g of crushed and dried material is added to a crucible. The sample is heated at a ramp rate of 5 °C/min to a hold temperature of 770 °C for 10 hr under 60 sccm of N2 gas. After carburization, the sample is cooled under 30 sccm of N2 gas until the tube furnace reads below 30 °C. The sample is passivated under 30 sccm of 1% O2/N2 gas for 2 hours. | 770 | 5 | N2 | 0.5 | 10 | 60
In the first beaker, 1 g of ammonium heptamolybdate tetrahydrate is dissolved in 4 mL of DI water. In the second beaker, 2 g of sucrose is dissolved in 3.5 mL of DI water. The sucrose solution in the second beaker is poured into the metal precursor solution in the first beaker. This combined solution now in the first beaker is stirred for 15 minutes at 300 RPM, after which it is dried at 120 °C in air for 24 hours. After drying, the material is crushed in a mortar and pestle. To carburize the sample, 1 g of crushed and dried material is added to a crucible. The sample is heated at a ramp rate of 5 °C/min to a hold temperature of 770 °C for 10 hr under 100 sccm of N2 gas. After carburization, the sample is cooled under 30 sccm of N2 gas until the tube furnace reads below 30 °C. The sample is passivated under 30 sccm of 1% O2/N2 gas for 2 hours. | 770 | 5 | N2 | 0.5 | 10 | 100
In the first beaker, 1 g of ammonium heptamolybdate tetrahydrate is dissolved in 5.5 mL of DI water. In the second beaker, 1 g of sucrose is dissolved in 2 mL of DI water. The sucrose solution in the second beaker is poured into the metal precursor solution in the first beaker. This combined solution now in the first beaker is stirred for 15 minutes at 300 RPM, after which it is dried at 120 °C in air for 24 hours. After drying, the material is crushed in a mortar and pestle. To carburize the sample, 1 g of crushed and dried material is added to a crucible. The sample is heated at a ramp rate of 5 °C/min to a hold temperature of 770 °C for 0.5 hr under 30 sccm of N2 gas. After carburization, the sample is cooled under 30 sccm of N2 gas until the tube furnace reads below 30 °C. The sample is passivated under 30 sccm of 1% O2/N2 gas for 2 hours. | 770 | 5 | N2 | 1 | 0.5 | 30
In the first beaker, 1 g of ammonium heptamolybdate tetrahydrate is dissolved in 5.5 mL of DI water. In the second beaker, 1 g of sucrose is dissolved in 2 mL of DI water. The sucrose solution in the second beaker is poured into the metal precursor solution in the first beaker. This combined solution now in the first beaker is stirred for 15 minutes at 300 RPM, after which it is dried at 120 °C in air for 24 hours. After drying, the material is crushed in a mortar and pestle. To carburize the sample, 1 g of crushed and dried material is added to a crucible. The sample is heated at a ramp rate of 5 °C/min to a hold temperature of 770 °C for 0.5 hr under 60 sccm of N2 gas. After carburization, the sample is cooled under 30 sccm of N2 gas until the tube furnace reads below 30 °C. The sample is passivated under 30 sccm of 1% O2/N2 gas for 2 hours. | 770 | 5 | N2 | 1 | 0.5 | 60
In the first beaker, 1 g of ammonium heptamolybdate tetrahydrate is dissolved in 5.5 mL of DI water. In the second beaker, 1 g of sucrose is dissolved in 2 mL of DI water. The sucrose solution in the second beaker is poured into the metal precursor solution in the first beaker. This combined solution now in the first beaker is stirred for 15 minutes at 300 RPM, after which it is dried at 120 °C in air for 24 hours. After drying, the material is crushed in a mortar and pestle. To carburize the sample, 1 g of crushed and dried material is added to a crucible. The sample is heated at a ramp rate of 5 °C/min to a hold temperature of 770 °C for 0.5 hr under 100 sccm of N2 gas. After carburization, the sample is cooled under 30 sccm of N2 gas until the tube furnace reads below 30 °C. The sample is passivated under 30 sccm of 1% O2/N2 gas for 2 hours. | 770 | 5 | N2 | 1 | 0.5 | 100
In the first beaker, 1 g of ammonium heptamolybdate tetrahydrate is dissolved in 5.5 mL of DI water. In the second beaker, 1 g of sucrose is dissolved in 2 mL of DI water. The sucrose solution in the second beaker is poured into the metal precursor solution in the first beaker. This combined solution now in the first beaker is stirred for 15 minutes at 300 RPM, after which it is dried at 120 °C in air for 24 hours. After drying, the material is crushed in a mortar and pestle. To carburize the sample, 1 g of crushed and dried material is added to a crucible. The sample is heated at a ramp rate of 5 °C/min to a hold temperature of 770 °C for 2 hr under 30 sccm of N2 gas. After carburization, the sample is cooled under 30 sccm of N2 gas until the tube furnace reads below 30 °C. The sample is passivated under 30 sccm of 1% O2/N2 gas for 2 hours. | 770 | 5 | N2 | 1 | 2 | 30
In the first beaker, 1 g of ammonium heptamolybdate tetrahydrate is dissolved in 5.5 mL of DI water. In the second beaker, 1 g of sucrose is dissolved in 2 mL of DI water. The sucrose solution in the second beaker is poured into the metal precursor solution in the first beaker. This combined solution now in the first beaker is stirred for 15 minutes at 300 RPM, after which it is dried at 120 °C in air for 24 hours. After drying, the material is crushed in a mortar and pestle. To carburize the sample, 1 g of crushed and dried material is added to a crucible. The sample is heated at a ramp rate of 5 °C/min to a hold temperature of 770 °C for 2 hr under 60 sccm of N2 gas. After carburization, the sample is cooled under 30 sccm of N2 gas until the tube furnace reads below 30 °C. The sample is passivated under 30 sccm of 1% O2/N2 gas for 2 hours. | 770 | 5 | N2 | 1 | 2 | 60
In the first beaker, 1 g of ammonium heptamolybdate tetrahydrate is dissolved in 5.5 mL of DI water. In the second beaker, 1 g of sucrose is dissolved in 2 mL of DI water. The sucrose solution in the second beaker is poured into the metal precursor solution in the first beaker. This combined solution now in the first beaker is stirred for 15 minutes at 300 RPM, after which it is dried at 120 °C in air for 24 hours. After drying, the material is crushed in a mortar and pestle. To carburize the sample, 1 g of crushed and dried material is added to a crucible. The sample is heated at a ramp rate of 5 °C/min to a hold temperature of 770 °C for 2 hr under 100 sccm of N2 gas. After carburization, the sample is cooled under 30 sccm of N2 gas until the tube furnace reads below 30 °C. The sample is passivated under 30 sccm of 1% O2/N2 gas for 2 hours. | 770 | 5 | N2 | 1 | 2 | 100
In the first beaker, 1 g of ammonium heptamolybdate tetrahydrate is dissolved in 5.5 mL of DI water. In the second beaker, 1 g of sucrose is dissolved in 2 mL of DI water. The sucrose solution in the second beaker is poured into the metal precursor solution in the first beaker. This combined solution now in the first beaker is stirred for 15 minutes at 300 RPM, after which it is dried at 120 °C in air for 24 hours. After drying, the material is crushed in a mortar and pestle. To carburize the sample, 1 g of crushed and dried material is added to a crucible. The sample is heated at a ramp rate of 5 °C/min to a hold temperature of 770 °C for 5 hr under 30 sccm of N2 gas. After carburization, the sample is cooled under 30 sccm of N2 gas until the tube furnace reads below 30 °C. The sample is passivated under 30 sccm of 1% O2/N2 gas for 2 hours. | 770 | 5 | N2 | 1 | 5 | 30
In the first beaker, 1 g of ammonium heptamolybdate tetrahydrate is dissolved in 5.5 mL of DI water. In the second beaker, 1 g of sucrose is dissolved in 2 mL of DI water. The sucrose solution in the second beaker is poured into the metal precursor solution in the first beaker. This combined solution now in the first beaker is stirred for 15 minutes at 300 RPM, after which it is dried at 120 °C in air for 24 hours. After drying, the material is crushed in a mortar and pestle. To carburize the sample, 1 g of crushed and dried material is added to a crucible. The sample is heated at a ramp rate of 5 °C/min to a hold temperature of 770 °C for 5 hr under 60 sccm of N2 gas. After carburization, the sample is cooled under 30 sccm of N2 gas until the tube furnace reads below 30 °C. The sample is passivated under 30 sccm of 1% O2/N2 gas for 2 hours. | 770 | 5 | N2 | 1 | 5 | 60
In the first beaker, 1 g of ammonium heptamolybdate tetrahydrate is dissolved in 5.5 mL of DI water. In the second beaker, 1 g of sucrose is dissolved in 2 mL of DI water. The sucrose solution in the second beaker is poured into the metal precursor solution in the first beaker. This combined solution now in the first beaker is stirred for 15 minutes at 300 RPM, after which it is dried at 120 °C in air for 24 hours. After drying, the material is crushed in a mortar and pestle. To carburize the sample, 1 g of crushed and dried material is added to a crucible. The sample is heated at a ramp rate of 5 °C/min to a hold temperature of 770 °C for 5 hr under 100 sccm of N2 gas. After carburization, the sample is cooled under 30 sccm of N2 gas until the tube furnace reads below 30 °C. The sample is passivated under 30 sccm of 1% O2/N2 gas for 2 hours. | 770 | 5 | N2 | 1 | 5 | 100
In the first beaker, 1 g of ammonium heptamolybdate tetrahydrate is dissolved in 5.5 mL of DI water. In the second beaker, 1 g of sucrose is dissolved in 2 mL of DI water. The sucrose solution in the second beaker is poured into the metal precursor solution in the first beaker. This combined solution now in the first beaker is stirred for 15 minutes at 300 RPM, after which it is dried at 120 °C in air for 24 hours. After drying, the material is crushed in a mortar and pestle. To carburize the sample, 1 g of crushed and dried material is added to a crucible. The sample is heated at a ramp rate of 5 °C/min to a hold temperature of 770 °C for 10 hr under 30 sccm of N2 gas. After carburization, the sample is cooled under 30 sccm of N2 gas until the tube furnace reads below 30 °C. The sample is passivated under 30 sccm of 1% O2/N2 gas for 2 hours. | 770 | 5 | N2 | 1 | 10 | 30
In the first beaker, 1 g of ammonium heptamolybdate tetrahydrate is dissolved in 5.5 mL of DI water. In the second beaker, 1 g of sucrose is dissolved in 2 mL of DI water. The sucrose solution in the second beaker is poured into the metal precursor solution in the first beaker. This combined solution now in the first beaker is stirred for 15 minutes at 300 RPM, after which it is dried at 120 °C in air for 24 hours. After drying, the material is crushed in a mortar and pestle. To carburize the sample, 1 g of crushed and dried material is added to a crucible. The sample is heated at a ramp rate of 5 °C/min to a hold temperature of 770 °C for 10 hr under 60 sccm of N2 gas. After carburization, the sample is cooled under 30 sccm of N2 gas until the tube furnace reads below 30 °C. The sample is passivated under 30 sccm of 1% O2/N2 gas for 2 hours. | 770 | 5 | N2 | 1 | 10 | 60
In the first beaker, 1 g of ammonium heptamolybdate tetrahydrate is dissolved in 5.5 mL of DI water. In the second beaker, 1 g of sucrose is dissolved in 2 mL of DI water. The sucrose solution in the second beaker is poured into the metal precursor solution in the first beaker. This combined solution now in the first beaker is stirred for 15 minutes at 300 RPM, after which it is dried at 120 °C in air for 24 hours. After drying, the material is crushed in a mortar and pestle. To carburize the sample, 1 g of crushed and dried material is added to a crucible. The sample is heated at a ramp rate of 5 °C/min to a hold temperature of 770 °C for 10 hr under 100 sccm of N2 gas. After carburization, the sample is cooled under 30 sccm of N2 gas until the tube furnace reads below 30 °C. The sample is passivated under 30 sccm of 1% O2/N2 gas for 2 hours. | 770 | 5 | N2 | 1 | 10 | 100
In the first beaker, 1 g of ammonium heptamolybdate tetrahydrate is dissolved in 6 mL of DI water. In the second beaker, 0.5 g of sucrose is dissolved in 1.5 mL of DI water. The sucrose solution in the second beaker is poured into the metal precursor solution in the first beaker. This combined solution now in the first beaker is stirred for 15 minutes at 300 RPM, after which it is dried at 120 °C in air for 24 hours. After drying, the material is crushed in a mortar and pestle. To carburize the sample, 1 g of crushed and dried material is added to a crucible. The sample is heated at a ramp rate of 5 °C/min to a hold temperature of 770 °C for 0.5 hr under 30 sccm of N2 gas. After carburization, the sample is cooled under 30 sccm of N2 gas until the tube furnace reads below 30 °C. The sample is passivated under 30 sccm of 1% O2/N2 gas for 2 hours. | 770 | 5 | N2 | 2 | 0.5 | 30
In the first beaker, 1 g of ammonium heptamolybdate tetrahydrate is dissolved in 6 mL of DI water. In the second beaker, 0.5 g of sucrose is dissolved in 1.5 mL of DI water. The sucrose solution in the second beaker is poured into the metal precursor solution in the first beaker. This combined solution now in the first beaker is stirred for 15 minutes at 300 RPM, after which it is dried at 120 °C in air for 24 hours. After drying, the material is crushed in a mortar and pestle. To carburize the sample, 1 g of crushed and dried material is added to a crucible. The sample is heated at a ramp rate of 5 °C/min to a hold temperature of 770 °C for 0.5 hr under 60 sccm of N2 gas. After carburization, the sample is cooled under 30 sccm of N2 gas until the tube furnace reads below 30 °C. The sample is passivated under 30 sccm of 1% O2/N2 gas for 2 hours. | 770 | 5 | N2 | 2 | 0.5 | 60
In the first beaker, 1 g of ammonium heptamolybdate tetrahydrate is dissolved in 6 mL of DI water. In the second beaker, 0.5 g of sucrose is dissolved in 1.5 mL of DI water. The sucrose solution in the second beaker is poured into the metal precursor solution in the first beaker. This combined solution now in the first beaker is stirred for 15 minutes at 300 RPM, after which it is dried at 120 °C in air for 24 hours. After drying, the material is crushed in a mortar and pestle. To carburize the sample, 1 g of crushed and dried material is added to a crucible. The sample is heated at a ramp rate of 5 °C/min to a hold temperature of 770 °C for 0.5 hr under 100 sccm of N2 gas. After carburization, the sample is cooled under 30 sccm of N2 gas until the tube furnace reads below 30 °C. The sample is passivated under 30 sccm of 1% O2/N2 gas for 2 hours. | 770 | 5 | N2 | 2 | 0.5 | 100
In the first beaker, 1 g of ammonium heptamolybdate tetrahydrate is dissolved in 6 mL of DI water. In the second beaker, 0.5 g of sucrose is dissolved in 1.5 mL of DI water. The sucrose solution in the second beaker is poured into the metal precursor solution in the first beaker. This combined solution now in the first beaker is stirred for 15 minutes at 300 RPM, after which it is dried at 120 °C in air for 24 hours. After drying, the material is crushed in a mortar and pestle. To carburize the sample, 1 g of crushed and dried material is added to a crucible. The sample is heated at a ramp rate of 5 °C/min to a hold temperature of 770 °C for 2 hr under 30 sccm of N2 gas. After carburization, the sample is cooled under 30 sccm of N2 gas until the tube furnace reads below 30 °C. The sample is passivated under 30 sccm of 1% O2/N2 gas for 2 hours. | 770 | 5 | N2 | 2 | 2 | 30
In the first beaker, 1 g of ammonium heptamolybdate tetrahydrate is dissolved in 6 mL of DI water. In the second beaker, 0.5 g of sucrose is dissolved in 1.5 mL of DI water. The sucrose solution in the second beaker is poured into the metal precursor solution in the first beaker. This combined solution now in the first beaker is stirred for 15 minutes at 300 RPM, after which it is dried at 120 °C in air for 24 hours. After drying, the material is crushed in a mortar and pestle. To carburize the sample, 1 g of crushed and dried material is added to a crucible. The sample is heated at a ramp rate of 5 °C/min to a hold temperature of 770 °C for 2 hr under 60 sccm of N2 gas. After carburization, the sample is cooled under 30 sccm of N2 gas until the tube furnace reads below 30 °C. The sample is passivated under 30 sccm of 1% O2/N2 gas for 2 hours. | 770 | 5 | N2 | 2 | 2 | 60
In the first beaker, 1 g of ammonium heptamolybdate tetrahydrate is dissolved in 6 mL of DI water. In the second beaker, 0.5 g of sucrose is dissolved in 1.5 mL of DI water. The sucrose solution in the second beaker is poured into the metal precursor solution in the first beaker. This combined solution now in the first beaker is stirred for 15 minutes at 300 RPM, after which it is dried at 120 °C in air for 24 hours. After drying, the material is crushed in a mortar and pestle. To carburize the sample, 1 g of crushed and dried material is added to a crucible. The sample is heated at a ramp rate of 5 °C/min to a hold temperature of 770 °C for 2 hr under 100 sccm of N2 gas. After carburization, the sample is cooled under 30 sccm of N2 gas until the tube furnace reads below 30 °C. The sample is passivated under 30 sccm of 1% O2/N2 gas for 2 hours. | 770 | 5 | N2 | 2 | 2 | 100
In the first beaker, 1 g of ammonium heptamolybdate tetrahydrate is dissolved in 6 mL of DI water. In the second beaker, 0.5 g of sucrose is dissolved in 1.5 mL of DI water. The sucrose solution in the second beaker is poured into the metal precursor solution in the first beaker. This combined solution now in the first beaker is stirred for 15 minutes at 300 RPM, after which it is dried at 120 °C in air for 24 hours. After drying, the material is crushed in a mortar and pestle. To carburize the sample, 1 g of crushed and dried material is added to a crucible. The sample is heated at a ramp rate of 5 °C/min to a hold temperature of 770 °C for 5 hr under 30 sccm of N2 gas. After carburization, the sample is cooled under 30 sccm of N2 gas until the tube furnace reads below 30 °C. The sample is passivated under 30 sccm of 1% O2/N2 gas for 2 hours. | 770 | 5 | N2 | 2 | 5 | 30
In the first beaker, 1 g of ammonium heptamolybdate tetrahydrate is dissolved in 6 mL of DI water. In the second beaker, 0.5 g of sucrose is dissolved in 1.5 mL of DI water. The sucrose solution in the second beaker is poured into the metal precursor solution in the first beaker. This combined solution now in the first beaker is stirred for 15 minutes at 300 RPM, after which it is dried at 120 °C in air for 24 hours. After drying, the material is crushed in a mortar and pestle. To carburize the sample, 1 g of crushed and dried material is added to a crucible. The sample is heated at a ramp rate of 5 °C/min to a hold temperature of 770 °C for 5 hr under 60 sccm of N2 gas. After carburization, the sample is cooled under 30 sccm of N2 gas until the tube furnace reads below 30 °C. The sample is passivated under 30 sccm of 1% O2/N2 gas for 2 hours. | 770 | 5 | N2 | 2 | 5 | 60
In the first beaker, 1 g of ammonium heptamolybdate tetrahydrate is dissolved in 6 mL of DI water. In the second beaker, 0.5 g of sucrose is dissolved in 1.5 mL of DI water. The sucrose solution in the second beaker is poured into the metal precursor solution in the first beaker. This combined solution now in the first beaker is stirred for 15 minutes at 300 RPM, after which it is dried at 120 °C in air for 24 hours. After drying, the material is crushed in a mortar and pestle. To carburize the sample, 1 g of crushed and dried material is added to a crucible. The sample is heated at a ramp rate of 5 °C/min to a hold temperature of 770 °C for 5 hr under 100 sccm of N2 gas. After carburization, the sample is cooled under 30 sccm of N2 gas until the tube furnace reads below 30 °C. The sample is passivated under 30 sccm of 1% O2/N2 gas for 2 hours. | 770 | 5 | N2 | 2 | 5 | 100
In the first beaker, 1 g of ammonium heptamolybdate tetrahydrate is dissolved in 6 mL of DI water. In the second beaker, 0.5 g of sucrose is dissolved in 1.5 mL of DI water. The sucrose solution in the second beaker is poured into the metal precursor solution in the first beaker. This combined solution now in the first beaker is stirred for 15 minutes at 300 RPM, after which it is dried at 120 °C in air for 24 hours. After drying, the material is crushed in a mortar and pestle. To carburize the sample, 1 g of crushed and dried material is added to a crucible. The sample is heated at a ramp rate of 5 °C/min to a hold temperature of 770 °C for 10 hr under 30 sccm of N2 gas. After carburization, the sample is cooled under 30 sccm of N2 gas until the tube furnace reads below 30 °C. The sample is passivated under 30 sccm of 1% O2/N2 gas for 2 hours. | 770 | 5 | N2 | 2 | 10 | 30
In the first beaker, 1 g of ammonium heptamolybdate tetrahydrate is dissolved in 6 mL of DI water. In the second beaker, 0.5 g of sucrose is dissolved in 1.5 mL of DI water. The sucrose solution in the second beaker is poured into the metal precursor solution in the first beaker. This combined solution now in the first beaker is stirred for 15 minutes at 300 RPM, after which it is dried at 120 °C in air for 24 hours. After drying, the material is crushed in a mortar and pestle. To carburize the sample, 1 g of crushed and dried material is added to a crucible. The sample is heated at a ramp rate of 5 °C/min to a hold temperature of 770 °C for 10 hr under 60 sccm of N2 gas. After carburization, the sample is cooled under 30 sccm of N2 gas until the tube furnace reads below 30 °C. The sample is passivated under 30 sccm of 1% O2/N2 gas for 2 hours. | 770 | 5 | N2 | 2 | 10 | 60
In the first beaker, 1 g of ammonium heptamolybdate tetrahydrate is dissolved in 6 mL of DI water. In the second beaker, 0.5 g of sucrose is dissolved in 1.5 mL of DI water. The sucrose solution in the second beaker is poured into the metal precursor solution in the first beaker. This combined solution now in the first beaker is stirred for 15 minutes at 300 RPM, after which it is dried at 120 °C in air for 24 hours. After drying, the material is crushed in a mortar and pestle. To carburize the sample, 1 g of crushed and dried material is added to a crucible. The sample is heated at a ramp rate of 5 °C/min to a hold temperature of 770 °C for 10 hr under 100 sccm of N2 gas. After carburization, the sample is cooled under 30 sccm of N2 gas until the tube furnace reads below 30 °C. The sample is passivated under 30 sccm of 1% O2/N2 gas for 2 hours. | 770 | 5 | N2 | 2 | 10 | 100
In the first beaker, 1 g of ammonium heptamolybdate tetrahydrate is dissolved in 4 mL of DI water. In the second beaker, 2 g of sucrose is dissolved in 3.5 mL of DI water. The sucrose solution in the second beaker is poured into the metal precursor solution in the first beaker. This combined solution now in the first beaker is stirred for 15 minutes at 300 RPM, after which it is dried at 120 °C in air for 24 hours. After drying, the material is crushed in a mortar and pestle. To carburize the sample, 1 g of crushed and dried material is added to a crucible. The sample is heated at a ramp rate of 10 °C/min to a hold temperature of 770 °C for 0.5 hr under 30 sccm of H2 gas. After carburization, the sample is cooled under 30 sccm of N2 gas until the tube furnace reads below 30 °C. The sample is passivated under 30 sccm of 1% O2/N2 gas for 2 hours. | 770 | 10 | H2 | 0.5 | 0.5 | 30
In the first beaker, 1 g of ammonium heptamolybdate tetrahydrate is dissolved in 4 mL of DI water. In the second beaker, 2 g of sucrose is dissolved in 3.5 mL of DI water. The sucrose solution in the second beaker is poured into the metal precursor solution in the first beaker. This combined solution now in the first beaker is stirred for 15 minutes at 300 RPM, after which it is dried at 120 °C in air for 24 hours. After drying, the material is crushed in a mortar and pestle. To carburize the sample, 1 g of crushed and dried material is added to a crucible. The sample is heated at a ramp rate of 10 °C/min to a hold temperature of 770 °C for 0.5 hr under 60 sccm of H2 gas. After carburization, the sample is cooled under 30 sccm of N2 gas until the tube furnace reads below 30 °C. The sample is passivated under 30 sccm of 1% O2/N2 gas for 2 hours. | 770 | 10 | H2 | 0.5 | 0.5 | 60
In the first beaker, 1 g of ammonium heptamolybdate tetrahydrate is dissolved in 4 mL of DI water. In the second beaker, 2 g of sucrose is dissolved in 3.5 mL of DI water. The sucrose solution in the second beaker is poured into the metal precursor solution in the first beaker. This combined solution now in the first beaker is stirred for 15 minutes at 300 RPM, after which it is dried at 120 °C in air for 24 hours. After drying, the material is crushed in a mortar and pestle. To carburize the sample, 1 g of crushed and dried material is added to a crucible. The sample is heated at a ramp rate of 10 °C/min to a hold temperature of 770 °C for 0.5 hr under 100 sccm of H2 gas. After carburization, the sample is cooled under 30 sccm of N2 gas until the tube furnace reads below 30 °C. The sample is passivated under 30 sccm of 1% O2/N2 gas for 2 hours. | 770 | 10 | H2 | 0.5 | 0.5 | 100
In the first beaker, 1 g of ammonium heptamolybdate tetrahydrate is dissolved in 4 mL of DI water. In the second beaker, 2 g of sucrose is dissolved in 3.5 mL of DI water. The sucrose solution in the second beaker is poured into the metal precursor solution in the first beaker. This combined solution now in the first beaker is stirred for 15 minutes at 300 RPM, after which it is dried at 120 °C in air for 24 hours. After drying, the material is crushed in a mortar and pestle. To carburize the sample, 1 g of crushed and dried material is added to a crucible. The sample is heated at a ramp rate of 10 °C/min to a hold temperature of 770 °C for 2 hr under 30 sccm of H2 gas. After carburization, the sample is cooled under 30 sccm of N2 gas until the tube furnace reads below 30 °C. The sample is passivated under 30 sccm of 1% O2/N2 gas for 2 hours. | 770 | 10 | H2 | 0.5 | 2 | 30
In the first beaker, 1 g of ammonium heptamolybdate tetrahydrate is dissolved in 4 mL of DI water. In the second beaker, 2 g of sucrose is dissolved in 3.5 mL of DI water. The sucrose solution in the second beaker is poured into the metal precursor solution in the first beaker. This combined solution now in the first beaker is stirred for 15 minutes at 300 RPM, after which it is dried at 120 °C in air for 24 hours. After drying, the material is crushed in a mortar and pestle. To carburize the sample, 1 g of crushed and dried material is added to a crucible. The sample is heated at a ramp rate of 10 °C/min to a hold temperature of 770 °C for 2 hr under 60 sccm of H2 gas. After carburization, the sample is cooled under 30 sccm of N2 gas until the tube furnace reads below 30 °C. The sample is passivated under 30 sccm of 1% O2/N2 gas for 2 hours. | 770 | 10 | H2 | 0.5 | 2 | 60
In the first beaker, 1 g of ammonium heptamolybdate tetrahydrate is dissolved in 4 mL of DI water. In the second beaker, 2 g of sucrose is dissolved in 3.5 mL of DI water. The sucrose solution in the second beaker is poured into the metal precursor solution in the first beaker. This combined solution now in the first beaker is stirred for 15 minutes at 300 RPM, after which it is dried at 120 °C in air for 24 hours. After drying, the material is crushed in a mortar and pestle. To carburize the sample, 1 g of crushed and dried material is added to a crucible. The sample is heated at a ramp rate of 10 °C/min to a hold temperature of 770 °C for 2 hr under 100 sccm of H2 gas. After carburization, the sample is cooled under 30 sccm of N2 gas until the tube furnace reads below 30 °C. The sample is passivated under 30 sccm of 1% O2/N2 gas for 2 hours. | 770 | 10 | H2 | 0.5 | 2 | 100
In the first beaker, 1 g of ammonium heptamolybdate tetrahydrate is dissolved in 4 mL of DI water. In the second beaker, 2 g of sucrose is dissolved in 3.5 mL of DI water. The sucrose solution in the second beaker is poured into the metal precursor solution in the first beaker. This combined solution now in the first beaker is stirred for 15 minutes at 300 RPM, after which it is dried at 120 °C in air for 24 hours. After drying, the material is crushed in a mortar and pestle. To carburize the sample, 1 g of crushed and dried material is added to a crucible. The sample is heated at a ramp rate of 10 °C/min to a hold temperature of 770 °C for 5 hr under 30 sccm of H2 gas. After carburization, the sample is cooled under 30 sccm of N2 gas until the tube furnace reads below 30 °C. The sample is passivated under 30 sccm of 1% O2/N2 gas for 2 hours. | 770 | 10 | H2 | 0.5 | 5 | 30
In the first beaker, 1 g of ammonium heptamolybdate tetrahydrate is dissolved in 4 mL of DI water. In the second beaker, 2 g of sucrose is dissolved in 3.5 mL of DI water. The sucrose solution in the second beaker is poured into the metal precursor solution in the first beaker. This combined solution now in the first beaker is stirred for 15 minutes at 300 RPM, after which it is dried at 120 °C in air for 24 hours. After drying, the material is crushed in a mortar and pestle. To carburize the sample, 1 g of crushed and dried material is added to a crucible. The sample is heated at a ramp rate of 10 °C/min to a hold temperature of 770 °C for 5 hr under 60 sccm of H2 gas. After carburization, the sample is cooled under 30 sccm of N2 gas until the tube furnace reads below 30 °C. The sample is passivated under 30 sccm of 1% O2/N2 gas for 2 hours. | 770 | 10 | H2 | 0.5 | 5 | 60
In the first beaker, 1 g of ammonium heptamolybdate tetrahydrate is dissolved in 4 mL of DI water. In the second beaker, 2 g of sucrose is dissolved in 3.5 mL of DI water. The sucrose solution in the second beaker is poured into the metal precursor solution in the first beaker. This combined solution now in the first beaker is stirred for 15 minutes at 300 RPM, after which it is dried at 120 °C in air for 24 hours. After drying, the material is crushed in a mortar and pestle. To carburize the sample, 1 g of crushed and dried material is added to a crucible. The sample is heated at a ramp rate of 10 °C/min to a hold temperature of 770 °C for 5 hr under 100 sccm of H2 gas. After carburization, the sample is cooled under 30 sccm of N2 gas until the tube furnace reads below 30 °C. The sample is passivated under 30 sccm of 1% O2/N2 gas for 2 hours. | 770 | 10 | H2 | 0.5 | 5 | 100
In the first beaker, 1 g of ammonium heptamolybdate tetrahydrate is dissolved in 4 mL of DI water. In the second beaker, 2 g of sucrose is dissolved in 3.5 mL of DI water. The sucrose solution in the second beaker is poured into the metal precursor solution in the first beaker. This combined solution now in the first beaker is stirred for 15 minutes at 300 RPM, after which it is dried at 120 °C in air for 24 hours. After drying, the material is crushed in a mortar and pestle. To carburize the sample, 1 g of crushed and dried material is added to a crucible. The sample is heated at a ramp rate of 10 °C/min to a hold temperature of 770 °C for 10 hr under 30 sccm of H2 gas. After carburization, the sample is cooled under 30 sccm of N2 gas until the tube furnace reads below 30 °C. The sample is passivated under 30 sccm of 1% O2/N2 gas for 2 hours. | 770 | 10 | H2 | 0.5 | 10 | 30
In the first beaker, 1 g of ammonium heptamolybdate tetrahydrate is dissolved in 4 mL of DI water. In the second beaker, 2 g of sucrose is dissolved in 3.5 mL of DI water. The sucrose solution in the second beaker is poured into the metal precursor solution in the first beaker. This combined solution now in the first beaker is stirred for 15 minutes at 300 RPM, after which it is dried at 120 °C in air for 24 hours. After drying, the material is crushed in a mortar and pestle. To carburize the sample, 1 g of crushed and dried material is added to a crucible. The sample is heated at a ramp rate of 10 °C/min to a hold temperature of 770 °C for 10 hr under 60 sccm of H2 gas. After carburization, the sample is cooled under 30 sccm of N2 gas until the tube furnace reads below 30 °C. The sample is passivated under 30 sccm of 1% O2/N2 gas for 2 hours. | 770 | 10 | H2 | 0.5 | 10 | 60
In the first beaker, 1 g of ammonium heptamolybdate tetrahydrate is dissolved in 4 mL of DI water. In the second beaker, 2 g of sucrose is dissolved in 3.5 mL of DI water. The sucrose solution in the second beaker is poured into the metal precursor solution in the first beaker. This combined solution now in the first beaker is stirred for 15 minutes at 300 RPM, after which it is dried at 120 °C in air for 24 hours. After drying, the material is crushed in a mortar and pestle. To carburize the sample, 1 g of crushed and dried material is added to a crucible. The sample is heated at a ramp rate of 10 °C/min to a hold temperature of 770 °C for 10 hr under 100 sccm of H2 gas. After carburization, the sample is cooled under 30 sccm of N2 gas until the tube furnace reads below 30 °C. The sample is passivated under 30 sccm of 1% O2/N2 gas for 2 hours. | 770 | 10 | H2 | 0.5 | 10 | 100
In the first beaker, 1 g of ammonium heptamolybdate tetrahydrate is dissolved in 5.5 mL of DI water. In the second beaker, 1 g of sucrose is dissolved in 2 mL of DI water. The sucrose solution in the second beaker is poured into the metal precursor solution in the first beaker. This combined solution now in the first beaker is stirred for 15 minutes at 300 RPM, after which it is dried at 120 °C in air for 24 hours. After drying, the material is crushed in a mortar and pestle. To carburize the sample, 1 g of crushed and dried material is added to a crucible. The sample is heated at a ramp rate of 10 °C/min to a hold temperature of 770 °C for 0.5 hr under 30 sccm of H2 gas. After carburization, the sample is cooled under 30 sccm of N2 gas until the tube furnace reads below 30 °C. The sample is passivated under 30 sccm of 1% O2/N2 gas for 2 hours. | 770 | 10 | H2 | 1 | 0.5 | 30
In the first beaker, 1 g of ammonium heptamolybdate tetrahydrate is dissolved in 5.5 mL of DI water. In the second beaker, 1 g of sucrose is dissolved in 2 mL of DI water. The sucrose solution in the second beaker is poured into the metal precursor solution in the first beaker. This combined solution now in the first beaker is stirred for 15 minutes at 300 RPM, after which it is dried at 120 °C in air for 24 hours. After drying, the material is crushed in a mortar and pestle. To carburize the sample, 1 g of crushed and dried material is added to a crucible. The sample is heated at a ramp rate of 10 °C/min to a hold temperature of 770 °C for 0.5 hr under 60 sccm of H2 gas. After carburization, the sample is cooled under 30 sccm of N2 gas until the tube furnace reads below 30 °C. The sample is passivated under 30 sccm of 1% O2/N2 gas for 2 hours. | 770 | 10 | H2 | 1 | 0.5 | 60
In the first beaker, 1 g of ammonium heptamolybdate tetrahydrate is dissolved in 5.5 mL of DI water. In the second beaker, 1 g of sucrose is dissolved in 2 mL of DI water. The sucrose solution in the second beaker is poured into the metal precursor solution in the first beaker. This combined solution now in the first beaker is stirred for 15 minutes at 300 RPM, after which it is dried at 120 °C in air for 24 hours. After drying, the material is crushed in a mortar and pestle. To carburize the sample, 1 g of crushed and dried material is added to a crucible. The sample is heated at a ramp rate of 10 °C/min to a hold temperature of 770 °C for 0.5 hr under 100 sccm of H2 gas. After carburization, the sample is cooled under 30 sccm of N2 gas until the tube furnace reads below 30 °C. The sample is passivated under 30 sccm of 1% O2/N2 gas for 2 hours. | 770 | 10 | H2 | 1 | 0.5 | 100
In the first beaker, 1 g of ammonium heptamolybdate tetrahydrate is dissolved in 5.5 mL of DI water. In the second beaker, 1 g of sucrose is dissolved in 2 mL of DI water. The sucrose solution in the second beaker is poured into the metal precursor solution in the first beaker. This combined solution now in the first beaker is stirred for 15 minutes at 300 RPM, after which it is dried at 120 °C in air for 24 hours. After drying, the material is crushed in a mortar and pestle. To carburize the sample, 1 g of crushed and dried material is added to a crucible. The sample is heated at a ramp rate of 10 °C/min to a hold temperature of 770 °C for 2 hr under 30 sccm of H2 gas. After carburization, the sample is cooled under 30 sccm of N2 gas until the tube furnace reads below 30 °C. The sample is passivated under 30 sccm of 1% O2/N2 gas for 2 hours. | 770 | 10 | H2 | 1 | 2 | 30
In the first beaker, 1 g of ammonium heptamolybdate tetrahydrate is dissolved in 5.5 mL of DI water. In the second beaker, 1 g of sucrose is dissolved in 2 mL of DI water. The sucrose solution in the second beaker is poured into the metal precursor solution in the first beaker. This combined solution now in the first beaker is stirred for 15 minutes at 300 RPM, after which it is dried at 120 °C in air for 24 hours. After drying, the material is crushed in a mortar and pestle. To carburize the sample, 1 g of crushed and dried material is added to a crucible. The sample is heated at a ramp rate of 10 °C/min to a hold temperature of 770 °C for 2 hr under 60 sccm of H2 gas. After carburization, the sample is cooled under 30 sccm of N2 gas until the tube furnace reads below 30 °C. The sample is passivated under 30 sccm of 1% O2/N2 gas for 2 hours. | 770 | 10 | H2 | 1 | 2 | 60
In the first beaker, 1 g of ammonium heptamolybdate tetrahydrate is dissolved in 5.5 mL of DI water. In the second beaker, 1 g of sucrose is dissolved in 2 mL of DI water. The sucrose solution in the second beaker is poured into the metal precursor solution in the first beaker. This combined solution now in the first beaker is stirred for 15 minutes at 300 RPM, after which it is dried at 120 °C in air for 24 hours. After drying, the material is crushed in a mortar and pestle. To carburize the sample, 1 g of crushed and dried material is added to a crucible. The sample is heated at a ramp rate of 10 °C/min to a hold temperature of 770 °C for 2 hr under 100 sccm of H2 gas. After carburization, the sample is cooled under 30 sccm of N2 gas until the tube furnace reads below 30 °C. The sample is passivated under 30 sccm of 1% O2/N2 gas for 2 hours. | 770 | 10 | H2 | 1 | 2 | 100
In the first beaker, 1 g of ammonium heptamolybdate tetrahydrate is dissolved in 5.5 mL of DI water. In the second beaker, 1 g of sucrose is dissolved in 2 mL of DI water. The sucrose solution in the second beaker is poured into the metal precursor solution in the first beaker. This combined solution now in the first beaker is stirred for 15 minutes at 300 RPM, after which it is dried at 120 °C in air for 24 hours. After drying, the material is crushed in a mortar and pestle. To carburize the sample, 1 g of crushed and dried material is added to a crucible. The sample is heated at a ramp rate of 10 °C/min to a hold temperature of 770 °C for 5 hr under 30 sccm of H2 gas. After carburization, the sample is cooled under 30 sccm of N2 gas until the tube furnace reads below 30 °C. The sample is passivated under 30 sccm of 1% O2/N2 gas for 2 hours. | 770 | 10 | H2 | 1 | 5 | 30
In the first beaker, 1 g of ammonium heptamolybdate tetrahydrate is dissolved in 5.5 mL of DI water. In the second beaker, 1 g of sucrose is dissolved in 2 mL of DI water. The sucrose solution in the second beaker is poured into the metal precursor solution in the first beaker. This combined solution now in the first beaker is stirred for 15 minutes at 300 RPM, after which it is dried at 120 °C in air for 24 hours. After drying, the material is crushed in a mortar and pestle. To carburize the sample, 1 g of crushed and dried material is added to a crucible. The sample is heated at a ramp rate of 10 °C/min to a hold temperature of 770 °C for 5 hr under 60 sccm of H2 gas. After carburization, the sample is cooled under 30 sccm of N2 gas until the tube furnace reads below 30 °C. The sample is passivated under 30 sccm of 1% O2/N2 gas for 2 hours. | 770 | 10 | H2 | 1 | 5 | 60
In the first beaker, 1 g of ammonium heptamolybdate tetrahydrate is dissolved in 5.5 mL of DI water. In the second beaker, 1 g of sucrose is dissolved in 2 mL of DI water. The sucrose solution in the second beaker is poured into the metal precursor solution in the first beaker. This combined solution now in the first beaker is stirred for 15 minutes at 300 RPM, after which it is dried at 120 °C in air for 24 hours. After drying, the material is crushed in a mortar and pestle. To carburize the sample, 1 g of crushed and dried material is added to a crucible. The sample is heated at a ramp rate of 10 °C/min to a hold temperature of 770 °C for 5 hr under 100 sccm of H2 gas. After carburization, the sample is cooled under 30 sccm of N2 gas until the tube furnace reads below 30 °C. The sample is passivated under 30 sccm of 1% O2/N2 gas for 2 hours. | 770 | 10 | H2 | 1 | 5 | 100
In the first beaker, 1 g of ammonium heptamolybdate tetrahydrate is dissolved in 5.5 mL of DI water. In the second beaker, 1 g of sucrose is dissolved in 2 mL of DI water. The sucrose solution in the second beaker is poured into the metal precursor solution in the first beaker. This combined solution now in the first beaker is stirred for 15 minutes at 300 RPM, after which it is dried at 120 °C in air for 24 hours. After drying, the material is crushed in a mortar and pestle. To carburize the sample, 1 g of crushed and dried material is added to a crucible. The sample is heated at a ramp rate of 10 °C/min to a hold temperature of 770 °C for 10 hr under 30 sccm of H2 gas. After carburization, the sample is cooled under 30 sccm of N2 gas until the tube furnace reads below 30 °C. The sample is passivated under 30 sccm of 1% O2/N2 gas for 2 hours. | 770 | 10 | H2 | 1 | 10 | 30
In the first beaker, 1 g of ammonium heptamolybdate tetrahydrate is dissolved in 5.5 mL of DI water. In the second beaker, 1 g of sucrose is dissolved in 2 mL of DI water. The sucrose solution in the second beaker is poured into the metal precursor solution in the first beaker. This combined solution now in the first beaker is stirred for 15 minutes at 300 RPM, after which it is dried at 120 °C in air for 24 hours. After drying, the material is crushed in a mortar and pestle. To carburize the sample, 1 g of crushed and dried material is added to a crucible. The sample is heated at a ramp rate of 10 °C/min to a hold temperature of 770 °C for 10 hr under 60 sccm of H2 gas. After carburization, the sample is cooled under 30 sccm of N2 gas until the tube furnace reads below 30 °C. The sample is passivated under 30 sccm of 1% O2/N2 gas for 2 hours. | 770 | 10 | H2 | 1 | 10 | 60
In the first beaker, 1 g of ammonium heptamolybdate tetrahydrate is dissolved in 5.5 mL of DI water. In the second beaker, 1 g of sucrose is dissolved in 2 mL of DI water. The sucrose solution in the second beaker is poured into the metal precursor solution in the first beaker. This combined solution now in the first beaker is stirred for 15 minutes at 300 RPM, after which it is dried at 120 °C in air for 24 hours. After drying, the material is crushed in a mortar and pestle. To carburize the sample, 1 g of crushed and dried material is added to a crucible. The sample is heated at a ramp rate of 10 °C/min to a hold temperature of 770 °C for 10 hr under 100 sccm of H2 gas. After carburization, the sample is cooled under 30 sccm of N2 gas until the tube furnace reads below 30 °C. The sample is passivated under 30 sccm of 1% O2/N2 gas for 2 hours. | 770 | 10 | H2 | 1 | 10 | 100
In the first beaker, 1 g of ammonium heptamolybdate tetrahydrate is dissolved in 6 mL of DI water. In the second beaker, 0.5 g of sucrose is dissolved in 1.5 mL of DI water. The sucrose solution in the second beaker is poured into the metal precursor solution in the first beaker. This combined solution now in the first beaker is stirred for 15 minutes at 300 RPM, after which it is dried at 120 °C in air for 24 hours. After drying, the material is crushed in a mortar and pestle. To carburize the sample, 1 g of crushed and dried material is added to a crucible. The sample is heated at a ramp rate of 10 °C/min to a hold temperature of 770 °C for 0.5 hr under 30 sccm of H2 gas. After carburization, the sample is cooled under 30 sccm of N2 gas until the tube furnace reads below 30 °C. The sample is passivated under 30 sccm of 1% O2/N2 gas for 2 hours. | 770 | 10 | H2 | 2 | 0.5 | 30
In the first beaker, 1 g of ammonium heptamolybdate tetrahydrate is dissolved in 6 mL of DI water. In the second beaker, 0.5 g of sucrose is dissolved in 1.5 mL of DI water. The sucrose solution in the second beaker is poured into the metal precursor solution in the first beaker. This combined solution now in the first beaker is stirred for 15 minutes at 300 RPM, after which it is dried at 120 °C in air for 24 hours. After drying, the material is crushed in a mortar and pestle. To carburize the sample, 1 g of crushed and dried material is added to a crucible. The sample is heated at a ramp rate of 10 °C/min to a hold temperature of 770 °C for 0.5 hr under 60 sccm of H2 gas. After carburization, the sample is cooled under 30 sccm of N2 gas until the tube furnace reads below 30 °C. The sample is passivated under 30 sccm of 1% O2/N2 gas for 2 hours. | 770 | 10 | H2 | 2 | 0.5 | 60
In the first beaker, 1 g of ammonium heptamolybdate tetrahydrate is dissolved in 6 mL of DI water. In the second beaker, 0.5 g of sucrose is dissolved in 1.5 mL of DI water. The sucrose solution in the second beaker is poured into the metal precursor solution in the first beaker. This combined solution now in the first beaker is stirred for 15 minutes at 300 RPM, after which it is dried at 120 °C in air for 24 hours. After drying, the material is crushed in a mortar and pestle. To carburize the sample, 1 g of crushed and dried material is added to a crucible. The sample is heated at a ramp rate of 10 °C/min to a hold temperature of 770 °C for 0.5 hr under 100 sccm of H2 gas. After carburization, the sample is cooled under 30 sccm of N2 gas until the tube furnace reads below 30 °C. The sample is passivated under 30 sccm of 1% O2/N2 gas for 2 hours. | 770 | 10 | H2 | 2 | 0.5 | 100
In the first beaker, 1 g of ammonium heptamolybdate tetrahydrate is dissolved in 6 mL of DI water. In the second beaker, 0.5 g of sucrose is dissolved in 1.5 mL of DI water. The sucrose solution in the second beaker is poured into the metal precursor solution in the first beaker. This combined solution now in the first beaker is stirred for 15 minutes at 300 RPM, after which it is dried at 120 °C in air for 24 hours. After drying, the material is crushed in a mortar and pestle. To carburize the sample, 1 g of crushed and dried material is added to a crucible. The sample is heated at a ramp rate of 10 °C/min to a hold temperature of 770 °C for 2 hr under 30 sccm of H2 gas. After carburization, the sample is cooled under 30 sccm of N2 gas until the tube furnace reads below 30 °C. The sample is passivated under 30 sccm of 1% O2/N2 gas for 2 hours. | 770 | 10 | H2 | 2 | 2 | 30
In the first beaker, 1 g of ammonium heptamolybdate tetrahydrate is dissolved in 6 mL of DI water. In the second beaker, 0.5 g of sucrose is dissolved in 1.5 mL of DI water. The sucrose solution in the second beaker is poured into the metal precursor solution in the first beaker. This combined solution now in the first beaker is stirred for 15 minutes at 300 RPM, after which it is dried at 120 °C in air for 24 hours. After drying, the material is crushed in a mortar and pestle. To carburize the sample, 1 g of crushed and dried material is added to a crucible. The sample is heated at a ramp rate of 10 °C/min to a hold temperature of 770 °C for 2 hr under 60 sccm of H2 gas. After carburization, the sample is cooled under 30 sccm of N2 gas until the tube furnace reads below 30 °C. The sample is passivated under 30 sccm of 1% O2/N2 gas for 2 hours. | 770 | 10 | H2 | 2 | 2 | 60
In the first beaker, 1 g of ammonium heptamolybdate tetrahydrate is dissolved in 6 mL of DI water. In the second beaker, 0.5 g of sucrose is dissolved in 1.5 mL of DI water. The sucrose solution in the second beaker is poured into the metal precursor solution in the first beaker. This combined solution now in the first beaker is stirred for 15 minutes at 300 RPM, after which it is dried at 120 °C in air for 24 hours. After drying, the material is crushed in a mortar and pestle. To carburize the sample, 1 g of crushed and dried material is added to a crucible. The sample is heated at a ramp rate of 10 °C/min to a hold temperature of 770 °C for 2 hr under 100 sccm of H2 gas. After carburization, the sample is cooled under 30 sccm of N2 gas until the tube furnace reads below 30 °C. The sample is passivated under 30 sccm of 1% O2/N2 gas for 2 hours. | 770 | 10 | H2 | 2 | 2 | 100
In the first beaker, 1 g of ammonium heptamolybdate tetrahydrate is dissolved in 6 mL of DI water. In the second beaker, 0.5 g of sucrose is dissolved in 1.5 mL of DI water. The sucrose solution in the second beaker is poured into the metal precursor solution in the first beaker. This combined solution now in the first beaker is stirred for 15 minutes at 300 RPM, after which it is dried at 120 °C in air for 24 hours. After drying, the material is crushed in a mortar and pestle. To carburize the sample, 1 g of crushed and dried material is added to a crucible. The sample is heated at a ramp rate of 10 °C/min to a hold temperature of 770 °C for 5 hr under 30 sccm of H2 gas. After carburization, the sample is cooled under 30 sccm of N2 gas until the tube furnace reads below 30 °C. The sample is passivated under 30 sccm of 1% O2/N2 gas for 2 hours. | 770 | 10 | H2 | 2 | 5 | 30
In the first beaker, 1 g of ammonium heptamolybdate tetrahydrate is dissolved in 6 mL of DI water. In the second beaker, 0.5 g of sucrose is dissolved in 1.5 mL of DI water. The sucrose solution in the second beaker is poured into the metal precursor solution in the first beaker. This combined solution now in the first beaker is stirred for 15 minutes at 300 RPM, after which it is dried at 120 °C in air for 24 hours. After drying, the material is crushed in a mortar and pestle. To carburize the sample, 1 g of crushed and dried material is added to a crucible. The sample is heated at a ramp rate of 10 °C/min to a hold temperature of 770 °C for 5 hr under 60 sccm of H2 gas. After carburization, the sample is cooled under 30 sccm of N2 gas until the tube furnace reads below 30 °C. The sample is passivated under 30 sccm of 1% O2/N2 gas for 2 hours. | 770 | 10 | H2 | 2 | 5 | 60
In the first beaker, 1 g of ammonium heptamolybdate tetrahydrate is dissolved in 6 mL of DI water. In the second beaker, 0.5 g of sucrose is dissolved in 1.5 mL of DI water. The sucrose solution in the second beaker is poured into the metal precursor solution in the first beaker. This combined solution now in the first beaker is stirred for 15 minutes at 300 RPM, after which it is dried at 120 °C in air for 24 hours. After drying, the material is crushed in a mortar and pestle. To carburize the sample, 1 g of crushed and dried material is added to a crucible. The sample is heated at a ramp rate of 10 °C/min to a hold temperature of 770 °C for 5 hr under 100 sccm of H2 gas. After carburization, the sample is cooled under 30 sccm of N2 gas until the tube furnace reads below 30 °C. The sample is passivated under 30 sccm of 1% O2/N2 gas for 2 hours. | 770 | 10 | H2 | 2 | 5 | 100
In the first beaker, 1 g of ammonium heptamolybdate tetrahydrate is dissolved in 6 mL of DI water. In the second beaker, 0.5 g of sucrose is dissolved in 1.5 mL of DI water. The sucrose solution in the second beaker is poured into the metal precursor solution in the first beaker. This combined solution now in the first beaker is stirred for 15 minutes at 300 RPM, after which it is dried at 120 °C in air for 24 hours. After drying, the material is crushed in a mortar and pestle. To carburize the sample, 1 g of crushed and dried material is added to a crucible. The sample is heated at a ramp rate of 10 °C/min to a hold temperature of 770 °C for 10 hr under 30 sccm of H2 gas. After carburization, the sample is cooled under 30 sccm of N2 gas until the tube furnace reads below 30 °C. The sample is passivated under 30 sccm of 1% O2/N2 gas for 2 hours. | 770 | 10 | H2 | 2 | 10 | 30
In the first beaker, 1 g of ammonium heptamolybdate tetrahydrate is dissolved in 6 mL of DI water. In the second beaker, 0.5 g of sucrose is dissolved in 1.5 mL of DI water. The sucrose solution in the second beaker is poured into the metal precursor solution in the first beaker. This combined solution now in the first beaker is stirred for 15 minutes at 300 RPM, after which it is dried at 120 °C in air for 24 hours. After drying, the material is crushed in a mortar and pestle. To carburize the sample, 1 g of crushed and dried material is added to a crucible. The sample is heated at a ramp rate of 10 °C/min to a hold temperature of 770 °C for 10 hr under 60 sccm of H2 gas. After carburization, the sample is cooled under 30 sccm of N2 gas until the tube furnace reads below 30 °C. The sample is passivated under 30 sccm of 1% O2/N2 gas for 2 hours. | 770 | 10 | H2 | 2 | 10 | 60
In the first beaker, 1 g of ammonium heptamolybdate tetrahydrate is dissolved in 6 mL of DI water. In the second beaker, 0.5 g of sucrose is dissolved in 1.5 mL of DI water. The sucrose solution in the second beaker is poured into the metal precursor solution in the first beaker. This combined solution now in the first beaker is stirred for 15 minutes at 300 RPM, after which it is dried at 120 °C in air for 24 hours. After drying, the material is crushed in a mortar and pestle. To carburize the sample, 1 g of crushed and dried material is added to a crucible. The sample is heated at a ramp rate of 10 °C/min to a hold temperature of 770 °C for 10 hr under 100 sccm of H2 gas. After carburization, the sample is cooled under 30 sccm of N2 gas until the tube furnace reads below 30 °C. The sample is passivated under 30 sccm of 1% O2/N2 gas for 2 hours. | 770 | 10 | H2 | 2 | 10 | 100
In the first beaker, 1 g of ammonium heptamolybdate tetrahydrate is dissolved in 4 mL of DI water. In the second beaker, 2 g of sucrose is dissolved in 3.5 mL of DI water. The sucrose solution in the second beaker is poured into the metal precursor solution in the first beaker. This combined solution now in the first beaker is stirred for 15 minutes at 300 RPM, after which it is dried at 120 °C in air for 24 hours. After drying, the material is crushed in a mortar and pestle. To carburize the sample, 1 g of crushed and dried material is added to a crucible. The sample is heated at a ramp rate of 10 °C/min to a hold temperature of 770 °C for 0.5 hr under 30 sccm of N2 gas. After carburization, the sample is cooled under 30 sccm of N2 gas until the tube furnace reads below 30 °C. The sample is passivated under 30 sccm of 1% O2/N2 gas for 2 hours. | 770 | 10 | N2 | 0.5 | 0.5 | 30
In the first beaker, 1 g of ammonium heptamolybdate tetrahydrate is dissolved in 4 mL of DI water. In the second beaker, 2 g of sucrose is dissolved in 3.5 mL of DI water. The sucrose solution in the second beaker is poured into the metal precursor solution in the first beaker. This combined solution now in the first beaker is stirred for 15 minutes at 300 RPM, after which it is dried at 120 °C in air for 24 hours. After drying, the material is crushed in a mortar and pestle. To carburize the sample, 1 g of crushed and dried material is added to a crucible. The sample is heated at a ramp rate of 10 °C/min to a hold temperature of 770 °C for 0.5 hr under 60 sccm of N2 gas. After carburization, the sample is cooled under 30 sccm of N2 gas until the tube furnace reads below 30 °C. The sample is passivated under 30 sccm of 1% O2/N2 gas for 2 hours. | 770 | 10 | N2 | 0.5 | 0.5 | 60
In the first beaker, 1 g of ammonium heptamolybdate tetrahydrate is dissolved in 4 mL of DI water. In the second beaker, 2 g of sucrose is dissolved in 3.5 mL of DI water. The sucrose solution in the second beaker is poured into the metal precursor solution in the first beaker. This combined solution now in the first beaker is stirred for 15 minutes at 300 RPM, after which it is dried at 120 °C in air for 24 hours. After drying, the material is crushed in a mortar and pestle. To carburize the sample, 1 g of crushed and dried material is added to a crucible. The sample is heated at a ramp rate of 10 °C/min to a hold temperature of 770 °C for 0.5 hr under 100 sccm of N2 gas. After carburization, the sample is cooled under 30 sccm of N2 gas until the tube furnace reads below 30 °C. The sample is passivated under 30 sccm of 1% O2/N2 gas for 2 hours. | 770 | 10 | N2 | 0.5 | 0.5 | 100
In the first beaker, 1 g of ammonium heptamolybdate tetrahydrate is dissolved in 4 mL of DI water. In the second beaker, 2 g of sucrose is dissolved in 3.5 mL of DI water. The sucrose solution in the second beaker is poured into the metal precursor solution in the first beaker. This combined solution now in the first beaker is stirred for 15 minutes at 300 RPM, after which it is dried at 120 °C in air for 24 hours. After drying, the material is crushed in a mortar and pestle. To carburize the sample, 1 g of crushed and dried material is added to a crucible. The sample is heated at a ramp rate of 10 °C/min to a hold temperature of 770 °C for 2 hr under 30 sccm of N2 gas. After carburization, the sample is cooled under 30 sccm of N2 gas until the tube furnace reads below 30 °C. The sample is passivated under 30 sccm of 1% O2/N2 gas for 2 hours. | 770 | 10 | N2 | 0.5 | 2 | 30
In the first beaker, 1 g of ammonium heptamolybdate tetrahydrate is dissolved in 4 mL of DI water. In the second beaker, 2 g of sucrose is dissolved in 3.5 mL of DI water. The sucrose solution in the second beaker is poured into the metal precursor solution in the first beaker. This combined solution now in the first beaker is stirred for 15 minutes at 300 RPM, after which it is dried at 120 °C in air for 24 hours. After drying, the material is crushed in a mortar and pestle. To carburize the sample, 1 g of crushed and dried material is added to a crucible. The sample is heated at a ramp rate of 10 °C/min to a hold temperature of 770 °C for 2 hr under 60 sccm of N2 gas. After carburization, the sample is cooled under 30 sccm of N2 gas until the tube furnace reads below 30 °C. The sample is passivated under 30 sccm of 1% O2/N2 gas for 2 hours. | 770 | 10 | N2 | 0.5 | 2 | 60
In the first beaker, 1 g of ammonium heptamolybdate tetrahydrate is dissolved in 4 mL of DI water. In the second beaker, 2 g of sucrose is dissolved in 3.5 mL of DI water. The sucrose solution in the second beaker is poured into the metal precursor solution in the first beaker. This combined solution now in the first beaker is stirred for 15 minutes at 300 RPM, after which it is dried at 120 °C in air for 24 hours. After drying, the material is crushed in a mortar and pestle. To carburize the sample, 1 g of crushed and dried material is added to a crucible. The sample is heated at a ramp rate of 10 °C/min to a hold temperature of 770 °C for 2 hr under 100 sccm of N2 gas. After carburization, the sample is cooled under 30 sccm of N2 gas until the tube furnace reads below 30 °C. The sample is passivated under 30 sccm of 1% O2/N2 gas for 2 hours. | 770 | 10 | N2 | 0.5 | 2 | 100
In the first beaker, 1 g of ammonium heptamolybdate tetrahydrate is dissolved in 4 mL of DI water. In the second beaker, 2 g of sucrose is dissolved in 3.5 mL of DI water. The sucrose solution in the second beaker is poured into the metal precursor solution in the first beaker. This combined solution now in the first beaker is stirred for 15 minutes at 300 RPM, after which it is dried at 120 °C in air for 24 hours. After drying, the material is crushed in a mortar and pestle. To carburize the sample, 1 g of crushed and dried material is added to a crucible. The sample is heated at a ramp rate of 10 °C/min to a hold temperature of 770 °C for 5 hr under 30 sccm of N2 gas. After carburization, the sample is cooled under 30 sccm of N2 gas until the tube furnace reads below 30 °C. The sample is passivated under 30 sccm of 1% O2/N2 gas for 2 hours. | 770 | 10 | N2 | 0.5 | 5 | 30
In the first beaker, 1 g of ammonium heptamolybdate tetrahydrate is dissolved in 4 mL of DI water. In the second beaker, 2 g of sucrose is dissolved in 3.5 mL of DI water. The sucrose solution in the second beaker is poured into the metal precursor solution in the first beaker. This combined solution now in the first beaker is stirred for 15 minutes at 300 RPM, after which it is dried at 120 °C in air for 24 hours. After drying, the material is crushed in a mortar and pestle. To carburize the sample, 1 g of crushed and dried material is added to a crucible. The sample is heated at a ramp rate of 10 °C/min to a hold temperature of 770 °C for 5 hr under 60 sccm of N2 gas. After carburization, the sample is cooled under 30 sccm of N2 gas until the tube furnace reads below 30 °C. The sample is passivated under 30 sccm of 1% O2/N2 gas for 2 hours. | 770 | 10 | N2 | 0.5 | 5 | 60
In the first beaker, 1 g of ammonium heptamolybdate tetrahydrate is dissolved in 4 mL of DI water. In the second beaker, 2 g of sucrose is dissolved in 3.5 mL of DI water. The sucrose solution in the second beaker is poured into the metal precursor solution in the first beaker. This combined solution now in the first beaker is stirred for 15 minutes at 300 RPM, after which it is dried at 120 °C in air for 24 hours. After drying, the material is crushed in a mortar and pestle. To carburize the sample, 1 g of crushed and dried material is added to a crucible. The sample is heated at a ramp rate of 10 °C/min to a hold temperature of 770 °C for 5 hr under 100 sccm of N2 gas. After carburization, the sample is cooled under 30 sccm of N2 gas until the tube furnace reads below 30 °C. The sample is passivated under 30 sccm of 1% O2/N2 gas for 2 hours. | 770 | 10 | N2 | 0.5 | 5 | 100
In the first beaker, 1 g of ammonium heptamolybdate tetrahydrate is dissolved in 4 mL of DI water. In the second beaker, 2 g of sucrose is dissolved in 3.5 mL of DI water. The sucrose solution in the second beaker is poured into the metal precursor solution in the first beaker. This combined solution now in the first beaker is stirred for 15 minutes at 300 RPM, after which it is dried at 120 °C in air for 24 hours. After drying, the material is crushed in a mortar and pestle. To carburize the sample, 1 g of crushed and dried material is added to a crucible. The sample is heated at a ramp rate of 10 °C/min to a hold temperature of 770 °C for 10 hr under 30 sccm of N2 gas. After carburization, the sample is cooled under 30 sccm of N2 gas until the tube furnace reads below 30 °C. The sample is passivated under 30 sccm of 1% O2/N2 gas for 2 hours. | 770 | 10 | N2 | 0.5 | 10 | 30
In the first beaker, 1 g of ammonium heptamolybdate tetrahydrate is dissolved in 4 mL of DI water. In the second beaker, 2 g of sucrose is dissolved in 3.5 mL of DI water. The sucrose solution in the second beaker is poured into the metal precursor solution in the first beaker. This combined solution now in the first beaker is stirred for 15 minutes at 300 RPM, after which it is dried at 120 °C in air for 24 hours. After drying, the material is crushed in a mortar and pestle. To carburize the sample, 1 g of crushed and dried material is added to a crucible. The sample is heated at a ramp rate of 10 °C/min to a hold temperature of 770 °C for 10 hr under 60 sccm of N2 gas. After carburization, the sample is cooled under 30 sccm of N2 gas until the tube furnace reads below 30 °C. The sample is passivated under 30 sccm of 1% O2/N2 gas for 2 hours. | 770 | 10 | N2 | 0.5 | 10 | 60
In the first beaker, 1 g of ammonium heptamolybdate tetrahydrate is dissolved in 4 mL of DI water. In the second beaker, 2 g of sucrose is dissolved in 3.5 mL of DI water. The sucrose solution in the second beaker is poured into the metal precursor solution in the first beaker. This combined solution now in the first beaker is stirred for 15 minutes at 300 RPM, after which it is dried at 120 °C in air for 24 hours. After drying, the material is crushed in a mortar and pestle. To carburize the sample, 1 g of crushed and dried material is added to a crucible. The sample is heated at a ramp rate of 10 °C/min to a hold temperature of 770 °C for 10 hr under 100 sccm of N2 gas. After carburization, the sample is cooled under 30 sccm of N2 gas until the tube furnace reads below 30 °C. The sample is passivated under 30 sccm of 1% O2/N2 gas for 2 hours. | 770 | 10 | N2 | 0.5 | 10 | 100
In the first beaker, 1 g of ammonium heptamolybdate tetrahydrate is dissolved in 5.5 mL of DI water. In the second beaker, 1 g of sucrose is dissolved in 2 mL of DI water. The sucrose solution in the second beaker is poured into the metal precursor solution in the first beaker. This combined solution now in the first beaker is stirred for 15 minutes at 300 RPM, after which it is dried at 120 °C in air for 24 hours. After drying, the material is crushed in a mortar and pestle. To carburize the sample, 1 g of crushed and dried material is added to a crucible. The sample is heated at a ramp rate of 10 °C/min to a hold temperature of 770 °C for 0.5 hr under 30 sccm of N2 gas. After carburization, the sample is cooled under 30 sccm of N2 gas until the tube furnace reads below 30 °C. The sample is passivated under 30 sccm of 1% O2/N2 gas for 2 hours. | 770 | 10 | N2 | 1 | 0.5 | 30
In the first beaker, 1 g of ammonium heptamolybdate tetrahydrate is dissolved in 5.5 mL of DI water. In the second beaker, 1 g of sucrose is dissolved in 2 mL of DI water. The sucrose solution in the second beaker is poured into the metal precursor solution in the first beaker. This combined solution now in the first beaker is stirred for 15 minutes at 300 RPM, after which it is dried at 120 °C in air for 24 hours. After drying, the material is crushed in a mortar and pestle. To carburize the sample, 1 g of crushed and dried material is added to a crucible. The sample is heated at a ramp rate of 10 °C/min to a hold temperature of 770 °C for 0.5 hr under 60 sccm of N2 gas. After carburization, the sample is cooled under 30 sccm of N2 gas until the tube furnace reads below 30 °C. The sample is passivated under 30 sccm of 1% O2/N2 gas for 2 hours. | 770 | 10 | N2 | 1 | 0.5 | 60
In the first beaker, 1 g of ammonium heptamolybdate tetrahydrate is dissolved in 5.5 mL of DI water. In the second beaker, 1 g of sucrose is dissolved in 2 mL of DI water. The sucrose solution in the second beaker is poured into the metal precursor solution in the first beaker. This combined solution now in the first beaker is stirred for 15 minutes at 300 RPM, after which it is dried at 120 °C in air for 24 hours. After drying, the material is crushed in a mortar and pestle. To carburize the sample, 1 g of crushed and dried material is added to a crucible. The sample is heated at a ramp rate of 10 °C/min to a hold temperature of 770 °C for 0.5 hr under 100 sccm of N2 gas. After carburization, the sample is cooled under 30 sccm of N2 gas until the tube furnace reads below 30 °C. The sample is passivated under 30 sccm of 1% O2/N2 gas for 2 hours. | 770 | 10 | N2 | 1 | 0.5 | 100
In the first beaker, 1 g of ammonium heptamolybdate tetrahydrate is dissolved in 5.5 mL of DI water. In the second beaker, 1 g of sucrose is dissolved in 2 mL of DI water. The sucrose solution in the second beaker is poured into the metal precursor solution in the first beaker. This combined solution now in the first beaker is stirred for 15 minutes at 300 RPM, after which it is dried at 120 °C in air for 24 hours. After drying, the material is crushed in a mortar and pestle. To carburize the sample, 1 g of crushed and dried material is added to a crucible. The sample is heated at a ramp rate of 10 °C/min to a hold temperature of 770 °C for 2 hr under 30 sccm of N2 gas. After carburization, the sample is cooled under 30 sccm of N2 gas until the tube furnace reads below 30 °C. The sample is passivated under 30 sccm of 1% O2/N2 gas for 2 hours. | 770 | 10 | N2 | 1 | 2 | 30
In the first beaker, 1 g of ammonium heptamolybdate tetrahydrate is dissolved in 5.5 mL of DI water. In the second beaker, 1 g of sucrose is dissolved in 2 mL of DI water. The sucrose solution in the second beaker is poured into the metal precursor solution in the first beaker. This combined solution now in the first beaker is stirred for 15 minutes at 300 RPM, after which it is dried at 120 °C in air for 24 hours. After drying, the material is crushed in a mortar and pestle. To carburize the sample, 1 g of crushed and dried material is added to a crucible. The sample is heated at a ramp rate of 10 °C/min to a hold temperature of 770 °C for 2 hr under 60 sccm of N2 gas. After carburization, the sample is cooled under 30 sccm of N2 gas until the tube furnace reads below 30 °C. The sample is passivated under 30 sccm of 1% O2/N2 gas for 2 hours. | 770 | 10 | N2 | 1 | 2 | 60
In the first beaker, 1 g of ammonium heptamolybdate tetrahydrate is dissolved in 5.5 mL of DI water. In the second beaker, 1 g of sucrose is dissolved in 2 mL of DI water. The sucrose solution in the second beaker is poured into the metal precursor solution in the first beaker. This combined solution now in the first beaker is stirred for 15 minutes at 300 RPM, after which it is dried at 120 °C in air for 24 hours. After drying, the material is crushed in a mortar and pestle. To carburize the sample, 1 g of crushed and dried material is added to a crucible. The sample is heated at a ramp rate of 10 °C/min to a hold temperature of 770 °C for 2 hr under 100 sccm of N2 gas. After carburization, the sample is cooled under 30 sccm of N2 gas until the tube furnace reads below 30 °C. The sample is passivated under 30 sccm of 1% O2/N2 gas for 2 hours. | 770 | 10 | N2 | 1 | 2 | 100
In the first beaker, 1 g of ammonium heptamolybdate tetrahydrate is dissolved in 5.5 mL of DI water. In the second beaker, 1 g of sucrose is dissolved in 2 mL of DI water. The sucrose solution in the second beaker is poured into the metal precursor solution in the first beaker. This combined solution now in the first beaker is stirred for 15 minutes at 300 RPM, after which it is dried at 120 °C in air for 24 hours. After drying, the material is crushed in a mortar and pestle. To carburize the sample, 1 g of crushed and dried material is added to a crucible. The sample is heated at a ramp rate of 10 °C/min to a hold temperature of 770 °C for 5 hr under 30 sccm of N2 gas. After carburization, the sample is cooled under 30 sccm of N2 gas until the tube furnace reads below 30 °C. The sample is passivated under 30 sccm of 1% O2/N2 gas for 2 hours. | 770 | 10 | N2 | 1 | 5 | 30
In the first beaker, 1 g of ammonium heptamolybdate tetrahydrate is dissolved in 5.5 mL of DI water. In the second beaker, 1 g of sucrose is dissolved in 2 mL of DI water. The sucrose solution in the second beaker is poured into the metal precursor solution in the first beaker. This combined solution now in the first beaker is stirred for 15 minutes at 300 RPM, after which it is dried at 120 °C in air for 24 hours. After drying, the material is crushed in a mortar and pestle. To carburize the sample, 1 g of crushed and dried material is added to a crucible. The sample is heated at a ramp rate of 10 °C/min to a hold temperature of 770 °C for 5 hr under 60 sccm of N2 gas. After carburization, the sample is cooled under 30 sccm of N2 gas until the tube furnace reads below 30 °C. The sample is passivated under 30 sccm of 1% O2/N2 gas for 2 hours. | 770 | 10 | N2 | 1 | 5 | 60
In the first beaker, 1 g of ammonium heptamolybdate tetrahydrate is dissolved in 5.5 mL of DI water. In the second beaker, 1 g of sucrose is dissolved in 2 mL of DI water. The sucrose solution in the second beaker is poured into the metal precursor solution in the first beaker. This combined solution now in the first beaker is stirred for 15 minutes at 300 RPM, after which it is dried at 120 °C in air for 24 hours. After drying, the material is crushed in a mortar and pestle. To carburize the sample, 1 g of crushed and dried material is added to a crucible. The sample is heated at a ramp rate of 10 °C/min to a hold temperature of 770 °C for 5 hr under 100 sccm of N2 gas. After carburization, the sample is cooled under 30 sccm of N2 gas until the tube furnace reads below 30 °C. The sample is passivated under 30 sccm of 1% O2/N2 gas for 2 hours. | 770 | 10 | N2 | 1 | 5 | 100
In the first beaker, 1 g of ammonium heptamolybdate tetrahydrate is dissolved in 5.5 mL of DI water. In the second beaker, 1 g of sucrose is dissolved in 2 mL of DI water. The sucrose solution in the second beaker is poured into the metal precursor solution in the first beaker. This combined solution now in the first beaker is stirred for 15 minutes at 300 RPM, after which it is dried at 120 °C in air for 24 hours. After drying, the material is crushed in a mortar and pestle. To carburize the sample, 1 g of crushed and dried material is added to a crucible. The sample is heated at a ramp rate of 10 °C/min to a hold temperature of 770 °C for 10 hr under 30 sccm of N2 gas. After carburization, the sample is cooled under 30 sccm of N2 gas until the tube furnace reads below 30 °C. The sample is passivated under 30 sccm of 1% O2/N2 gas for 2 hours. | 770 | 10 | N2 | 1 | 10 | 30
In the first beaker, 1 g of ammonium heptamolybdate tetrahydrate is dissolved in 5.5 mL of DI water. In the second beaker, 1 g of sucrose is dissolved in 2 mL of DI water. The sucrose solution in the second beaker is poured into the metal precursor solution in the first beaker. This combined solution now in the first beaker is stirred for 15 minutes at 300 RPM, after which it is dried at 120 °C in air for 24 hours. After drying, the material is crushed in a mortar and pestle. To carburize the sample, 1 g of crushed and dried material is added to a crucible. The sample is heated at a ramp rate of 10 °C/min to a hold temperature of 770 °C for 10 hr under 60 sccm of N2 gas. After carburization, the sample is cooled under 30 sccm of N2 gas until the tube furnace reads below 30 °C. The sample is passivated under 30 sccm of 1% O2/N2 gas for 2 hours. | 770 | 10 | N2 | 1 | 10 | 60
In the first beaker, 1 g of ammonium heptamolybdate tetrahydrate is dissolved in 5.5 mL of DI water. In the second beaker, 1 g of sucrose is dissolved in 2 mL of DI water. The sucrose solution in the second beaker is poured into the metal precursor solution in the first beaker. This combined solution now in the first beaker is stirred for 15 minutes at 300 RPM, after which it is dried at 120 °C in air for 24 hours. After drying, the material is crushed in a mortar and pestle. To carburize the sample, 1 g of crushed and dried material is added to a crucible. The sample is heated at a ramp rate of 10 °C/min to a hold temperature of 770 °C for 10 hr under 100 sccm of N2 gas. After carburization, the sample is cooled under 30 sccm of N2 gas until the tube furnace reads below 30 °C. The sample is passivated under 30 sccm of 1% O2/N2 gas for 2 hours. | 770 | 10 | N2 | 1 | 10 | 100
In the first beaker, 1 g of ammonium heptamolybdate tetrahydrate is dissolved in 6 mL of DI water. In the second beaker, 0.5 g of sucrose is dissolved in 1.5 mL of DI water. The sucrose solution in the second beaker is poured into the metal precursor solution in the first beaker. This combined solution now in the first beaker is stirred for 15 minutes at 300 RPM, after which it is dried at 120 °C in air for 24 hours. After drying, the material is crushed in a mortar and pestle. To carburize the sample, 1 g of crushed and dried material is added to a crucible. The sample is heated at a ramp rate of 10 °C/min to a hold temperature of 770 °C for 0.5 hr under 30 sccm of N2 gas. After carburization, the sample is cooled under 30 sccm of N2 gas until the tube furnace reads below 30 °C. The sample is passivated under 30 sccm of 1% O2/N2 gas for 2 hours. | 770 | 10 | N2 | 2 | 0.5 | 30
In the first beaker, 1 g of ammonium heptamolybdate tetrahydrate is dissolved in 6 mL of DI water. In the second beaker, 0.5 g of sucrose is dissolved in 1.5 mL of DI water. The sucrose solution in the second beaker is poured into the metal precursor solution in the first beaker. This combined solution now in the first beaker is stirred for 15 minutes at 300 RPM, after which it is dried at 120 °C in air for 24 hours. After drying, the material is crushed in a mortar and pestle. To carburize the sample, 1 g of crushed and dried material is added to a crucible. The sample is heated at a ramp rate of 10 °C/min to a hold temperature of 770 °C for 0.5 hr under 60 sccm of N2 gas. After carburization, the sample is cooled under 30 sccm of N2 gas until the tube furnace reads below 30 °C. The sample is passivated under 30 sccm of 1% O2/N2 gas for 2 hours. | 770 | 10 | N2 | 2 | 0.5 | 60
In the first beaker, 1 g of ammonium heptamolybdate tetrahydrate is dissolved in 6 mL of DI water. In the second beaker, 0.5 g of sucrose is dissolved in 1.5 mL of DI water. The sucrose solution in the second beaker is poured into the metal precursor solution in the first beaker. This combined solution now in the first beaker is stirred for 15 minutes at 300 RPM, after which it is dried at 120 °C in air for 24 hours. After drying, the material is crushed in a mortar and pestle. To carburize the sample, 1 g of crushed and dried material is added to a crucible. The sample is heated at a ramp rate of 10 °C/min to a hold temperature of 770 °C for 0.5 hr under 100 sccm of N2 gas. After carburization, the sample is cooled under 30 sccm of N2 gas until the tube furnace reads below 30 °C. The sample is passivated under 30 sccm of 1% O2/N2 gas for 2 hours. | 770 | 10 | N2 | 2 | 0.5 | 100
In the first beaker, 1 g of ammonium heptamolybdate tetrahydrate is dissolved in 6 mL of DI water. In the second beaker, 0.5 g of sucrose is dissolved in 1.5 mL of DI water. The sucrose solution in the second beaker is poured into the metal precursor solution in the first beaker. This combined solution now in the first beaker is stirred for 15 minutes at 300 RPM, after which it is dried at 120 °C in air for 24 hours. After drying, the material is crushed in a mortar and pestle. To carburize the sample, 1 g of crushed and dried material is added to a crucible. The sample is heated at a ramp rate of 10 °C/min to a hold temperature of 770 °C for 2 hr under 30 sccm of N2 gas. After carburization, the sample is cooled under 30 sccm of N2 gas until the tube furnace reads below 30 °C. The sample is passivated under 30 sccm of 1% O2/N2 gas for 2 hours. | 770 | 10 | N2 | 2 | 2 | 30
In the first beaker, 1 g of ammonium heptamolybdate tetrahydrate is dissolved in 6 mL of DI water. In the second beaker, 0.5 g of sucrose is dissolved in 1.5 mL of DI water. The sucrose solution in the second beaker is poured into the metal precursor solution in the first beaker. This combined solution now in the first beaker is stirred for 15 minutes at 300 RPM, after which it is dried at 120 °C in air for 24 hours. After drying, the material is crushed in a mortar and pestle. To carburize the sample, 1 g of crushed and dried material is added to a crucible. The sample is heated at a ramp rate of 10 °C/min to a hold temperature of 770 °C for 2 hr under 60 sccm of N2 gas. After carburization, the sample is cooled under 30 sccm of N2 gas until the tube furnace reads below 30 °C. The sample is passivated under 30 sccm of 1% O2/N2 gas for 2 hours. | 770 | 10 | N2 | 2 | 2 | 60
In the first beaker, 1 g of ammonium heptamolybdate tetrahydrate is dissolved in 6 mL of DI water. In the second beaker, 0.5 g of sucrose is dissolved in 1.5 mL of DI water. The sucrose solution in the second beaker is poured into the metal precursor solution in the first beaker. This combined solution now in the first beaker is stirred for 15 minutes at 300 RPM, after which it is dried at 120 °C in air for 24 hours. After drying, the material is crushed in a mortar and pestle. To carburize the sample, 1 g of crushed and dried material is added to a crucible. The sample is heated at a ramp rate of 10 °C/min to a hold temperature of 770 °C for 2 hr under 100 sccm of N2 gas. After carburization, the sample is cooled under 30 sccm of N2 gas until the tube furnace reads below 30 °C. The sample is passivated under 30 sccm of 1% O2/N2 gas for 2 hours. | 770 | 10 | N2 | 2 | 2 | 100
In the first beaker, 1 g of ammonium heptamolybdate tetrahydrate is dissolved in 6 mL of DI water. In the second beaker, 0.5 g of sucrose is dissolved in 1.5 mL of DI water. The sucrose solution in the second beaker is poured into the metal precursor solution in the first beaker. This combined solution now in the first beaker is stirred for 15 minutes at 300 RPM, after which it is dried at 120 °C in air for 24 hours. After drying, the material is crushed in a mortar and pestle. To carburize the sample, 1 g of crushed and dried material is added to a crucible. The sample is heated at a ramp rate of 10 °C/min to a hold temperature of 770 °C for 5 hr under 30 sccm of N2 gas. After carburization, the sample is cooled under 30 sccm of N2 gas until the tube furnace reads below 30 °C. The sample is passivated under 30 sccm of 1% O2/N2 gas for 2 hours. | 770 | 10 | N2 | 2 | 5 | 30
In the first beaker, 1 g of ammonium heptamolybdate tetrahydrate is dissolved in 6 mL of DI water. In the second beaker, 0.5 g of sucrose is dissolved in 1.5 mL of DI water. The sucrose solution in the second beaker is poured into the metal precursor solution in the first beaker. This combined solution now in the first beaker is stirred for 15 minutes at 300 RPM, after which it is dried at 120 °C in air for 24 hours. After drying, the material is crushed in a mortar and pestle. To carburize the sample, 1 g of crushed and dried material is added to a crucible. The sample is heated at a ramp rate of 10 °C/min to a hold temperature of 770 °C for 5 hr under 60 sccm of N2 gas. After carburization, the sample is cooled under 30 sccm of N2 gas until the tube furnace reads below 30 °C. The sample is passivated under 30 sccm of 1% O2/N2 gas for 2 hours. | 770 | 10 | N2 | 2 | 5 | 60
In the first beaker, 1 g of ammonium heptamolybdate tetrahydrate is dissolved in 6 mL of DI water. In the second beaker, 0.5 g of sucrose is dissolved in 1.5 mL of DI water. The sucrose solution in the second beaker is poured into the metal precursor solution in the first beaker. This combined solution now in the first beaker is stirred for 15 minutes at 300 RPM, after which it is dried at 120 °C in air for 24 hours. After drying, the material is crushed in a mortar and pestle. To carburize the sample, 1 g of crushed and dried material is added to a crucible. The sample is heated at a ramp rate of 10 °C/min to a hold temperature of 770 °C for 5 hr under 100 sccm of N2 gas. After carburization, the sample is cooled under 30 sccm of N2 gas until the tube furnace reads below 30 °C. The sample is passivated under 30 sccm of 1% O2/N2 gas for 2 hours. | 770 | 10 | N2 | 2 | 5 | 100
In the first beaker, 1 g of ammonium heptamolybdate tetrahydrate is dissolved in 6 mL of DI water. In the second beaker, 0.5 g of sucrose is dissolved in 1.5 mL of DI water. The sucrose solution in the second beaker is poured into the metal precursor solution in the first beaker. This combined solution now in the first beaker is stirred for 15 minutes at 300 RPM, after which it is dried at 120 °C in air for 24 hours. After drying, the material is crushed in a mortar and pestle. To carburize the sample, 1 g of crushed and dried material is added to a crucible. The sample is heated at a ramp rate of 10 °C/min to a hold temperature of 770 °C for 10 hr under 30 sccm of N2 gas. After carburization, the sample is cooled under 30 sccm of N2 gas until the tube furnace reads below 30 °C. The sample is passivated under 30 sccm of 1% O2/N2 gas for 2 hours. | 770 | 10 | N2 | 2 | 10 | 30
In the first beaker, 1 g of ammonium heptamolybdate tetrahydrate is dissolved in 6 mL of DI water. In the second beaker, 0.5 g of sucrose is dissolved in 1.5 mL of DI water. The sucrose solution in the second beaker is poured into the metal precursor solution in the first beaker. This combined solution now in the first beaker is stirred for 15 minutes at 300 RPM, after which it is dried at 120 °C in air for 24 hours. After drying, the material is crushed in a mortar and pestle. To carburize the sample, 1 g of crushed and dried material is added to a crucible. The sample is heated at a ramp rate of 10 °C/min to a hold temperature of 770 °C for 10 hr under 60 sccm of N2 gas. After carburization, the sample is cooled under 30 sccm of N2 gas until the tube furnace reads below 30 °C. The sample is passivated under 30 sccm of 1% O2/N2 gas for 2 hours. | 770 | 10 | N2 | 2 | 10 | 60
In the first beaker, 1 g of ammonium heptamolybdate tetrahydrate is dissolved in 6 mL of DI water. In the second beaker, 0.5 g of sucrose is dissolved in 1.5 mL of DI water. The sucrose solution in the second beaker is poured into the metal precursor solution in the first beaker. This combined solution now in the first beaker is stirred for 15 minutes at 300 RPM, after which it is dried at 120 °C in air for 24 hours. After drying, the material is crushed in a mortar and pestle. To carburize the sample, 1 g of crushed and dried material is added to a crucible. The sample is heated at a ramp rate of 10 °C/min to a hold temperature of 770 °C for 10 hr under 100 sccm of N2 gas. After carburization, the sample is cooled under 30 sccm of N2 gas until the tube furnace reads below 30 °C. The sample is passivated under 30 sccm of 1% O2/N2 gas for 2 hours. | 770 | 10 | N2 | 2 | 10 | 100
In the first beaker, 1 g of ammonium heptamolybdate tetrahydrate is dissolved in 4 mL of DI water. In the second beaker, 2 g of sucrose is dissolved in 3.5 mL of DI water. The sucrose solution in the second beaker is poured into the metal precursor solution in the first beaker. This combined solution now in the first beaker is stirred for 15 minutes at 300 RPM, after which it is dried at 120 °C in air for 24 hours. After drying, the material is crushed in a mortar and pestle. To carburize the sample, 1 g of crushed and dried material is added to a crucible. The sample is heated at a ramp rate of 15 °C/min to a hold temperature of 770 °C for 0.5 hr under 30 sccm of H2 gas. After carburization, the sample is cooled under 30 sccm of N2 gas until the tube furnace reads below 30 °C. The sample is passivated under 30 sccm of 1% O2/N2 gas for 2 hours. | 770 | 15 | H2 | 0.5 | 0.5 | 30
In the first beaker, 1 g of ammonium heptamolybdate tetrahydrate is dissolved in 4 mL of DI water. In the second beaker, 2 g of sucrose is dissolved in 3.5 mL of DI water. The sucrose solution in the second beaker is poured into the metal precursor solution in the first beaker. This combined solution now in the first beaker is stirred for 15 minutes at 300 RPM, after which it is dried at 120 °C in air for 24 hours. After drying, the material is crushed in a mortar and pestle. To carburize the sample, 1 g of crushed and dried material is added to a crucible. The sample is heated at a ramp rate of 15 °C/min to a hold temperature of 770 °C for 0.5 hr under 60 sccm of H2 gas. After carburization, the sample is cooled under 30 sccm of N2 gas until the tube furnace reads below 30 °C. The sample is passivated under 30 sccm of 1% O2/N2 gas for 2 hours. | 770 | 15 | H2 | 0.5 | 0.5 | 60
In the first beaker, 1 g of ammonium heptamolybdate tetrahydrate is dissolved in 4 mL of DI water. In the second beaker, 2 g of sucrose is dissolved in 3.5 mL of DI water. The sucrose solution in the second beaker is poured into the metal precursor solution in the first beaker. This combined solution now in the first beaker is stirred for 15 minutes at 300 RPM, after which it is dried at 120 °C in air for 24 hours. After drying, the material is crushed in a mortar and pestle. To carburize the sample, 1 g of crushed and dried material is added to a crucible. The sample is heated at a ramp rate of 15 °C/min to a hold temperature of 770 °C for 0.5 hr under 100 sccm of H2 gas. After carburization, the sample is cooled under 30 sccm of N2 gas until the tube furnace reads below 30 °C. The sample is passivated under 30 sccm of 1% O2/N2 gas for 2 hours. | 770 | 15 | H2 | 0.5 | 0.5 | 100
In the first beaker, 1 g of ammonium heptamolybdate tetrahydrate is dissolved in 4 mL of DI water. In the second beaker, 2 g of sucrose is dissolved in 3.5 mL of DI water. The sucrose solution in the second beaker is poured into the metal precursor solution in the first beaker. This combined solution now in the first beaker is stirred for 15 minutes at 300 RPM, after which it is dried at 120 °C in air for 24 hours. After drying, the material is crushed in a mortar and pestle. To carburize the sample, 1 g of crushed and dried material is added to a crucible. The sample is heated at a ramp rate of 15 °C/min to a hold temperature of 770 °C for 2 hr under 30 sccm of H2 gas. After carburization, the sample is cooled under 30 sccm of N2 gas until the tube furnace reads below 30 °C. The sample is passivated under 30 sccm of 1% O2/N2 gas for 2 hours. | 770 | 15 | H2 | 0.5 | 2 | 30
In the first beaker, 1 g of ammonium heptamolybdate tetrahydrate is dissolved in 4 mL of DI water. In the second beaker, 2 g of sucrose is dissolved in 3.5 mL of DI water. The sucrose solution in the second beaker is poured into the metal precursor solution in the first beaker. This combined solution now in the first beaker is stirred for 15 minutes at 300 RPM, after which it is dried at 120 °C in air for 24 hours. After drying, the material is crushed in a mortar and pestle. To carburize the sample, 1 g of crushed and dried material is added to a crucible. The sample is heated at a ramp rate of 15 °C/min to a hold temperature of 770 °C for 2 hr under 60 sccm of H2 gas. After carburization, the sample is cooled under 30 sccm of N2 gas until the tube furnace reads below 30 °C. The sample is passivated under 30 sccm of 1% O2/N2 gas for 2 hours. | 770 | 15 | H2 | 0.5 | 2 | 60
In the first beaker, 1 g of ammonium heptamolybdate tetrahydrate is dissolved in 4 mL of DI water. In the second beaker, 2 g of sucrose is dissolved in 3.5 mL of DI water. The sucrose solution in the second beaker is poured into the metal precursor solution in the first beaker. This combined solution now in the first beaker is stirred for 15 minutes at 300 RPM, after which it is dried at 120 °C in air for 24 hours. After drying, the material is crushed in a mortar and pestle. To carburize the sample, 1 g of crushed and dried material is added to a crucible. The sample is heated at a ramp rate of 15 °C/min to a hold temperature of 770 °C for 2 hr under 100 sccm of H2 gas. After carburization, the sample is cooled under 30 sccm of N2 gas until the tube furnace reads below 30 °C. The sample is passivated under 30 sccm of 1% O2/N2 gas for 2 hours. | 770 | 15 | H2 | 0.5 | 2 | 100
In the first beaker, 1 g of ammonium heptamolybdate tetrahydrate is dissolved in 4 mL of DI water. In the second beaker, 2 g of sucrose is dissolved in 3.5 mL of DI water. The sucrose solution in the second beaker is poured into the metal precursor solution in the first beaker. This combined solution now in the first beaker is stirred for 15 minutes at 300 RPM, after which it is dried at 120 °C in air for 24 hours. After drying, the material is crushed in a mortar and pestle. To carburize the sample, 1 g of crushed and dried material is added to a crucible. The sample is heated at a ramp rate of 15 °C/min to a hold temperature of 770 °C for 5 hr under 30 sccm of H2 gas. After carburization, the sample is cooled under 30 sccm of N2 gas until the tube furnace reads below 30 °C. The sample is passivated under 30 sccm of 1% O2/N2 gas for 2 hours. | 770 | 15 | H2 | 0.5 | 5 | 30
In the first beaker, 1 g of ammonium heptamolybdate tetrahydrate is dissolved in 4 mL of DI water. In the second beaker, 2 g of sucrose is dissolved in 3.5 mL of DI water. The sucrose solution in the second beaker is poured into the metal precursor solution in the first beaker. This combined solution now in the first beaker is stirred for 15 minutes at 300 RPM, after which it is dried at 120 °C in air for 24 hours. After drying, the material is crushed in a mortar and pestle. To carburize the sample, 1 g of crushed and dried material is added to a crucible. The sample is heated at a ramp rate of 15 °C/min to a hold temperature of 770 °C for 5 hr under 60 sccm of H2 gas. After carburization, the sample is cooled under 30 sccm of N2 gas until the tube furnace reads below 30 °C. The sample is passivated under 30 sccm of 1% O2/N2 gas for 2 hours. | 770 | 15 | H2 | 0.5 | 5 | 60
In the first beaker, 1 g of ammonium heptamolybdate tetrahydrate is dissolved in 4 mL of DI water. In the second beaker, 2 g of sucrose is dissolved in 3.5 mL of DI water. The sucrose solution in the second beaker is poured into the metal precursor solution in the first beaker. This combined solution now in the first beaker is stirred for 15 minutes at 300 RPM, after which it is dried at 120 °C in air for 24 hours. After drying, the material is crushed in a mortar and pestle. To carburize the sample, 1 g of crushed and dried material is added to a crucible. The sample is heated at a ramp rate of 15 °C/min to a hold temperature of 770 °C for 5 hr under 100 sccm of H2 gas. After carburization, the sample is cooled under 30 sccm of N2 gas until the tube furnace reads below 30 °C. The sample is passivated under 30 sccm of 1% O2/N2 gas for 2 hours. | 770 | 15 | H2 | 0.5 | 5 | 100
In the first beaker, 1 g of ammonium heptamolybdate tetrahydrate is dissolved in 4 mL of DI water. In the second beaker, 2 g of sucrose is dissolved in 3.5 mL of DI water. The sucrose solution in the second beaker is poured into the metal precursor solution in the first beaker. This combined solution now in the first beaker is stirred for 15 minutes at 300 RPM, after which it is dried at 120 °C in air for 24 hours. After drying, the material is crushed in a mortar and pestle. To carburize the sample, 1 g of crushed and dried material is added to a crucible. The sample is heated at a ramp rate of 15 °C/min to a hold temperature of 770 °C for 10 hr under 30 sccm of H2 gas. After carburization, the sample is cooled under 30 sccm of N2 gas until the tube furnace reads below 30 °C. The sample is passivated under 30 sccm of 1% O2/N2 gas for 2 hours. | 770 | 15 | H2 | 0.5 | 10 | 30
In the first beaker, 1 g of ammonium heptamolybdate tetrahydrate is dissolved in 4 mL of DI water. In the second beaker, 2 g of sucrose is dissolved in 3.5 mL of DI water. The sucrose solution in the second beaker is poured into the metal precursor solution in the first beaker. This combined solution now in the first beaker is stirred for 15 minutes at 300 RPM, after which it is dried at 120 °C in air for 24 hours. After drying, the material is crushed in a mortar and pestle. To carburize the sample, 1 g of crushed and dried material is added to a crucible. The sample is heated at a ramp rate of 15 °C/min to a hold temperature of 770 °C for 10 hr under 60 sccm of H2 gas. After carburization, the sample is cooled under 30 sccm of N2 gas until the tube furnace reads below 30 °C. The sample is passivated under 30 sccm of 1% O2/N2 gas for 2 hours. | 770 | 15 | H2 | 0.5 | 10 | 60
In the first beaker, 1 g of ammonium heptamolybdate tetrahydrate is dissolved in 4 mL of DI water. In the second beaker, 2 g of sucrose is dissolved in 3.5 mL of DI water. The sucrose solution in the second beaker is poured into the metal precursor solution in the first beaker. This combined solution now in the first beaker is stirred for 15 minutes at 300 RPM, after which it is dried at 120 °C in air for 24 hours. After drying, the material is crushed in a mortar and pestle. To carburize the sample, 1 g of crushed and dried material is added to a crucible. The sample is heated at a ramp rate of 15 °C/min to a hold temperature of 770 °C for 10 hr under 100 sccm of H2 gas. After carburization, the sample is cooled under 30 sccm of N2 gas until the tube furnace reads below 30 °C. The sample is passivated under 30 sccm of 1% O2/N2 gas for 2 hours. | 770 | 15 | H2 | 0.5 | 10 | 100
In the first beaker, 1 g of ammonium heptamolybdate tetrahydrate is dissolved in 5.5 mL of DI water. In the second beaker, 1 g of sucrose is dissolved in 2 mL of DI water. The sucrose solution in the second beaker is poured into the metal precursor solution in the first beaker. This combined solution now in the first beaker is stirred for 15 minutes at 300 RPM, after which it is dried at 120 °C in air for 24 hours. After drying, the material is crushed in a mortar and pestle. To carburize the sample, 1 g of crushed and dried material is added to a crucible. The sample is heated at a ramp rate of 15 °C/min to a hold temperature of 770 °C for 0.5 hr under 30 sccm of H2 gas. After carburization, the sample is cooled under 30 sccm of N2 gas until the tube furnace reads below 30 °C. The sample is passivated under 30 sccm of 1% O2/N2 gas for 2 hours. | 770 | 15 | H2 | 1 | 0.5 | 30
In the first beaker, 1 g of ammonium heptamolybdate tetrahydrate is dissolved in 5.5 mL of DI water. In the second beaker, 1 g of sucrose is dissolved in 2 mL of DI water. The sucrose solution in the second beaker is poured into the metal precursor solution in the first beaker. This combined solution now in the first beaker is stirred for 15 minutes at 300 RPM, after which it is dried at 120 °C in air for 24 hours. After drying, the material is crushed in a mortar and pestle. To carburize the sample, 1 g of crushed and dried material is added to a crucible. The sample is heated at a ramp rate of 15 °C/min to a hold temperature of 770 °C for 0.5 hr under 60 sccm of H2 gas. After carburization, the sample is cooled under 30 sccm of N2 gas until the tube furnace reads below 30 °C. The sample is passivated under 30 sccm of 1% O2/N2 gas for 2 hours. | 770 | 15 | H2 | 1 | 0.5 | 60
In the first beaker, 1 g of ammonium heptamolybdate tetrahydrate is dissolved in 5.5 mL of DI water. In the second beaker, 1 g of sucrose is dissolved in 2 mL of DI water. The sucrose solution in the second beaker is poured into the metal precursor solution in the first beaker. This combined solution now in the first beaker is stirred for 15 minutes at 300 RPM, after which it is dried at 120 °C in air for 24 hours. After drying, the material is crushed in a mortar and pestle. To carburize the sample, 1 g of crushed and dried material is added to a crucible. The sample is heated at a ramp rate of 15 °C/min to a hold temperature of 770 °C for 0.5 hr under 100 sccm of H2 gas. After carburization, the sample is cooled under 30 sccm of N2 gas until the tube furnace reads below 30 °C. The sample is passivated under 30 sccm of 1% O2/N2 gas for 2 hours. | 770 | 15 | H2 | 1 | 0.5 | 100
In the first beaker, 1 g of ammonium heptamolybdate tetrahydrate is dissolved in 5.5 mL of DI water. In the second beaker, 1 g of sucrose is dissolved in 2 mL of DI water. The sucrose solution in the second beaker is poured into the metal precursor solution in the first beaker. This combined solution now in the first beaker is stirred for 15 minutes at 300 RPM, after which it is dried at 120 °C in air for 24 hours. After drying, the material is crushed in a mortar and pestle. To carburize the sample, 1 g of crushed and dried material is added to a crucible. The sample is heated at a ramp rate of 15 °C/min to a hold temperature of 770 °C for 2 hr under 30 sccm of H2 gas. After carburization, the sample is cooled under 30 sccm of N2 gas until the tube furnace reads below 30 °C. The sample is passivated under 30 sccm of 1% O2/N2 gas for 2 hours. | 770 | 15 | H2 | 1 | 2 | 30
In the first beaker, 1 g of ammonium heptamolybdate tetrahydrate is dissolved in 5.5 mL of DI water. In the second beaker, 1 g of sucrose is dissolved in 2 mL of DI water. The sucrose solution in the second beaker is poured into the metal precursor solution in the first beaker. This combined solution now in the first beaker is stirred for 15 minutes at 300 RPM, after which it is dried at 120 °C in air for 24 hours. After drying, the material is crushed in a mortar and pestle. To carburize the sample, 1 g of crushed and dried material is added to a crucible. The sample is heated at a ramp rate of 15 °C/min to a hold temperature of 770 °C for 2 hr under 60 sccm of H2 gas. After carburization, the sample is cooled under 30 sccm of N2 gas until the tube furnace reads below 30 °C. The sample is passivated under 30 sccm of 1% O2/N2 gas for 2 hours. | 770 | 15 | H2 | 1 | 2 | 60
In the first beaker, 1 g of ammonium heptamolybdate tetrahydrate is dissolved in 5.5 mL of DI water. In the second beaker, 1 g of sucrose is dissolved in 2 mL of DI water. The sucrose solution in the second beaker is poured into the metal precursor solution in the first beaker. This combined solution now in the first beaker is stirred for 15 minutes at 300 RPM, after which it is dried at 120 °C in air for 24 hours. After drying, the material is crushed in a mortar and pestle. To carburize the sample, 1 g of crushed and dried material is added to a crucible. The sample is heated at a ramp rate of 15 °C/min to a hold temperature of 770 °C for 2 hr under 100 sccm of H2 gas. After carburization, the sample is cooled under 30 sccm of N2 gas until the tube furnace reads below 30 °C. The sample is passivated under 30 sccm of 1% O2/N2 gas for 2 hours. | 770 | 15 | H2 | 1 | 2 | 100
In the first beaker, 1 g of ammonium heptamolybdate tetrahydrate is dissolved in 5.5 mL of DI water. In the second beaker, 1 g of sucrose is dissolved in 2 mL of DI water. The sucrose solution in the second beaker is poured into the metal precursor solution in the first beaker. This combined solution now in the first beaker is stirred for 15 minutes at 300 RPM, after which it is dried at 120 °C in air for 24 hours. After drying, the material is crushed in a mortar and pestle. To carburize the sample, 1 g of crushed and dried material is added to a crucible. The sample is heated at a ramp rate of 15 °C/min to a hold temperature of 770 °C for 5 hr under 30 sccm of H2 gas. After carburization, the sample is cooled under 30 sccm of N2 gas until the tube furnace reads below 30 °C. The sample is passivated under 30 sccm of 1% O2/N2 gas for 2 hours. | 770 | 15 | H2 | 1 | 5 | 30
In the first beaker, 1 g of ammonium heptamolybdate tetrahydrate is dissolved in 5.5 mL of DI water. In the second beaker, 1 g of sucrose is dissolved in 2 mL of DI water. The sucrose solution in the second beaker is poured into the metal precursor solution in the first beaker. This combined solution now in the first beaker is stirred for 15 minutes at 300 RPM, after which it is dried at 120 °C in air for 24 hours. After drying, the material is crushed in a mortar and pestle. To carburize the sample, 1 g of crushed and dried material is added to a crucible. The sample is heated at a ramp rate of 15 °C/min to a hold temperature of 770 °C for 5 hr under 60 sccm of H2 gas. After carburization, the sample is cooled under 30 sccm of N2 gas until the tube furnace reads below 30 °C. The sample is passivated under 30 sccm of 1% O2/N2 gas for 2 hours. | 770 | 15 | H2 | 1 | 5 | 60
In the first beaker, 1 g of ammonium heptamolybdate tetrahydrate is dissolved in 5.5 mL of DI water. In the second beaker, 1 g of sucrose is dissolved in 2 mL of DI water. The sucrose solution in the second beaker is poured into the metal precursor solution in the first beaker. This combined solution now in the first beaker is stirred for 15 minutes at 300 RPM, after which it is dried at 120 °C in air for 24 hours. After drying, the material is crushed in a mortar and pestle. To carburize the sample, 1 g of crushed and dried material is added to a crucible. The sample is heated at a ramp rate of 15 °C/min to a hold temperature of 770 °C for 5 hr under 100 sccm of H2 gas. After carburization, the sample is cooled under 30 sccm of N2 gas until the tube furnace reads below 30 °C. The sample is passivated under 30 sccm of 1% O2/N2 gas for 2 hours. | 770 | 15 | H2 | 1 | 5 | 100
In the first beaker, 1 g of ammonium heptamolybdate tetrahydrate is dissolved in 5.5 mL of DI water. In the second beaker, 1 g of sucrose is dissolved in 2 mL of DI water. The sucrose solution in the second beaker is poured into the metal precursor solution in the first beaker. This combined solution now in the first beaker is stirred for 15 minutes at 300 RPM, after which it is dried at 120 °C in air for 24 hours. After drying, the material is crushed in a mortar and pestle. To carburize the sample, 1 g of crushed and dried material is added to a crucible. The sample is heated at a ramp rate of 15 °C/min to a hold temperature of 770 °C for 10 hr under 30 sccm of H2 gas. After carburization, the sample is cooled under 30 sccm of N2 gas until the tube furnace reads below 30 °C. The sample is passivated under 30 sccm of 1% O2/N2 gas for 2 hours. | 770 | 15 | H2 | 1 | 10 | 30
In the first beaker, 1 g of ammonium heptamolybdate tetrahydrate is dissolved in 5.5 mL of DI water. In the second beaker, 1 g of sucrose is dissolved in 2 mL of DI water. The sucrose solution in the second beaker is poured into the metal precursor solution in the first beaker. This combined solution now in the first beaker is stirred for 15 minutes at 300 RPM, after which it is dried at 120 °C in air for 24 hours. After drying, the material is crushed in a mortar and pestle. To carburize the sample, 1 g of crushed and dried material is added to a crucible. The sample is heated at a ramp rate of 15 °C/min to a hold temperature of 770 °C for 10 hr under 60 sccm of H2 gas. After carburization, the sample is cooled under 30 sccm of N2 gas until the tube furnace reads below 30 °C. The sample is passivated under 30 sccm of 1% O2/N2 gas for 2 hours. | 770 | 15 | H2 | 1 | 10 | 60
In the first beaker, 1 g of ammonium heptamolybdate tetrahydrate is dissolved in 5.5 mL of DI water. In the second beaker, 1 g of sucrose is dissolved in 2 mL of DI water. The sucrose solution in the second beaker is poured into the metal precursor solution in the first beaker. This combined solution now in the first beaker is stirred for 15 minutes at 300 RPM, after which it is dried at 120 °C in air for 24 hours. After drying, the material is crushed in a mortar and pestle. To carburize the sample, 1 g of crushed and dried material is added to a crucible. The sample is heated at a ramp rate of 15 °C/min to a hold temperature of 770 °C for 10 hr under 100 sccm of H2 gas. After carburization, the sample is cooled under 30 sccm of N2 gas until the tube furnace reads below 30 °C. The sample is passivated under 30 sccm of 1% O2/N2 gas for 2 hours. | 770 | 15 | H2 | 1 | 10 | 100
In the first beaker, 1 g of ammonium heptamolybdate tetrahydrate is dissolved in 6 mL of DI water. In the second beaker, 0.5 g of sucrose is dissolved in 1.5 mL of DI water. The sucrose solution in the second beaker is poured into the metal precursor solution in the first beaker. This combined solution now in the first beaker is stirred for 15 minutes at 300 RPM, after which it is dried at 120 °C in air for 24 hours. After drying, the material is crushed in a mortar and pestle. To carburize the sample, 1 g of crushed and dried material is added to a crucible. The sample is heated at a ramp rate of 15 °C/min to a hold temperature of 770 °C for 0.5 hr under 30 sccm of H2 gas. After carburization, the sample is cooled under 30 sccm of N2 gas until the tube furnace reads below 30 °C. The sample is passivated under 30 sccm of 1% O2/N2 gas for 2 hours. | 770 | 15 | H2 | 2 | 0.5 | 30
In the first beaker, 1 g of ammonium heptamolybdate tetrahydrate is dissolved in 6 mL of DI water. In the second beaker, 0.5 g of sucrose is dissolved in 1.5 mL of DI water. The sucrose solution in the second beaker is poured into the metal precursor solution in the first beaker. This combined solution now in the first beaker is stirred for 15 minutes at 300 RPM, after which it is dried at 120 °C in air for 24 hours. After drying, the material is crushed in a mortar and pestle. To carburize the sample, 1 g of crushed and dried material is added to a crucible. The sample is heated at a ramp rate of 15 °C/min to a hold temperature of 770 °C for 0.5 hr under 60 sccm of H2 gas. After carburization, the sample is cooled under 30 sccm of N2 gas until the tube furnace reads below 30 °C. The sample is passivated under 30 sccm of 1% O2/N2 gas for 2 hours. | 770 | 15 | H2 | 2 | 0.5 | 60
In the first beaker, 1 g of ammonium heptamolybdate tetrahydrate is dissolved in 6 mL of DI water. In the second beaker, 0.5 g of sucrose is dissolved in 1.5 mL of DI water. The sucrose solution in the second beaker is poured into the metal precursor solution in the first beaker. This combined solution now in the first beaker is stirred for 15 minutes at 300 RPM, after which it is dried at 120 °C in air for 24 hours. After drying, the material is crushed in a mortar and pestle. To carburize the sample, 1 g of crushed and dried material is added to a crucible. The sample is heated at a ramp rate of 15 °C/min to a hold temperature of 770 °C for 0.5 hr under 100 sccm of H2 gas. After carburization, the sample is cooled under 30 sccm of N2 gas until the tube furnace reads below 30 °C. The sample is passivated under 30 sccm of 1% O2/N2 gas for 2 hours. | 770 | 15 | H2 | 2 | 0.5 | 100
In the first beaker, 1 g of ammonium heptamolybdate tetrahydrate is dissolved in 6 mL of DI water. In the second beaker, 0.5 g of sucrose is dissolved in 1.5 mL of DI water. The sucrose solution in the second beaker is poured into the metal precursor solution in the first beaker. This combined solution now in the first beaker is stirred for 15 minutes at 300 RPM, after which it is dried at 120 °C in air for 24 hours. After drying, the material is crushed in a mortar and pestle. To carburize the sample, 1 g of crushed and dried material is added to a crucible. The sample is heated at a ramp rate of 15 °C/min to a hold temperature of 770 °C for 2 hr under 30 sccm of H2 gas. After carburization, the sample is cooled under 30 sccm of N2 gas until the tube furnace reads below 30 °C. The sample is passivated under 30 sccm of 1% O2/N2 gas for 2 hours. | 770 | 15 | H2 | 2 | 2 | 30
In the first beaker, 1 g of ammonium heptamolybdate tetrahydrate is dissolved in 6 mL of DI water. In the second beaker, 0.5 g of sucrose is dissolved in 1.5 mL of DI water. The sucrose solution in the second beaker is poured into the metal precursor solution in the first beaker. This combined solution now in the first beaker is stirred for 15 minutes at 300 RPM, after which it is dried at 120 °C in air for 24 hours. After drying, the material is crushed in a mortar and pestle. To carburize the sample, 1 g of crushed and dried material is added to a crucible. The sample is heated at a ramp rate of 15 °C/min to a hold temperature of 770 °C for 2 hr under 60 sccm of H2 gas. After carburization, the sample is cooled under 30 sccm of N2 gas until the tube furnace reads below 30 °C. The sample is passivated under 30 sccm of 1% O2/N2 gas for 2 hours. | 770 | 15 | H2 | 2 | 2 | 60
In the first beaker, 1 g of ammonium heptamolybdate tetrahydrate is dissolved in 6 mL of DI water. In the second beaker, 0.5 g of sucrose is dissolved in 1.5 mL of DI water. The sucrose solution in the second beaker is poured into the metal precursor solution in the first beaker. This combined solution now in the first beaker is stirred for 15 minutes at 300 RPM, after which it is dried at 120 °C in air for 24 hours. After drying, the material is crushed in a mortar and pestle. To carburize the sample, 1 g of crushed and dried material is added to a crucible. The sample is heated at a ramp rate of 15 °C/min to a hold temperature of 770 °C for 2 hr under 100 sccm of H2 gas. After carburization, the sample is cooled under 30 sccm of N2 gas until the tube furnace reads below 30 °C. The sample is passivated under 30 sccm of 1% O2/N2 gas for 2 hours. | 770 | 15 | H2 | 2 | 2 | 100
In the first beaker, 1 g of ammonium heptamolybdate tetrahydrate is dissolved in 6 mL of DI water. In the second beaker, 0.5 g of sucrose is dissolved in 1.5 mL of DI water. The sucrose solution in the second beaker is poured into the metal precursor solution in the first beaker. This combined solution now in the first beaker is stirred for 15 minutes at 300 RPM, after which it is dried at 120 °C in air for 24 hours. After drying, the material is crushed in a mortar and pestle. To carburize the sample, 1 g of crushed and dried material is added to a crucible. The sample is heated at a ramp rate of 15 °C/min to a hold temperature of 770 °C for 5 hr under 30 sccm of H2 gas. After carburization, the sample is cooled under 30 sccm of N2 gas until the tube furnace reads below 30 °C. The sample is passivated under 30 sccm of 1% O2/N2 gas for 2 hours. | 770 | 15 | H2 | 2 | 5 | 30
In the first beaker, 1 g of ammonium heptamolybdate tetrahydrate is dissolved in 6 mL of DI water. In the second beaker, 0.5 g of sucrose is dissolved in 1.5 mL of DI water. The sucrose solution in the second beaker is poured into the metal precursor solution in the first beaker. This combined solution now in the first beaker is stirred for 15 minutes at 300 RPM, after which it is dried at 120 °C in air for 24 hours. After drying, the material is crushed in a mortar and pestle. To carburize the sample, 1 g of crushed and dried material is added to a crucible. The sample is heated at a ramp rate of 15 °C/min to a hold temperature of 770 °C for 5 hr under 60 sccm of H2 gas. After carburization, the sample is cooled under 30 sccm of N2 gas until the tube furnace reads below 30 °C. The sample is passivated under 30 sccm of 1% O2/N2 gas for 2 hours. | 770 | 15 | H2 | 2 | 5 | 60
In the first beaker, 1 g of ammonium heptamolybdate tetrahydrate is dissolved in 6 mL of DI water. In the second beaker, 0.5 g of sucrose is dissolved in 1.5 mL of DI water. The sucrose solution in the second beaker is poured into the metal precursor solution in the first beaker. This combined solution now in the first beaker is stirred for 15 minutes at 300 RPM, after which it is dried at 120 °C in air for 24 hours. After drying, the material is crushed in a mortar and pestle. To carburize the sample, 1 g of crushed and dried material is added to a crucible. The sample is heated at a ramp rate of 15 °C/min to a hold temperature of 770 °C for 5 hr under 100 sccm of H2 gas. After carburization, the sample is cooled under 30 sccm of N2 gas until the tube furnace reads below 30 °C. The sample is passivated under 30 sccm of 1% O2/N2 gas for 2 hours. | 770 | 15 | H2 | 2 | 5 | 100
In the first beaker, 1 g of ammonium heptamolybdate tetrahydrate is dissolved in 6 mL of DI water. In the second beaker, 0.5 g of sucrose is dissolved in 1.5 mL of DI water. The sucrose solution in the second beaker is poured into the metal precursor solution in the first beaker. This combined solution now in the first beaker is stirred for 15 minutes at 300 RPM, after which it is dried at 120 °C in air for 24 hours. After drying, the material is crushed in a mortar and pestle. To carburize the sample, 1 g of crushed and dried material is added to a crucible. The sample is heated at a ramp rate of 15 °C/min to a hold temperature of 770 °C for 10 hr under 30 sccm of H2 gas. After carburization, the sample is cooled under 30 sccm of N2 gas until the tube furnace reads below 30 °C. The sample is passivated under 30 sccm of 1% O2/N2 gas for 2 hours. | 770 | 15 | H2 | 2 | 10 | 30
In the first beaker, 1 g of ammonium heptamolybdate tetrahydrate is dissolved in 6 mL of DI water. In the second beaker, 0.5 g of sucrose is dissolved in 1.5 mL of DI water. The sucrose solution in the second beaker is poured into the metal precursor solution in the first beaker. This combined solution now in the first beaker is stirred for 15 minutes at 300 RPM, after which it is dried at 120 °C in air for 24 hours. After drying, the material is crushed in a mortar and pestle. To carburize the sample, 1 g of crushed and dried material is added to a crucible. The sample is heated at a ramp rate of 15 °C/min to a hold temperature of 770 °C for 10 hr under 60 sccm of H2 gas. After carburization, the sample is cooled under 30 sccm of N2 gas until the tube furnace reads below 30 °C. The sample is passivated under 30 sccm of 1% O2/N2 gas for 2 hours. | 770 | 15 | H2 | 2 | 10 | 60
In the first beaker, 1 g of ammonium heptamolybdate tetrahydrate is dissolved in 6 mL of DI water. In the second beaker, 0.5 g of sucrose is dissolved in 1.5 mL of DI water. The sucrose solution in the second beaker is poured into the metal precursor solution in the first beaker. This combined solution now in the first beaker is stirred for 15 minutes at 300 RPM, after which it is dried at 120 °C in air for 24 hours. After drying, the material is crushed in a mortar and pestle. To carburize the sample, 1 g of crushed and dried material is added to a crucible. The sample is heated at a ramp rate of 15 °C/min to a hold temperature of 770 °C for 10 hr under 100 sccm of H2 gas. After carburization, the sample is cooled under 30 sccm of N2 gas until the tube furnace reads below 30 °C. The sample is passivated under 30 sccm of 1% O2/N2 gas for 2 hours. | 770 | 15 | H2 | 2 | 10 | 100
In the first beaker, 1 g of ammonium heptamolybdate tetrahydrate is dissolved in 4 mL of DI water. In the second beaker, 2 g of sucrose is dissolved in 3.5 mL of DI water. The sucrose solution in the second beaker is poured into the metal precursor solution in the first beaker. This combined solution now in the first beaker is stirred for 15 minutes at 300 RPM, after which it is dried at 120 °C in air for 24 hours. After drying, the material is crushed in a mortar and pestle. To carburize the sample, 1 g of crushed and dried material is added to a crucible. The sample is heated at a ramp rate of 15 °C/min to a hold temperature of 770 °C for 0.5 hr under 30 sccm of N2 gas. After carburization, the sample is cooled under 30 sccm of N2 gas until the tube furnace reads below 30 °C. The sample is passivated under 30 sccm of 1% O2/N2 gas for 2 hours. | 770 | 15 | N2 | 0.5 | 0.5 | 30
In the first beaker, 1 g of ammonium heptamolybdate tetrahydrate is dissolved in 4 mL of DI water. In the second beaker, 2 g of sucrose is dissolved in 3.5 mL of DI water. The sucrose solution in the second beaker is poured into the metal precursor solution in the first beaker. This combined solution now in the first beaker is stirred for 15 minutes at 300 RPM, after which it is dried at 120 °C in air for 24 hours. After drying, the material is crushed in a mortar and pestle. To carburize the sample, 1 g of crushed and dried material is added to a crucible. The sample is heated at a ramp rate of 15 °C/min to a hold temperature of 770 °C for 0.5 hr under 60 sccm of N2 gas. After carburization, the sample is cooled under 30 sccm of N2 gas until the tube furnace reads below 30 °C. The sample is passivated under 30 sccm of 1% O2/N2 gas for 2 hours. | 770 | 15 | N2 | 0.5 | 0.5 | 60
In the first beaker, 1 g of ammonium heptamolybdate tetrahydrate is dissolved in 4 mL of DI water. In the second beaker, 2 g of sucrose is dissolved in 3.5 mL of DI water. The sucrose solution in the second beaker is poured into the metal precursor solution in the first beaker. This combined solution now in the first beaker is stirred for 15 minutes at 300 RPM, after which it is dried at 120 °C in air for 24 hours. After drying, the material is crushed in a mortar and pestle. To carburize the sample, 1 g of crushed and dried material is added to a crucible. The sample is heated at a ramp rate of 15 °C/min to a hold temperature of 770 °C for 0.5 hr under 100 sccm of N2 gas. After carburization, the sample is cooled under 30 sccm of N2 gas until the tube furnace reads below 30 °C. The sample is passivated under 30 sccm of 1% O2/N2 gas for 2 hours. | 770 | 15 | N2 | 0.5 | 0.5 | 100
In the first beaker, 1 g of ammonium heptamolybdate tetrahydrate is dissolved in 4 mL of DI water. In the second beaker, 2 g of sucrose is dissolved in 3.5 mL of DI water. The sucrose solution in the second beaker is poured into the metal precursor solution in the first beaker. This combined solution now in the first beaker is stirred for 15 minutes at 300 RPM, after which it is dried at 120 °C in air for 24 hours. After drying, the material is crushed in a mortar and pestle. To carburize the sample, 1 g of crushed and dried material is added to a crucible. The sample is heated at a ramp rate of 15 °C/min to a hold temperature of 770 °C for 2 hr under 30 sccm of N2 gas. After carburization, the sample is cooled under 30 sccm of N2 gas until the tube furnace reads below 30 °C. The sample is passivated under 30 sccm of 1% O2/N2 gas for 2 hours. | 770 | 15 | N2 | 0.5 | 2 | 30
In the first beaker, 1 g of ammonium heptamolybdate tetrahydrate is dissolved in 4 mL of DI water. In the second beaker, 2 g of sucrose is dissolved in 3.5 mL of DI water. The sucrose solution in the second beaker is poured into the metal precursor solution in the first beaker. This combined solution now in the first beaker is stirred for 15 minutes at 300 RPM, after which it is dried at 120 °C in air for 24 hours. After drying, the material is crushed in a mortar and pestle. To carburize the sample, 1 g of crushed and dried material is added to a crucible. The sample is heated at a ramp rate of 15 °C/min to a hold temperature of 770 °C for 2 hr under 60 sccm of N2 gas. After carburization, the sample is cooled under 30 sccm of N2 gas until the tube furnace reads below 30 °C. The sample is passivated under 30 sccm of 1% O2/N2 gas for 2 hours. | 770 | 15 | N2 | 0.5 | 2 | 60
In the first beaker, 1 g of ammonium heptamolybdate tetrahydrate is dissolved in 4 mL of DI water. In the second beaker, 2 g of sucrose is dissolved in 3.5 mL of DI water. The sucrose solution in the second beaker is poured into the metal precursor solution in the first beaker. This combined solution now in the first beaker is stirred for 15 minutes at 300 RPM, after which it is dried at 120 °C in air for 24 hours. After drying, the material is crushed in a mortar and pestle. To carburize the sample, 1 g of crushed and dried material is added to a crucible. The sample is heated at a ramp rate of 15 °C/min to a hold temperature of 770 °C for 2 hr under 100 sccm of N2 gas. After carburization, the sample is cooled under 30 sccm of N2 gas until the tube furnace reads below 30 °C. The sample is passivated under 30 sccm of 1% O2/N2 gas for 2 hours. | 770 | 15 | N2 | 0.5 | 2 | 100
In the first beaker, 1 g of ammonium heptamolybdate tetrahydrate is dissolved in 4 mL of DI water. In the second beaker, 2 g of sucrose is dissolved in 3.5 mL of DI water. The sucrose solution in the second beaker is poured into the metal precursor solution in the first beaker. This combined solution now in the first beaker is stirred for 15 minutes at 300 RPM, after which it is dried at 120 °C in air for 24 hours. After drying, the material is crushed in a mortar and pestle. To carburize the sample, 1 g of crushed and dried material is added to a crucible. The sample is heated at a ramp rate of 15 °C/min to a hold temperature of 770 °C for 5 hr under 30 sccm of N2 gas. After carburization, the sample is cooled under 30 sccm of N2 gas until the tube furnace reads below 30 °C. The sample is passivated under 30 sccm of 1% O2/N2 gas for 2 hours. | 770 | 15 | N2 | 0.5 | 5 | 30
In the first beaker, 1 g of ammonium heptamolybdate tetrahydrate is dissolved in 4 mL of DI water. In the second beaker, 2 g of sucrose is dissolved in 3.5 mL of DI water. The sucrose solution in the second beaker is poured into the metal precursor solution in the first beaker. This combined solution now in the first beaker is stirred for 15 minutes at 300 RPM, after which it is dried at 120 °C in air for 24 hours. After drying, the material is crushed in a mortar and pestle. To carburize the sample, 1 g of crushed and dried material is added to a crucible. The sample is heated at a ramp rate of 15 °C/min to a hold temperature of 770 °C for 5 hr under 60 sccm of N2 gas. After carburization, the sample is cooled under 30 sccm of N2 gas until the tube furnace reads below 30 °C. The sample is passivated under 30 sccm of 1% O2/N2 gas for 2 hours. | 770 | 15 | N2 | 0.5 | 5 | 60
In the first beaker, 1 g of ammonium heptamolybdate tetrahydrate is dissolved in 4 mL of DI water. In the second beaker, 2 g of sucrose is dissolved in 3.5 mL of DI water. The sucrose solution in the second beaker is poured into the metal precursor solution in the first beaker. This combined solution now in the first beaker is stirred for 15 minutes at 300 RPM, after which it is dried at 120 °C in air for 24 hours. After drying, the material is crushed in a mortar and pestle. To carburize the sample, 1 g of crushed and dried material is added to a crucible. The sample is heated at a ramp rate of 15 °C/min to a hold temperature of 770 °C for 5 hr under 100 sccm of N2 gas. After carburization, the sample is cooled under 30 sccm of N2 gas until the tube furnace reads below 30 °C. The sample is passivated under 30 sccm of 1% O2/N2 gas for 2 hours. | 770 | 15 | N2 | 0.5 | 5 | 100
In the first beaker, 1 g of ammonium heptamolybdate tetrahydrate is dissolved in 4 mL of DI water. In the second beaker, 2 g of sucrose is dissolved in 3.5 mL of DI water. The sucrose solution in the second beaker is poured into the metal precursor solution in the first beaker. This combined solution now in the first beaker is stirred for 15 minutes at 300 RPM, after which it is dried at 120 °C in air for 24 hours. After drying, the material is crushed in a mortar and pestle. To carburize the sample, 1 g of crushed and dried material is added to a crucible. The sample is heated at a ramp rate of 15 °C/min to a hold temperature of 770 °C for 10 hr under 30 sccm of N2 gas. After carburization, the sample is cooled under 30 sccm of N2 gas until the tube furnace reads below 30 °C. The sample is passivated under 30 sccm of 1% O2/N2 gas for 2 hours. | 770 | 15 | N2 | 0.5 | 10 | 30
In the first beaker, 1 g of ammonium heptamolybdate tetrahydrate is dissolved in 4 mL of DI water. In the second beaker, 2 g of sucrose is dissolved in 3.5 mL of DI water. The sucrose solution in the second beaker is poured into the metal precursor solution in the first beaker. This combined solution now in the first beaker is stirred for 15 minutes at 300 RPM, after which it is dried at 120 °C in air for 24 hours. After drying, the material is crushed in a mortar and pestle. To carburize the sample, 1 g of crushed and dried material is added to a crucible. The sample is heated at a ramp rate of 15 °C/min to a hold temperature of 770 °C for 10 hr under 60 sccm of N2 gas. After carburization, the sample is cooled under 30 sccm of N2 gas until the tube furnace reads below 30 °C. The sample is passivated under 30 sccm of 1% O2/N2 gas for 2 hours. | 770 | 15 | N2 | 0.5 | 10 | 60
In the first beaker, 1 g of ammonium heptamolybdate tetrahydrate is dissolved in 4 mL of DI water. In the second beaker, 2 g of sucrose is dissolved in 3.5 mL of DI water. The sucrose solution in the second beaker is poured into the metal precursor solution in the first beaker. This combined solution now in the first beaker is stirred for 15 minutes at 300 RPM, after which it is dried at 120 °C in air for 24 hours. After drying, the material is crushed in a mortar and pestle. To carburize the sample, 1 g of crushed and dried material is added to a crucible. The sample is heated at a ramp rate of 15 °C/min to a hold temperature of 770 °C for 10 hr under 100 sccm of N2 gas. After carburization, the sample is cooled under 30 sccm of N2 gas until the tube furnace reads below 30 °C. The sample is passivated under 30 sccm of 1% O2/N2 gas for 2 hours. | 770 | 15 | N2 | 0.5 | 10 | 100
In the first beaker, 1 g of ammonium heptamolybdate tetrahydrate is dissolved in 5.5 mL of DI water. In the second beaker, 1 g of sucrose is dissolved in 2 mL of DI water. The sucrose solution in the second beaker is poured into the metal precursor solution in the first beaker. This combined solution now in the first beaker is stirred for 15 minutes at 300 RPM, after which it is dried at 120 °C in air for 24 hours. After drying, the material is crushed in a mortar and pestle. To carburize the sample, 1 g of crushed and dried material is added to a crucible. The sample is heated at a ramp rate of 15 °C/min to a hold temperature of 770 °C for 0.5 hr under 30 sccm of N2 gas. After carburization, the sample is cooled under 30 sccm of N2 gas until the tube furnace reads below 30 °C. The sample is passivated under 30 sccm of 1% O2/N2 gas for 2 hours. | 770 | 15 | N2 | 1 | 0.5 | 30
In the first beaker, 1 g of ammonium heptamolybdate tetrahydrate is dissolved in 5.5 mL of DI water. In the second beaker, 1 g of sucrose is dissolved in 2 mL of DI water. The sucrose solution in the second beaker is poured into the metal precursor solution in the first beaker. This combined solution now in the first beaker is stirred for 15 minutes at 300 RPM, after which it is dried at 120 °C in air for 24 hours. After drying, the material is crushed in a mortar and pestle. To carburize the sample, 1 g of crushed and dried material is added to a crucible. The sample is heated at a ramp rate of 15 °C/min to a hold temperature of 770 °C for 0.5 hr under 60 sccm of N2 gas. After carburization, the sample is cooled under 30 sccm of N2 gas until the tube furnace reads below 30 °C. The sample is passivated under 30 sccm of 1% O2/N2 gas for 2 hours. | 770 | 15 | N2 | 1 | 0.5 | 60
In the first beaker, 1 g of ammonium heptamolybdate tetrahydrate is dissolved in 5.5 mL of DI water. In the second beaker, 1 g of sucrose is dissolved in 2 mL of DI water. The sucrose solution in the second beaker is poured into the metal precursor solution in the first beaker. This combined solution now in the first beaker is stirred for 15 minutes at 300 RPM, after which it is dried at 120 °C in air for 24 hours. After drying, the material is crushed in a mortar and pestle. To carburize the sample, 1 g of crushed and dried material is added to a crucible. The sample is heated at a ramp rate of 15 °C/min to a hold temperature of 770 °C for 0.5 hr under 100 sccm of N2 gas. After carburization, the sample is cooled under 30 sccm of N2 gas until the tube furnace reads below 30 °C. The sample is passivated under 30 sccm of 1% O2/N2 gas for 2 hours. | 770 | 15 | N2 | 1 | 0.5 | 100
In the first beaker, 1 g of ammonium heptamolybdate tetrahydrate is dissolved in 5.5 mL of DI water. In the second beaker, 1 g of sucrose is dissolved in 2 mL of DI water. The sucrose solution in the second beaker is poured into the metal precursor solution in the first beaker. This combined solution now in the first beaker is stirred for 15 minutes at 300 RPM, after which it is dried at 120 °C in air for 24 hours. After drying, the material is crushed in a mortar and pestle. To carburize the sample, 1 g of crushed and dried material is added to a crucible. The sample is heated at a ramp rate of 15 °C/min to a hold temperature of 770 °C for 2 hr under 30 sccm of N2 gas. After carburization, the sample is cooled under 30 sccm of N2 gas until the tube furnace reads below 30 °C. The sample is passivated under 30 sccm of 1% O2/N2 gas for 2 hours. | 770 | 15 | N2 | 1 | 2 | 30
In the first beaker, 1 g of ammonium heptamolybdate tetrahydrate is dissolved in 5.5 mL of DI water. In the second beaker, 1 g of sucrose is dissolved in 2 mL of DI water. The sucrose solution in the second beaker is poured into the metal precursor solution in the first beaker. This combined solution now in the first beaker is stirred for 15 minutes at 300 RPM, after which it is dried at 120 °C in air for 24 hours. After drying, the material is crushed in a mortar and pestle. To carburize the sample, 1 g of crushed and dried material is added to a crucible. The sample is heated at a ramp rate of 15 °C/min to a hold temperature of 770 °C for 2 hr under 60 sccm of N2 gas. After carburization, the sample is cooled under 30 sccm of N2 gas until the tube furnace reads below 30 °C. The sample is passivated under 30 sccm of 1% O2/N2 gas for 2 hours. | 770 | 15 | N2 | 1 | 2 | 60
In the first beaker, 1 g of ammonium heptamolybdate tetrahydrate is dissolved in 5.5 mL of DI water. In the second beaker, 1 g of sucrose is dissolved in 2 mL of DI water. The sucrose solution in the second beaker is poured into the metal precursor solution in the first beaker. This combined solution now in the first beaker is stirred for 15 minutes at 300 RPM, after which it is dried at 120 °C in air for 24 hours. After drying, the material is crushed in a mortar and pestle. To carburize the sample, 1 g of crushed and dried material is added to a crucible. The sample is heated at a ramp rate of 15 °C/min to a hold temperature of 770 °C for 2 hr under 100 sccm of N2 gas. After carburization, the sample is cooled under 30 sccm of N2 gas until the tube furnace reads below 30 °C. The sample is passivated under 30 sccm of 1% O2/N2 gas for 2 hours. | 770 | 15 | N2 | 1 | 2 | 100
In the first beaker, 1 g of ammonium heptamolybdate tetrahydrate is dissolved in 5.5 mL of DI water. In the second beaker, 1 g of sucrose is dissolved in 2 mL of DI water. The sucrose solution in the second beaker is poured into the metal precursor solution in the first beaker. This combined solution now in the first beaker is stirred for 15 minutes at 300 RPM, after which it is dried at 120 °C in air for 24 hours. After drying, the material is crushed in a mortar and pestle. To carburize the sample, 1 g of crushed and dried material is added to a crucible. The sample is heated at a ramp rate of 15 °C/min to a hold temperature of 770 °C for 5 hr under 30 sccm of N2 gas. After carburization, the sample is cooled under 30 sccm of N2 gas until the tube furnace reads below 30 °C. The sample is passivated under 30 sccm of 1% O2/N2 gas for 2 hours. | 770 | 15 | N2 | 1 | 5 | 30
In the first beaker, 1 g of ammonium heptamolybdate tetrahydrate is dissolved in 5.5 mL of DI water. In the second beaker, 1 g of sucrose is dissolved in 2 mL of DI water. The sucrose solution in the second beaker is poured into the metal precursor solution in the first beaker. This combined solution now in the first beaker is stirred for 15 minutes at 300 RPM, after which it is dried at 120 °C in air for 24 hours. After drying, the material is crushed in a mortar and pestle. To carburize the sample, 1 g of crushed and dried material is added to a crucible. The sample is heated at a ramp rate of 15 °C/min to a hold temperature of 770 °C for 5 hr under 60 sccm of N2 gas. After carburization, the sample is cooled under 30 sccm of N2 gas until the tube furnace reads below 30 °C. The sample is passivated under 30 sccm of 1% O2/N2 gas for 2 hours. | 770 | 15 | N2 | 1 | 5 | 60
In the first beaker, 1 g of ammonium heptamolybdate tetrahydrate is dissolved in 5.5 mL of DI water. In the second beaker, 1 g of sucrose is dissolved in 2 mL of DI water. The sucrose solution in the second beaker is poured into the metal precursor solution in the first beaker. This combined solution now in the first beaker is stirred for 15 minutes at 300 RPM, after which it is dried at 120 °C in air for 24 hours. After drying, the material is crushed in a mortar and pestle. To carburize the sample, 1 g of crushed and dried material is added to a crucible. The sample is heated at a ramp rate of 15 °C/min to a hold temperature of 770 °C for 5 hr under 100 sccm of N2 gas. After carburization, the sample is cooled under 30 sccm of N2 gas until the tube furnace reads below 30 °C. The sample is passivated under 30 sccm of 1% O2/N2 gas for 2 hours. | 770 | 15 | N2 | 1 | 5 | 100
In the first beaker, 1 g of ammonium heptamolybdate tetrahydrate is dissolved in 5.5 mL of DI water. In the second beaker, 1 g of sucrose is dissolved in 2 mL of DI water. The sucrose solution in the second beaker is poured into the metal precursor solution in the first beaker. This combined solution now in the first beaker is stirred for 15 minutes at 300 RPM, after which it is dried at 120 °C in air for 24 hours. After drying, the material is crushed in a mortar and pestle. To carburize the sample, 1 g of crushed and dried material is added to a crucible. The sample is heated at a ramp rate of 15 °C/min to a hold temperature of 770 °C for 10 hr under 30 sccm of N2 gas. After carburization, the sample is cooled under 30 sccm of N2 gas until the tube furnace reads below 30 °C. The sample is passivated under 30 sccm of 1% O2/N2 gas for 2 hours. | 770 | 15 | N2 | 1 | 10 | 30
In the first beaker, 1 g of ammonium heptamolybdate tetrahydrate is dissolved in 5.5 mL of DI water. In the second beaker, 1 g of sucrose is dissolved in 2 mL of DI water. The sucrose solution in the second beaker is poured into the metal precursor solution in the first beaker. This combined solution now in the first beaker is stirred for 15 minutes at 300 RPM, after which it is dried at 120 °C in air for 24 hours. After drying, the material is crushed in a mortar and pestle. To carburize the sample, 1 g of crushed and dried material is added to a crucible. The sample is heated at a ramp rate of 15 °C/min to a hold temperature of 770 °C for 10 hr under 60 sccm of N2 gas. After carburization, the sample is cooled under 30 sccm of N2 gas until the tube furnace reads below 30 °C. The sample is passivated under 30 sccm of 1% O2/N2 gas for 2 hours. | 770 | 15 | N2 | 1 | 10 | 60
In the first beaker, 1 g of ammonium heptamolybdate tetrahydrate is dissolved in 5.5 mL of DI water. In the second beaker, 1 g of sucrose is dissolved in 2 mL of DI water. The sucrose solution in the second beaker is poured into the metal precursor solution in the first beaker. This combined solution now in the first beaker is stirred for 15 minutes at 300 RPM, after which it is dried at 120 °C in air for 24 hours. After drying, the material is crushed in a mortar and pestle. To carburize the sample, 1 g of crushed and dried material is added to a crucible. The sample is heated at a ramp rate of 15 °C/min to a hold temperature of 770 °C for 10 hr under 100 sccm of N2 gas. After carburization, the sample is cooled under 30 sccm of N2 gas until the tube furnace reads below 30 °C. The sample is passivated under 30 sccm of 1% O2/N2 gas for 2 hours. | 770 | 15 | N2 | 1 | 10 | 100
In the first beaker, 1 g of ammonium heptamolybdate tetrahydrate is dissolved in 6 mL of DI water. In the second beaker, 0.5 g of sucrose is dissolved in 1.5 mL of DI water. The sucrose solution in the second beaker is poured into the metal precursor solution in the first beaker. This combined solution now in the first beaker is stirred for 15 minutes at 300 RPM, after which it is dried at 120 °C in air for 24 hours. After drying, the material is crushed in a mortar and pestle. To carburize the sample, 1 g of crushed and dried material is added to a crucible. The sample is heated at a ramp rate of 15 °C/min to a hold temperature of 770 °C for 0.5 hr under 30 sccm of N2 gas. After carburization, the sample is cooled under 30 sccm of N2 gas until the tube furnace reads below 30 °C. The sample is passivated under 30 sccm of 1% O2/N2 gas for 2 hours. | 770 | 15 | N2 | 2 | 0.5 | 30
In the first beaker, 1 g of ammonium heptamolybdate tetrahydrate is dissolved in 6 mL of DI water. In the second beaker, 0.5 g of sucrose is dissolved in 1.5 mL of DI water. The sucrose solution in the second beaker is poured into the metal precursor solution in the first beaker. This combined solution now in the first beaker is stirred for 15 minutes at 300 RPM, after which it is dried at 120 °C in air for 24 hours. After drying, the material is crushed in a mortar and pestle. To carburize the sample, 1 g of crushed and dried material is added to a crucible. The sample is heated at a ramp rate of 15 °C/min to a hold temperature of 770 °C for 0.5 hr under 60 sccm of N2 gas. After carburization, the sample is cooled under 30 sccm of N2 gas until the tube furnace reads below 30 °C. The sample is passivated under 30 sccm of 1% O2/N2 gas for 2 hours. | 770 | 15 | N2 | 2 | 0.5 | 60
In the first beaker, 1 g of ammonium heptamolybdate tetrahydrate is dissolved in 6 mL of DI water. In the second beaker, 0.5 g of sucrose is dissolved in 1.5 mL of DI water. The sucrose solution in the second beaker is poured into the metal precursor solution in the first beaker. This combined solution now in the first beaker is stirred for 15 minutes at 300 RPM, after which it is dried at 120 °C in air for 24 hours. After drying, the material is crushed in a mortar and pestle. To carburize the sample, 1 g of crushed and dried material is added to a crucible. The sample is heated at a ramp rate of 15 °C/min to a hold temperature of 770 °C for 0.5 hr under 100 sccm of N2 gas. After carburization, the sample is cooled under 30 sccm of N2 gas until the tube furnace reads below 30 °C. The sample is passivated under 30 sccm of 1% O2/N2 gas for 2 hours. | 770 | 15 | N2 | 2 | 0.5 | 100
In the first beaker, 1 g of ammonium heptamolybdate tetrahydrate is dissolved in 6 mL of DI water. In the second beaker, 0.5 g of sucrose is dissolved in 1.5 mL of DI water. The sucrose solution in the second beaker is poured into the metal precursor solution in the first beaker. This combined solution now in the first beaker is stirred for 15 minutes at 300 RPM, after which it is dried at 120 °C in air for 24 hours. After drying, the material is crushed in a mortar and pestle. To carburize the sample, 1 g of crushed and dried material is added to a crucible. The sample is heated at a ramp rate of 15 °C/min to a hold temperature of 770 °C for 2 hr under 30 sccm of N2 gas. After carburization, the sample is cooled under 30 sccm of N2 gas until the tube furnace reads below 30 °C. The sample is passivated under 30 sccm of 1% O2/N2 gas for 2 hours. | 770 | 15 | N2 | 2 | 2 | 30
In the first beaker, 1 g of ammonium heptamolybdate tetrahydrate is dissolved in 6 mL of DI water. In the second beaker, 0.5 g of sucrose is dissolved in 1.5 mL of DI water. The sucrose solution in the second beaker is poured into the metal precursor solution in the first beaker. This combined solution now in the first beaker is stirred for 15 minutes at 300 RPM, after which it is dried at 120 °C in air for 24 hours. After drying, the material is crushed in a mortar and pestle. To carburize the sample, 1 g of crushed and dried material is added to a crucible. The sample is heated at a ramp rate of 15 °C/min to a hold temperature of 770 °C for 2 hr under 60 sccm of N2 gas. After carburization, the sample is cooled under 30 sccm of N2 gas until the tube furnace reads below 30 °C. The sample is passivated under 30 sccm of 1% O2/N2 gas for 2 hours. | 770 | 15 | N2 | 2 | 2 | 60
In the first beaker, 1 g of ammonium heptamolybdate tetrahydrate is dissolved in 6 mL of DI water. In the second beaker, 0.5 g of sucrose is dissolved in 1.5 mL of DI water. The sucrose solution in the second beaker is poured into the metal precursor solution in the first beaker. This combined solution now in the first beaker is stirred for 15 minutes at 300 RPM, after which it is dried at 120 °C in air for 24 hours. After drying, the material is crushed in a mortar and pestle. To carburize the sample, 1 g of crushed and dried material is added to a crucible. The sample is heated at a ramp rate of 15 °C/min to a hold temperature of 770 °C for 2 hr under 100 sccm of N2 gas. After carburization, the sample is cooled under 30 sccm of N2 gas until the tube furnace reads below 30 °C. The sample is passivated under 30 sccm of 1% O2/N2 gas for 2 hours. | 770 | 15 | N2 | 2 | 2 | 100
In the first beaker, 1 g of ammonium heptamolybdate tetrahydrate is dissolved in 6 mL of DI water. In the second beaker, 0.5 g of sucrose is dissolved in 1.5 mL of DI water. The sucrose solution in the second beaker is poured into the metal precursor solution in the first beaker. This combined solution now in the first beaker is stirred for 15 minutes at 300 RPM, after which it is dried at 120 °C in air for 24 hours. After drying, the material is crushed in a mortar and pestle. To carburize the sample, 1 g of crushed and dried material is added to a crucible. The sample is heated at a ramp rate of 15 °C/min to a hold temperature of 770 °C for 5 hr under 30 sccm of N2 gas. After carburization, the sample is cooled under 30 sccm of N2 gas until the tube furnace reads below 30 °C. The sample is passivated under 30 sccm of 1% O2/N2 gas for 2 hours. | 770 | 15 | N2 | 2 | 5 | 30
In the first beaker, 1 g of ammonium heptamolybdate tetrahydrate is dissolved in 6 mL of DI water. In the second beaker, 0.5 g of sucrose is dissolved in 1.5 mL of DI water. The sucrose solution in the second beaker is poured into the metal precursor solution in the first beaker. This combined solution now in the first beaker is stirred for 15 minutes at 300 RPM, after which it is dried at 120 °C in air for 24 hours. After drying, the material is crushed in a mortar and pestle. To carburize the sample, 1 g of crushed and dried material is added to a crucible. The sample is heated at a ramp rate of 15 °C/min to a hold temperature of 770 °C for 5 hr under 60 sccm of N2 gas. After carburization, the sample is cooled under 30 sccm of N2 gas until the tube furnace reads below 30 °C. The sample is passivated under 30 sccm of 1% O2/N2 gas for 2 hours. | 770 | 15 | N2 | 2 | 5 | 60
In the first beaker, 1 g of ammonium heptamolybdate tetrahydrate is dissolved in 6 mL of DI water. In the second beaker, 0.5 g of sucrose is dissolved in 1.5 mL of DI water. The sucrose solution in the second beaker is poured into the metal precursor solution in the first beaker. This combined solution now in the first beaker is stirred for 15 minutes at 300 RPM, after which it is dried at 120 °C in air for 24 hours. After drying, the material is crushed in a mortar and pestle. To carburize the sample, 1 g of crushed and dried material is added to a crucible. The sample is heated at a ramp rate of 15 °C/min to a hold temperature of 770 °C for 5 hr under 100 sccm of N2 gas. After carburization, the sample is cooled under 30 sccm of N2 gas until the tube furnace reads below 30 °C. The sample is passivated under 30 sccm of 1% O2/N2 gas for 2 hours. | 770 | 15 | N2 | 2 | 5 | 100
In the first beaker, 1 g of ammonium heptamolybdate tetrahydrate is dissolved in 6 mL of DI water. In the second beaker, 0.5 g of sucrose is dissolved in 1.5 mL of DI water. The sucrose solution in the second beaker is poured into the metal precursor solution in the first beaker. This combined solution now in the first beaker is stirred for 15 minutes at 300 RPM, after which it is dried at 120 °C in air for 24 hours. After drying, the material is crushed in a mortar and pestle. To carburize the sample, 1 g of crushed and dried material is added to a crucible. The sample is heated at a ramp rate of 15 °C/min to a hold temperature of 770 °C for 10 hr under 30 sccm of N2 gas. After carburization, the sample is cooled under 30 sccm of N2 gas until the tube furnace reads below 30 °C. The sample is passivated under 30 sccm of 1% O2/N2 gas for 2 hours. | 770 | 15 | N2 | 2 | 10 | 30
In the first beaker, 1 g of ammonium heptamolybdate tetrahydrate is dissolved in 6 mL of DI water. In the second beaker, 0.5 g of sucrose is dissolved in 1.5 mL of DI water. The sucrose solution in the second beaker is poured into the metal precursor solution in the first beaker. This combined solution now in the first beaker is stirred for 15 minutes at 300 RPM, after which it is dried at 120 °C in air for 24 hours. After drying, the material is crushed in a mortar and pestle. To carburize the sample, 1 g of crushed and dried material is added to a crucible. The sample is heated at a ramp rate of 15 °C/min to a hold temperature of 770 °C for 10 hr under 60 sccm of N2 gas. After carburization, the sample is cooled under 30 sccm of N2 gas until the tube furnace reads below 30 °C. The sample is passivated under 30 sccm of 1% O2/N2 gas for 2 hours. | 770 | 15 | N2 | 2 | 10 | 60
In the first beaker, 1 g of ammonium heptamolybdate tetrahydrate is dissolved in 6 mL of DI water. In the second beaker, 0.5 g of sucrose is dissolved in 1.5 mL of DI water. The sucrose solution in the second beaker is poured into the metal precursor solution in the first beaker. This combined solution now in the first beaker is stirred for 15 minutes at 300 RPM, after which it is dried at 120 °C in air for 24 hours. After drying, the material is crushed in a mortar and pestle. To carburize the sample, 1 g of crushed and dried material is added to a crucible. The sample is heated at a ramp rate of 15 °C/min to a hold temperature of 770 °C for 10 hr under 100 sccm of N2 gas. After carburization, the sample is cooled under 30 sccm of N2 gas until the tube furnace reads below 30 °C. The sample is passivated under 30 sccm of 1% O2/N2 gas for 2 hours. | 770 | 15 | N2 | 2 | 10 | 100
In the first beaker, 1 g of ammonium heptamolybdate tetrahydrate is dissolved in 4 mL of DI water. In the second beaker, 2 g of sucrose is dissolved in 3.5 mL of DI water. The sucrose solution in the second beaker is poured into the metal precursor solution in the first beaker. This combined solution now in the first beaker is stirred for 15 minutes at 300 RPM, after which it is dried at 120 °C in air for 24 hours. After drying, the material is crushed in a mortar and pestle. To carburize the sample, 1 g of crushed and dried material is added to a crucible. The sample is heated at a ramp rate of 5 °C/min to a hold temperature of 780 °C for 0.5 hr under 30 sccm of H2 gas. After carburization, the sample is cooled under 30 sccm of N2 gas until the tube furnace reads below 30 °C. The sample is passivated under 30 sccm of 1% O2/N2 gas for 2 hours. | 780 | 5 | H2 | 0.5 | 0.5 | 30
In the first beaker, 1 g of ammonium heptamolybdate tetrahydrate is dissolved in 4 mL of DI water. In the second beaker, 2 g of sucrose is dissolved in 3.5 mL of DI water. The sucrose solution in the second beaker is poured into the metal precursor solution in the first beaker. This combined solution now in the first beaker is stirred for 15 minutes at 300 RPM, after which it is dried at 120 °C in air for 24 hours. After drying, the material is crushed in a mortar and pestle. To carburize the sample, 1 g of crushed and dried material is added to a crucible. The sample is heated at a ramp rate of 5 °C/min to a hold temperature of 780 °C for 0.5 hr under 60 sccm of H2 gas. After carburization, the sample is cooled under 30 sccm of N2 gas until the tube furnace reads below 30 °C. The sample is passivated under 30 sccm of 1% O2/N2 gas for 2 hours. | 780 | 5 | H2 | 0.5 | 0.5 | 60
In the first beaker, 1 g of ammonium heptamolybdate tetrahydrate is dissolved in 4 mL of DI water. In the second beaker, 2 g of sucrose is dissolved in 3.5 mL of DI water. The sucrose solution in the second beaker is poured into the metal precursor solution in the first beaker. This combined solution now in the first beaker is stirred for 15 minutes at 300 RPM, after which it is dried at 120 °C in air for 24 hours. After drying, the material is crushed in a mortar and pestle. To carburize the sample, 1 g of crushed and dried material is added to a crucible. The sample is heated at a ramp rate of 5 °C/min to a hold temperature of 780 °C for 0.5 hr under 100 sccm of H2 gas. After carburization, the sample is cooled under 30 sccm of N2 gas until the tube furnace reads below 30 °C. The sample is passivated under 30 sccm of 1% O2/N2 gas for 2 hours. | 780 | 5 | H2 | 0.5 | 0.5 | 100
In the first beaker, 1 g of ammonium heptamolybdate tetrahydrate is dissolved in 4 mL of DI water. In the second beaker, 2 g of sucrose is dissolved in 3.5 mL of DI water. The sucrose solution in the second beaker is poured into the metal precursor solution in the first beaker. This combined solution now in the first beaker is stirred for 15 minutes at 300 RPM, after which it is dried at 120 °C in air for 24 hours. After drying, the material is crushed in a mortar and pestle. To carburize the sample, 1 g of crushed and dried material is added to a crucible. The sample is heated at a ramp rate of 5 °C/min to a hold temperature of 780 °C for 2 hr under 30 sccm of H2 gas. After carburization, the sample is cooled under 30 sccm of N2 gas until the tube furnace reads below 30 °C. The sample is passivated under 30 sccm of 1% O2/N2 gas for 2 hours. | 780 | 5 | H2 | 0.5 | 2 | 30
In the first beaker, 1 g of ammonium heptamolybdate tetrahydrate is dissolved in 4 mL of DI water. In the second beaker, 2 g of sucrose is dissolved in 3.5 mL of DI water. The sucrose solution in the second beaker is poured into the metal precursor solution in the first beaker. This combined solution now in the first beaker is stirred for 15 minutes at 300 RPM, after which it is dried at 120 °C in air for 24 hours. After drying, the material is crushed in a mortar and pestle. To carburize the sample, 1 g of crushed and dried material is added to a crucible. The sample is heated at a ramp rate of 5 °C/min to a hold temperature of 780 °C for 2 hr under 60 sccm of H2 gas. After carburization, the sample is cooled under 30 sccm of N2 gas until the tube furnace reads below 30 °C. The sample is passivated under 30 sccm of 1% O2/N2 gas for 2 hours. | 780 | 5 | H2 | 0.5 | 2 | 60
In the first beaker, 1 g of ammonium heptamolybdate tetrahydrate is dissolved in 4 mL of DI water. In the second beaker, 2 g of sucrose is dissolved in 3.5 mL of DI water. The sucrose solution in the second beaker is poured into the metal precursor solution in the first beaker. This combined solution now in the first beaker is stirred for 15 minutes at 300 RPM, after which it is dried at 120 °C in air for 24 hours. After drying, the material is crushed in a mortar and pestle. To carburize the sample, 1 g of crushed and dried material is added to a crucible. The sample is heated at a ramp rate of 5 °C/min to a hold temperature of 780 °C for 2 hr under 100 sccm of H2 gas. After carburization, the sample is cooled under 30 sccm of N2 gas until the tube furnace reads below 30 °C. The sample is passivated under 30 sccm of 1% O2/N2 gas for 2 hours. | 780 | 5 | H2 | 0.5 | 2 | 100
In the first beaker, 1 g of ammonium heptamolybdate tetrahydrate is dissolved in 4 mL of DI water. In the second beaker, 2 g of sucrose is dissolved in 3.5 mL of DI water. The sucrose solution in the second beaker is poured into the metal precursor solution in the first beaker. This combined solution now in the first beaker is stirred for 15 minutes at 300 RPM, after which it is dried at 120 °C in air for 24 hours. After drying, the material is crushed in a mortar and pestle. To carburize the sample, 1 g of crushed and dried material is added to a crucible. The sample is heated at a ramp rate of 5 °C/min to a hold temperature of 780 °C for 5 hr under 30 sccm of H2 gas. After carburization, the sample is cooled under 30 sccm of N2 gas until the tube furnace reads below 30 °C. The sample is passivated under 30 sccm of 1% O2/N2 gas for 2 hours. | 780 | 5 | H2 | 0.5 | 5 | 30
In the first beaker, 1 g of ammonium heptamolybdate tetrahydrate is dissolved in 4 mL of DI water. In the second beaker, 2 g of sucrose is dissolved in 3.5 mL of DI water. The sucrose solution in the second beaker is poured into the metal precursor solution in the first beaker. This combined solution now in the first beaker is stirred for 15 minutes at 300 RPM, after which it is dried at 120 °C in air for 24 hours. After drying, the material is crushed in a mortar and pestle. To carburize the sample, 1 g of crushed and dried material is added to a crucible. The sample is heated at a ramp rate of 5 °C/min to a hold temperature of 780 °C for 5 hr under 60 sccm of H2 gas. After carburization, the sample is cooled under 30 sccm of N2 gas until the tube furnace reads below 30 °C. The sample is passivated under 30 sccm of 1% O2/N2 gas for 2 hours. | 780 | 5 | H2 | 0.5 | 5 | 60
In the first beaker, 1 g of ammonium heptamolybdate tetrahydrate is dissolved in 4 mL of DI water. In the second beaker, 2 g of sucrose is dissolved in 3.5 mL of DI water. The sucrose solution in the second beaker is poured into the metal precursor solution in the first beaker. This combined solution now in the first beaker is stirred for 15 minutes at 300 RPM, after which it is dried at 120 °C in air for 24 hours. After drying, the material is crushed in a mortar and pestle. To carburize the sample, 1 g of crushed and dried material is added to a crucible. The sample is heated at a ramp rate of 5 °C/min to a hold temperature of 780 °C for 5 hr under 100 sccm of H2 gas. After carburization, the sample is cooled under 30 sccm of N2 gas until the tube furnace reads below 30 °C. The sample is passivated under 30 sccm of 1% O2/N2 gas for 2 hours. | 780 | 5 | H2 | 0.5 | 5 | 100
In the first beaker, 1 g of ammonium heptamolybdate tetrahydrate is dissolved in 4 mL of DI water. In the second beaker, 2 g of sucrose is dissolved in 3.5 mL of DI water. The sucrose solution in the second beaker is poured into the metal precursor solution in the first beaker. This combined solution now in the first beaker is stirred for 15 minutes at 300 RPM, after which it is dried at 120 °C in air for 24 hours. After drying, the material is crushed in a mortar and pestle. To carburize the sample, 1 g of crushed and dried material is added to a crucible. The sample is heated at a ramp rate of 5 °C/min to a hold temperature of 780 °C for 10 hr under 30 sccm of H2 gas. After carburization, the sample is cooled under 30 sccm of N2 gas until the tube furnace reads below 30 °C. The sample is passivated under 30 sccm of 1% O2/N2 gas for 2 hours. | 780 | 5 | H2 | 0.5 | 10 | 30
In the first beaker, 1 g of ammonium heptamolybdate tetrahydrate is dissolved in 4 mL of DI water. In the second beaker, 2 g of sucrose is dissolved in 3.5 mL of DI water. The sucrose solution in the second beaker is poured into the metal precursor solution in the first beaker. This combined solution now in the first beaker is stirred for 15 minutes at 300 RPM, after which it is dried at 120 °C in air for 24 hours. After drying, the material is crushed in a mortar and pestle. To carburize the sample, 1 g of crushed and dried material is added to a crucible. The sample is heated at a ramp rate of 5 °C/min to a hold temperature of 780 °C for 10 hr under 60 sccm of H2 gas. After carburization, the sample is cooled under 30 sccm of N2 gas until the tube furnace reads below 30 °C. The sample is passivated under 30 sccm of 1% O2/N2 gas for 2 hours. | 780 | 5 | H2 | 0.5 | 10 | 60
In the first beaker, 1 g of ammonium heptamolybdate tetrahydrate is dissolved in 4 mL of DI water. In the second beaker, 2 g of sucrose is dissolved in 3.5 mL of DI water. The sucrose solution in the second beaker is poured into the metal precursor solution in the first beaker. This combined solution now in the first beaker is stirred for 15 minutes at 300 RPM, after which it is dried at 120 °C in air for 24 hours. After drying, the material is crushed in a mortar and pestle. To carburize the sample, 1 g of crushed and dried material is added to a crucible. The sample is heated at a ramp rate of 5 °C/min to a hold temperature of 780 °C for 10 hr under 100 sccm of H2 gas. After carburization, the sample is cooled under 30 sccm of N2 gas until the tube furnace reads below 30 °C. The sample is passivated under 30 sccm of 1% O2/N2 gas for 2 hours. | 780 | 5 | H2 | 0.5 | 10 | 100
In the first beaker, 1 g of ammonium heptamolybdate tetrahydrate is dissolved in 5.5 mL of DI water. In the second beaker, 1 g of sucrose is dissolved in 2 mL of DI water. The sucrose solution in the second beaker is poured into the metal precursor solution in the first beaker. This combined solution now in the first beaker is stirred for 15 minutes at 300 RPM, after which it is dried at 120 °C in air for 24 hours. After drying, the material is crushed in a mortar and pestle. To carburize the sample, 1 g of crushed and dried material is added to a crucible. The sample is heated at a ramp rate of 5 °C/min to a hold temperature of 780 °C for 0.5 hr under 30 sccm of H2 gas. After carburization, the sample is cooled under 30 sccm of N2 gas until the tube furnace reads below 30 °C. The sample is passivated under 30 sccm of 1% O2/N2 gas for 2 hours. | 780 | 5 | H2 | 1 | 0.5 | 30
In the first beaker, 1 g of ammonium heptamolybdate tetrahydrate is dissolved in 5.5 mL of DI water. In the second beaker, 1 g of sucrose is dissolved in 2 mL of DI water. The sucrose solution in the second beaker is poured into the metal precursor solution in the first beaker. This combined solution now in the first beaker is stirred for 15 minutes at 300 RPM, after which it is dried at 120 °C in air for 24 hours. After drying, the material is crushed in a mortar and pestle. To carburize the sample, 1 g of crushed and dried material is added to a crucible. The sample is heated at a ramp rate of 5 °C/min to a hold temperature of 780 °C for 0.5 hr under 60 sccm of H2 gas. After carburization, the sample is cooled under 30 sccm of N2 gas until the tube furnace reads below 30 °C. The sample is passivated under 30 sccm of 1% O2/N2 gas for 2 hours. | 780 | 5 | H2 | 1 | 0.5 | 60
In the first beaker, 1 g of ammonium heptamolybdate tetrahydrate is dissolved in 5.5 mL of DI water. In the second beaker, 1 g of sucrose is dissolved in 2 mL of DI water. The sucrose solution in the second beaker is poured into the metal precursor solution in the first beaker. This combined solution now in the first beaker is stirred for 15 minutes at 300 RPM, after which it is dried at 120 °C in air for 24 hours. After drying, the material is crushed in a mortar and pestle. To carburize the sample, 1 g of crushed and dried material is added to a crucible. The sample is heated at a ramp rate of 5 °C/min to a hold temperature of 780 °C for 0.5 hr under 100 sccm of H2 gas. After carburization, the sample is cooled under 30 sccm of N2 gas until the tube furnace reads below 30 °C. The sample is passivated under 30 sccm of 1% O2/N2 gas for 2 hours. | 780 | 5 | H2 | 1 | 0.5 | 100
In the first beaker, 1 g of ammonium heptamolybdate tetrahydrate is dissolved in 5.5 mL of DI water. In the second beaker, 1 g of sucrose is dissolved in 2 mL of DI water. The sucrose solution in the second beaker is poured into the metal precursor solution in the first beaker. This combined solution now in the first beaker is stirred for 15 minutes at 300 RPM, after which it is dried at 120 °C in air for 24 hours. After drying, the material is crushed in a mortar and pestle. To carburize the sample, 1 g of crushed and dried material is added to a crucible. The sample is heated at a ramp rate of 5 °C/min to a hold temperature of 780 °C for 2 hr under 30 sccm of H2 gas. After carburization, the sample is cooled under 30 sccm of N2 gas until the tube furnace reads below 30 °C. The sample is passivated under 30 sccm of 1% O2/N2 gas for 2 hours. | 780 | 5 | H2 | 1 | 2 | 30
In the first beaker, 1 g of ammonium heptamolybdate tetrahydrate is dissolved in 5.5 mL of DI water. In the second beaker, 1 g of sucrose is dissolved in 2 mL of DI water. The sucrose solution in the second beaker is poured into the metal precursor solution in the first beaker. This combined solution now in the first beaker is stirred for 15 minutes at 300 RPM, after which it is dried at 120 °C in air for 24 hours. After drying, the material is crushed in a mortar and pestle. To carburize the sample, 1 g of crushed and dried material is added to a crucible. The sample is heated at a ramp rate of 5 °C/min to a hold temperature of 780 °C for 2 hr under 60 sccm of H2 gas. After carburization, the sample is cooled under 30 sccm of N2 gas until the tube furnace reads below 30 °C. The sample is passivated under 30 sccm of 1% O2/N2 gas for 2 hours. | 780 | 5 | H2 | 1 | 2 | 60
In the first beaker, 1 g of ammonium heptamolybdate tetrahydrate is dissolved in 5.5 mL of DI water. In the second beaker, 1 g of sucrose is dissolved in 2 mL of DI water. The sucrose solution in the second beaker is poured into the metal precursor solution in the first beaker. This combined solution now in the first beaker is stirred for 15 minutes at 300 RPM, after which it is dried at 120 °C in air for 24 hours. After drying, the material is crushed in a mortar and pestle. To carburize the sample, 1 g of crushed and dried material is added to a crucible. The sample is heated at a ramp rate of 5 °C/min to a hold temperature of 780 °C for 2 hr under 100 sccm of H2 gas. After carburization, the sample is cooled under 30 sccm of N2 gas until the tube furnace reads below 30 °C. The sample is passivated under 30 sccm of 1% O2/N2 gas for 2 hours. | 780 | 5 | H2 | 1 | 2 | 100
In the first beaker, 1 g of ammonium heptamolybdate tetrahydrate is dissolved in 5.5 mL of DI water. In the second beaker, 1 g of sucrose is dissolved in 2 mL of DI water. The sucrose solution in the second beaker is poured into the metal precursor solution in the first beaker. This combined solution now in the first beaker is stirred for 15 minutes at 300 RPM, after which it is dried at 120 °C in air for 24 hours. After drying, the material is crushed in a mortar and pestle. To carburize the sample, 1 g of crushed and dried material is added to a crucible. The sample is heated at a ramp rate of 5 °C/min to a hold temperature of 780 °C for 5 hr under 30 sccm of H2 gas. After carburization, the sample is cooled under 30 sccm of N2 gas until the tube furnace reads below 30 °C. The sample is passivated under 30 sccm of 1% O2/N2 gas for 2 hours. | 780 | 5 | H2 | 1 | 5 | 30
In the first beaker, 1 g of ammonium heptamolybdate tetrahydrate is dissolved in 5.5 mL of DI water. In the second beaker, 1 g of sucrose is dissolved in 2 mL of DI water. The sucrose solution in the second beaker is poured into the metal precursor solution in the first beaker. This combined solution now in the first beaker is stirred for 15 minutes at 300 RPM, after which it is dried at 120 °C in air for 24 hours. After drying, the material is crushed in a mortar and pestle. To carburize the sample, 1 g of crushed and dried material is added to a crucible. The sample is heated at a ramp rate of 5 °C/min to a hold temperature of 780 °C for 5 hr under 60 sccm of H2 gas. After carburization, the sample is cooled under 30 sccm of N2 gas until the tube furnace reads below 30 °C. The sample is passivated under 30 sccm of 1% O2/N2 gas for 2 hours. | 780 | 5 | H2 | 1 | 5 | 60
In the first beaker, 1 g of ammonium heptamolybdate tetrahydrate is dissolved in 5.5 mL of DI water. In the second beaker, 1 g of sucrose is dissolved in 2 mL of DI water. The sucrose solution in the second beaker is poured into the metal precursor solution in the first beaker. This combined solution now in the first beaker is stirred for 15 minutes at 300 RPM, after which it is dried at 120 °C in air for 24 hours. After drying, the material is crushed in a mortar and pestle. To carburize the sample, 1 g of crushed and dried material is added to a crucible. The sample is heated at a ramp rate of 5 °C/min to a hold temperature of 780 °C for 5 hr under 100 sccm of H2 gas. After carburization, the sample is cooled under 30 sccm of N2 gas until the tube furnace reads below 30 °C. The sample is passivated under 30 sccm of 1% O2/N2 gas for 2 hours. | 780 | 5 | H2 | 1 | 5 | 100
In the first beaker, 1 g of ammonium heptamolybdate tetrahydrate is dissolved in 5.5 mL of DI water. In the second beaker, 1 g of sucrose is dissolved in 2 mL of DI water. The sucrose solution in the second beaker is poured into the metal precursor solution in the first beaker. This combined solution now in the first beaker is stirred for 15 minutes at 300 RPM, after which it is dried at 120 °C in air for 24 hours. After drying, the material is crushed in a mortar and pestle. To carburize the sample, 1 g of crushed and dried material is added to a crucible. The sample is heated at a ramp rate of 5 °C/min to a hold temperature of 780 °C for 10 hr under 30 sccm of H2 gas. After carburization, the sample is cooled under 30 sccm of N2 gas until the tube furnace reads below 30 °C. The sample is passivated under 30 sccm of 1% O2/N2 gas for 2 hours. | 780 | 5 | H2 | 1 | 10 | 30
In the first beaker, 1 g of ammonium heptamolybdate tetrahydrate is dissolved in 5.5 mL of DI water. In the second beaker, 1 g of sucrose is dissolved in 2 mL of DI water. The sucrose solution in the second beaker is poured into the metal precursor solution in the first beaker. This combined solution now in the first beaker is stirred for 15 minutes at 300 RPM, after which it is dried at 120 °C in air for 24 hours. After drying, the material is crushed in a mortar and pestle. To carburize the sample, 1 g of crushed and dried material is added to a crucible. The sample is heated at a ramp rate of 5 °C/min to a hold temperature of 780 °C for 10 hr under 60 sccm of H2 gas. After carburization, the sample is cooled under 30 sccm of N2 gas until the tube furnace reads below 30 °C. The sample is passivated under 30 sccm of 1% O2/N2 gas for 2 hours. | 780 | 5 | H2 | 1 | 10 | 60
In the first beaker, 1 g of ammonium heptamolybdate tetrahydrate is dissolved in 5.5 mL of DI water. In the second beaker, 1 g of sucrose is dissolved in 2 mL of DI water. The sucrose solution in the second beaker is poured into the metal precursor solution in the first beaker. This combined solution now in the first beaker is stirred for 15 minutes at 300 RPM, after which it is dried at 120 °C in air for 24 hours. After drying, the material is crushed in a mortar and pestle. To carburize the sample, 1 g of crushed and dried material is added to a crucible. The sample is heated at a ramp rate of 5 °C/min to a hold temperature of 780 °C for 10 hr under 100 sccm of H2 gas. After carburization, the sample is cooled under 30 sccm of N2 gas until the tube furnace reads below 30 °C. The sample is passivated under 30 sccm of 1% O2/N2 gas for 2 hours. | 780 | 5 | H2 | 1 | 10 | 100
In the first beaker, 1 g of ammonium heptamolybdate tetrahydrate is dissolved in 6 mL of DI water. In the second beaker, 0.5 g of sucrose is dissolved in 1.5 mL of DI water. The sucrose solution in the second beaker is poured into the metal precursor solution in the first beaker. This combined solution now in the first beaker is stirred for 15 minutes at 300 RPM, after which it is dried at 120 °C in air for 24 hours. After drying, the material is crushed in a mortar and pestle. To carburize the sample, 1 g of crushed and dried material is added to a crucible. The sample is heated at a ramp rate of 5 °C/min to a hold temperature of 780 °C for 0.5 hr under 30 sccm of H2 gas. After carburization, the sample is cooled under 30 sccm of N2 gas until the tube furnace reads below 30 °C. The sample is passivated under 30 sccm of 1% O2/N2 gas for 2 hours. | 780 | 5 | H2 | 2 | 0.5 | 30
In the first beaker, 1 g of ammonium heptamolybdate tetrahydrate is dissolved in 6 mL of DI water. In the second beaker, 0.5 g of sucrose is dissolved in 1.5 mL of DI water. The sucrose solution in the second beaker is poured into the metal precursor solution in the first beaker. This combined solution now in the first beaker is stirred for 15 minutes at 300 RPM, after which it is dried at 120 °C in air for 24 hours. After drying, the material is crushed in a mortar and pestle. To carburize the sample, 1 g of crushed and dried material is added to a crucible. The sample is heated at a ramp rate of 5 °C/min to a hold temperature of 780 °C for 0.5 hr under 60 sccm of H2 gas. After carburization, the sample is cooled under 30 sccm of N2 gas until the tube furnace reads below 30 °C. The sample is passivated under 30 sccm of 1% O2/N2 gas for 2 hours. | 780 | 5 | H2 | 2 | 0.5 | 60
In the first beaker, 1 g of ammonium heptamolybdate tetrahydrate is dissolved in 6 mL of DI water. In the second beaker, 0.5 g of sucrose is dissolved in 1.5 mL of DI water. The sucrose solution in the second beaker is poured into the metal precursor solution in the first beaker. This combined solution now in the first beaker is stirred for 15 minutes at 300 RPM, after which it is dried at 120 °C in air for 24 hours. After drying, the material is crushed in a mortar and pestle. To carburize the sample, 1 g of crushed and dried material is added to a crucible. The sample is heated at a ramp rate of 5 °C/min to a hold temperature of 780 °C for 0.5 hr under 100 sccm of H2 gas. After carburization, the sample is cooled under 30 sccm of N2 gas until the tube furnace reads below 30 °C. The sample is passivated under 30 sccm of 1% O2/N2 gas for 2 hours. | 780 | 5 | H2 | 2 | 0.5 | 100
In the first beaker, 1 g of ammonium heptamolybdate tetrahydrate is dissolved in 6 mL of DI water. In the second beaker, 0.5 g of sucrose is dissolved in 1.5 mL of DI water. The sucrose solution in the second beaker is poured into the metal precursor solution in the first beaker. This combined solution now in the first beaker is stirred for 15 minutes at 300 RPM, after which it is dried at 120 °C in air for 24 hours. After drying, the material is crushed in a mortar and pestle. To carburize the sample, 1 g of crushed and dried material is added to a crucible. The sample is heated at a ramp rate of 5 °C/min to a hold temperature of 780 °C for 2 hr under 30 sccm of H2 gas. After carburization, the sample is cooled under 30 sccm of N2 gas until the tube furnace reads below 30 °C. The sample is passivated under 30 sccm of 1% O2/N2 gas for 2 hours. | 780 | 5 | H2 | 2 | 2 | 30
In the first beaker, 1 g of ammonium heptamolybdate tetrahydrate is dissolved in 6 mL of DI water. In the second beaker, 0.5 g of sucrose is dissolved in 1.5 mL of DI water. The sucrose solution in the second beaker is poured into the metal precursor solution in the first beaker. This combined solution now in the first beaker is stirred for 15 minutes at 300 RPM, after which it is dried at 120 °C in air for 24 hours. After drying, the material is crushed in a mortar and pestle. To carburize the sample, 1 g of crushed and dried material is added to a crucible. The sample is heated at a ramp rate of 5 °C/min to a hold temperature of 780 °C for 2 hr under 60 sccm of H2 gas. After carburization, the sample is cooled under 30 sccm of N2 gas until the tube furnace reads below 30 °C. The sample is passivated under 30 sccm of 1% O2/N2 gas for 2 hours. | 780 | 5 | H2 | 2 | 2 | 60
In the first beaker, 1 g of ammonium heptamolybdate tetrahydrate is dissolved in 6 mL of DI water. In the second beaker, 0.5 g of sucrose is dissolved in 1.5 mL of DI water. The sucrose solution in the second beaker is poured into the metal precursor solution in the first beaker. This combined solution now in the first beaker is stirred for 15 minutes at 300 RPM, after which it is dried at 120 °C in air for 24 hours. After drying, the material is crushed in a mortar and pestle. To carburize the sample, 1 g of crushed and dried material is added to a crucible. The sample is heated at a ramp rate of 5 °C/min to a hold temperature of 780 °C for 2 hr under 100 sccm of H2 gas. After carburization, the sample is cooled under 30 sccm of N2 gas until the tube furnace reads below 30 °C. The sample is passivated under 30 sccm of 1% O2/N2 gas for 2 hours. | 780 | 5 | H2 | 2 | 2 | 100
In the first beaker, 1 g of ammonium heptamolybdate tetrahydrate is dissolved in 6 mL of DI water. In the second beaker, 0.5 g of sucrose is dissolved in 1.5 mL of DI water. The sucrose solution in the second beaker is poured into the metal precursor solution in the first beaker. This combined solution now in the first beaker is stirred for 15 minutes at 300 RPM, after which it is dried at 120 °C in air for 24 hours. After drying, the material is crushed in a mortar and pestle. To carburize the sample, 1 g of crushed and dried material is added to a crucible. The sample is heated at a ramp rate of 5 °C/min to a hold temperature of 780 °C for 5 hr under 30 sccm of H2 gas. After carburization, the sample is cooled under 30 sccm of N2 gas until the tube furnace reads below 30 °C. The sample is passivated under 30 sccm of 1% O2/N2 gas for 2 hours. | 780 | 5 | H2 | 2 | 5 | 30
In the first beaker, 1 g of ammonium heptamolybdate tetrahydrate is dissolved in 6 mL of DI water. In the second beaker, 0.5 g of sucrose is dissolved in 1.5 mL of DI water. The sucrose solution in the second beaker is poured into the metal precursor solution in the first beaker. This combined solution now in the first beaker is stirred for 15 minutes at 300 RPM, after which it is dried at 120 °C in air for 24 hours. After drying, the material is crushed in a mortar and pestle. To carburize the sample, 1 g of crushed and dried material is added to a crucible. The sample is heated at a ramp rate of 5 °C/min to a hold temperature of 780 °C for 5 hr under 60 sccm of H2 gas. After carburization, the sample is cooled under 30 sccm of N2 gas until the tube furnace reads below 30 °C. The sample is passivated under 30 sccm of 1% O2/N2 gas for 2 hours. | 780 | 5 | H2 | 2 | 5 | 60
In the first beaker, 1 g of ammonium heptamolybdate tetrahydrate is dissolved in 6 mL of DI water. In the second beaker, 0.5 g of sucrose is dissolved in 1.5 mL of DI water. The sucrose solution in the second beaker is poured into the metal precursor solution in the first beaker. This combined solution now in the first beaker is stirred for 15 minutes at 300 RPM, after which it is dried at 120 °C in air for 24 hours. After drying, the material is crushed in a mortar and pestle. To carburize the sample, 1 g of crushed and dried material is added to a crucible. The sample is heated at a ramp rate of 5 °C/min to a hold temperature of 780 °C for 5 hr under 100 sccm of H2 gas. After carburization, the sample is cooled under 30 sccm of N2 gas until the tube furnace reads below 30 °C. The sample is passivated under 30 sccm of 1% O2/N2 gas for 2 hours. | 780 | 5 | H2 | 2 | 5 | 100
In the first beaker, 1 g of ammonium heptamolybdate tetrahydrate is dissolved in 6 mL of DI water. In the second beaker, 0.5 g of sucrose is dissolved in 1.5 mL of DI water. The sucrose solution in the second beaker is poured into the metal precursor solution in the first beaker. This combined solution now in the first beaker is stirred for 15 minutes at 300 RPM, after which it is dried at 120 °C in air for 24 hours. After drying, the material is crushed in a mortar and pestle. To carburize the sample, 1 g of crushed and dried material is added to a crucible. The sample is heated at a ramp rate of 5 °C/min to a hold temperature of 780 °C for 10 hr under 30 sccm of H2 gas. After carburization, the sample is cooled under 30 sccm of N2 gas until the tube furnace reads below 30 °C. The sample is passivated under 30 sccm of 1% O2/N2 gas for 2 hours. | 780 | 5 | H2 | 2 | 10 | 30
In the first beaker, 1 g of ammonium heptamolybdate tetrahydrate is dissolved in 6 mL of DI water. In the second beaker, 0.5 g of sucrose is dissolved in 1.5 mL of DI water. The sucrose solution in the second beaker is poured into the metal precursor solution in the first beaker. This combined solution now in the first beaker is stirred for 15 minutes at 300 RPM, after which it is dried at 120 °C in air for 24 hours. After drying, the material is crushed in a mortar and pestle. To carburize the sample, 1 g of crushed and dried material is added to a crucible. The sample is heated at a ramp rate of 5 °C/min to a hold temperature of 780 °C for 10 hr under 60 sccm of H2 gas. After carburization, the sample is cooled under 30 sccm of N2 gas until the tube furnace reads below 30 °C. The sample is passivated under 30 sccm of 1% O2/N2 gas for 2 hours. | 780 | 5 | H2 | 2 | 10 | 60
In the first beaker, 1 g of ammonium heptamolybdate tetrahydrate is dissolved in 6 mL of DI water. In the second beaker, 0.5 g of sucrose is dissolved in 1.5 mL of DI water. The sucrose solution in the second beaker is poured into the metal precursor solution in the first beaker. This combined solution now in the first beaker is stirred for 15 minutes at 300 RPM, after which it is dried at 120 °C in air for 24 hours. After drying, the material is crushed in a mortar and pestle. To carburize the sample, 1 g of crushed and dried material is added to a crucible. The sample is heated at a ramp rate of 5 °C/min to a hold temperature of 780 °C for 10 hr under 100 sccm of H2 gas. After carburization, the sample is cooled under 30 sccm of N2 gas until the tube furnace reads below 30 °C. The sample is passivated under 30 sccm of 1% O2/N2 gas for 2 hours. | 780 | 5 | H2 | 2 | 10 | 100
In the first beaker, 1 g of ammonium heptamolybdate tetrahydrate is dissolved in 4 mL of DI water. In the second beaker, 2 g of sucrose is dissolved in 3.5 mL of DI water. The sucrose solution in the second beaker is poured into the metal precursor solution in the first beaker. This combined solution now in the first beaker is stirred for 15 minutes at 300 RPM, after which it is dried at 120 °C in air for 24 hours. After drying, the material is crushed in a mortar and pestle. To carburize the sample, 1 g of crushed and dried material is added to a crucible. The sample is heated at a ramp rate of 5 °C/min to a hold temperature of 780 °C for 0.5 hr under 30 sccm of N2 gas. After carburization, the sample is cooled under 30 sccm of N2 gas until the tube furnace reads below 30 °C. The sample is passivated under 30 sccm of 1% O2/N2 gas for 2 hours. | 780 | 5 | N2 | 0.5 | 0.5 | 30
In the first beaker, 1 g of ammonium heptamolybdate tetrahydrate is dissolved in 4 mL of DI water. In the second beaker, 2 g of sucrose is dissolved in 3.5 mL of DI water. The sucrose solution in the second beaker is poured into the metal precursor solution in the first beaker. This combined solution now in the first beaker is stirred for 15 minutes at 300 RPM, after which it is dried at 120 °C in air for 24 hours. After drying, the material is crushed in a mortar and pestle. To carburize the sample, 1 g of crushed and dried material is added to a crucible. The sample is heated at a ramp rate of 5 °C/min to a hold temperature of 780 °C for 0.5 hr under 60 sccm of N2 gas. After carburization, the sample is cooled under 30 sccm of N2 gas until the tube furnace reads below 30 °C. The sample is passivated under 30 sccm of 1% O2/N2 gas for 2 hours. | 780 | 5 | N2 | 0.5 | 0.5 | 60
In the first beaker, 1 g of ammonium heptamolybdate tetrahydrate is dissolved in 4 mL of DI water. In the second beaker, 2 g of sucrose is dissolved in 3.5 mL of DI water. The sucrose solution in the second beaker is poured into the metal precursor solution in the first beaker. This combined solution now in the first beaker is stirred for 15 minutes at 300 RPM, after which it is dried at 120 °C in air for 24 hours. After drying, the material is crushed in a mortar and pestle. To carburize the sample, 1 g of crushed and dried material is added to a crucible. The sample is heated at a ramp rate of 5 °C/min to a hold temperature of 780 °C for 0.5 hr under 100 sccm of N2 gas. After carburization, the sample is cooled under 30 sccm of N2 gas until the tube furnace reads below 30 °C. The sample is passivated under 30 sccm of 1% O2/N2 gas for 2 hours. | 780 | 5 | N2 | 0.5 | 0.5 | 100
In the first beaker, 1 g of ammonium heptamolybdate tetrahydrate is dissolved in 4 mL of DI water. In the second beaker, 2 g of sucrose is dissolved in 3.5 mL of DI water. The sucrose solution in the second beaker is poured into the metal precursor solution in the first beaker. This combined solution now in the first beaker is stirred for 15 minutes at 300 RPM, after which it is dried at 120 °C in air for 24 hours. After drying, the material is crushed in a mortar and pestle. To carburize the sample, 1 g of crushed and dried material is added to a crucible. The sample is heated at a ramp rate of 5 °C/min to a hold temperature of 780 °C for 2 hr under 30 sccm of N2 gas. After carburization, the sample is cooled under 30 sccm of N2 gas until the tube furnace reads below 30 °C. The sample is passivated under 30 sccm of 1% O2/N2 gas for 2 hours. | 780 | 5 | N2 | 0.5 | 2 | 30
In the first beaker, 1 g of ammonium heptamolybdate tetrahydrate is dissolved in 4 mL of DI water. In the second beaker, 2 g of sucrose is dissolved in 3.5 mL of DI water. The sucrose solution in the second beaker is poured into the metal precursor solution in the first beaker. This combined solution now in the first beaker is stirred for 15 minutes at 300 RPM, after which it is dried at 120 °C in air for 24 hours. After drying, the material is crushed in a mortar and pestle. To carburize the sample, 1 g of crushed and dried material is added to a crucible. The sample is heated at a ramp rate of 5 °C/min to a hold temperature of 780 °C for 2 hr under 60 sccm of N2 gas. After carburization, the sample is cooled under 30 sccm of N2 gas until the tube furnace reads below 30 °C. The sample is passivated under 30 sccm of 1% O2/N2 gas for 2 hours. | 780 | 5 | N2 | 0.5 | 2 | 60
In the first beaker, 1 g of ammonium heptamolybdate tetrahydrate is dissolved in 4 mL of DI water. In the second beaker, 2 g of sucrose is dissolved in 3.5 mL of DI water. The sucrose solution in the second beaker is poured into the metal precursor solution in the first beaker. This combined solution now in the first beaker is stirred for 15 minutes at 300 RPM, after which it is dried at 120 °C in air for 24 hours. After drying, the material is crushed in a mortar and pestle. To carburize the sample, 1 g of crushed and dried material is added to a crucible. The sample is heated at a ramp rate of 5 °C/min to a hold temperature of 780 °C for 2 hr under 100 sccm of N2 gas. After carburization, the sample is cooled under 30 sccm of N2 gas until the tube furnace reads below 30 °C. The sample is passivated under 30 sccm of 1% O2/N2 gas for 2 hours. | 780 | 5 | N2 | 0.5 | 2 | 100
In the first beaker, 1 g of ammonium heptamolybdate tetrahydrate is dissolved in 4 mL of DI water. In the second beaker, 2 g of sucrose is dissolved in 3.5 mL of DI water. The sucrose solution in the second beaker is poured into the metal precursor solution in the first beaker. This combined solution now in the first beaker is stirred for 15 minutes at 300 RPM, after which it is dried at 120 °C in air for 24 hours. After drying, the material is crushed in a mortar and pestle. To carburize the sample, 1 g of crushed and dried material is added to a crucible. The sample is heated at a ramp rate of 5 °C/min to a hold temperature of 780 °C for 5 hr under 30 sccm of N2 gas. After carburization, the sample is cooled under 30 sccm of N2 gas until the tube furnace reads below 30 °C. The sample is passivated under 30 sccm of 1% O2/N2 gas for 2 hours. | 780 | 5 | N2 | 0.5 | 5 | 30
In the first beaker, 1 g of ammonium heptamolybdate tetrahydrate is dissolved in 4 mL of DI water. In the second beaker, 2 g of sucrose is dissolved in 3.5 mL of DI water. The sucrose solution in the second beaker is poured into the metal precursor solution in the first beaker. This combined solution now in the first beaker is stirred for 15 minutes at 300 RPM, after which it is dried at 120 °C in air for 24 hours. After drying, the material is crushed in a mortar and pestle. To carburize the sample, 1 g of crushed and dried material is added to a crucible. The sample is heated at a ramp rate of 5 °C/min to a hold temperature of 780 °C for 5 hr under 60 sccm of N2 gas. After carburization, the sample is cooled under 30 sccm of N2 gas until the tube furnace reads below 30 °C. The sample is passivated under 30 sccm of 1% O2/N2 gas for 2 hours. | 780 | 5 | N2 | 0.5 | 5 | 60
In the first beaker, 1 g of ammonium heptamolybdate tetrahydrate is dissolved in 4 mL of DI water. In the second beaker, 2 g of sucrose is dissolved in 3.5 mL of DI water. The sucrose solution in the second beaker is poured into the metal precursor solution in the first beaker. This combined solution now in the first beaker is stirred for 15 minutes at 300 RPM, after which it is dried at 120 °C in air for 24 hours. After drying, the material is crushed in a mortar and pestle. To carburize the sample, 1 g of crushed and dried material is added to a crucible. The sample is heated at a ramp rate of 5 °C/min to a hold temperature of 780 °C for 5 hr under 100 sccm of N2 gas. After carburization, the sample is cooled under 30 sccm of N2 gas until the tube furnace reads below 30 °C. The sample is passivated under 30 sccm of 1% O2/N2 gas for 2 hours. | 780 | 5 | N2 | 0.5 | 5 | 100
In the first beaker, 1 g of ammonium heptamolybdate tetrahydrate is dissolved in 4 mL of DI water. In the second beaker, 2 g of sucrose is dissolved in 3.5 mL of DI water. The sucrose solution in the second beaker is poured into the metal precursor solution in the first beaker. This combined solution now in the first beaker is stirred for 15 minutes at 300 RPM, after which it is dried at 120 °C in air for 24 hours. After drying, the material is crushed in a mortar and pestle. To carburize the sample, 1 g of crushed and dried material is added to a crucible. The sample is heated at a ramp rate of 5 °C/min to a hold temperature of 780 °C for 10 hr under 30 sccm of N2 gas. After carburization, the sample is cooled under 30 sccm of N2 gas until the tube furnace reads below 30 °C. The sample is passivated under 30 sccm of 1% O2/N2 gas for 2 hours. | 780 | 5 | N2 | 0.5 | 10 | 30
In the first beaker, 1 g of ammonium heptamolybdate tetrahydrate is dissolved in 4 mL of DI water. In the second beaker, 2 g of sucrose is dissolved in 3.5 mL of DI water. The sucrose solution in the second beaker is poured into the metal precursor solution in the first beaker. This combined solution now in the first beaker is stirred for 15 minutes at 300 RPM, after which it is dried at 120 °C in air for 24 hours. After drying, the material is crushed in a mortar and pestle. To carburize the sample, 1 g of crushed and dried material is added to a crucible. The sample is heated at a ramp rate of 5 °C/min to a hold temperature of 780 °C for 10 hr under 60 sccm of N2 gas. After carburization, the sample is cooled under 30 sccm of N2 gas until the tube furnace reads below 30 °C. The sample is passivated under 30 sccm of 1% O2/N2 gas for 2 hours. | 780 | 5 | N2 | 0.5 | 10 | 60
In the first beaker, 1 g of ammonium heptamolybdate tetrahydrate is dissolved in 4 mL of DI water. In the second beaker, 2 g of sucrose is dissolved in 3.5 mL of DI water. The sucrose solution in the second beaker is poured into the metal precursor solution in the first beaker. This combined solution now in the first beaker is stirred for 15 minutes at 300 RPM, after which it is dried at 120 °C in air for 24 hours. After drying, the material is crushed in a mortar and pestle. To carburize the sample, 1 g of crushed and dried material is added to a crucible. The sample is heated at a ramp rate of 5 °C/min to a hold temperature of 780 °C for 10 hr under 100 sccm of N2 gas. After carburization, the sample is cooled under 30 sccm of N2 gas until the tube furnace reads below 30 °C. The sample is passivated under 30 sccm of 1% O2/N2 gas for 2 hours. | 780 | 5 | N2 | 0.5 | 10 | 100
In the first beaker, 1 g of ammonium heptamolybdate tetrahydrate is dissolved in 5.5 mL of DI water. In the second beaker, 1 g of sucrose is dissolved in 2 mL of DI water. The sucrose solution in the second beaker is poured into the metal precursor solution in the first beaker. This combined solution now in the first beaker is stirred for 15 minutes at 300 RPM, after which it is dried at 120 °C in air for 24 hours. After drying, the material is crushed in a mortar and pestle. To carburize the sample, 1 g of crushed and dried material is added to a crucible. The sample is heated at a ramp rate of 5 °C/min to a hold temperature of 780 °C for 0.5 hr under 30 sccm of N2 gas. After carburization, the sample is cooled under 30 sccm of N2 gas until the tube furnace reads below 30 °C. The sample is passivated under 30 sccm of 1% O2/N2 gas for 2 hours. | 780 | 5 | N2 | 1 | 0.5 | 30
In the first beaker, 1 g of ammonium heptamolybdate tetrahydrate is dissolved in 5.5 mL of DI water. In the second beaker, 1 g of sucrose is dissolved in 2 mL of DI water. The sucrose solution in the second beaker is poured into the metal precursor solution in the first beaker. This combined solution now in the first beaker is stirred for 15 minutes at 300 RPM, after which it is dried at 120 °C in air for 24 hours. After drying, the material is crushed in a mortar and pestle. To carburize the sample, 1 g of crushed and dried material is added to a crucible. The sample is heated at a ramp rate of 5 °C/min to a hold temperature of 780 °C for 0.5 hr under 60 sccm of N2 gas. After carburization, the sample is cooled under 30 sccm of N2 gas until the tube furnace reads below 30 °C. The sample is passivated under 30 sccm of 1% O2/N2 gas for 2 hours. | 780 | 5 | N2 | 1 | 0.5 | 60
In the first beaker, 1 g of ammonium heptamolybdate tetrahydrate is dissolved in 5.5 mL of DI water. In the second beaker, 1 g of sucrose is dissolved in 2 mL of DI water. The sucrose solution in the second beaker is poured into the metal precursor solution in the first beaker. This combined solution now in the first beaker is stirred for 15 minutes at 300 RPM, after which it is dried at 120 °C in air for 24 hours. After drying, the material is crushed in a mortar and pestle. To carburize the sample, 1 g of crushed and dried material is added to a crucible. The sample is heated at a ramp rate of 5 °C/min to a hold temperature of 780 °C for 0.5 hr under 100 sccm of N2 gas. After carburization, the sample is cooled under 30 sccm of N2 gas until the tube furnace reads below 30 °C. The sample is passivated under 30 sccm of 1% O2/N2 gas for 2 hours. | 780 | 5 | N2 | 1 | 0.5 | 100
In the first beaker, 1 g of ammonium heptamolybdate tetrahydrate is dissolved in 5.5 mL of DI water. In the second beaker, 1 g of sucrose is dissolved in 2 mL of DI water. The sucrose solution in the second beaker is poured into the metal precursor solution in the first beaker. This combined solution now in the first beaker is stirred for 15 minutes at 300 RPM, after which it is dried at 120 °C in air for 24 hours. After drying, the material is crushed in a mortar and pestle. To carburize the sample, 1 g of crushed and dried material is added to a crucible. The sample is heated at a ramp rate of 5 °C/min to a hold temperature of 780 °C for 2 hr under 30 sccm of N2 gas. After carburization, the sample is cooled under 30 sccm of N2 gas until the tube furnace reads below 30 °C. The sample is passivated under 30 sccm of 1% O2/N2 gas for 2 hours. | 780 | 5 | N2 | 1 | 2 | 30
In the first beaker, 1 g of ammonium heptamolybdate tetrahydrate is dissolved in 5.5 mL of DI water. In the second beaker, 1 g of sucrose is dissolved in 2 mL of DI water. The sucrose solution in the second beaker is poured into the metal precursor solution in the first beaker. This combined solution now in the first beaker is stirred for 15 minutes at 300 RPM, after which it is dried at 120 °C in air for 24 hours. After drying, the material is crushed in a mortar and pestle. To carburize the sample, 1 g of crushed and dried material is added to a crucible. The sample is heated at a ramp rate of 5 °C/min to a hold temperature of 780 °C for 2 hr under 60 sccm of N2 gas. After carburization, the sample is cooled under 30 sccm of N2 gas until the tube furnace reads below 30 °C. The sample is passivated under 30 sccm of 1% O2/N2 gas for 2 hours. | 780 | 5 | N2 | 1 | 2 | 60
In the first beaker, 1 g of ammonium heptamolybdate tetrahydrate is dissolved in 5.5 mL of DI water. In the second beaker, 1 g of sucrose is dissolved in 2 mL of DI water. The sucrose solution in the second beaker is poured into the metal precursor solution in the first beaker. This combined solution now in the first beaker is stirred for 15 minutes at 300 RPM, after which it is dried at 120 °C in air for 24 hours. After drying, the material is crushed in a mortar and pestle. To carburize the sample, 1 g of crushed and dried material is added to a crucible. The sample is heated at a ramp rate of 5 °C/min to a hold temperature of 780 °C for 2 hr under 100 sccm of N2 gas. After carburization, the sample is cooled under 30 sccm of N2 gas until the tube furnace reads below 30 °C. The sample is passivated under 30 sccm of 1% O2/N2 gas for 2 hours. | 780 | 5 | N2 | 1 | 2 | 100
In the first beaker, 1 g of ammonium heptamolybdate tetrahydrate is dissolved in 5.5 mL of DI water. In the second beaker, 1 g of sucrose is dissolved in 2 mL of DI water. The sucrose solution in the second beaker is poured into the metal precursor solution in the first beaker. This combined solution now in the first beaker is stirred for 15 minutes at 300 RPM, after which it is dried at 120 °C in air for 24 hours. After drying, the material is crushed in a mortar and pestle. To carburize the sample, 1 g of crushed and dried material is added to a crucible. The sample is heated at a ramp rate of 5 °C/min to a hold temperature of 780 °C for 5 hr under 30 sccm of N2 gas. After carburization, the sample is cooled under 30 sccm of N2 gas until the tube furnace reads below 30 °C. The sample is passivated under 30 sccm of 1% O2/N2 gas for 2 hours. | 780 | 5 | N2 | 1 | 5 | 30
In the first beaker, 1 g of ammonium heptamolybdate tetrahydrate is dissolved in 5.5 mL of DI water. In the second beaker, 1 g of sucrose is dissolved in 2 mL of DI water. The sucrose solution in the second beaker is poured into the metal precursor solution in the first beaker. This combined solution now in the first beaker is stirred for 15 minutes at 300 RPM, after which it is dried at 120 °C in air for 24 hours. After drying, the material is crushed in a mortar and pestle. To carburize the sample, 1 g of crushed and dried material is added to a crucible. The sample is heated at a ramp rate of 5 °C/min to a hold temperature of 780 °C for 5 hr under 60 sccm of N2 gas. After carburization, the sample is cooled under 30 sccm of N2 gas until the tube furnace reads below 30 °C. The sample is passivated under 30 sccm of 1% O2/N2 gas for 2 hours. | 780 | 5 | N2 | 1 | 5 | 60
In the first beaker, 1 g of ammonium heptamolybdate tetrahydrate is dissolved in 5.5 mL of DI water. In the second beaker, 1 g of sucrose is dissolved in 2 mL of DI water. The sucrose solution in the second beaker is poured into the metal precursor solution in the first beaker. This combined solution now in the first beaker is stirred for 15 minutes at 300 RPM, after which it is dried at 120 °C in air for 24 hours. After drying, the material is crushed in a mortar and pestle. To carburize the sample, 1 g of crushed and dried material is added to a crucible. The sample is heated at a ramp rate of 5 °C/min to a hold temperature of 780 °C for 5 hr under 100 sccm of N2 gas. After carburization, the sample is cooled under 30 sccm of N2 gas until the tube furnace reads below 30 °C. The sample is passivated under 30 sccm of 1% O2/N2 gas for 2 hours. | 780 | 5 | N2 | 1 | 5 | 100
In the first beaker, 1 g of ammonium heptamolybdate tetrahydrate is dissolved in 5.5 mL of DI water. In the second beaker, 1 g of sucrose is dissolved in 2 mL of DI water. The sucrose solution in the second beaker is poured into the metal precursor solution in the first beaker. This combined solution now in the first beaker is stirred for 15 minutes at 300 RPM, after which it is dried at 120 °C in air for 24 hours. After drying, the material is crushed in a mortar and pestle. To carburize the sample, 1 g of crushed and dried material is added to a crucible. The sample is heated at a ramp rate of 5 °C/min to a hold temperature of 780 °C for 10 hr under 30 sccm of N2 gas. After carburization, the sample is cooled under 30 sccm of N2 gas until the tube furnace reads below 30 °C. The sample is passivated under 30 sccm of 1% O2/N2 gas for 2 hours. | 780 | 5 | N2 | 1 | 10 | 30
In the first beaker, 1 g of ammonium heptamolybdate tetrahydrate is dissolved in 5.5 mL of DI water. In the second beaker, 1 g of sucrose is dissolved in 2 mL of DI water. The sucrose solution in the second beaker is poured into the metal precursor solution in the first beaker. This combined solution now in the first beaker is stirred for 15 minutes at 300 RPM, after which it is dried at 120 °C in air for 24 hours. After drying, the material is crushed in a mortar and pestle. To carburize the sample, 1 g of crushed and dried material is added to a crucible. The sample is heated at a ramp rate of 5 °C/min to a hold temperature of 780 °C for 10 hr under 60 sccm of N2 gas. After carburization, the sample is cooled under 30 sccm of N2 gas until the tube furnace reads below 30 °C. The sample is passivated under 30 sccm of 1% O2/N2 gas for 2 hours. | 780 | 5 | N2 | 1 | 10 | 60
In the first beaker, 1 g of ammonium heptamolybdate tetrahydrate is dissolved in 5.5 mL of DI water. In the second beaker, 1 g of sucrose is dissolved in 2 mL of DI water. The sucrose solution in the second beaker is poured into the metal precursor solution in the first beaker. This combined solution now in the first beaker is stirred for 15 minutes at 300 RPM, after which it is dried at 120 °C in air for 24 hours. After drying, the material is crushed in a mortar and pestle. To carburize the sample, 1 g of crushed and dried material is added to a crucible. The sample is heated at a ramp rate of 5 °C/min to a hold temperature of 780 °C for 10 hr under 100 sccm of N2 gas. After carburization, the sample is cooled under 30 sccm of N2 gas until the tube furnace reads below 30 °C. The sample is passivated under 30 sccm of 1% O2/N2 gas for 2 hours. | 780 | 5 | N2 | 1 | 10 | 100
In the first beaker, 1 g of ammonium heptamolybdate tetrahydrate is dissolved in 6 mL of DI water. In the second beaker, 0.5 g of sucrose is dissolved in 1.5 mL of DI water. The sucrose solution in the second beaker is poured into the metal precursor solution in the first beaker. This combined solution now in the first beaker is stirred for 15 minutes at 300 RPM, after which it is dried at 120 °C in air for 24 hours. After drying, the material is crushed in a mortar and pestle. To carburize the sample, 1 g of crushed and dried material is added to a crucible. The sample is heated at a ramp rate of 5 °C/min to a hold temperature of 780 °C for 0.5 hr under 30 sccm of N2 gas. After carburization, the sample is cooled under 30 sccm of N2 gas until the tube furnace reads below 30 °C. The sample is passivated under 30 sccm of 1% O2/N2 gas for 2 hours. | 780 | 5 | N2 | 2 | 0.5 | 30
In the first beaker, 1 g of ammonium heptamolybdate tetrahydrate is dissolved in 6 mL of DI water. In the second beaker, 0.5 g of sucrose is dissolved in 1.5 mL of DI water. The sucrose solution in the second beaker is poured into the metal precursor solution in the first beaker. This combined solution now in the first beaker is stirred for 15 minutes at 300 RPM, after which it is dried at 120 °C in air for 24 hours. After drying, the material is crushed in a mortar and pestle. To carburize the sample, 1 g of crushed and dried material is added to a crucible. The sample is heated at a ramp rate of 5 °C/min to a hold temperature of 780 °C for 0.5 hr under 60 sccm of N2 gas. After carburization, the sample is cooled under 30 sccm of N2 gas until the tube furnace reads below 30 °C. The sample is passivated under 30 sccm of 1% O2/N2 gas for 2 hours. | 780 | 5 | N2 | 2 | 0.5 | 60
In the first beaker, 1 g of ammonium heptamolybdate tetrahydrate is dissolved in 6 mL of DI water. In the second beaker, 0.5 g of sucrose is dissolved in 1.5 mL of DI water. The sucrose solution in the second beaker is poured into the metal precursor solution in the first beaker. This combined solution now in the first beaker is stirred for 15 minutes at 300 RPM, after which it is dried at 120 °C in air for 24 hours. After drying, the material is crushed in a mortar and pestle. To carburize the sample, 1 g of crushed and dried material is added to a crucible. The sample is heated at a ramp rate of 5 °C/min to a hold temperature of 780 °C for 0.5 hr under 100 sccm of N2 gas. After carburization, the sample is cooled under 30 sccm of N2 gas until the tube furnace reads below 30 °C. The sample is passivated under 30 sccm of 1% O2/N2 gas for 2 hours. | 780 | 5 | N2 | 2 | 0.5 | 100
In the first beaker, 1 g of ammonium heptamolybdate tetrahydrate is dissolved in 6 mL of DI water. In the second beaker, 0.5 g of sucrose is dissolved in 1.5 mL of DI water. The sucrose solution in the second beaker is poured into the metal precursor solution in the first beaker. This combined solution now in the first beaker is stirred for 15 minutes at 300 RPM, after which it is dried at 120 °C in air for 24 hours. After drying, the material is crushed in a mortar and pestle. To carburize the sample, 1 g of crushed and dried material is added to a crucible. The sample is heated at a ramp rate of 5 °C/min to a hold temperature of 780 °C for 2 hr under 30 sccm of N2 gas. After carburization, the sample is cooled under 30 sccm of N2 gas until the tube furnace reads below 30 °C. The sample is passivated under 30 sccm of 1% O2/N2 gas for 2 hours. | 780 | 5 | N2 | 2 | 2 | 30
In the first beaker, 1 g of ammonium heptamolybdate tetrahydrate is dissolved in 6 mL of DI water. In the second beaker, 0.5 g of sucrose is dissolved in 1.5 mL of DI water. The sucrose solution in the second beaker is poured into the metal precursor solution in the first beaker. This combined solution now in the first beaker is stirred for 15 minutes at 300 RPM, after which it is dried at 120 °C in air for 24 hours. After drying, the material is crushed in a mortar and pestle. To carburize the sample, 1 g of crushed and dried material is added to a crucible. The sample is heated at a ramp rate of 5 °C/min to a hold temperature of 780 °C for 2 hr under 60 sccm of N2 gas. After carburization, the sample is cooled under 30 sccm of N2 gas until the tube furnace reads below 30 °C. The sample is passivated under 30 sccm of 1% O2/N2 gas for 2 hours. | 780 | 5 | N2 | 2 | 2 | 60
In the first beaker, 1 g of ammonium heptamolybdate tetrahydrate is dissolved in 6 mL of DI water. In the second beaker, 0.5 g of sucrose is dissolved in 1.5 mL of DI water. The sucrose solution in the second beaker is poured into the metal precursor solution in the first beaker. This combined solution now in the first beaker is stirred for 15 minutes at 300 RPM, after which it is dried at 120 °C in air for 24 hours. After drying, the material is crushed in a mortar and pestle. To carburize the sample, 1 g of crushed and dried material is added to a crucible. The sample is heated at a ramp rate of 5 °C/min to a hold temperature of 780 °C for 2 hr under 100 sccm of N2 gas. After carburization, the sample is cooled under 30 sccm of N2 gas until the tube furnace reads below 30 °C. The sample is passivated under 30 sccm of 1% O2/N2 gas for 2 hours. | 780 | 5 | N2 | 2 | 2 | 100
In the first beaker, 1 g of ammonium heptamolybdate tetrahydrate is dissolved in 6 mL of DI water. In the second beaker, 0.5 g of sucrose is dissolved in 1.5 mL of DI water. The sucrose solution in the second beaker is poured into the metal precursor solution in the first beaker. This combined solution now in the first beaker is stirred for 15 minutes at 300 RPM, after which it is dried at 120 °C in air for 24 hours. After drying, the material is crushed in a mortar and pestle. To carburize the sample, 1 g of crushed and dried material is added to a crucible. The sample is heated at a ramp rate of 5 °C/min to a hold temperature of 780 °C for 5 hr under 30 sccm of N2 gas. After carburization, the sample is cooled under 30 sccm of N2 gas until the tube furnace reads below 30 °C. The sample is passivated under 30 sccm of 1% O2/N2 gas for 2 hours. | 780 | 5 | N2 | 2 | 5 | 30
In the first beaker, 1 g of ammonium heptamolybdate tetrahydrate is dissolved in 6 mL of DI water. In the second beaker, 0.5 g of sucrose is dissolved in 1.5 mL of DI water. The sucrose solution in the second beaker is poured into the metal precursor solution in the first beaker. This combined solution now in the first beaker is stirred for 15 minutes at 300 RPM, after which it is dried at 120 °C in air for 24 hours. After drying, the material is crushed in a mortar and pestle. To carburize the sample, 1 g of crushed and dried material is added to a crucible. The sample is heated at a ramp rate of 5 °C/min to a hold temperature of 780 °C for 5 hr under 60 sccm of N2 gas. After carburization, the sample is cooled under 30 sccm of N2 gas until the tube furnace reads below 30 °C. The sample is passivated under 30 sccm of 1% O2/N2 gas for 2 hours. | 780 | 5 | N2 | 2 | 5 | 60
In the first beaker, 1 g of ammonium heptamolybdate tetrahydrate is dissolved in 6 mL of DI water. In the second beaker, 0.5 g of sucrose is dissolved in 1.5 mL of DI water. The sucrose solution in the second beaker is poured into the metal precursor solution in the first beaker. This combined solution now in the first beaker is stirred for 15 minutes at 300 RPM, after which it is dried at 120 °C in air for 24 hours. After drying, the material is crushed in a mortar and pestle. To carburize the sample, 1 g of crushed and dried material is added to a crucible. The sample is heated at a ramp rate of 5 °C/min to a hold temperature of 780 °C for 5 hr under 100 sccm of N2 gas. After carburization, the sample is cooled under 30 sccm of N2 gas until the tube furnace reads below 30 °C. The sample is passivated under 30 sccm of 1% O2/N2 gas for 2 hours. | 780 | 5 | N2 | 2 | 5 | 100
In the first beaker, 1 g of ammonium heptamolybdate tetrahydrate is dissolved in 6 mL of DI water. In the second beaker, 0.5 g of sucrose is dissolved in 1.5 mL of DI water. The sucrose solution in the second beaker is poured into the metal precursor solution in the first beaker. This combined solution now in the first beaker is stirred for 15 minutes at 300 RPM, after which it is dried at 120 °C in air for 24 hours. After drying, the material is crushed in a mortar and pestle. To carburize the sample, 1 g of crushed and dried material is added to a crucible. The sample is heated at a ramp rate of 5 °C/min to a hold temperature of 780 °C for 10 hr under 30 sccm of N2 gas. After carburization, the sample is cooled under 30 sccm of N2 gas until the tube furnace reads below 30 °C. The sample is passivated under 30 sccm of 1% O2/N2 gas for 2 hours. | 780 | 5 | N2 | 2 | 10 | 30
In the first beaker, 1 g of ammonium heptamolybdate tetrahydrate is dissolved in 6 mL of DI water. In the second beaker, 0.5 g of sucrose is dissolved in 1.5 mL of DI water. The sucrose solution in the second beaker is poured into the metal precursor solution in the first beaker. This combined solution now in the first beaker is stirred for 15 minutes at 300 RPM, after which it is dried at 120 °C in air for 24 hours. After drying, the material is crushed in a mortar and pestle. To carburize the sample, 1 g of crushed and dried material is added to a crucible. The sample is heated at a ramp rate of 5 °C/min to a hold temperature of 780 °C for 10 hr under 60 sccm of N2 gas. After carburization, the sample is cooled under 30 sccm of N2 gas until the tube furnace reads below 30 °C. The sample is passivated under 30 sccm of 1% O2/N2 gas for 2 hours. | 780 | 5 | N2 | 2 | 10 | 60
In the first beaker, 1 g of ammonium heptamolybdate tetrahydrate is dissolved in 6 mL of DI water. In the second beaker, 0.5 g of sucrose is dissolved in 1.5 mL of DI water. The sucrose solution in the second beaker is poured into the metal precursor solution in the first beaker. This combined solution now in the first beaker is stirred for 15 minutes at 300 RPM, after which it is dried at 120 °C in air for 24 hours. After drying, the material is crushed in a mortar and pestle. To carburize the sample, 1 g of crushed and dried material is added to a crucible. The sample is heated at a ramp rate of 5 °C/min to a hold temperature of 780 °C for 10 hr under 100 sccm of N2 gas. After carburization, the sample is cooled under 30 sccm of N2 gas until the tube furnace reads below 30 °C. The sample is passivated under 30 sccm of 1% O2/N2 gas for 2 hours. | 780 | 5 | N2 | 2 | 10 | 100
In the first beaker, 1 g of ammonium heptamolybdate tetrahydrate is dissolved in 4 mL of DI water. In the second beaker, 2 g of sucrose is dissolved in 3.5 mL of DI water. The sucrose solution in the second beaker is poured into the metal precursor solution in the first beaker. This combined solution now in the first beaker is stirred for 15 minutes at 300 RPM, after which it is dried at 120 °C in air for 24 hours. After drying, the material is crushed in a mortar and pestle. To carburize the sample, 1 g of crushed and dried material is added to a crucible. The sample is heated at a ramp rate of 10 °C/min to a hold temperature of 780 °C for 0.5 hr under 30 sccm of H2 gas. After carburization, the sample is cooled under 30 sccm of N2 gas until the tube furnace reads below 30 °C. The sample is passivated under 30 sccm of 1% O2/N2 gas for 2 hours. | 780 | 10 | H2 | 0.5 | 0.5 | 30
In the first beaker, 1 g of ammonium heptamolybdate tetrahydrate is dissolved in 4 mL of DI water. In the second beaker, 2 g of sucrose is dissolved in 3.5 mL of DI water. The sucrose solution in the second beaker is poured into the metal precursor solution in the first beaker. This combined solution now in the first beaker is stirred for 15 minutes at 300 RPM, after which it is dried at 120 °C in air for 24 hours. After drying, the material is crushed in a mortar and pestle. To carburize the sample, 1 g of crushed and dried material is added to a crucible. The sample is heated at a ramp rate of 10 °C/min to a hold temperature of 780 °C for 0.5 hr under 60 sccm of H2 gas. After carburization, the sample is cooled under 30 sccm of N2 gas until the tube furnace reads below 30 °C. The sample is passivated under 30 sccm of 1% O2/N2 gas for 2 hours. | 780 | 10 | H2 | 0.5 | 0.5 | 60
In the first beaker, 1 g of ammonium heptamolybdate tetrahydrate is dissolved in 4 mL of DI water. In the second beaker, 2 g of sucrose is dissolved in 3.5 mL of DI water. The sucrose solution in the second beaker is poured into the metal precursor solution in the first beaker. This combined solution now in the first beaker is stirred for 15 minutes at 300 RPM, after which it is dried at 120 °C in air for 24 hours. After drying, the material is crushed in a mortar and pestle. To carburize the sample, 1 g of crushed and dried material is added to a crucible. The sample is heated at a ramp rate of 10 °C/min to a hold temperature of 780 °C for 0.5 hr under 100 sccm of H2 gas. After carburization, the sample is cooled under 30 sccm of N2 gas until the tube furnace reads below 30 °C. The sample is passivated under 30 sccm of 1% O2/N2 gas for 2 hours. | 780 | 10 | H2 | 0.5 | 0.5 | 100
In the first beaker, 1 g of ammonium heptamolybdate tetrahydrate is dissolved in 4 mL of DI water. In the second beaker, 2 g of sucrose is dissolved in 3.5 mL of DI water. The sucrose solution in the second beaker is poured into the metal precursor solution in the first beaker. This combined solution now in the first beaker is stirred for 15 minutes at 300 RPM, after which it is dried at 120 °C in air for 24 hours. After drying, the material is crushed in a mortar and pestle. To carburize the sample, 1 g of crushed and dried material is added to a crucible. The sample is heated at a ramp rate of 10 °C/min to a hold temperature of 780 °C for 2 hr under 30 sccm of H2 gas. After carburization, the sample is cooled under 30 sccm of N2 gas until the tube furnace reads below 30 °C. The sample is passivated under 30 sccm of 1% O2/N2 gas for 2 hours. | 780 | 10 | H2 | 0.5 | 2 | 30
In the first beaker, 1 g of ammonium heptamolybdate tetrahydrate is dissolved in 4 mL of DI water. In the second beaker, 2 g of sucrose is dissolved in 3.5 mL of DI water. The sucrose solution in the second beaker is poured into the metal precursor solution in the first beaker. This combined solution now in the first beaker is stirred for 15 minutes at 300 RPM, after which it is dried at 120 °C in air for 24 hours. After drying, the material is crushed in a mortar and pestle. To carburize the sample, 1 g of crushed and dried material is added to a crucible. The sample is heated at a ramp rate of 10 °C/min to a hold temperature of 780 °C for 2 hr under 60 sccm of H2 gas. After carburization, the sample is cooled under 30 sccm of N2 gas until the tube furnace reads below 30 °C. The sample is passivated under 30 sccm of 1% O2/N2 gas for 2 hours. | 780 | 10 | H2 | 0.5 | 2 | 60
In the first beaker, 1 g of ammonium heptamolybdate tetrahydrate is dissolved in 4 mL of DI water. In the second beaker, 2 g of sucrose is dissolved in 3.5 mL of DI water. The sucrose solution in the second beaker is poured into the metal precursor solution in the first beaker. This combined solution now in the first beaker is stirred for 15 minutes at 300 RPM, after which it is dried at 120 °C in air for 24 hours. After drying, the material is crushed in a mortar and pestle. To carburize the sample, 1 g of crushed and dried material is added to a crucible. The sample is heated at a ramp rate of 10 °C/min to a hold temperature of 780 °C for 2 hr under 100 sccm of H2 gas. After carburization, the sample is cooled under 30 sccm of N2 gas until the tube furnace reads below 30 °C. The sample is passivated under 30 sccm of 1% O2/N2 gas for 2 hours. | 780 | 10 | H2 | 0.5 | 2 | 100
In the first beaker, 1 g of ammonium heptamolybdate tetrahydrate is dissolved in 4 mL of DI water. In the second beaker, 2 g of sucrose is dissolved in 3.5 mL of DI water. The sucrose solution in the second beaker is poured into the metal precursor solution in the first beaker. This combined solution now in the first beaker is stirred for 15 minutes at 300 RPM, after which it is dried at 120 °C in air for 24 hours. After drying, the material is crushed in a mortar and pestle. To carburize the sample, 1 g of crushed and dried material is added to a crucible. The sample is heated at a ramp rate of 10 °C/min to a hold temperature of 780 °C for 5 hr under 30 sccm of H2 gas. After carburization, the sample is cooled under 30 sccm of N2 gas until the tube furnace reads below 30 °C. The sample is passivated under 30 sccm of 1% O2/N2 gas for 2 hours. | 780 | 10 | H2 | 0.5 | 5 | 30
In the first beaker, 1 g of ammonium heptamolybdate tetrahydrate is dissolved in 4 mL of DI water. In the second beaker, 2 g of sucrose is dissolved in 3.5 mL of DI water. The sucrose solution in the second beaker is poured into the metal precursor solution in the first beaker. This combined solution now in the first beaker is stirred for 15 minutes at 300 RPM, after which it is dried at 120 °C in air for 24 hours. After drying, the material is crushed in a mortar and pestle. To carburize the sample, 1 g of crushed and dried material is added to a crucible. The sample is heated at a ramp rate of 10 °C/min to a hold temperature of 780 °C for 5 hr under 60 sccm of H2 gas. After carburization, the sample is cooled under 30 sccm of N2 gas until the tube furnace reads below 30 °C. The sample is passivated under 30 sccm of 1% O2/N2 gas for 2 hours. | 780 | 10 | H2 | 0.5 | 5 | 60
In the first beaker, 1 g of ammonium heptamolybdate tetrahydrate is dissolved in 4 mL of DI water. In the second beaker, 2 g of sucrose is dissolved in 3.5 mL of DI water. The sucrose solution in the second beaker is poured into the metal precursor solution in the first beaker. This combined solution now in the first beaker is stirred for 15 minutes at 300 RPM, after which it is dried at 120 °C in air for 24 hours. After drying, the material is crushed in a mortar and pestle. To carburize the sample, 1 g of crushed and dried material is added to a crucible. The sample is heated at a ramp rate of 10 °C/min to a hold temperature of 780 °C for 5 hr under 100 sccm of H2 gas. After carburization, the sample is cooled under 30 sccm of N2 gas until the tube furnace reads below 30 °C. The sample is passivated under 30 sccm of 1% O2/N2 gas for 2 hours. | 780 | 10 | H2 | 0.5 | 5 | 100
In the first beaker, 1 g of ammonium heptamolybdate tetrahydrate is dissolved in 4 mL of DI water. In the second beaker, 2 g of sucrose is dissolved in 3.5 mL of DI water. The sucrose solution in the second beaker is poured into the metal precursor solution in the first beaker. This combined solution now in the first beaker is stirred for 15 minutes at 300 RPM, after which it is dried at 120 °C in air for 24 hours. After drying, the material is crushed in a mortar and pestle. To carburize the sample, 1 g of crushed and dried material is added to a crucible. The sample is heated at a ramp rate of 10 °C/min to a hold temperature of 780 °C for 10 hr under 30 sccm of H2 gas. After carburization, the sample is cooled under 30 sccm of N2 gas until the tube furnace reads below 30 °C. The sample is passivated under 30 sccm of 1% O2/N2 gas for 2 hours. | 780 | 10 | H2 | 0.5 | 10 | 30
In the first beaker, 1 g of ammonium heptamolybdate tetrahydrate is dissolved in 4 mL of DI water. In the second beaker, 2 g of sucrose is dissolved in 3.5 mL of DI water. The sucrose solution in the second beaker is poured into the metal precursor solution in the first beaker. This combined solution now in the first beaker is stirred for 15 minutes at 300 RPM, after which it is dried at 120 °C in air for 24 hours. After drying, the material is crushed in a mortar and pestle. To carburize the sample, 1 g of crushed and dried material is added to a crucible. The sample is heated at a ramp rate of 10 °C/min to a hold temperature of 780 °C for 10 hr under 60 sccm of H2 gas. After carburization, the sample is cooled under 30 sccm of N2 gas until the tube furnace reads below 30 °C. The sample is passivated under 30 sccm of 1% O2/N2 gas for 2 hours. | 780 | 10 | H2 | 0.5 | 10 | 60
In the first beaker, 1 g of ammonium heptamolybdate tetrahydrate is dissolved in 4 mL of DI water. In the second beaker, 2 g of sucrose is dissolved in 3.5 mL of DI water. The sucrose solution in the second beaker is poured into the metal precursor solution in the first beaker. This combined solution now in the first beaker is stirred for 15 minutes at 300 RPM, after which it is dried at 120 °C in air for 24 hours. After drying, the material is crushed in a mortar and pestle. To carburize the sample, 1 g of crushed and dried material is added to a crucible. The sample is heated at a ramp rate of 10 °C/min to a hold temperature of 780 °C for 10 hr under 100 sccm of H2 gas. After carburization, the sample is cooled under 30 sccm of N2 gas until the tube furnace reads below 30 °C. The sample is passivated under 30 sccm of 1% O2/N2 gas for 2 hours. | 780 | 10 | H2 | 0.5 | 10 | 100
In the first beaker, 1 g of ammonium heptamolybdate tetrahydrate is dissolved in 5.5 mL of DI water. In the second beaker, 1 g of sucrose is dissolved in 2 mL of DI water. The sucrose solution in the second beaker is poured into the metal precursor solution in the first beaker. This combined solution now in the first beaker is stirred for 15 minutes at 300 RPM, after which it is dried at 120 °C in air for 24 hours. After drying, the material is crushed in a mortar and pestle. To carburize the sample, 1 g of crushed and dried material is added to a crucible. The sample is heated at a ramp rate of 10 °C/min to a hold temperature of 780 °C for 0.5 hr under 30 sccm of H2 gas. After carburization, the sample is cooled under 30 sccm of N2 gas until the tube furnace reads below 30 °C. The sample is passivated under 30 sccm of 1% O2/N2 gas for 2 hours. | 780 | 10 | H2 | 1 | 0.5 | 30
In the first beaker, 1 g of ammonium heptamolybdate tetrahydrate is dissolved in 5.5 mL of DI water. In the second beaker, 1 g of sucrose is dissolved in 2 mL of DI water. The sucrose solution in the second beaker is poured into the metal precursor solution in the first beaker. This combined solution now in the first beaker is stirred for 15 minutes at 300 RPM, after which it is dried at 120 °C in air for 24 hours. After drying, the material is crushed in a mortar and pestle. To carburize the sample, 1 g of crushed and dried material is added to a crucible. The sample is heated at a ramp rate of 10 °C/min to a hold temperature of 780 °C for 0.5 hr under 60 sccm of H2 gas. After carburization, the sample is cooled under 30 sccm of N2 gas until the tube furnace reads below 30 °C. The sample is passivated under 30 sccm of 1% O2/N2 gas for 2 hours. | 780 | 10 | H2 | 1 | 0.5 | 60
In the first beaker, 1 g of ammonium heptamolybdate tetrahydrate is dissolved in 5.5 mL of DI water. In the second beaker, 1 g of sucrose is dissolved in 2 mL of DI water. The sucrose solution in the second beaker is poured into the metal precursor solution in the first beaker. This combined solution now in the first beaker is stirred for 15 minutes at 300 RPM, after which it is dried at 120 °C in air for 24 hours. After drying, the material is crushed in a mortar and pestle. To carburize the sample, 1 g of crushed and dried material is added to a crucible. The sample is heated at a ramp rate of 10 °C/min to a hold temperature of 780 °C for 0.5 hr under 100 sccm of H2 gas. After carburization, the sample is cooled under 30 sccm of N2 gas until the tube furnace reads below 30 °C. The sample is passivated under 30 sccm of 1% O2/N2 gas for 2 hours. | 780 | 10 | H2 | 1 | 0.5 | 100
In the first beaker, 1 g of ammonium heptamolybdate tetrahydrate is dissolved in 5.5 mL of DI water. In the second beaker, 1 g of sucrose is dissolved in 2 mL of DI water. The sucrose solution in the second beaker is poured into the metal precursor solution in the first beaker. This combined solution now in the first beaker is stirred for 15 minutes at 300 RPM, after which it is dried at 120 °C in air for 24 hours. After drying, the material is crushed in a mortar and pestle. To carburize the sample, 1 g of crushed and dried material is added to a crucible. The sample is heated at a ramp rate of 10 °C/min to a hold temperature of 780 °C for 2 hr under 30 sccm of H2 gas. After carburization, the sample is cooled under 30 sccm of N2 gas until the tube furnace reads below 30 °C. The sample is passivated under 30 sccm of 1% O2/N2 gas for 2 hours. | 780 | 10 | H2 | 1 | 2 | 30
In the first beaker, 1 g of ammonium heptamolybdate tetrahydrate is dissolved in 5.5 mL of DI water. In the second beaker, 1 g of sucrose is dissolved in 2 mL of DI water. The sucrose solution in the second beaker is poured into the metal precursor solution in the first beaker. This combined solution now in the first beaker is stirred for 15 minutes at 300 RPM, after which it is dried at 120 °C in air for 24 hours. After drying, the material is crushed in a mortar and pestle. To carburize the sample, 1 g of crushed and dried material is added to a crucible. The sample is heated at a ramp rate of 10 °C/min to a hold temperature of 780 °C for 2 hr under 60 sccm of H2 gas. After carburization, the sample is cooled under 30 sccm of N2 gas until the tube furnace reads below 30 °C. The sample is passivated under 30 sccm of 1% O2/N2 gas for 2 hours. | 780 | 10 | H2 | 1 | 2 | 60
In the first beaker, 1 g of ammonium heptamolybdate tetrahydrate is dissolved in 5.5 mL of DI water. In the second beaker, 1 g of sucrose is dissolved in 2 mL of DI water. The sucrose solution in the second beaker is poured into the metal precursor solution in the first beaker. This combined solution now in the first beaker is stirred for 15 minutes at 300 RPM, after which it is dried at 120 °C in air for 24 hours. After drying, the material is crushed in a mortar and pestle. To carburize the sample, 1 g of crushed and dried material is added to a crucible. The sample is heated at a ramp rate of 10 °C/min to a hold temperature of 780 °C for 2 hr under 100 sccm of H2 gas. After carburization, the sample is cooled under 30 sccm of N2 gas until the tube furnace reads below 30 °C. The sample is passivated under 30 sccm of 1% O2/N2 gas for 2 hours. | 780 | 10 | H2 | 1 | 2 | 100
In the first beaker, 1 g of ammonium heptamolybdate tetrahydrate is dissolved in 5.5 mL of DI water. In the second beaker, 1 g of sucrose is dissolved in 2 mL of DI water. The sucrose solution in the second beaker is poured into the metal precursor solution in the first beaker. This combined solution now in the first beaker is stirred for 15 minutes at 300 RPM, after which it is dried at 120 °C in air for 24 hours. After drying, the material is crushed in a mortar and pestle. To carburize the sample, 1 g of crushed and dried material is added to a crucible. The sample is heated at a ramp rate of 10 °C/min to a hold temperature of 780 °C for 5 hr under 30 sccm of H2 gas. After carburization, the sample is cooled under 30 sccm of N2 gas until the tube furnace reads below 30 °C. The sample is passivated under 30 sccm of 1% O2/N2 gas for 2 hours. | 780 | 10 | H2 | 1 | 5 | 30
In the first beaker, 1 g of ammonium heptamolybdate tetrahydrate is dissolved in 5.5 mL of DI water. In the second beaker, 1 g of sucrose is dissolved in 2 mL of DI water. The sucrose solution in the second beaker is poured into the metal precursor solution in the first beaker. This combined solution now in the first beaker is stirred for 15 minutes at 300 RPM, after which it is dried at 120 °C in air for 24 hours. After drying, the material is crushed in a mortar and pestle. To carburize the sample, 1 g of crushed and dried material is added to a crucible. The sample is heated at a ramp rate of 10 °C/min to a hold temperature of 780 °C for 5 hr under 60 sccm of H2 gas. After carburization, the sample is cooled under 30 sccm of N2 gas until the tube furnace reads below 30 °C. The sample is passivated under 30 sccm of 1% O2/N2 gas for 2 hours. | 780 | 10 | H2 | 1 | 5 | 60
In the first beaker, 1 g of ammonium heptamolybdate tetrahydrate is dissolved in 5.5 mL of DI water. In the second beaker, 1 g of sucrose is dissolved in 2 mL of DI water. The sucrose solution in the second beaker is poured into the metal precursor solution in the first beaker. This combined solution now in the first beaker is stirred for 15 minutes at 300 RPM, after which it is dried at 120 °C in air for 24 hours. After drying, the material is crushed in a mortar and pestle. To carburize the sample, 1 g of crushed and dried material is added to a crucible. The sample is heated at a ramp rate of 10 °C/min to a hold temperature of 780 °C for 5 hr under 100 sccm of H2 gas. After carburization, the sample is cooled under 30 sccm of N2 gas until the tube furnace reads below 30 °C. The sample is passivated under 30 sccm of 1% O2/N2 gas for 2 hours. | 780 | 10 | H2 | 1 | 5 | 100
In the first beaker, 1 g of ammonium heptamolybdate tetrahydrate is dissolved in 5.5 mL of DI water. In the second beaker, 1 g of sucrose is dissolved in 2 mL of DI water. The sucrose solution in the second beaker is poured into the metal precursor solution in the first beaker. This combined solution now in the first beaker is stirred for 15 minutes at 300 RPM, after which it is dried at 120 °C in air for 24 hours. After drying, the material is crushed in a mortar and pestle. To carburize the sample, 1 g of crushed and dried material is added to a crucible. The sample is heated at a ramp rate of 10 °C/min to a hold temperature of 780 °C for 10 hr under 30 sccm of H2 gas. After carburization, the sample is cooled under 30 sccm of N2 gas until the tube furnace reads below 30 °C. The sample is passivated under 30 sccm of 1% O2/N2 gas for 2 hours. | 780 | 10 | H2 | 1 | 10 | 30
In the first beaker, 1 g of ammonium heptamolybdate tetrahydrate is dissolved in 5.5 mL of DI water. In the second beaker, 1 g of sucrose is dissolved in 2 mL of DI water. The sucrose solution in the second beaker is poured into the metal precursor solution in the first beaker. This combined solution now in the first beaker is stirred for 15 minutes at 300 RPM, after which it is dried at 120 °C in air for 24 hours. After drying, the material is crushed in a mortar and pestle. To carburize the sample, 1 g of crushed and dried material is added to a crucible. The sample is heated at a ramp rate of 10 °C/min to a hold temperature of 780 °C for 10 hr under 60 sccm of H2 gas. After carburization, the sample is cooled under 30 sccm of N2 gas until the tube furnace reads below 30 °C. The sample is passivated under 30 sccm of 1% O2/N2 gas for 2 hours. | 780 | 10 | H2 | 1 | 10 | 60
In the first beaker, 1 g of ammonium heptamolybdate tetrahydrate is dissolved in 5.5 mL of DI water. In the second beaker, 1 g of sucrose is dissolved in 2 mL of DI water. The sucrose solution in the second beaker is poured into the metal precursor solution in the first beaker. This combined solution now in the first beaker is stirred for 15 minutes at 300 RPM, after which it is dried at 120 °C in air for 24 hours. After drying, the material is crushed in a mortar and pestle. To carburize the sample, 1 g of crushed and dried material is added to a crucible. The sample is heated at a ramp rate of 10 °C/min to a hold temperature of 780 °C for 10 hr under 100 sccm of H2 gas. After carburization, the sample is cooled under 30 sccm of N2 gas until the tube furnace reads below 30 °C. The sample is passivated under 30 sccm of 1% O2/N2 gas for 2 hours. | 780 | 10 | H2 | 1 | 10 | 100
In the first beaker, 1 g of ammonium heptamolybdate tetrahydrate is dissolved in 6 mL of DI water. In the second beaker, 0.5 g of sucrose is dissolved in 1.5 mL of DI water. The sucrose solution in the second beaker is poured into the metal precursor solution in the first beaker. This combined solution now in the first beaker is stirred for 15 minutes at 300 RPM, after which it is dried at 120 °C in air for 24 hours. After drying, the material is crushed in a mortar and pestle. To carburize the sample, 1 g of crushed and dried material is added to a crucible. The sample is heated at a ramp rate of 10 °C/min to a hold temperature of 780 °C for 0.5 hr under 30 sccm of H2 gas. After carburization, the sample is cooled under 30 sccm of N2 gas until the tube furnace reads below 30 °C. The sample is passivated under 30 sccm of 1% O2/N2 gas for 2 hours. | 780 | 10 | H2 | 2 | 0.5 | 30
In the first beaker, 1 g of ammonium heptamolybdate tetrahydrate is dissolved in 6 mL of DI water. In the second beaker, 0.5 g of sucrose is dissolved in 1.5 mL of DI water. The sucrose solution in the second beaker is poured into the metal precursor solution in the first beaker. This combined solution now in the first beaker is stirred for 15 minutes at 300 RPM, after which it is dried at 120 °C in air for 24 hours. After drying, the material is crushed in a mortar and pestle. To carburize the sample, 1 g of crushed and dried material is added to a crucible. The sample is heated at a ramp rate of 10 °C/min to a hold temperature of 780 °C for 0.5 hr under 60 sccm of H2 gas. After carburization, the sample is cooled under 30 sccm of N2 gas until the tube furnace reads below 30 °C. The sample is passivated under 30 sccm of 1% O2/N2 gas for 2 hours. | 780 | 10 | H2 | 2 | 0.5 | 60
In the first beaker, 1 g of ammonium heptamolybdate tetrahydrate is dissolved in 6 mL of DI water. In the second beaker, 0.5 g of sucrose is dissolved in 1.5 mL of DI water. The sucrose solution in the second beaker is poured into the metal precursor solution in the first beaker. This combined solution now in the first beaker is stirred for 15 minutes at 300 RPM, after which it is dried at 120 °C in air for 24 hours. After drying, the material is crushed in a mortar and pestle. To carburize the sample, 1 g of crushed and dried material is added to a crucible. The sample is heated at a ramp rate of 10 °C/min to a hold temperature of 780 °C for 0.5 hr under 100 sccm of H2 gas. After carburization, the sample is cooled under 30 sccm of N2 gas until the tube furnace reads below 30 °C. The sample is passivated under 30 sccm of 1% O2/N2 gas for 2 hours. | 780 | 10 | H2 | 2 | 0.5 | 100
In the first beaker, 1 g of ammonium heptamolybdate tetrahydrate is dissolved in 6 mL of DI water. In the second beaker, 0.5 g of sucrose is dissolved in 1.5 mL of DI water. The sucrose solution in the second beaker is poured into the metal precursor solution in the first beaker. This combined solution now in the first beaker is stirred for 15 minutes at 300 RPM, after which it is dried at 120 °C in air for 24 hours. After drying, the material is crushed in a mortar and pestle. To carburize the sample, 1 g of crushed and dried material is added to a crucible. The sample is heated at a ramp rate of 10 °C/min to a hold temperature of 780 °C for 2 hr under 30 sccm of H2 gas. After carburization, the sample is cooled under 30 sccm of N2 gas until the tube furnace reads below 30 °C. The sample is passivated under 30 sccm of 1% O2/N2 gas for 2 hours. | 780 | 10 | H2 | 2 | 2 | 30
In the first beaker, 1 g of ammonium heptamolybdate tetrahydrate is dissolved in 6 mL of DI water. In the second beaker, 0.5 g of sucrose is dissolved in 1.5 mL of DI water. The sucrose solution in the second beaker is poured into the metal precursor solution in the first beaker. This combined solution now in the first beaker is stirred for 15 minutes at 300 RPM, after which it is dried at 120 °C in air for 24 hours. After drying, the material is crushed in a mortar and pestle. To carburize the sample, 1 g of crushed and dried material is added to a crucible. The sample is heated at a ramp rate of 10 °C/min to a hold temperature of 780 °C for 2 hr under 60 sccm of H2 gas. After carburization, the sample is cooled under 30 sccm of N2 gas until the tube furnace reads below 30 °C. The sample is passivated under 30 sccm of 1% O2/N2 gas for 2 hours. | 780 | 10 | H2 | 2 | 2 | 60
In the first beaker, 1 g of ammonium heptamolybdate tetrahydrate is dissolved in 6 mL of DI water. In the second beaker, 0.5 g of sucrose is dissolved in 1.5 mL of DI water. The sucrose solution in the second beaker is poured into the metal precursor solution in the first beaker. This combined solution now in the first beaker is stirred for 15 minutes at 300 RPM, after which it is dried at 120 °C in air for 24 hours. After drying, the material is crushed in a mortar and pestle. To carburize the sample, 1 g of crushed and dried material is added to a crucible. The sample is heated at a ramp rate of 10 °C/min to a hold temperature of 780 °C for 2 hr under 100 sccm of H2 gas. After carburization, the sample is cooled under 30 sccm of N2 gas until the tube furnace reads below 30 °C. The sample is passivated under 30 sccm of 1% O2/N2 gas for 2 hours. | 780 | 10 | H2 | 2 | 2 | 100
In the first beaker, 1 g of ammonium heptamolybdate tetrahydrate is dissolved in 6 mL of DI water. In the second beaker, 0.5 g of sucrose is dissolved in 1.5 mL of DI water. The sucrose solution in the second beaker is poured into the metal precursor solution in the first beaker. This combined solution now in the first beaker is stirred for 15 minutes at 300 RPM, after which it is dried at 120 °C in air for 24 hours. After drying, the material is crushed in a mortar and pestle. To carburize the sample, 1 g of crushed and dried material is added to a crucible. The sample is heated at a ramp rate of 10 °C/min to a hold temperature of 780 °C for 5 hr under 30 sccm of H2 gas. After carburization, the sample is cooled under 30 sccm of N2 gas until the tube furnace reads below 30 °C. The sample is passivated under 30 sccm of 1% O2/N2 gas for 2 hours. | 780 | 10 | H2 | 2 | 5 | 30
In the first beaker, 1 g of ammonium heptamolybdate tetrahydrate is dissolved in 6 mL of DI water. In the second beaker, 0.5 g of sucrose is dissolved in 1.5 mL of DI water. The sucrose solution in the second beaker is poured into the metal precursor solution in the first beaker. This combined solution now in the first beaker is stirred for 15 minutes at 300 RPM, after which it is dried at 120 °C in air for 24 hours. After drying, the material is crushed in a mortar and pestle. To carburize the sample, 1 g of crushed and dried material is added to a crucible. The sample is heated at a ramp rate of 10 °C/min to a hold temperature of 780 °C for 5 hr under 60 sccm of H2 gas. After carburization, the sample is cooled under 30 sccm of N2 gas until the tube furnace reads below 30 °C. The sample is passivated under 30 sccm of 1% O2/N2 gas for 2 hours. | 780 | 10 | H2 | 2 | 5 | 60
In the first beaker, 1 g of ammonium heptamolybdate tetrahydrate is dissolved in 6 mL of DI water. In the second beaker, 0.5 g of sucrose is dissolved in 1.5 mL of DI water. The sucrose solution in the second beaker is poured into the metal precursor solution in the first beaker. This combined solution now in the first beaker is stirred for 15 minutes at 300 RPM, after which it is dried at 120 °C in air for 24 hours. After drying, the material is crushed in a mortar and pestle. To carburize the sample, 1 g of crushed and dried material is added to a crucible. The sample is heated at a ramp rate of 10 °C/min to a hold temperature of 780 °C for 5 hr under 100 sccm of H2 gas. After carburization, the sample is cooled under 30 sccm of N2 gas until the tube furnace reads below 30 °C. The sample is passivated under 30 sccm of 1% O2/N2 gas for 2 hours. | 780 | 10 | H2 | 2 | 5 | 100
In the first beaker, 1 g of ammonium heptamolybdate tetrahydrate is dissolved in 6 mL of DI water. In the second beaker, 0.5 g of sucrose is dissolved in 1.5 mL of DI water. The sucrose solution in the second beaker is poured into the metal precursor solution in the first beaker. This combined solution now in the first beaker is stirred for 15 minutes at 300 RPM, after which it is dried at 120 °C in air for 24 hours. After drying, the material is crushed in a mortar and pestle. To carburize the sample, 1 g of crushed and dried material is added to a crucible. The sample is heated at a ramp rate of 10 °C/min to a hold temperature of 780 °C for 10 hr under 30 sccm of H2 gas. After carburization, the sample is cooled under 30 sccm of N2 gas until the tube furnace reads below 30 °C. The sample is passivated under 30 sccm of 1% O2/N2 gas for 2 hours. | 780 | 10 | H2 | 2 | 10 | 30
In the first beaker, 1 g of ammonium heptamolybdate tetrahydrate is dissolved in 6 mL of DI water. In the second beaker, 0.5 g of sucrose is dissolved in 1.5 mL of DI water. The sucrose solution in the second beaker is poured into the metal precursor solution in the first beaker. This combined solution now in the first beaker is stirred for 15 minutes at 300 RPM, after which it is dried at 120 °C in air for 24 hours. After drying, the material is crushed in a mortar and pestle. To carburize the sample, 1 g of crushed and dried material is added to a crucible. The sample is heated at a ramp rate of 10 °C/min to a hold temperature of 780 °C for 10 hr under 60 sccm of H2 gas. After carburization, the sample is cooled under 30 sccm of N2 gas until the tube furnace reads below 30 °C. The sample is passivated under 30 sccm of 1% O2/N2 gas for 2 hours. | 780 | 10 | H2 | 2 | 10 | 60
In the first beaker, 1 g of ammonium heptamolybdate tetrahydrate is dissolved in 6 mL of DI water. In the second beaker, 0.5 g of sucrose is dissolved in 1.5 mL of DI water. The sucrose solution in the second beaker is poured into the metal precursor solution in the first beaker. This combined solution now in the first beaker is stirred for 15 minutes at 300 RPM, after which it is dried at 120 °C in air for 24 hours. After drying, the material is crushed in a mortar and pestle. To carburize the sample, 1 g of crushed and dried material is added to a crucible. The sample is heated at a ramp rate of 10 °C/min to a hold temperature of 780 °C for 10 hr under 100 sccm of H2 gas. After carburization, the sample is cooled under 30 sccm of N2 gas until the tube furnace reads below 30 °C. The sample is passivated under 30 sccm of 1% O2/N2 gas for 2 hours. | 780 | 10 | H2 | 2 | 10 | 100
In the first beaker, 1 g of ammonium heptamolybdate tetrahydrate is dissolved in 4 mL of DI water. In the second beaker, 2 g of sucrose is dissolved in 3.5 mL of DI water. The sucrose solution in the second beaker is poured into the metal precursor solution in the first beaker. This combined solution now in the first beaker is stirred for 15 minutes at 300 RPM, after which it is dried at 120 °C in air for 24 hours. After drying, the material is crushed in a mortar and pestle. To carburize the sample, 1 g of crushed and dried material is added to a crucible. The sample is heated at a ramp rate of 10 °C/min to a hold temperature of 780 °C for 0.5 hr under 30 sccm of N2 gas. After carburization, the sample is cooled under 30 sccm of N2 gas until the tube furnace reads below 30 °C. The sample is passivated under 30 sccm of 1% O2/N2 gas for 2 hours. | 780 | 10 | N2 | 0.5 | 0.5 | 30
In the first beaker, 1 g of ammonium heptamolybdate tetrahydrate is dissolved in 4 mL of DI water. In the second beaker, 2 g of sucrose is dissolved in 3.5 mL of DI water. The sucrose solution in the second beaker is poured into the metal precursor solution in the first beaker. This combined solution now in the first beaker is stirred for 15 minutes at 300 RPM, after which it is dried at 120 °C in air for 24 hours. After drying, the material is crushed in a mortar and pestle. To carburize the sample, 1 g of crushed and dried material is added to a crucible. The sample is heated at a ramp rate of 10 °C/min to a hold temperature of 780 °C for 0.5 hr under 60 sccm of N2 gas. After carburization, the sample is cooled under 30 sccm of N2 gas until the tube furnace reads below 30 °C. The sample is passivated under 30 sccm of 1% O2/N2 gas for 2 hours. | 780 | 10 | N2 | 0.5 | 0.5 | 60
In the first beaker, 1 g of ammonium heptamolybdate tetrahydrate is dissolved in 4 mL of DI water. In the second beaker, 2 g of sucrose is dissolved in 3.5 mL of DI water. The sucrose solution in the second beaker is poured into the metal precursor solution in the first beaker. This combined solution now in the first beaker is stirred for 15 minutes at 300 RPM, after which it is dried at 120 °C in air for 24 hours. After drying, the material is crushed in a mortar and pestle. To carburize the sample, 1 g of crushed and dried material is added to a crucible. The sample is heated at a ramp rate of 10 °C/min to a hold temperature of 780 °C for 0.5 hr under 100 sccm of N2 gas. After carburization, the sample is cooled under 30 sccm of N2 gas until the tube furnace reads below 30 °C. The sample is passivated under 30 sccm of 1% O2/N2 gas for 2 hours. | 780 | 10 | N2 | 0.5 | 0.5 | 100
In the first beaker, 1 g of ammonium heptamolybdate tetrahydrate is dissolved in 4 mL of DI water. In the second beaker, 2 g of sucrose is dissolved in 3.5 mL of DI water. The sucrose solution in the second beaker is poured into the metal precursor solution in the first beaker. This combined solution now in the first beaker is stirred for 15 minutes at 300 RPM, after which it is dried at 120 °C in air for 24 hours. After drying, the material is crushed in a mortar and pestle. To carburize the sample, 1 g of crushed and dried material is added to a crucible. The sample is heated at a ramp rate of 10 °C/min to a hold temperature of 780 °C for 2 hr under 30 sccm of N2 gas. After carburization, the sample is cooled under 30 sccm of N2 gas until the tube furnace reads below 30 °C. The sample is passivated under 30 sccm of 1% O2/N2 gas for 2 hours. | 780 | 10 | N2 | 0.5 | 2 | 30
In the first beaker, 1 g of ammonium heptamolybdate tetrahydrate is dissolved in 4 mL of DI water. In the second beaker, 2 g of sucrose is dissolved in 3.5 mL of DI water. The sucrose solution in the second beaker is poured into the metal precursor solution in the first beaker. This combined solution now in the first beaker is stirred for 15 minutes at 300 RPM, after which it is dried at 120 °C in air for 24 hours. After drying, the material is crushed in a mortar and pestle. To carburize the sample, 1 g of crushed and dried material is added to a crucible. The sample is heated at a ramp rate of 10 °C/min to a hold temperature of 780 °C for 2 hr under 60 sccm of N2 gas. After carburization, the sample is cooled under 30 sccm of N2 gas until the tube furnace reads below 30 °C. The sample is passivated under 30 sccm of 1% O2/N2 gas for 2 hours. | 780 | 10 | N2 | 0.5 | 2 | 60
In the first beaker, 1 g of ammonium heptamolybdate tetrahydrate is dissolved in 4 mL of DI water. In the second beaker, 2 g of sucrose is dissolved in 3.5 mL of DI water. The sucrose solution in the second beaker is poured into the metal precursor solution in the first beaker. This combined solution now in the first beaker is stirred for 15 minutes at 300 RPM, after which it is dried at 120 °C in air for 24 hours. After drying, the material is crushed in a mortar and pestle. To carburize the sample, 1 g of crushed and dried material is added to a crucible. The sample is heated at a ramp rate of 10 °C/min to a hold temperature of 780 °C for 2 hr under 100 sccm of N2 gas. After carburization, the sample is cooled under 30 sccm of N2 gas until the tube furnace reads below 30 °C. The sample is passivated under 30 sccm of 1% O2/N2 gas for 2 hours. | 780 | 10 | N2 | 0.5 | 2 | 100
In the first beaker, 1 g of ammonium heptamolybdate tetrahydrate is dissolved in 4 mL of DI water. In the second beaker, 2 g of sucrose is dissolved in 3.5 mL of DI water. The sucrose solution in the second beaker is poured into the metal precursor solution in the first beaker. This combined solution now in the first beaker is stirred for 15 minutes at 300 RPM, after which it is dried at 120 °C in air for 24 hours. After drying, the material is crushed in a mortar and pestle. To carburize the sample, 1 g of crushed and dried material is added to a crucible. The sample is heated at a ramp rate of 10 °C/min to a hold temperature of 780 °C for 5 hr under 30 sccm of N2 gas. After carburization, the sample is cooled under 30 sccm of N2 gas until the tube furnace reads below 30 °C. The sample is passivated under 30 sccm of 1% O2/N2 gas for 2 hours. | 780 | 10 | N2 | 0.5 | 5 | 30
In the first beaker, 1 g of ammonium heptamolybdate tetrahydrate is dissolved in 4 mL of DI water. In the second beaker, 2 g of sucrose is dissolved in 3.5 mL of DI water. The sucrose solution in the second beaker is poured into the metal precursor solution in the first beaker. This combined solution now in the first beaker is stirred for 15 minutes at 300 RPM, after which it is dried at 120 °C in air for 24 hours. After drying, the material is crushed in a mortar and pestle. To carburize the sample, 1 g of crushed and dried material is added to a crucible. The sample is heated at a ramp rate of 10 °C/min to a hold temperature of 780 °C for 5 hr under 60 sccm of N2 gas. After carburization, the sample is cooled under 30 sccm of N2 gas until the tube furnace reads below 30 °C. The sample is passivated under 30 sccm of 1% O2/N2 gas for 2 hours. | 780 | 10 | N2 | 0.5 | 5 | 60
In the first beaker, 1 g of ammonium heptamolybdate tetrahydrate is dissolved in 4 mL of DI water. In the second beaker, 2 g of sucrose is dissolved in 3.5 mL of DI water. The sucrose solution in the second beaker is poured into the metal precursor solution in the first beaker. This combined solution now in the first beaker is stirred for 15 minutes at 300 RPM, after which it is dried at 120 °C in air for 24 hours. After drying, the material is crushed in a mortar and pestle. To carburize the sample, 1 g of crushed and dried material is added to a crucible. The sample is heated at a ramp rate of 10 °C/min to a hold temperature of 780 °C for 5 hr under 100 sccm of N2 gas. After carburization, the sample is cooled under 30 sccm of N2 gas until the tube furnace reads below 30 °C. The sample is passivated under 30 sccm of 1% O2/N2 gas for 2 hours. | 780 | 10 | N2 | 0.5 | 5 | 100
In the first beaker, 1 g of ammonium heptamolybdate tetrahydrate is dissolved in 4 mL of DI water. In the second beaker, 2 g of sucrose is dissolved in 3.5 mL of DI water. The sucrose solution in the second beaker is poured into the metal precursor solution in the first beaker. This combined solution now in the first beaker is stirred for 15 minutes at 300 RPM, after which it is dried at 120 °C in air for 24 hours. After drying, the material is crushed in a mortar and pestle. To carburize the sample, 1 g of crushed and dried material is added to a crucible. The sample is heated at a ramp rate of 10 °C/min to a hold temperature of 780 °C for 10 hr under 30 sccm of N2 gas. After carburization, the sample is cooled under 30 sccm of N2 gas until the tube furnace reads below 30 °C. The sample is passivated under 30 sccm of 1% O2/N2 gas for 2 hours. | 780 | 10 | N2 | 0.5 | 10 | 30
In the first beaker, 1 g of ammonium heptamolybdate tetrahydrate is dissolved in 4 mL of DI water. In the second beaker, 2 g of sucrose is dissolved in 3.5 mL of DI water. The sucrose solution in the second beaker is poured into the metal precursor solution in the first beaker. This combined solution now in the first beaker is stirred for 15 minutes at 300 RPM, after which it is dried at 120 °C in air for 24 hours. After drying, the material is crushed in a mortar and pestle. To carburize the sample, 1 g of crushed and dried material is added to a crucible. The sample is heated at a ramp rate of 10 °C/min to a hold temperature of 780 °C for 10 hr under 60 sccm of N2 gas. After carburization, the sample is cooled under 30 sccm of N2 gas until the tube furnace reads below 30 °C. The sample is passivated under 30 sccm of 1% O2/N2 gas for 2 hours. | 780 | 10 | N2 | 0.5 | 10 | 60
In the first beaker, 1 g of ammonium heptamolybdate tetrahydrate is dissolved in 4 mL of DI water. In the second beaker, 2 g of sucrose is dissolved in 3.5 mL of DI water. The sucrose solution in the second beaker is poured into the metal precursor solution in the first beaker. This combined solution now in the first beaker is stirred for 15 minutes at 300 RPM, after which it is dried at 120 °C in air for 24 hours. After drying, the material is crushed in a mortar and pestle. To carburize the sample, 1 g of crushed and dried material is added to a crucible. The sample is heated at a ramp rate of 10 °C/min to a hold temperature of 780 °C for 10 hr under 100 sccm of N2 gas. After carburization, the sample is cooled under 30 sccm of N2 gas until the tube furnace reads below 30 °C. The sample is passivated under 30 sccm of 1% O2/N2 gas for 2 hours. | 780 | 10 | N2 | 0.5 | 10 | 100
In the first beaker, 1 g of ammonium heptamolybdate tetrahydrate is dissolved in 5.5 mL of DI water. In the second beaker, 1 g of sucrose is dissolved in 2 mL of DI water. The sucrose solution in the second beaker is poured into the metal precursor solution in the first beaker. This combined solution now in the first beaker is stirred for 15 minutes at 300 RPM, after which it is dried at 120 °C in air for 24 hours. After drying, the material is crushed in a mortar and pestle. To carburize the sample, 1 g of crushed and dried material is added to a crucible. The sample is heated at a ramp rate of 10 °C/min to a hold temperature of 780 °C for 0.5 hr under 30 sccm of N2 gas. After carburization, the sample is cooled under 30 sccm of N2 gas until the tube furnace reads below 30 °C. The sample is passivated under 30 sccm of 1% O2/N2 gas for 2 hours. | 780 | 10 | N2 | 1 | 0.5 | 30
In the first beaker, 1 g of ammonium heptamolybdate tetrahydrate is dissolved in 5.5 mL of DI water. In the second beaker, 1 g of sucrose is dissolved in 2 mL of DI water. The sucrose solution in the second beaker is poured into the metal precursor solution in the first beaker. This combined solution now in the first beaker is stirred for 15 minutes at 300 RPM, after which it is dried at 120 °C in air for 24 hours. After drying, the material is crushed in a mortar and pestle. To carburize the sample, 1 g of crushed and dried material is added to a crucible. The sample is heated at a ramp rate of 10 °C/min to a hold temperature of 780 °C for 0.5 hr under 60 sccm of N2 gas. After carburization, the sample is cooled under 30 sccm of N2 gas until the tube furnace reads below 30 °C. The sample is passivated under 30 sccm of 1% O2/N2 gas for 2 hours. | 780 | 10 | N2 | 1 | 0.5 | 60
In the first beaker, 1 g of ammonium heptamolybdate tetrahydrate is dissolved in 5.5 mL of DI water. In the second beaker, 1 g of sucrose is dissolved in 2 mL of DI water. The sucrose solution in the second beaker is poured into the metal precursor solution in the first beaker. This combined solution now in the first beaker is stirred for 15 minutes at 300 RPM, after which it is dried at 120 °C in air for 24 hours. After drying, the material is crushed in a mortar and pestle. To carburize the sample, 1 g of crushed and dried material is added to a crucible. The sample is heated at a ramp rate of 10 °C/min to a hold temperature of 780 °C for 0.5 hr under 100 sccm of N2 gas. After carburization, the sample is cooled under 30 sccm of N2 gas until the tube furnace reads below 30 °C. The sample is passivated under 30 sccm of 1% O2/N2 gas for 2 hours. | 780 | 10 | N2 | 1 | 0.5 | 100
In the first beaker, 1 g of ammonium heptamolybdate tetrahydrate is dissolved in 5.5 mL of DI water. In the second beaker, 1 g of sucrose is dissolved in 2 mL of DI water. The sucrose solution in the second beaker is poured into the metal precursor solution in the first beaker. This combined solution now in the first beaker is stirred for 15 minutes at 300 RPM, after which it is dried at 120 °C in air for 24 hours. After drying, the material is crushed in a mortar and pestle. To carburize the sample, 1 g of crushed and dried material is added to a crucible. The sample is heated at a ramp rate of 10 °C/min to a hold temperature of 780 °C for 2 hr under 30 sccm of N2 gas. After carburization, the sample is cooled under 30 sccm of N2 gas until the tube furnace reads below 30 °C. The sample is passivated under 30 sccm of 1% O2/N2 gas for 2 hours. | 780 | 10 | N2 | 1 | 2 | 30
In the first beaker, 1 g of ammonium heptamolybdate tetrahydrate is dissolved in 5.5 mL of DI water. In the second beaker, 1 g of sucrose is dissolved in 2 mL of DI water. The sucrose solution in the second beaker is poured into the metal precursor solution in the first beaker. This combined solution now in the first beaker is stirred for 15 minutes at 300 RPM, after which it is dried at 120 °C in air for 24 hours. After drying, the material is crushed in a mortar and pestle. To carburize the sample, 1 g of crushed and dried material is added to a crucible. The sample is heated at a ramp rate of 10 °C/min to a hold temperature of 780 °C for 2 hr under 60 sccm of N2 gas. After carburization, the sample is cooled under 30 sccm of N2 gas until the tube furnace reads below 30 °C. The sample is passivated under 30 sccm of 1% O2/N2 gas for 2 hours. | 780 | 10 | N2 | 1 | 2 | 60
In the first beaker, 1 g of ammonium heptamolybdate tetrahydrate is dissolved in 5.5 mL of DI water. In the second beaker, 1 g of sucrose is dissolved in 2 mL of DI water. The sucrose solution in the second beaker is poured into the metal precursor solution in the first beaker. This combined solution now in the first beaker is stirred for 15 minutes at 300 RPM, after which it is dried at 120 °C in air for 24 hours. After drying, the material is crushed in a mortar and pestle. To carburize the sample, 1 g of crushed and dried material is added to a crucible. The sample is heated at a ramp rate of 10 °C/min to a hold temperature of 780 °C for 2 hr under 100 sccm of N2 gas. After carburization, the sample is cooled under 30 sccm of N2 gas until the tube furnace reads below 30 °C. The sample is passivated under 30 sccm of 1% O2/N2 gas for 2 hours. | 780 | 10 | N2 | 1 | 2 | 100
In the first beaker, 1 g of ammonium heptamolybdate tetrahydrate is dissolved in 5.5 mL of DI water. In the second beaker, 1 g of sucrose is dissolved in 2 mL of DI water. The sucrose solution in the second beaker is poured into the metal precursor solution in the first beaker. This combined solution now in the first beaker is stirred for 15 minutes at 300 RPM, after which it is dried at 120 °C in air for 24 hours. After drying, the material is crushed in a mortar and pestle. To carburize the sample, 1 g of crushed and dried material is added to a crucible. The sample is heated at a ramp rate of 10 °C/min to a hold temperature of 780 °C for 5 hr under 30 sccm of N2 gas. After carburization, the sample is cooled under 30 sccm of N2 gas until the tube furnace reads below 30 °C. The sample is passivated under 30 sccm of 1% O2/N2 gas for 2 hours. | 780 | 10 | N2 | 1 | 5 | 30
In the first beaker, 1 g of ammonium heptamolybdate tetrahydrate is dissolved in 5.5 mL of DI water. In the second beaker, 1 g of sucrose is dissolved in 2 mL of DI water. The sucrose solution in the second beaker is poured into the metal precursor solution in the first beaker. This combined solution now in the first beaker is stirred for 15 minutes at 300 RPM, after which it is dried at 120 °C in air for 24 hours. After drying, the material is crushed in a mortar and pestle. To carburize the sample, 1 g of crushed and dried material is added to a crucible. The sample is heated at a ramp rate of 10 °C/min to a hold temperature of 780 °C for 5 hr under 60 sccm of N2 gas. After carburization, the sample is cooled under 30 sccm of N2 gas until the tube furnace reads below 30 °C. The sample is passivated under 30 sccm of 1% O2/N2 gas for 2 hours. | 780 | 10 | N2 | 1 | 5 | 60
In the first beaker, 1 g of ammonium heptamolybdate tetrahydrate is dissolved in 5.5 mL of DI water. In the second beaker, 1 g of sucrose is dissolved in 2 mL of DI water. The sucrose solution in the second beaker is poured into the metal precursor solution in the first beaker. This combined solution now in the first beaker is stirred for 15 minutes at 300 RPM, after which it is dried at 120 °C in air for 24 hours. After drying, the material is crushed in a mortar and pestle. To carburize the sample, 1 g of crushed and dried material is added to a crucible. The sample is heated at a ramp rate of 10 °C/min to a hold temperature of 780 °C for 5 hr under 100 sccm of N2 gas. After carburization, the sample is cooled under 30 sccm of N2 gas until the tube furnace reads below 30 °C. The sample is passivated under 30 sccm of 1% O2/N2 gas for 2 hours. | 780 | 10 | N2 | 1 | 5 | 100
In the first beaker, 1 g of ammonium heptamolybdate tetrahydrate is dissolved in 5.5 mL of DI water. In the second beaker, 1 g of sucrose is dissolved in 2 mL of DI water. The sucrose solution in the second beaker is poured into the metal precursor solution in the first beaker. This combined solution now in the first beaker is stirred for 15 minutes at 300 RPM, after which it is dried at 120 °C in air for 24 hours. After drying, the material is crushed in a mortar and pestle. To carburize the sample, 1 g of crushed and dried material is added to a crucible. The sample is heated at a ramp rate of 10 °C/min to a hold temperature of 780 °C for 10 hr under 30 sccm of N2 gas. After carburization, the sample is cooled under 30 sccm of N2 gas until the tube furnace reads below 30 °C. The sample is passivated under 30 sccm of 1% O2/N2 gas for 2 hours. | 780 | 10 | N2 | 1 | 10 | 30
In the first beaker, 1 g of ammonium heptamolybdate tetrahydrate is dissolved in 5.5 mL of DI water. In the second beaker, 1 g of sucrose is dissolved in 2 mL of DI water. The sucrose solution in the second beaker is poured into the metal precursor solution in the first beaker. This combined solution now in the first beaker is stirred for 15 minutes at 300 RPM, after which it is dried at 120 °C in air for 24 hours. After drying, the material is crushed in a mortar and pestle. To carburize the sample, 1 g of crushed and dried material is added to a crucible. The sample is heated at a ramp rate of 10 °C/min to a hold temperature of 780 °C for 10 hr under 60 sccm of N2 gas. After carburization, the sample is cooled under 30 sccm of N2 gas until the tube furnace reads below 30 °C. The sample is passivated under 30 sccm of 1% O2/N2 gas for 2 hours. | 780 | 10 | N2 | 1 | 10 | 60
In the first beaker, 1 g of ammonium heptamolybdate tetrahydrate is dissolved in 5.5 mL of DI water. In the second beaker, 1 g of sucrose is dissolved in 2 mL of DI water. The sucrose solution in the second beaker is poured into the metal precursor solution in the first beaker. This combined solution now in the first beaker is stirred for 15 minutes at 300 RPM, after which it is dried at 120 °C in air for 24 hours. After drying, the material is crushed in a mortar and pestle. To carburize the sample, 1 g of crushed and dried material is added to a crucible. The sample is heated at a ramp rate of 10 °C/min to a hold temperature of 780 °C for 10 hr under 100 sccm of N2 gas. After carburization, the sample is cooled under 30 sccm of N2 gas until the tube furnace reads below 30 °C. The sample is passivated under 30 sccm of 1% O2/N2 gas for 2 hours. | 780 | 10 | N2 | 1 | 10 | 100
In the first beaker, 1 g of ammonium heptamolybdate tetrahydrate is dissolved in 6 mL of DI water. In the second beaker, 0.5 g of sucrose is dissolved in 1.5 mL of DI water. The sucrose solution in the second beaker is poured into the metal precursor solution in the first beaker. This combined solution now in the first beaker is stirred for 15 minutes at 300 RPM, after which it is dried at 120 °C in air for 24 hours. After drying, the material is crushed in a mortar and pestle. To carburize the sample, 1 g of crushed and dried material is added to a crucible. The sample is heated at a ramp rate of 10 °C/min to a hold temperature of 780 °C for 0.5 hr under 30 sccm of N2 gas. After carburization, the sample is cooled under 30 sccm of N2 gas until the tube furnace reads below 30 °C. The sample is passivated under 30 sccm of 1% O2/N2 gas for 2 hours. | 780 | 10 | N2 | 2 | 0.5 | 30
In the first beaker, 1 g of ammonium heptamolybdate tetrahydrate is dissolved in 6 mL of DI water. In the second beaker, 0.5 g of sucrose is dissolved in 1.5 mL of DI water. The sucrose solution in the second beaker is poured into the metal precursor solution in the first beaker. This combined solution now in the first beaker is stirred for 15 minutes at 300 RPM, after which it is dried at 120 °C in air for 24 hours. After drying, the material is crushed in a mortar and pestle. To carburize the sample, 1 g of crushed and dried material is added to a crucible. The sample is heated at a ramp rate of 10 °C/min to a hold temperature of 780 °C for 0.5 hr under 60 sccm of N2 gas. After carburization, the sample is cooled under 30 sccm of N2 gas until the tube furnace reads below 30 °C. The sample is passivated under 30 sccm of 1% O2/N2 gas for 2 hours. | 780 | 10 | N2 | 2 | 0.5 | 60
In the first beaker, 1 g of ammonium heptamolybdate tetrahydrate is dissolved in 6 mL of DI water. In the second beaker, 0.5 g of sucrose is dissolved in 1.5 mL of DI water. The sucrose solution in the second beaker is poured into the metal precursor solution in the first beaker. This combined solution now in the first beaker is stirred for 15 minutes at 300 RPM, after which it is dried at 120 °C in air for 24 hours. After drying, the material is crushed in a mortar and pestle. To carburize the sample, 1 g of crushed and dried material is added to a crucible. The sample is heated at a ramp rate of 10 °C/min to a hold temperature of 780 °C for 0.5 hr under 100 sccm of N2 gas. After carburization, the sample is cooled under 30 sccm of N2 gas until the tube furnace reads below 30 °C. The sample is passivated under 30 sccm of 1% O2/N2 gas for 2 hours. | 780 | 10 | N2 | 2 | 0.5 | 100
In the first beaker, 1 g of ammonium heptamolybdate tetrahydrate is dissolved in 6 mL of DI water. In the second beaker, 0.5 g of sucrose is dissolved in 1.5 mL of DI water. The sucrose solution in the second beaker is poured into the metal precursor solution in the first beaker. This combined solution now in the first beaker is stirred for 15 minutes at 300 RPM, after which it is dried at 120 °C in air for 24 hours. After drying, the material is crushed in a mortar and pestle. To carburize the sample, 1 g of crushed and dried material is added to a crucible. The sample is heated at a ramp rate of 10 °C/min to a hold temperature of 780 °C for 2 hr under 30 sccm of N2 gas. After carburization, the sample is cooled under 30 sccm of N2 gas until the tube furnace reads below 30 °C. The sample is passivated under 30 sccm of 1% O2/N2 gas for 2 hours. | 780 | 10 | N2 | 2 | 2 | 30
In the first beaker, 1 g of ammonium heptamolybdate tetrahydrate is dissolved in 6 mL of DI water. In the second beaker, 0.5 g of sucrose is dissolved in 1.5 mL of DI water. The sucrose solution in the second beaker is poured into the metal precursor solution in the first beaker. This combined solution now in the first beaker is stirred for 15 minutes at 300 RPM, after which it is dried at 120 °C in air for 24 hours. After drying, the material is crushed in a mortar and pestle. To carburize the sample, 1 g of crushed and dried material is added to a crucible. The sample is heated at a ramp rate of 10 °C/min to a hold temperature of 780 °C for 2 hr under 60 sccm of N2 gas. After carburization, the sample is cooled under 30 sccm of N2 gas until the tube furnace reads below 30 °C. The sample is passivated under 30 sccm of 1% O2/N2 gas for 2 hours. | 780 | 10 | N2 | 2 | 2 | 60
In the first beaker, 1 g of ammonium heptamolybdate tetrahydrate is dissolved in 6 mL of DI water. In the second beaker, 0.5 g of sucrose is dissolved in 1.5 mL of DI water. The sucrose solution in the second beaker is poured into the metal precursor solution in the first beaker. This combined solution now in the first beaker is stirred for 15 minutes at 300 RPM, after which it is dried at 120 °C in air for 24 hours. After drying, the material is crushed in a mortar and pestle. To carburize the sample, 1 g of crushed and dried material is added to a crucible. The sample is heated at a ramp rate of 10 °C/min to a hold temperature of 780 °C for 2 hr under 100 sccm of N2 gas. After carburization, the sample is cooled under 30 sccm of N2 gas until the tube furnace reads below 30 °C. The sample is passivated under 30 sccm of 1% O2/N2 gas for 2 hours. | 780 | 10 | N2 | 2 | 2 | 100
In the first beaker, 1 g of ammonium heptamolybdate tetrahydrate is dissolved in 6 mL of DI water. In the second beaker, 0.5 g of sucrose is dissolved in 1.5 mL of DI water. The sucrose solution in the second beaker is poured into the metal precursor solution in the first beaker. This combined solution now in the first beaker is stirred for 15 minutes at 300 RPM, after which it is dried at 120 °C in air for 24 hours. After drying, the material is crushed in a mortar and pestle. To carburize the sample, 1 g of crushed and dried material is added to a crucible. The sample is heated at a ramp rate of 10 °C/min to a hold temperature of 780 °C for 5 hr under 30 sccm of N2 gas. After carburization, the sample is cooled under 30 sccm of N2 gas until the tube furnace reads below 30 °C. The sample is passivated under 30 sccm of 1% O2/N2 gas for 2 hours. | 780 | 10 | N2 | 2 | 5 | 30
In the first beaker, 1 g of ammonium heptamolybdate tetrahydrate is dissolved in 6 mL of DI water. In the second beaker, 0.5 g of sucrose is dissolved in 1.5 mL of DI water. The sucrose solution in the second beaker is poured into the metal precursor solution in the first beaker. This combined solution now in the first beaker is stirred for 15 minutes at 300 RPM, after which it is dried at 120 °C in air for 24 hours. After drying, the material is crushed in a mortar and pestle. To carburize the sample, 1 g of crushed and dried material is added to a crucible. The sample is heated at a ramp rate of 10 °C/min to a hold temperature of 780 °C for 5 hr under 60 sccm of N2 gas. After carburization, the sample is cooled under 30 sccm of N2 gas until the tube furnace reads below 30 °C. The sample is passivated under 30 sccm of 1% O2/N2 gas for 2 hours. | 780 | 10 | N2 | 2 | 5 | 60
In the first beaker, 1 g of ammonium heptamolybdate tetrahydrate is dissolved in 6 mL of DI water. In the second beaker, 0.5 g of sucrose is dissolved in 1.5 mL of DI water. The sucrose solution in the second beaker is poured into the metal precursor solution in the first beaker. This combined solution now in the first beaker is stirred for 15 minutes at 300 RPM, after which it is dried at 120 °C in air for 24 hours. After drying, the material is crushed in a mortar and pestle. To carburize the sample, 1 g of crushed and dried material is added to a crucible. The sample is heated at a ramp rate of 10 °C/min to a hold temperature of 780 °C for 5 hr under 100 sccm of N2 gas. After carburization, the sample is cooled under 30 sccm of N2 gas until the tube furnace reads below 30 °C. The sample is passivated under 30 sccm of 1% O2/N2 gas for 2 hours. | 780 | 10 | N2 | 2 | 5 | 100
In the first beaker, 1 g of ammonium heptamolybdate tetrahydrate is dissolved in 6 mL of DI water. In the second beaker, 0.5 g of sucrose is dissolved in 1.5 mL of DI water. The sucrose solution in the second beaker is poured into the metal precursor solution in the first beaker. This combined solution now in the first beaker is stirred for 15 minutes at 300 RPM, after which it is dried at 120 °C in air for 24 hours. After drying, the material is crushed in a mortar and pestle. To carburize the sample, 1 g of crushed and dried material is added to a crucible. The sample is heated at a ramp rate of 10 °C/min to a hold temperature of 780 °C for 10 hr under 30 sccm of N2 gas. After carburization, the sample is cooled under 30 sccm of N2 gas until the tube furnace reads below 30 °C. The sample is passivated under 30 sccm of 1% O2/N2 gas for 2 hours. | 780 | 10 | N2 | 2 | 10 | 30
In the first beaker, 1 g of ammonium heptamolybdate tetrahydrate is dissolved in 6 mL of DI water. In the second beaker, 0.5 g of sucrose is dissolved in 1.5 mL of DI water. The sucrose solution in the second beaker is poured into the metal precursor solution in the first beaker. This combined solution now in the first beaker is stirred for 15 minutes at 300 RPM, after which it is dried at 120 °C in air for 24 hours. After drying, the material is crushed in a mortar and pestle. To carburize the sample, 1 g of crushed and dried material is added to a crucible. The sample is heated at a ramp rate of 10 °C/min to a hold temperature of 780 °C for 10 hr under 60 sccm of N2 gas. After carburization, the sample is cooled under 30 sccm of N2 gas until the tube furnace reads below 30 °C. The sample is passivated under 30 sccm of 1% O2/N2 gas for 2 hours. | 780 | 10 | N2 | 2 | 10 | 60
In the first beaker, 1 g of ammonium heptamolybdate tetrahydrate is dissolved in 6 mL of DI water. In the second beaker, 0.5 g of sucrose is dissolved in 1.5 mL of DI water. The sucrose solution in the second beaker is poured into the metal precursor solution in the first beaker. This combined solution now in the first beaker is stirred for 15 minutes at 300 RPM, after which it is dried at 120 °C in air for 24 hours. After drying, the material is crushed in a mortar and pestle. To carburize the sample, 1 g of crushed and dried material is added to a crucible. The sample is heated at a ramp rate of 10 °C/min to a hold temperature of 780 °C for 10 hr under 100 sccm of N2 gas. After carburization, the sample is cooled under 30 sccm of N2 gas until the tube furnace reads below 30 °C. The sample is passivated under 30 sccm of 1% O2/N2 gas for 2 hours. | 780 | 10 | N2 | 2 | 10 | 100
In the first beaker, 1 g of ammonium heptamolybdate tetrahydrate is dissolved in 4 mL of DI water. In the second beaker, 2 g of sucrose is dissolved in 3.5 mL of DI water. The sucrose solution in the second beaker is poured into the metal precursor solution in the first beaker. This combined solution now in the first beaker is stirred for 15 minutes at 300 RPM, after which it is dried at 120 °C in air for 24 hours. After drying, the material is crushed in a mortar and pestle. To carburize the sample, 1 g of crushed and dried material is added to a crucible. The sample is heated at a ramp rate of 15 °C/min to a hold temperature of 780 °C for 0.5 hr under 30 sccm of H2 gas. After carburization, the sample is cooled under 30 sccm of N2 gas until the tube furnace reads below 30 °C. The sample is passivated under 30 sccm of 1% O2/N2 gas for 2 hours. | 780 | 15 | H2 | 0.5 | 0.5 | 30
In the first beaker, 1 g of ammonium heptamolybdate tetrahydrate is dissolved in 4 mL of DI water. In the second beaker, 2 g of sucrose is dissolved in 3.5 mL of DI water. The sucrose solution in the second beaker is poured into the metal precursor solution in the first beaker. This combined solution now in the first beaker is stirred for 15 minutes at 300 RPM, after which it is dried at 120 °C in air for 24 hours. After drying, the material is crushed in a mortar and pestle. To carburize the sample, 1 g of crushed and dried material is added to a crucible. The sample is heated at a ramp rate of 15 °C/min to a hold temperature of 780 °C for 0.5 hr under 60 sccm of H2 gas. After carburization, the sample is cooled under 30 sccm of N2 gas until the tube furnace reads below 30 °C. The sample is passivated under 30 sccm of 1% O2/N2 gas for 2 hours. | 780 | 15 | H2 | 0.5 | 0.5 | 60
In the first beaker, 1 g of ammonium heptamolybdate tetrahydrate is dissolved in 4 mL of DI water. In the second beaker, 2 g of sucrose is dissolved in 3.5 mL of DI water. The sucrose solution in the second beaker is poured into the metal precursor solution in the first beaker. This combined solution now in the first beaker is stirred for 15 minutes at 300 RPM, after which it is dried at 120 °C in air for 24 hours. After drying, the material is crushed in a mortar and pestle. To carburize the sample, 1 g of crushed and dried material is added to a crucible. The sample is heated at a ramp rate of 15 °C/min to a hold temperature of 780 °C for 0.5 hr under 100 sccm of H2 gas. After carburization, the sample is cooled under 30 sccm of N2 gas until the tube furnace reads below 30 °C. The sample is passivated under 30 sccm of 1% O2/N2 gas for 2 hours. | 780 | 15 | H2 | 0.5 | 0.5 | 100
In the first beaker, 1 g of ammonium heptamolybdate tetrahydrate is dissolved in 4 mL of DI water. In the second beaker, 2 g of sucrose is dissolved in 3.5 mL of DI water. The sucrose solution in the second beaker is poured into the metal precursor solution in the first beaker. This combined solution now in the first beaker is stirred for 15 minutes at 300 RPM, after which it is dried at 120 °C in air for 24 hours. After drying, the material is crushed in a mortar and pestle. To carburize the sample, 1 g of crushed and dried material is added to a crucible. The sample is heated at a ramp rate of 15 °C/min to a hold temperature of 780 °C for 2 hr under 30 sccm of H2 gas. After carburization, the sample is cooled under 30 sccm of N2 gas until the tube furnace reads below 30 °C. The sample is passivated under 30 sccm of 1% O2/N2 gas for 2 hours. | 780 | 15 | H2 | 0.5 | 2 | 30
In the first beaker, 1 g of ammonium heptamolybdate tetrahydrate is dissolved in 4 mL of DI water. In the second beaker, 2 g of sucrose is dissolved in 3.5 mL of DI water. The sucrose solution in the second beaker is poured into the metal precursor solution in the first beaker. This combined solution now in the first beaker is stirred for 15 minutes at 300 RPM, after which it is dried at 120 °C in air for 24 hours. After drying, the material is crushed in a mortar and pestle. To carburize the sample, 1 g of crushed and dried material is added to a crucible. The sample is heated at a ramp rate of 15 °C/min to a hold temperature of 780 °C for 2 hr under 60 sccm of H2 gas. After carburization, the sample is cooled under 30 sccm of N2 gas until the tube furnace reads below 30 °C. The sample is passivated under 30 sccm of 1% O2/N2 gas for 2 hours. | 780 | 15 | H2 | 0.5 | 2 | 60
In the first beaker, 1 g of ammonium heptamolybdate tetrahydrate is dissolved in 4 mL of DI water. In the second beaker, 2 g of sucrose is dissolved in 3.5 mL of DI water. The sucrose solution in the second beaker is poured into the metal precursor solution in the first beaker. This combined solution now in the first beaker is stirred for 15 minutes at 300 RPM, after which it is dried at 120 °C in air for 24 hours. After drying, the material is crushed in a mortar and pestle. To carburize the sample, 1 g of crushed and dried material is added to a crucible. The sample is heated at a ramp rate of 15 °C/min to a hold temperature of 780 °C for 2 hr under 100 sccm of H2 gas. After carburization, the sample is cooled under 30 sccm of N2 gas until the tube furnace reads below 30 °C. The sample is passivated under 30 sccm of 1% O2/N2 gas for 2 hours. | 780 | 15 | H2 | 0.5 | 2 | 100
In the first beaker, 1 g of ammonium heptamolybdate tetrahydrate is dissolved in 4 mL of DI water. In the second beaker, 2 g of sucrose is dissolved in 3.5 mL of DI water. The sucrose solution in the second beaker is poured into the metal precursor solution in the first beaker. This combined solution now in the first beaker is stirred for 15 minutes at 300 RPM, after which it is dried at 120 °C in air for 24 hours. After drying, the material is crushed in a mortar and pestle. To carburize the sample, 1 g of crushed and dried material is added to a crucible. The sample is heated at a ramp rate of 15 °C/min to a hold temperature of 780 °C for 5 hr under 30 sccm of H2 gas. After carburization, the sample is cooled under 30 sccm of N2 gas until the tube furnace reads below 30 °C. The sample is passivated under 30 sccm of 1% O2/N2 gas for 2 hours. | 780 | 15 | H2 | 0.5 | 5 | 30
In the first beaker, 1 g of ammonium heptamolybdate tetrahydrate is dissolved in 4 mL of DI water. In the second beaker, 2 g of sucrose is dissolved in 3.5 mL of DI water. The sucrose solution in the second beaker is poured into the metal precursor solution in the first beaker. This combined solution now in the first beaker is stirred for 15 minutes at 300 RPM, after which it is dried at 120 °C in air for 24 hours. After drying, the material is crushed in a mortar and pestle. To carburize the sample, 1 g of crushed and dried material is added to a crucible. The sample is heated at a ramp rate of 15 °C/min to a hold temperature of 780 °C for 5 hr under 60 sccm of H2 gas. After carburization, the sample is cooled under 30 sccm of N2 gas until the tube furnace reads below 30 °C. The sample is passivated under 30 sccm of 1% O2/N2 gas for 2 hours. | 780 | 15 | H2 | 0.5 | 5 | 60
In the first beaker, 1 g of ammonium heptamolybdate tetrahydrate is dissolved in 4 mL of DI water. In the second beaker, 2 g of sucrose is dissolved in 3.5 mL of DI water. The sucrose solution in the second beaker is poured into the metal precursor solution in the first beaker. This combined solution now in the first beaker is stirred for 15 minutes at 300 RPM, after which it is dried at 120 °C in air for 24 hours. After drying, the material is crushed in a mortar and pestle. To carburize the sample, 1 g of crushed and dried material is added to a crucible. The sample is heated at a ramp rate of 15 °C/min to a hold temperature of 780 °C for 5 hr under 100 sccm of H2 gas. After carburization, the sample is cooled under 30 sccm of N2 gas until the tube furnace reads below 30 °C. The sample is passivated under 30 sccm of 1% O2/N2 gas for 2 hours. | 780 | 15 | H2 | 0.5 | 5 | 100
In the first beaker, 1 g of ammonium heptamolybdate tetrahydrate is dissolved in 4 mL of DI water. In the second beaker, 2 g of sucrose is dissolved in 3.5 mL of DI water. The sucrose solution in the second beaker is poured into the metal precursor solution in the first beaker. This combined solution now in the first beaker is stirred for 15 minutes at 300 RPM, after which it is dried at 120 °C in air for 24 hours. After drying, the material is crushed in a mortar and pestle. To carburize the sample, 1 g of crushed and dried material is added to a crucible. The sample is heated at a ramp rate of 15 °C/min to a hold temperature of 780 °C for 10 hr under 30 sccm of H2 gas. After carburization, the sample is cooled under 30 sccm of N2 gas until the tube furnace reads below 30 °C. The sample is passivated under 30 sccm of 1% O2/N2 gas for 2 hours. | 780 | 15 | H2 | 0.5 | 10 | 30
In the first beaker, 1 g of ammonium heptamolybdate tetrahydrate is dissolved in 4 mL of DI water. In the second beaker, 2 g of sucrose is dissolved in 3.5 mL of DI water. The sucrose solution in the second beaker is poured into the metal precursor solution in the first beaker. This combined solution now in the first beaker is stirred for 15 minutes at 300 RPM, after which it is dried at 120 °C in air for 24 hours. After drying, the material is crushed in a mortar and pestle. To carburize the sample, 1 g of crushed and dried material is added to a crucible. The sample is heated at a ramp rate of 15 °C/min to a hold temperature of 780 °C for 10 hr under 60 sccm of H2 gas. After carburization, the sample is cooled under 30 sccm of N2 gas until the tube furnace reads below 30 °C. The sample is passivated under 30 sccm of 1% O2/N2 gas for 2 hours. | 780 | 15 | H2 | 0.5 | 10 | 60
In the first beaker, 1 g of ammonium heptamolybdate tetrahydrate is dissolved in 4 mL of DI water. In the second beaker, 2 g of sucrose is dissolved in 3.5 mL of DI water. The sucrose solution in the second beaker is poured into the metal precursor solution in the first beaker. This combined solution now in the first beaker is stirred for 15 minutes at 300 RPM, after which it is dried at 120 °C in air for 24 hours. After drying, the material is crushed in a mortar and pestle. To carburize the sample, 1 g of crushed and dried material is added to a crucible. The sample is heated at a ramp rate of 15 °C/min to a hold temperature of 780 °C for 10 hr under 100 sccm of H2 gas. After carburization, the sample is cooled under 30 sccm of N2 gas until the tube furnace reads below 30 °C. The sample is passivated under 30 sccm of 1% O2/N2 gas for 2 hours. | 780 | 15 | H2 | 0.5 | 10 | 100
In the first beaker, 1 g of ammonium heptamolybdate tetrahydrate is dissolved in 5.5 mL of DI water. In the second beaker, 1 g of sucrose is dissolved in 2 mL of DI water. The sucrose solution in the second beaker is poured into the metal precursor solution in the first beaker. This combined solution now in the first beaker is stirred for 15 minutes at 300 RPM, after which it is dried at 120 °C in air for 24 hours. After drying, the material is crushed in a mortar and pestle. To carburize the sample, 1 g of crushed and dried material is added to a crucible. The sample is heated at a ramp rate of 15 °C/min to a hold temperature of 780 °C for 0.5 hr under 30 sccm of H2 gas. After carburization, the sample is cooled under 30 sccm of N2 gas until the tube furnace reads below 30 °C. The sample is passivated under 30 sccm of 1% O2/N2 gas for 2 hours. | 780 | 15 | H2 | 1 | 0.5 | 30
In the first beaker, 1 g of ammonium heptamolybdate tetrahydrate is dissolved in 5.5 mL of DI water. In the second beaker, 1 g of sucrose is dissolved in 2 mL of DI water. The sucrose solution in the second beaker is poured into the metal precursor solution in the first beaker. This combined solution now in the first beaker is stirred for 15 minutes at 300 RPM, after which it is dried at 120 °C in air for 24 hours. After drying, the material is crushed in a mortar and pestle. To carburize the sample, 1 g of crushed and dried material is added to a crucible. The sample is heated at a ramp rate of 15 °C/min to a hold temperature of 780 °C for 0.5 hr under 60 sccm of H2 gas. After carburization, the sample is cooled under 30 sccm of N2 gas until the tube furnace reads below 30 °C. The sample is passivated under 30 sccm of 1% O2/N2 gas for 2 hours. | 780 | 15 | H2 | 1 | 0.5 | 60
In the first beaker, 1 g of ammonium heptamolybdate tetrahydrate is dissolved in 5.5 mL of DI water. In the second beaker, 1 g of sucrose is dissolved in 2 mL of DI water. The sucrose solution in the second beaker is poured into the metal precursor solution in the first beaker. This combined solution now in the first beaker is stirred for 15 minutes at 300 RPM, after which it is dried at 120 °C in air for 24 hours. After drying, the material is crushed in a mortar and pestle. To carburize the sample, 1 g of crushed and dried material is added to a crucible. The sample is heated at a ramp rate of 15 °C/min to a hold temperature of 780 °C for 0.5 hr under 100 sccm of H2 gas. After carburization, the sample is cooled under 30 sccm of N2 gas until the tube furnace reads below 30 °C. The sample is passivated under 30 sccm of 1% O2/N2 gas for 2 hours. | 780 | 15 | H2 | 1 | 0.5 | 100
In the first beaker, 1 g of ammonium heptamolybdate tetrahydrate is dissolved in 5.5 mL of DI water. In the second beaker, 1 g of sucrose is dissolved in 2 mL of DI water. The sucrose solution in the second beaker is poured into the metal precursor solution in the first beaker. This combined solution now in the first beaker is stirred for 15 minutes at 300 RPM, after which it is dried at 120 °C in air for 24 hours. After drying, the material is crushed in a mortar and pestle. To carburize the sample, 1 g of crushed and dried material is added to a crucible. The sample is heated at a ramp rate of 15 °C/min to a hold temperature of 780 °C for 2 hr under 30 sccm of H2 gas. After carburization, the sample is cooled under 30 sccm of N2 gas until the tube furnace reads below 30 °C. The sample is passivated under 30 sccm of 1% O2/N2 gas for 2 hours. | 780 | 15 | H2 | 1 | 2 | 30
In the first beaker, 1 g of ammonium heptamolybdate tetrahydrate is dissolved in 5.5 mL of DI water. In the second beaker, 1 g of sucrose is dissolved in 2 mL of DI water. The sucrose solution in the second beaker is poured into the metal precursor solution in the first beaker. This combined solution now in the first beaker is stirred for 15 minutes at 300 RPM, after which it is dried at 120 °C in air for 24 hours. After drying, the material is crushed in a mortar and pestle. To carburize the sample, 1 g of crushed and dried material is added to a crucible. The sample is heated at a ramp rate of 15 °C/min to a hold temperature of 780 °C for 2 hr under 60 sccm of H2 gas. After carburization, the sample is cooled under 30 sccm of N2 gas until the tube furnace reads below 30 °C. The sample is passivated under 30 sccm of 1% O2/N2 gas for 2 hours. | 780 | 15 | H2 | 1 | 2 | 60
In the first beaker, 1 g of ammonium heptamolybdate tetrahydrate is dissolved in 5.5 mL of DI water. In the second beaker, 1 g of sucrose is dissolved in 2 mL of DI water. The sucrose solution in the second beaker is poured into the metal precursor solution in the first beaker. This combined solution now in the first beaker is stirred for 15 minutes at 300 RPM, after which it is dried at 120 °C in air for 24 hours. After drying, the material is crushed in a mortar and pestle. To carburize the sample, 1 g of crushed and dried material is added to a crucible. The sample is heated at a ramp rate of 15 °C/min to a hold temperature of 780 °C for 2 hr under 100 sccm of H2 gas. After carburization, the sample is cooled under 30 sccm of N2 gas until the tube furnace reads below 30 °C. The sample is passivated under 30 sccm of 1% O2/N2 gas for 2 hours. | 780 | 15 | H2 | 1 | 2 | 100
In the first beaker, 1 g of ammonium heptamolybdate tetrahydrate is dissolved in 5.5 mL of DI water. In the second beaker, 1 g of sucrose is dissolved in 2 mL of DI water. The sucrose solution in the second beaker is poured into the metal precursor solution in the first beaker. This combined solution now in the first beaker is stirred for 15 minutes at 300 RPM, after which it is dried at 120 °C in air for 24 hours. After drying, the material is crushed in a mortar and pestle. To carburize the sample, 1 g of crushed and dried material is added to a crucible. The sample is heated at a ramp rate of 15 °C/min to a hold temperature of 780 °C for 5 hr under 30 sccm of H2 gas. After carburization, the sample is cooled under 30 sccm of N2 gas until the tube furnace reads below 30 °C. The sample is passivated under 30 sccm of 1% O2/N2 gas for 2 hours. | 780 | 15 | H2 | 1 | 5 | 30
In the first beaker, 1 g of ammonium heptamolybdate tetrahydrate is dissolved in 5.5 mL of DI water. In the second beaker, 1 g of sucrose is dissolved in 2 mL of DI water. The sucrose solution in the second beaker is poured into the metal precursor solution in the first beaker. This combined solution now in the first beaker is stirred for 15 minutes at 300 RPM, after which it is dried at 120 °C in air for 24 hours. After drying, the material is crushed in a mortar and pestle. To carburize the sample, 1 g of crushed and dried material is added to a crucible. The sample is heated at a ramp rate of 15 °C/min to a hold temperature of 780 °C for 5 hr under 60 sccm of H2 gas. After carburization, the sample is cooled under 30 sccm of N2 gas until the tube furnace reads below 30 °C. The sample is passivated under 30 sccm of 1% O2/N2 gas for 2 hours. | 780 | 15 | H2 | 1 | 5 | 60
In the first beaker, 1 g of ammonium heptamolybdate tetrahydrate is dissolved in 5.5 mL of DI water. In the second beaker, 1 g of sucrose is dissolved in 2 mL of DI water. The sucrose solution in the second beaker is poured into the metal precursor solution in the first beaker. This combined solution now in the first beaker is stirred for 15 minutes at 300 RPM, after which it is dried at 120 °C in air for 24 hours. After drying, the material is crushed in a mortar and pestle. To carburize the sample, 1 g of crushed and dried material is added to a crucible. The sample is heated at a ramp rate of 15 °C/min to a hold temperature of 780 °C for 5 hr under 100 sccm of H2 gas. After carburization, the sample is cooled under 30 sccm of N2 gas until the tube furnace reads below 30 °C. The sample is passivated under 30 sccm of 1% O2/N2 gas for 2 hours. | 780 | 15 | H2 | 1 | 5 | 100
In the first beaker, 1 g of ammonium heptamolybdate tetrahydrate is dissolved in 5.5 mL of DI water. In the second beaker, 1 g of sucrose is dissolved in 2 mL of DI water. The sucrose solution in the second beaker is poured into the metal precursor solution in the first beaker. This combined solution now in the first beaker is stirred for 15 minutes at 300 RPM, after which it is dried at 120 °C in air for 24 hours. After drying, the material is crushed in a mortar and pestle. To carburize the sample, 1 g of crushed and dried material is added to a crucible. The sample is heated at a ramp rate of 15 °C/min to a hold temperature of 780 °C for 10 hr under 30 sccm of H2 gas. After carburization, the sample is cooled under 30 sccm of N2 gas until the tube furnace reads below 30 °C. The sample is passivated under 30 sccm of 1% O2/N2 gas for 2 hours. | 780 | 15 | H2 | 1 | 10 | 30
In the first beaker, 1 g of ammonium heptamolybdate tetrahydrate is dissolved in 5.5 mL of DI water. In the second beaker, 1 g of sucrose is dissolved in 2 mL of DI water. The sucrose solution in the second beaker is poured into the metal precursor solution in the first beaker. This combined solution now in the first beaker is stirred for 15 minutes at 300 RPM, after which it is dried at 120 °C in air for 24 hours. After drying, the material is crushed in a mortar and pestle. To carburize the sample, 1 g of crushed and dried material is added to a crucible. The sample is heated at a ramp rate of 15 °C/min to a hold temperature of 780 °C for 10 hr under 60 sccm of H2 gas. After carburization, the sample is cooled under 30 sccm of N2 gas until the tube furnace reads below 30 °C. The sample is passivated under 30 sccm of 1% O2/N2 gas for 2 hours. | 780 | 15 | H2 | 1 | 10 | 60
In the first beaker, 1 g of ammonium heptamolybdate tetrahydrate is dissolved in 5.5 mL of DI water. In the second beaker, 1 g of sucrose is dissolved in 2 mL of DI water. The sucrose solution in the second beaker is poured into the metal precursor solution in the first beaker. This combined solution now in the first beaker is stirred for 15 minutes at 300 RPM, after which it is dried at 120 °C in air for 24 hours. After drying, the material is crushed in a mortar and pestle. To carburize the sample, 1 g of crushed and dried material is added to a crucible. The sample is heated at a ramp rate of 15 °C/min to a hold temperature of 780 °C for 10 hr under 100 sccm of H2 gas. After carburization, the sample is cooled under 30 sccm of N2 gas until the tube furnace reads below 30 °C. The sample is passivated under 30 sccm of 1% O2/N2 gas for 2 hours. | 780 | 15 | H2 | 1 | 10 | 100
In the first beaker, 1 g of ammonium heptamolybdate tetrahydrate is dissolved in 6 mL of DI water. In the second beaker, 0.5 g of sucrose is dissolved in 1.5 mL of DI water. The sucrose solution in the second beaker is poured into the metal precursor solution in the first beaker. This combined solution now in the first beaker is stirred for 15 minutes at 300 RPM, after which it is dried at 120 °C in air for 24 hours. After drying, the material is crushed in a mortar and pestle. To carburize the sample, 1 g of crushed and dried material is added to a crucible. The sample is heated at a ramp rate of 15 °C/min to a hold temperature of 780 °C for 0.5 hr under 30 sccm of H2 gas. After carburization, the sample is cooled under 30 sccm of N2 gas until the tube furnace reads below 30 °C. The sample is passivated under 30 sccm of 1% O2/N2 gas for 2 hours. | 780 | 15 | H2 | 2 | 0.5 | 30
In the first beaker, 1 g of ammonium heptamolybdate tetrahydrate is dissolved in 6 mL of DI water. In the second beaker, 0.5 g of sucrose is dissolved in 1.5 mL of DI water. The sucrose solution in the second beaker is poured into the metal precursor solution in the first beaker. This combined solution now in the first beaker is stirred for 15 minutes at 300 RPM, after which it is dried at 120 °C in air for 24 hours. After drying, the material is crushed in a mortar and pestle. To carburize the sample, 1 g of crushed and dried material is added to a crucible. The sample is heated at a ramp rate of 15 °C/min to a hold temperature of 780 °C for 0.5 hr under 60 sccm of H2 gas. After carburization, the sample is cooled under 30 sccm of N2 gas until the tube furnace reads below 30 °C. The sample is passivated under 30 sccm of 1% O2/N2 gas for 2 hours. | 780 | 15 | H2 | 2 | 0.5 | 60
In the first beaker, 1 g of ammonium heptamolybdate tetrahydrate is dissolved in 6 mL of DI water. In the second beaker, 0.5 g of sucrose is dissolved in 1.5 mL of DI water. The sucrose solution in the second beaker is poured into the metal precursor solution in the first beaker. This combined solution now in the first beaker is stirred for 15 minutes at 300 RPM, after which it is dried at 120 °C in air for 24 hours. After drying, the material is crushed in a mortar and pestle. To carburize the sample, 1 g of crushed and dried material is added to a crucible. The sample is heated at a ramp rate of 15 °C/min to a hold temperature of 780 °C for 0.5 hr under 100 sccm of H2 gas. After carburization, the sample is cooled under 30 sccm of N2 gas until the tube furnace reads below 30 °C. The sample is passivated under 30 sccm of 1% O2/N2 gas for 2 hours. | 780 | 15 | H2 | 2 | 0.5 | 100
In the first beaker, 1 g of ammonium heptamolybdate tetrahydrate is dissolved in 6 mL of DI water. In the second beaker, 0.5 g of sucrose is dissolved in 1.5 mL of DI water. The sucrose solution in the second beaker is poured into the metal precursor solution in the first beaker. This combined solution now in the first beaker is stirred for 15 minutes at 300 RPM, after which it is dried at 120 °C in air for 24 hours. After drying, the material is crushed in a mortar and pestle. To carburize the sample, 1 g of crushed and dried material is added to a crucible. The sample is heated at a ramp rate of 15 °C/min to a hold temperature of 780 °C for 2 hr under 30 sccm of H2 gas. After carburization, the sample is cooled under 30 sccm of N2 gas until the tube furnace reads below 30 °C. The sample is passivated under 30 sccm of 1% O2/N2 gas for 2 hours. | 780 | 15 | H2 | 2 | 2 | 30
In the first beaker, 1 g of ammonium heptamolybdate tetrahydrate is dissolved in 6 mL of DI water. In the second beaker, 0.5 g of sucrose is dissolved in 1.5 mL of DI water. The sucrose solution in the second beaker is poured into the metal precursor solution in the first beaker. This combined solution now in the first beaker is stirred for 15 minutes at 300 RPM, after which it is dried at 120 °C in air for 24 hours. After drying, the material is crushed in a mortar and pestle. To carburize the sample, 1 g of crushed and dried material is added to a crucible. The sample is heated at a ramp rate of 15 °C/min to a hold temperature of 780 °C for 2 hr under 60 sccm of H2 gas. After carburization, the sample is cooled under 30 sccm of N2 gas until the tube furnace reads below 30 °C. The sample is passivated under 30 sccm of 1% O2/N2 gas for 2 hours. | 780 | 15 | H2 | 2 | 2 | 60
In the first beaker, 1 g of ammonium heptamolybdate tetrahydrate is dissolved in 6 mL of DI water. In the second beaker, 0.5 g of sucrose is dissolved in 1.5 mL of DI water. The sucrose solution in the second beaker is poured into the metal precursor solution in the first beaker. This combined solution now in the first beaker is stirred for 15 minutes at 300 RPM, after which it is dried at 120 °C in air for 24 hours. After drying, the material is crushed in a mortar and pestle. To carburize the sample, 1 g of crushed and dried material is added to a crucible. The sample is heated at a ramp rate of 15 °C/min to a hold temperature of 780 °C for 2 hr under 100 sccm of H2 gas. After carburization, the sample is cooled under 30 sccm of N2 gas until the tube furnace reads below 30 °C. The sample is passivated under 30 sccm of 1% O2/N2 gas for 2 hours. | 780 | 15 | H2 | 2 | 2 | 100
In the first beaker, 1 g of ammonium heptamolybdate tetrahydrate is dissolved in 6 mL of DI water. In the second beaker, 0.5 g of sucrose is dissolved in 1.5 mL of DI water. The sucrose solution in the second beaker is poured into the metal precursor solution in the first beaker. This combined solution now in the first beaker is stirred for 15 minutes at 300 RPM, after which it is dried at 120 °C in air for 24 hours. After drying, the material is crushed in a mortar and pestle. To carburize the sample, 1 g of crushed and dried material is added to a crucible. The sample is heated at a ramp rate of 15 °C/min to a hold temperature of 780 °C for 5 hr under 30 sccm of H2 gas. After carburization, the sample is cooled under 30 sccm of N2 gas until the tube furnace reads below 30 °C. The sample is passivated under 30 sccm of 1% O2/N2 gas for 2 hours. | 780 | 15 | H2 | 2 | 5 | 30
In the first beaker, 1 g of ammonium heptamolybdate tetrahydrate is dissolved in 6 mL of DI water. In the second beaker, 0.5 g of sucrose is dissolved in 1.5 mL of DI water. The sucrose solution in the second beaker is poured into the metal precursor solution in the first beaker. This combined solution now in the first beaker is stirred for 15 minutes at 300 RPM, after which it is dried at 120 °C in air for 24 hours. After drying, the material is crushed in a mortar and pestle. To carburize the sample, 1 g of crushed and dried material is added to a crucible. The sample is heated at a ramp rate of 15 °C/min to a hold temperature of 780 °C for 5 hr under 60 sccm of H2 gas. After carburization, the sample is cooled under 30 sccm of N2 gas until the tube furnace reads below 30 °C. The sample is passivated under 30 sccm of 1% O2/N2 gas for 2 hours. | 780 | 15 | H2 | 2 | 5 | 60
In the first beaker, 1 g of ammonium heptamolybdate tetrahydrate is dissolved in 6 mL of DI water. In the second beaker, 0.5 g of sucrose is dissolved in 1.5 mL of DI water. The sucrose solution in the second beaker is poured into the metal precursor solution in the first beaker. This combined solution now in the first beaker is stirred for 15 minutes at 300 RPM, after which it is dried at 120 °C in air for 24 hours. After drying, the material is crushed in a mortar and pestle. To carburize the sample, 1 g of crushed and dried material is added to a crucible. The sample is heated at a ramp rate of 15 °C/min to a hold temperature of 780 °C for 5 hr under 100 sccm of H2 gas. After carburization, the sample is cooled under 30 sccm of N2 gas until the tube furnace reads below 30 °C. The sample is passivated under 30 sccm of 1% O2/N2 gas for 2 hours. | 780 | 15 | H2 | 2 | 5 | 100
In the first beaker, 1 g of ammonium heptamolybdate tetrahydrate is dissolved in 6 mL of DI water. In the second beaker, 0.5 g of sucrose is dissolved in 1.5 mL of DI water. The sucrose solution in the second beaker is poured into the metal precursor solution in the first beaker. This combined solution now in the first beaker is stirred for 15 minutes at 300 RPM, after which it is dried at 120 °C in air for 24 hours. After drying, the material is crushed in a mortar and pestle. To carburize the sample, 1 g of crushed and dried material is added to a crucible. The sample is heated at a ramp rate of 15 °C/min to a hold temperature of 780 °C for 10 hr under 30 sccm of H2 gas. After carburization, the sample is cooled under 30 sccm of N2 gas until the tube furnace reads below 30 °C. The sample is passivated under 30 sccm of 1% O2/N2 gas for 2 hours. | 780 | 15 | H2 | 2 | 10 | 30
In the first beaker, 1 g of ammonium heptamolybdate tetrahydrate is dissolved in 6 mL of DI water. In the second beaker, 0.5 g of sucrose is dissolved in 1.5 mL of DI water. The sucrose solution in the second beaker is poured into the metal precursor solution in the first beaker. This combined solution now in the first beaker is stirred for 15 minutes at 300 RPM, after which it is dried at 120 °C in air for 24 hours. After drying, the material is crushed in a mortar and pestle. To carburize the sample, 1 g of crushed and dried material is added to a crucible. The sample is heated at a ramp rate of 15 °C/min to a hold temperature of 780 °C for 10 hr under 60 sccm of H2 gas. After carburization, the sample is cooled under 30 sccm of N2 gas until the tube furnace reads below 30 °C. The sample is passivated under 30 sccm of 1% O2/N2 gas for 2 hours. | 780 | 15 | H2 | 2 | 10 | 60
In the first beaker, 1 g of ammonium heptamolybdate tetrahydrate is dissolved in 6 mL of DI water. In the second beaker, 0.5 g of sucrose is dissolved in 1.5 mL of DI water. The sucrose solution in the second beaker is poured into the metal precursor solution in the first beaker. This combined solution now in the first beaker is stirred for 15 minutes at 300 RPM, after which it is dried at 120 °C in air for 24 hours. After drying, the material is crushed in a mortar and pestle. To carburize the sample, 1 g of crushed and dried material is added to a crucible. The sample is heated at a ramp rate of 15 °C/min to a hold temperature of 780 °C for 10 hr under 100 sccm of H2 gas. After carburization, the sample is cooled under 30 sccm of N2 gas until the tube furnace reads below 30 °C. The sample is passivated under 30 sccm of 1% O2/N2 gas for 2 hours. | 780 | 15 | H2 | 2 | 10 | 100
In the first beaker, 1 g of ammonium heptamolybdate tetrahydrate is dissolved in 4 mL of DI water. In the second beaker, 2 g of sucrose is dissolved in 3.5 mL of DI water. The sucrose solution in the second beaker is poured into the metal precursor solution in the first beaker. This combined solution now in the first beaker is stirred for 15 minutes at 300 RPM, after which it is dried at 120 °C in air for 24 hours. After drying, the material is crushed in a mortar and pestle. To carburize the sample, 1 g of crushed and dried material is added to a crucible. The sample is heated at a ramp rate of 15 °C/min to a hold temperature of 780 °C for 0.5 hr under 30 sccm of N2 gas. After carburization, the sample is cooled under 30 sccm of N2 gas until the tube furnace reads below 30 °C. The sample is passivated under 30 sccm of 1% O2/N2 gas for 2 hours. | 780 | 15 | N2 | 0.5 | 0.5 | 30
In the first beaker, 1 g of ammonium heptamolybdate tetrahydrate is dissolved in 4 mL of DI water. In the second beaker, 2 g of sucrose is dissolved in 3.5 mL of DI water. The sucrose solution in the second beaker is poured into the metal precursor solution in the first beaker. This combined solution now in the first beaker is stirred for 15 minutes at 300 RPM, after which it is dried at 120 °C in air for 24 hours. After drying, the material is crushed in a mortar and pestle. To carburize the sample, 1 g of crushed and dried material is added to a crucible. The sample is heated at a ramp rate of 15 °C/min to a hold temperature of 780 °C for 0.5 hr under 60 sccm of N2 gas. After carburization, the sample is cooled under 30 sccm of N2 gas until the tube furnace reads below 30 °C. The sample is passivated under 30 sccm of 1% O2/N2 gas for 2 hours. | 780 | 15 | N2 | 0.5 | 0.5 | 60
In the first beaker, 1 g of ammonium heptamolybdate tetrahydrate is dissolved in 4 mL of DI water. In the second beaker, 2 g of sucrose is dissolved in 3.5 mL of DI water. The sucrose solution in the second beaker is poured into the metal precursor solution in the first beaker. This combined solution now in the first beaker is stirred for 15 minutes at 300 RPM, after which it is dried at 120 °C in air for 24 hours. After drying, the material is crushed in a mortar and pestle. To carburize the sample, 1 g of crushed and dried material is added to a crucible. The sample is heated at a ramp rate of 15 °C/min to a hold temperature of 780 °C for 0.5 hr under 100 sccm of N2 gas. After carburization, the sample is cooled under 30 sccm of N2 gas until the tube furnace reads below 30 °C. The sample is passivated under 30 sccm of 1% O2/N2 gas for 2 hours. | 780 | 15 | N2 | 0.5 | 0.5 | 100
In the first beaker, 1 g of ammonium heptamolybdate tetrahydrate is dissolved in 4 mL of DI water. In the second beaker, 2 g of sucrose is dissolved in 3.5 mL of DI water. The sucrose solution in the second beaker is poured into the metal precursor solution in the first beaker. This combined solution now in the first beaker is stirred for 15 minutes at 300 RPM, after which it is dried at 120 °C in air for 24 hours. After drying, the material is crushed in a mortar and pestle. To carburize the sample, 1 g of crushed and dried material is added to a crucible. The sample is heated at a ramp rate of 15 °C/min to a hold temperature of 780 °C for 2 hr under 30 sccm of N2 gas. After carburization, the sample is cooled under 30 sccm of N2 gas until the tube furnace reads below 30 °C. The sample is passivated under 30 sccm of 1% O2/N2 gas for 2 hours. | 780 | 15 | N2 | 0.5 | 2 | 30
In the first beaker, 1 g of ammonium heptamolybdate tetrahydrate is dissolved in 4 mL of DI water. In the second beaker, 2 g of sucrose is dissolved in 3.5 mL of DI water. The sucrose solution in the second beaker is poured into the metal precursor solution in the first beaker. This combined solution now in the first beaker is stirred for 15 minutes at 300 RPM, after which it is dried at 120 °C in air for 24 hours. After drying, the material is crushed in a mortar and pestle. To carburize the sample, 1 g of crushed and dried material is added to a crucible. The sample is heated at a ramp rate of 15 °C/min to a hold temperature of 780 °C for 2 hr under 60 sccm of N2 gas. After carburization, the sample is cooled under 30 sccm of N2 gas until the tube furnace reads below 30 °C. The sample is passivated under 30 sccm of 1% O2/N2 gas for 2 hours. | 780 | 15 | N2 | 0.5 | 2 | 60
In the first beaker, 1 g of ammonium heptamolybdate tetrahydrate is dissolved in 4 mL of DI water. In the second beaker, 2 g of sucrose is dissolved in 3.5 mL of DI water. The sucrose solution in the second beaker is poured into the metal precursor solution in the first beaker. This combined solution now in the first beaker is stirred for 15 minutes at 300 RPM, after which it is dried at 120 °C in air for 24 hours. After drying, the material is crushed in a mortar and pestle. To carburize the sample, 1 g of crushed and dried material is added to a crucible. The sample is heated at a ramp rate of 15 °C/min to a hold temperature of 780 °C for 2 hr under 100 sccm of N2 gas. After carburization, the sample is cooled under 30 sccm of N2 gas until the tube furnace reads below 30 °C. The sample is passivated under 30 sccm of 1% O2/N2 gas for 2 hours. | 780 | 15 | N2 | 0.5 | 2 | 100
In the first beaker, 1 g of ammonium heptamolybdate tetrahydrate is dissolved in 4 mL of DI water. In the second beaker, 2 g of sucrose is dissolved in 3.5 mL of DI water. The sucrose solution in the second beaker is poured into the metal precursor solution in the first beaker. This combined solution now in the first beaker is stirred for 15 minutes at 300 RPM, after which it is dried at 120 °C in air for 24 hours. After drying, the material is crushed in a mortar and pestle. To carburize the sample, 1 g of crushed and dried material is added to a crucible. The sample is heated at a ramp rate of 15 °C/min to a hold temperature of 780 °C for 5 hr under 30 sccm of N2 gas. After carburization, the sample is cooled under 30 sccm of N2 gas until the tube furnace reads below 30 °C. The sample is passivated under 30 sccm of 1% O2/N2 gas for 2 hours. | 780 | 15 | N2 | 0.5 | 5 | 30
In the first beaker, 1 g of ammonium heptamolybdate tetrahydrate is dissolved in 4 mL of DI water. In the second beaker, 2 g of sucrose is dissolved in 3.5 mL of DI water. The sucrose solution in the second beaker is poured into the metal precursor solution in the first beaker. This combined solution now in the first beaker is stirred for 15 minutes at 300 RPM, after which it is dried at 120 °C in air for 24 hours. After drying, the material is crushed in a mortar and pestle. To carburize the sample, 1 g of crushed and dried material is added to a crucible. The sample is heated at a ramp rate of 15 °C/min to a hold temperature of 780 °C for 5 hr under 60 sccm of N2 gas. After carburization, the sample is cooled under 30 sccm of N2 gas until the tube furnace reads below 30 °C. The sample is passivated under 30 sccm of 1% O2/N2 gas for 2 hours. | 780 | 15 | N2 | 0.5 | 5 | 60
In the first beaker, 1 g of ammonium heptamolybdate tetrahydrate is dissolved in 4 mL of DI water. In the second beaker, 2 g of sucrose is dissolved in 3.5 mL of DI water. The sucrose solution in the second beaker is poured into the metal precursor solution in the first beaker. This combined solution now in the first beaker is stirred for 15 minutes at 300 RPM, after which it is dried at 120 °C in air for 24 hours. After drying, the material is crushed in a mortar and pestle. To carburize the sample, 1 g of crushed and dried material is added to a crucible. The sample is heated at a ramp rate of 15 °C/min to a hold temperature of 780 °C for 5 hr under 100 sccm of N2 gas. After carburization, the sample is cooled under 30 sccm of N2 gas until the tube furnace reads below 30 °C. The sample is passivated under 30 sccm of 1% O2/N2 gas for 2 hours. | 780 | 15 | N2 | 0.5 | 5 | 100
In the first beaker, 1 g of ammonium heptamolybdate tetrahydrate is dissolved in 4 mL of DI water. In the second beaker, 2 g of sucrose is dissolved in 3.5 mL of DI water. The sucrose solution in the second beaker is poured into the metal precursor solution in the first beaker. This combined solution now in the first beaker is stirred for 15 minutes at 300 RPM, after which it is dried at 120 °C in air for 24 hours. After drying, the material is crushed in a mortar and pestle. To carburize the sample, 1 g of crushed and dried material is added to a crucible. The sample is heated at a ramp rate of 15 °C/min to a hold temperature of 780 °C for 10 hr under 30 sccm of N2 gas. After carburization, the sample is cooled under 30 sccm of N2 gas until the tube furnace reads below 30 °C. The sample is passivated under 30 sccm of 1% O2/N2 gas for 2 hours. | 780 | 15 | N2 | 0.5 | 10 | 30
In the first beaker, 1 g of ammonium heptamolybdate tetrahydrate is dissolved in 4 mL of DI water. In the second beaker, 2 g of sucrose is dissolved in 3.5 mL of DI water. The sucrose solution in the second beaker is poured into the metal precursor solution in the first beaker. This combined solution now in the first beaker is stirred for 15 minutes at 300 RPM, after which it is dried at 120 °C in air for 24 hours. After drying, the material is crushed in a mortar and pestle. To carburize the sample, 1 g of crushed and dried material is added to a crucible. The sample is heated at a ramp rate of 15 °C/min to a hold temperature of 780 °C for 10 hr under 60 sccm of N2 gas. After carburization, the sample is cooled under 30 sccm of N2 gas until the tube furnace reads below 30 °C. The sample is passivated under 30 sccm of 1% O2/N2 gas for 2 hours. | 780 | 15 | N2 | 0.5 | 10 | 60
In the first beaker, 1 g of ammonium heptamolybdate tetrahydrate is dissolved in 4 mL of DI water. In the second beaker, 2 g of sucrose is dissolved in 3.5 mL of DI water. The sucrose solution in the second beaker is poured into the metal precursor solution in the first beaker. This combined solution now in the first beaker is stirred for 15 minutes at 300 RPM, after which it is dried at 120 °C in air for 24 hours. After drying, the material is crushed in a mortar and pestle. To carburize the sample, 1 g of crushed and dried material is added to a crucible. The sample is heated at a ramp rate of 15 °C/min to a hold temperature of 780 °C for 10 hr under 100 sccm of N2 gas. After carburization, the sample is cooled under 30 sccm of N2 gas until the tube furnace reads below 30 °C. The sample is passivated under 30 sccm of 1% O2/N2 gas for 2 hours. | 780 | 15 | N2 | 0.5 | 10 | 100
In the first beaker, 1 g of ammonium heptamolybdate tetrahydrate is dissolved in 5.5 mL of DI water. In the second beaker, 1 g of sucrose is dissolved in 2 mL of DI water. The sucrose solution in the second beaker is poured into the metal precursor solution in the first beaker. This combined solution now in the first beaker is stirred for 15 minutes at 300 RPM, after which it is dried at 120 °C in air for 24 hours. After drying, the material is crushed in a mortar and pestle. To carburize the sample, 1 g of crushed and dried material is added to a crucible. The sample is heated at a ramp rate of 15 °C/min to a hold temperature of 780 °C for 0.5 hr under 30 sccm of N2 gas. After carburization, the sample is cooled under 30 sccm of N2 gas until the tube furnace reads below 30 °C. The sample is passivated under 30 sccm of 1% O2/N2 gas for 2 hours. | 780 | 15 | N2 | 1 | 0.5 | 30
In the first beaker, 1 g of ammonium heptamolybdate tetrahydrate is dissolved in 5.5 mL of DI water. In the second beaker, 1 g of sucrose is dissolved in 2 mL of DI water. The sucrose solution in the second beaker is poured into the metal precursor solution in the first beaker. This combined solution now in the first beaker is stirred for 15 minutes at 300 RPM, after which it is dried at 120 °C in air for 24 hours. After drying, the material is crushed in a mortar and pestle. To carburize the sample, 1 g of crushed and dried material is added to a crucible. The sample is heated at a ramp rate of 15 °C/min to a hold temperature of 780 °C for 0.5 hr under 60 sccm of N2 gas. After carburization, the sample is cooled under 30 sccm of N2 gas until the tube furnace reads below 30 °C. The sample is passivated under 30 sccm of 1% O2/N2 gas for 2 hours. | 780 | 15 | N2 | 1 | 0.5 | 60
In the first beaker, 1 g of ammonium heptamolybdate tetrahydrate is dissolved in 5.5 mL of DI water. In the second beaker, 1 g of sucrose is dissolved in 2 mL of DI water. The sucrose solution in the second beaker is poured into the metal precursor solution in the first beaker. This combined solution now in the first beaker is stirred for 15 minutes at 300 RPM, after which it is dried at 120 °C in air for 24 hours. After drying, the material is crushed in a mortar and pestle. To carburize the sample, 1 g of crushed and dried material is added to a crucible. The sample is heated at a ramp rate of 15 °C/min to a hold temperature of 780 °C for 0.5 hr under 100 sccm of N2 gas. After carburization, the sample is cooled under 30 sccm of N2 gas until the tube furnace reads below 30 °C. The sample is passivated under 30 sccm of 1% O2/N2 gas for 2 hours. | 780 | 15 | N2 | 1 | 0.5 | 100
In the first beaker, 1 g of ammonium heptamolybdate tetrahydrate is dissolved in 5.5 mL of DI water. In the second beaker, 1 g of sucrose is dissolved in 2 mL of DI water. The sucrose solution in the second beaker is poured into the metal precursor solution in the first beaker. This combined solution now in the first beaker is stirred for 15 minutes at 300 RPM, after which it is dried at 120 °C in air for 24 hours. After drying, the material is crushed in a mortar and pestle. To carburize the sample, 1 g of crushed and dried material is added to a crucible. The sample is heated at a ramp rate of 15 °C/min to a hold temperature of 780 °C for 2 hr under 30 sccm of N2 gas. After carburization, the sample is cooled under 30 sccm of N2 gas until the tube furnace reads below 30 °C. The sample is passivated under 30 sccm of 1% O2/N2 gas for 2 hours. | 780 | 15 | N2 | 1 | 2 | 30
In the first beaker, 1 g of ammonium heptamolybdate tetrahydrate is dissolved in 5.5 mL of DI water. In the second beaker, 1 g of sucrose is dissolved in 2 mL of DI water. The sucrose solution in the second beaker is poured into the metal precursor solution in the first beaker. This combined solution now in the first beaker is stirred for 15 minutes at 300 RPM, after which it is dried at 120 °C in air for 24 hours. After drying, the material is crushed in a mortar and pestle. To carburize the sample, 1 g of crushed and dried material is added to a crucible. The sample is heated at a ramp rate of 15 °C/min to a hold temperature of 780 °C for 2 hr under 60 sccm of N2 gas. After carburization, the sample is cooled under 30 sccm of N2 gas until the tube furnace reads below 30 °C. The sample is passivated under 30 sccm of 1% O2/N2 gas for 2 hours. | 780 | 15 | N2 | 1 | 2 | 60
In the first beaker, 1 g of ammonium heptamolybdate tetrahydrate is dissolved in 5.5 mL of DI water. In the second beaker, 1 g of sucrose is dissolved in 2 mL of DI water. The sucrose solution in the second beaker is poured into the metal precursor solution in the first beaker. This combined solution now in the first beaker is stirred for 15 minutes at 300 RPM, after which it is dried at 120 °C in air for 24 hours. After drying, the material is crushed in a mortar and pestle. To carburize the sample, 1 g of crushed and dried material is added to a crucible. The sample is heated at a ramp rate of 15 °C/min to a hold temperature of 780 °C for 2 hr under 100 sccm of N2 gas. After carburization, the sample is cooled under 30 sccm of N2 gas until the tube furnace reads below 30 °C. The sample is passivated under 30 sccm of 1% O2/N2 gas for 2 hours. | 780 | 15 | N2 | 1 | 2 | 100
In the first beaker, 1 g of ammonium heptamolybdate tetrahydrate is dissolved in 5.5 mL of DI water. In the second beaker, 1 g of sucrose is dissolved in 2 mL of DI water. The sucrose solution in the second beaker is poured into the metal precursor solution in the first beaker. This combined solution now in the first beaker is stirred for 15 minutes at 300 RPM, after which it is dried at 120 °C in air for 24 hours. After drying, the material is crushed in a mortar and pestle. To carburize the sample, 1 g of crushed and dried material is added to a crucible. The sample is heated at a ramp rate of 15 °C/min to a hold temperature of 780 °C for 5 hr under 30 sccm of N2 gas. After carburization, the sample is cooled under 30 sccm of N2 gas until the tube furnace reads below 30 °C. The sample is passivated under 30 sccm of 1% O2/N2 gas for 2 hours. | 780 | 15 | N2 | 1 | 5 | 30
In the first beaker, 1 g of ammonium heptamolybdate tetrahydrate is dissolved in 5.5 mL of DI water. In the second beaker, 1 g of sucrose is dissolved in 2 mL of DI water. The sucrose solution in the second beaker is poured into the metal precursor solution in the first beaker. This combined solution now in the first beaker is stirred for 15 minutes at 300 RPM, after which it is dried at 120 °C in air for 24 hours. After drying, the material is crushed in a mortar and pestle. To carburize the sample, 1 g of crushed and dried material is added to a crucible. The sample is heated at a ramp rate of 15 °C/min to a hold temperature of 780 °C for 5 hr under 60 sccm of N2 gas. After carburization, the sample is cooled under 30 sccm of N2 gas until the tube furnace reads below 30 °C. The sample is passivated under 30 sccm of 1% O2/N2 gas for 2 hours. | 780 | 15 | N2 | 1 | 5 | 60
In the first beaker, 1 g of ammonium heptamolybdate tetrahydrate is dissolved in 5.5 mL of DI water. In the second beaker, 1 g of sucrose is dissolved in 2 mL of DI water. The sucrose solution in the second beaker is poured into the metal precursor solution in the first beaker. This combined solution now in the first beaker is stirred for 15 minutes at 300 RPM, after which it is dried at 120 °C in air for 24 hours. After drying, the material is crushed in a mortar and pestle. To carburize the sample, 1 g of crushed and dried material is added to a crucible. The sample is heated at a ramp rate of 15 °C/min to a hold temperature of 780 °C for 5 hr under 100 sccm of N2 gas. After carburization, the sample is cooled under 30 sccm of N2 gas until the tube furnace reads below 30 °C. The sample is passivated under 30 sccm of 1% O2/N2 gas for 2 hours. | 780 | 15 | N2 | 1 | 5 | 100
In the first beaker, 1 g of ammonium heptamolybdate tetrahydrate is dissolved in 5.5 mL of DI water. In the second beaker, 1 g of sucrose is dissolved in 2 mL of DI water. The sucrose solution in the second beaker is poured into the metal precursor solution in the first beaker. This combined solution now in the first beaker is stirred for 15 minutes at 300 RPM, after which it is dried at 120 °C in air for 24 hours. After drying, the material is crushed in a mortar and pestle. To carburize the sample, 1 g of crushed and dried material is added to a crucible. The sample is heated at a ramp rate of 15 °C/min to a hold temperature of 780 °C for 10 hr under 30 sccm of N2 gas. After carburization, the sample is cooled under 30 sccm of N2 gas until the tube furnace reads below 30 °C. The sample is passivated under 30 sccm of 1% O2/N2 gas for 2 hours. | 780 | 15 | N2 | 1 | 10 | 30
In the first beaker, 1 g of ammonium heptamolybdate tetrahydrate is dissolved in 5.5 mL of DI water. In the second beaker, 1 g of sucrose is dissolved in 2 mL of DI water. The sucrose solution in the second beaker is poured into the metal precursor solution in the first beaker. This combined solution now in the first beaker is stirred for 15 minutes at 300 RPM, after which it is dried at 120 °C in air for 24 hours. After drying, the material is crushed in a mortar and pestle. To carburize the sample, 1 g of crushed and dried material is added to a crucible. The sample is heated at a ramp rate of 15 °C/min to a hold temperature of 780 °C for 10 hr under 60 sccm of N2 gas. After carburization, the sample is cooled under 30 sccm of N2 gas until the tube furnace reads below 30 °C. The sample is passivated under 30 sccm of 1% O2/N2 gas for 2 hours. | 780 | 15 | N2 | 1 | 10 | 60
In the first beaker, 1 g of ammonium heptamolybdate tetrahydrate is dissolved in 5.5 mL of DI water. In the second beaker, 1 g of sucrose is dissolved in 2 mL of DI water. The sucrose solution in the second beaker is poured into the metal precursor solution in the first beaker. This combined solution now in the first beaker is stirred for 15 minutes at 300 RPM, after which it is dried at 120 °C in air for 24 hours. After drying, the material is crushed in a mortar and pestle. To carburize the sample, 1 g of crushed and dried material is added to a crucible. The sample is heated at a ramp rate of 15 °C/min to a hold temperature of 780 °C for 10 hr under 100 sccm of N2 gas. After carburization, the sample is cooled under 30 sccm of N2 gas until the tube furnace reads below 30 °C. The sample is passivated under 30 sccm of 1% O2/N2 gas for 2 hours. | 780 | 15 | N2 | 1 | 10 | 100
In the first beaker, 1 g of ammonium heptamolybdate tetrahydrate is dissolved in 6 mL of DI water. In the second beaker, 0.5 g of sucrose is dissolved in 1.5 mL of DI water. The sucrose solution in the second beaker is poured into the metal precursor solution in the first beaker. This combined solution now in the first beaker is stirred for 15 minutes at 300 RPM, after which it is dried at 120 °C in air for 24 hours. After drying, the material is crushed in a mortar and pestle. To carburize the sample, 1 g of crushed and dried material is added to a crucible. The sample is heated at a ramp rate of 15 °C/min to a hold temperature of 780 °C for 0.5 hr under 30 sccm of N2 gas. After carburization, the sample is cooled under 30 sccm of N2 gas until the tube furnace reads below 30 °C. The sample is passivated under 30 sccm of 1% O2/N2 gas for 2 hours. | 780 | 15 | N2 | 2 | 0.5 | 30
In the first beaker, 1 g of ammonium heptamolybdate tetrahydrate is dissolved in 6 mL of DI water. In the second beaker, 0.5 g of sucrose is dissolved in 1.5 mL of DI water. The sucrose solution in the second beaker is poured into the metal precursor solution in the first beaker. This combined solution now in the first beaker is stirred for 15 minutes at 300 RPM, after which it is dried at 120 °C in air for 24 hours. After drying, the material is crushed in a mortar and pestle. To carburize the sample, 1 g of crushed and dried material is added to a crucible. The sample is heated at a ramp rate of 15 °C/min to a hold temperature of 780 °C for 0.5 hr under 60 sccm of N2 gas. After carburization, the sample is cooled under 30 sccm of N2 gas until the tube furnace reads below 30 °C. The sample is passivated under 30 sccm of 1% O2/N2 gas for 2 hours. | 780 | 15 | N2 | 2 | 0.5 | 60
In the first beaker, 1 g of ammonium heptamolybdate tetrahydrate is dissolved in 6 mL of DI water. In the second beaker, 0.5 g of sucrose is dissolved in 1.5 mL of DI water. The sucrose solution in the second beaker is poured into the metal precursor solution in the first beaker. This combined solution now in the first beaker is stirred for 15 minutes at 300 RPM, after which it is dried at 120 °C in air for 24 hours. After drying, the material is crushed in a mortar and pestle. To carburize the sample, 1 g of crushed and dried material is added to a crucible. The sample is heated at a ramp rate of 15 °C/min to a hold temperature of 780 °C for 0.5 hr under 100 sccm of N2 gas. After carburization, the sample is cooled under 30 sccm of N2 gas until the tube furnace reads below 30 °C. The sample is passivated under 30 sccm of 1% O2/N2 gas for 2 hours. | 780 | 15 | N2 | 2 | 0.5 | 100
In the first beaker, 1 g of ammonium heptamolybdate tetrahydrate is dissolved in 6 mL of DI water. In the second beaker, 0.5 g of sucrose is dissolved in 1.5 mL of DI water. The sucrose solution in the second beaker is poured into the metal precursor solution in the first beaker. This combined solution now in the first beaker is stirred for 15 minutes at 300 RPM, after which it is dried at 120 °C in air for 24 hours. After drying, the material is crushed in a mortar and pestle. To carburize the sample, 1 g of crushed and dried material is added to a crucible. The sample is heated at a ramp rate of 15 °C/min to a hold temperature of 780 °C for 2 hr under 30 sccm of N2 gas. After carburization, the sample is cooled under 30 sccm of N2 gas until the tube furnace reads below 30 °C. The sample is passivated under 30 sccm of 1% O2/N2 gas for 2 hours. | 780 | 15 | N2 | 2 | 2 | 30
In the first beaker, 1 g of ammonium heptamolybdate tetrahydrate is dissolved in 6 mL of DI water. In the second beaker, 0.5 g of sucrose is dissolved in 1.5 mL of DI water. The sucrose solution in the second beaker is poured into the metal precursor solution in the first beaker. This combined solution now in the first beaker is stirred for 15 minutes at 300 RPM, after which it is dried at 120 °C in air for 24 hours. After drying, the material is crushed in a mortar and pestle. To carburize the sample, 1 g of crushed and dried material is added to a crucible. The sample is heated at a ramp rate of 15 °C/min to a hold temperature of 780 °C for 2 hr under 60 sccm of N2 gas. After carburization, the sample is cooled under 30 sccm of N2 gas until the tube furnace reads below 30 °C. The sample is passivated under 30 sccm of 1% O2/N2 gas for 2 hours. | 780 | 15 | N2 | 2 | 2 | 60
In the first beaker, 1 g of ammonium heptamolybdate tetrahydrate is dissolved in 6 mL of DI water. In the second beaker, 0.5 g of sucrose is dissolved in 1.5 mL of DI water. The sucrose solution in the second beaker is poured into the metal precursor solution in the first beaker. This combined solution now in the first beaker is stirred for 15 minutes at 300 RPM, after which it is dried at 120 °C in air for 24 hours. After drying, the material is crushed in a mortar and pestle. To carburize the sample, 1 g of crushed and dried material is added to a crucible. The sample is heated at a ramp rate of 15 °C/min to a hold temperature of 780 °C for 2 hr under 100 sccm of N2 gas. After carburization, the sample is cooled under 30 sccm of N2 gas until the tube furnace reads below 30 °C. The sample is passivated under 30 sccm of 1% O2/N2 gas for 2 hours. | 780 | 15 | N2 | 2 | 2 | 100
In the first beaker, 1 g of ammonium heptamolybdate tetrahydrate is dissolved in 6 mL of DI water. In the second beaker, 0.5 g of sucrose is dissolved in 1.5 mL of DI water. The sucrose solution in the second beaker is poured into the metal precursor solution in the first beaker. This combined solution now in the first beaker is stirred for 15 minutes at 300 RPM, after which it is dried at 120 °C in air for 24 hours. After drying, the material is crushed in a mortar and pestle. To carburize the sample, 1 g of crushed and dried material is added to a crucible. The sample is heated at a ramp rate of 15 °C/min to a hold temperature of 780 °C for 5 hr under 30 sccm of N2 gas. After carburization, the sample is cooled under 30 sccm of N2 gas until the tube furnace reads below 30 °C. The sample is passivated under 30 sccm of 1% O2/N2 gas for 2 hours. | 780 | 15 | N2 | 2 | 5 | 30
In the first beaker, 1 g of ammonium heptamolybdate tetrahydrate is dissolved in 6 mL of DI water. In the second beaker, 0.5 g of sucrose is dissolved in 1.5 mL of DI water. The sucrose solution in the second beaker is poured into the metal precursor solution in the first beaker. This combined solution now in the first beaker is stirred for 15 minutes at 300 RPM, after which it is dried at 120 °C in air for 24 hours. After drying, the material is crushed in a mortar and pestle. To carburize the sample, 1 g of crushed and dried material is added to a crucible. The sample is heated at a ramp rate of 15 °C/min to a hold temperature of 780 °C for 5 hr under 60 sccm of N2 gas. After carburization, the sample is cooled under 30 sccm of N2 gas until the tube furnace reads below 30 °C. The sample is passivated under 30 sccm of 1% O2/N2 gas for 2 hours. | 780 | 15 | N2 | 2 | 5 | 60
In the first beaker, 1 g of ammonium heptamolybdate tetrahydrate is dissolved in 6 mL of DI water. In the second beaker, 0.5 g of sucrose is dissolved in 1.5 mL of DI water. The sucrose solution in the second beaker is poured into the metal precursor solution in the first beaker. This combined solution now in the first beaker is stirred for 15 minutes at 300 RPM, after which it is dried at 120 °C in air for 24 hours. After drying, the material is crushed in a mortar and pestle. To carburize the sample, 1 g of crushed and dried material is added to a crucible. The sample is heated at a ramp rate of 15 °C/min to a hold temperature of 780 °C for 5 hr under 100 sccm of N2 gas. After carburization, the sample is cooled under 30 sccm of N2 gas until the tube furnace reads below 30 °C. The sample is passivated under 30 sccm of 1% O2/N2 gas for 2 hours. | 780 | 15 | N2 | 2 | 5 | 100
In the first beaker, 1 g of ammonium heptamolybdate tetrahydrate is dissolved in 6 mL of DI water. In the second beaker, 0.5 g of sucrose is dissolved in 1.5 mL of DI water. The sucrose solution in the second beaker is poured into the metal precursor solution in the first beaker. This combined solution now in the first beaker is stirred for 15 minutes at 300 RPM, after which it is dried at 120 °C in air for 24 hours. After drying, the material is crushed in a mortar and pestle. To carburize the sample, 1 g of crushed and dried material is added to a crucible. The sample is heated at a ramp rate of 15 °C/min to a hold temperature of 780 °C for 10 hr under 30 sccm of N2 gas. After carburization, the sample is cooled under 30 sccm of N2 gas until the tube furnace reads below 30 °C. The sample is passivated under 30 sccm of 1% O2/N2 gas for 2 hours. | 780 | 15 | N2 | 2 | 10 | 30
In the first beaker, 1 g of ammonium heptamolybdate tetrahydrate is dissolved in 6 mL of DI water. In the second beaker, 0.5 g of sucrose is dissolved in 1.5 mL of DI water. The sucrose solution in the second beaker is poured into the metal precursor solution in the first beaker. This combined solution now in the first beaker is stirred for 15 minutes at 300 RPM, after which it is dried at 120 °C in air for 24 hours. After drying, the material is crushed in a mortar and pestle. To carburize the sample, 1 g of crushed and dried material is added to a crucible. The sample is heated at a ramp rate of 15 °C/min to a hold temperature of 780 °C for 10 hr under 60 sccm of N2 gas. After carburization, the sample is cooled under 30 sccm of N2 gas until the tube furnace reads below 30 °C. The sample is passivated under 30 sccm of 1% O2/N2 gas for 2 hours. | 780 | 15 | N2 | 2 | 10 | 60
In the first beaker, 1 g of ammonium heptamolybdate tetrahydrate is dissolved in 6 mL of DI water. In the second beaker, 0.5 g of sucrose is dissolved in 1.5 mL of DI water. The sucrose solution in the second beaker is poured into the metal precursor solution in the first beaker. This combined solution now in the first beaker is stirred for 15 minutes at 300 RPM, after which it is dried at 120 °C in air for 24 hours. After drying, the material is crushed in a mortar and pestle. To carburize the sample, 1 g of crushed and dried material is added to a crucible. The sample is heated at a ramp rate of 15 °C/min to a hold temperature of 780 °C for 10 hr under 100 sccm of N2 gas. After carburization, the sample is cooled under 30 sccm of N2 gas until the tube furnace reads below 30 °C. The sample is passivated under 30 sccm of 1% O2/N2 gas for 2 hours. | 780 | 15 | N2 | 2 | 10 | 100
In the first beaker, 1 g of ammonium heptamolybdate tetrahydrate is dissolved in 4 mL of DI water. In the second beaker, 2 g of sucrose is dissolved in 3.5 mL of DI water. The sucrose solution in the second beaker is poured into the metal precursor solution in the first beaker. This combined solution now in the first beaker is stirred for 15 minutes at 300 RPM, after which it is dried at 120 °C in air for 24 hours. After drying, the material is crushed in a mortar and pestle. To carburize the sample, 1 g of crushed and dried material is added to a crucible. The sample is heated at a ramp rate of 5 °C/min to a hold temperature of 790 °C for 0.5 hr under 30 sccm of H2 gas. After carburization, the sample is cooled under 30 sccm of N2 gas until the tube furnace reads below 30 °C. The sample is passivated under 30 sccm of 1% O2/N2 gas for 2 hours. | 790 | 5 | H2 | 0.5 | 0.5 | 30
In the first beaker, 1 g of ammonium heptamolybdate tetrahydrate is dissolved in 4 mL of DI water. In the second beaker, 2 g of sucrose is dissolved in 3.5 mL of DI water. The sucrose solution in the second beaker is poured into the metal precursor solution in the first beaker. This combined solution now in the first beaker is stirred for 15 minutes at 300 RPM, after which it is dried at 120 °C in air for 24 hours. After drying, the material is crushed in a mortar and pestle. To carburize the sample, 1 g of crushed and dried material is added to a crucible. The sample is heated at a ramp rate of 5 °C/min to a hold temperature of 790 °C for 0.5 hr under 60 sccm of H2 gas. After carburization, the sample is cooled under 30 sccm of N2 gas until the tube furnace reads below 30 °C. The sample is passivated under 30 sccm of 1% O2/N2 gas for 2 hours. | 790 | 5 | H2 | 0.5 | 0.5 | 60
In the first beaker, 1 g of ammonium heptamolybdate tetrahydrate is dissolved in 4 mL of DI water. In the second beaker, 2 g of sucrose is dissolved in 3.5 mL of DI water. The sucrose solution in the second beaker is poured into the metal precursor solution in the first beaker. This combined solution now in the first beaker is stirred for 15 minutes at 300 RPM, after which it is dried at 120 °C in air for 24 hours. After drying, the material is crushed in a mortar and pestle. To carburize the sample, 1 g of crushed and dried material is added to a crucible. The sample is heated at a ramp rate of 5 °C/min to a hold temperature of 790 °C for 0.5 hr under 100 sccm of H2 gas. After carburization, the sample is cooled under 30 sccm of N2 gas until the tube furnace reads below 30 °C. The sample is passivated under 30 sccm of 1% O2/N2 gas for 2 hours. | 790 | 5 | H2 | 0.5 | 0.5 | 100
In the first beaker, 1 g of ammonium heptamolybdate tetrahydrate is dissolved in 4 mL of DI water. In the second beaker, 2 g of sucrose is dissolved in 3.5 mL of DI water. The sucrose solution in the second beaker is poured into the metal precursor solution in the first beaker. This combined solution now in the first beaker is stirred for 15 minutes at 300 RPM, after which it is dried at 120 °C in air for 24 hours. After drying, the material is crushed in a mortar and pestle. To carburize the sample, 1 g of crushed and dried material is added to a crucible. The sample is heated at a ramp rate of 5 °C/min to a hold temperature of 790 °C for 2 hr under 30 sccm of H2 gas. After carburization, the sample is cooled under 30 sccm of N2 gas until the tube furnace reads below 30 °C. The sample is passivated under 30 sccm of 1% O2/N2 gas for 2 hours. | 790 | 5 | H2 | 0.5 | 2 | 30
In the first beaker, 1 g of ammonium heptamolybdate tetrahydrate is dissolved in 4 mL of DI water. In the second beaker, 2 g of sucrose is dissolved in 3.5 mL of DI water. The sucrose solution in the second beaker is poured into the metal precursor solution in the first beaker. This combined solution now in the first beaker is stirred for 15 minutes at 300 RPM, after which it is dried at 120 °C in air for 24 hours. After drying, the material is crushed in a mortar and pestle. To carburize the sample, 1 g of crushed and dried material is added to a crucible. The sample is heated at a ramp rate of 5 °C/min to a hold temperature of 790 °C for 2 hr under 60 sccm of H2 gas. After carburization, the sample is cooled under 30 sccm of N2 gas until the tube furnace reads below 30 °C. The sample is passivated under 30 sccm of 1% O2/N2 gas for 2 hours. | 790 | 5 | H2 | 0.5 | 2 | 60
In the first beaker, 1 g of ammonium heptamolybdate tetrahydrate is dissolved in 4 mL of DI water. In the second beaker, 2 g of sucrose is dissolved in 3.5 mL of DI water. The sucrose solution in the second beaker is poured into the metal precursor solution in the first beaker. This combined solution now in the first beaker is stirred for 15 minutes at 300 RPM, after which it is dried at 120 °C in air for 24 hours. After drying, the material is crushed in a mortar and pestle. To carburize the sample, 1 g of crushed and dried material is added to a crucible. The sample is heated at a ramp rate of 5 °C/min to a hold temperature of 790 °C for 2 hr under 100 sccm of H2 gas. After carburization, the sample is cooled under 30 sccm of N2 gas until the tube furnace reads below 30 °C. The sample is passivated under 30 sccm of 1% O2/N2 gas for 2 hours. | 790 | 5 | H2 | 0.5 | 2 | 100
In the first beaker, 1 g of ammonium heptamolybdate tetrahydrate is dissolved in 4 mL of DI water. In the second beaker, 2 g of sucrose is dissolved in 3.5 mL of DI water. The sucrose solution in the second beaker is poured into the metal precursor solution in the first beaker. This combined solution now in the first beaker is stirred for 15 minutes at 300 RPM, after which it is dried at 120 °C in air for 24 hours. After drying, the material is crushed in a mortar and pestle. To carburize the sample, 1 g of crushed and dried material is added to a crucible. The sample is heated at a ramp rate of 5 °C/min to a hold temperature of 790 °C for 5 hr under 30 sccm of H2 gas. After carburization, the sample is cooled under 30 sccm of N2 gas until the tube furnace reads below 30 °C. The sample is passivated under 30 sccm of 1% O2/N2 gas for 2 hours. | 790 | 5 | H2 | 0.5 | 5 | 30
In the first beaker, 1 g of ammonium heptamolybdate tetrahydrate is dissolved in 4 mL of DI water. In the second beaker, 2 g of sucrose is dissolved in 3.5 mL of DI water. The sucrose solution in the second beaker is poured into the metal precursor solution in the first beaker. This combined solution now in the first beaker is stirred for 15 minutes at 300 RPM, after which it is dried at 120 °C in air for 24 hours. After drying, the material is crushed in a mortar and pestle. To carburize the sample, 1 g of crushed and dried material is added to a crucible. The sample is heated at a ramp rate of 5 °C/min to a hold temperature of 790 °C for 5 hr under 60 sccm of H2 gas. After carburization, the sample is cooled under 30 sccm of N2 gas until the tube furnace reads below 30 °C. The sample is passivated under 30 sccm of 1% O2/N2 gas for 2 hours. | 790 | 5 | H2 | 0.5 | 5 | 60
In the first beaker, 1 g of ammonium heptamolybdate tetrahydrate is dissolved in 4 mL of DI water. In the second beaker, 2 g of sucrose is dissolved in 3.5 mL of DI water. The sucrose solution in the second beaker is poured into the metal precursor solution in the first beaker. This combined solution now in the first beaker is stirred for 15 minutes at 300 RPM, after which it is dried at 120 °C in air for 24 hours. After drying, the material is crushed in a mortar and pestle. To carburize the sample, 1 g of crushed and dried material is added to a crucible. The sample is heated at a ramp rate of 5 °C/min to a hold temperature of 790 °C for 5 hr under 100 sccm of H2 gas. After carburization, the sample is cooled under 30 sccm of N2 gas until the tube furnace reads below 30 °C. The sample is passivated under 30 sccm of 1% O2/N2 gas for 2 hours. | 790 | 5 | H2 | 0.5 | 5 | 100
In the first beaker, 1 g of ammonium heptamolybdate tetrahydrate is dissolved in 4 mL of DI water. In the second beaker, 2 g of sucrose is dissolved in 3.5 mL of DI water. The sucrose solution in the second beaker is poured into the metal precursor solution in the first beaker. This combined solution now in the first beaker is stirred for 15 minutes at 300 RPM, after which it is dried at 120 °C in air for 24 hours. After drying, the material is crushed in a mortar and pestle. To carburize the sample, 1 g of crushed and dried material is added to a crucible. The sample is heated at a ramp rate of 5 °C/min to a hold temperature of 790 °C for 10 hr under 30 sccm of H2 gas. After carburization, the sample is cooled under 30 sccm of N2 gas until the tube furnace reads below 30 °C. The sample is passivated under 30 sccm of 1% O2/N2 gas for 2 hours. | 790 | 5 | H2 | 0.5 | 10 | 30
In the first beaker, 1 g of ammonium heptamolybdate tetrahydrate is dissolved in 4 mL of DI water. In the second beaker, 2 g of sucrose is dissolved in 3.5 mL of DI water. The sucrose solution in the second beaker is poured into the metal precursor solution in the first beaker. This combined solution now in the first beaker is stirred for 15 minutes at 300 RPM, after which it is dried at 120 °C in air for 24 hours. After drying, the material is crushed in a mortar and pestle. To carburize the sample, 1 g of crushed and dried material is added to a crucible. The sample is heated at a ramp rate of 5 °C/min to a hold temperature of 790 °C for 10 hr under 60 sccm of H2 gas. After carburization, the sample is cooled under 30 sccm of N2 gas until the tube furnace reads below 30 °C. The sample is passivated under 30 sccm of 1% O2/N2 gas for 2 hours. | 790 | 5 | H2 | 0.5 | 10 | 60
In the first beaker, 1 g of ammonium heptamolybdate tetrahydrate is dissolved in 4 mL of DI water. In the second beaker, 2 g of sucrose is dissolved in 3.5 mL of DI water. The sucrose solution in the second beaker is poured into the metal precursor solution in the first beaker. This combined solution now in the first beaker is stirred for 15 minutes at 300 RPM, after which it is dried at 120 °C in air for 24 hours. After drying, the material is crushed in a mortar and pestle. To carburize the sample, 1 g of crushed and dried material is added to a crucible. The sample is heated at a ramp rate of 5 °C/min to a hold temperature of 790 °C for 10 hr under 100 sccm of H2 gas. After carburization, the sample is cooled under 30 sccm of N2 gas until the tube furnace reads below 30 °C. The sample is passivated under 30 sccm of 1% O2/N2 gas for 2 hours. | 790 | 5 | H2 | 0.5 | 10 | 100
In the first beaker, 1 g of ammonium heptamolybdate tetrahydrate is dissolved in 5.5 mL of DI water. In the second beaker, 1 g of sucrose is dissolved in 2 mL of DI water. The sucrose solution in the second beaker is poured into the metal precursor solution in the first beaker. This combined solution now in the first beaker is stirred for 15 minutes at 300 RPM, after which it is dried at 120 °C in air for 24 hours. After drying, the material is crushed in a mortar and pestle. To carburize the sample, 1 g of crushed and dried material is added to a crucible. The sample is heated at a ramp rate of 5 °C/min to a hold temperature of 790 °C for 0.5 hr under 30 sccm of H2 gas. After carburization, the sample is cooled under 30 sccm of N2 gas until the tube furnace reads below 30 °C. The sample is passivated under 30 sccm of 1% O2/N2 gas for 2 hours. | 790 | 5 | H2 | 1 | 0.5 | 30
In the first beaker, 1 g of ammonium heptamolybdate tetrahydrate is dissolved in 5.5 mL of DI water. In the second beaker, 1 g of sucrose is dissolved in 2 mL of DI water. The sucrose solution in the second beaker is poured into the metal precursor solution in the first beaker. This combined solution now in the first beaker is stirred for 15 minutes at 300 RPM, after which it is dried at 120 °C in air for 24 hours. After drying, the material is crushed in a mortar and pestle. To carburize the sample, 1 g of crushed and dried material is added to a crucible. The sample is heated at a ramp rate of 5 °C/min to a hold temperature of 790 °C for 0.5 hr under 60 sccm of H2 gas. After carburization, the sample is cooled under 30 sccm of N2 gas until the tube furnace reads below 30 °C. The sample is passivated under 30 sccm of 1% O2/N2 gas for 2 hours. | 790 | 5 | H2 | 1 | 0.5 | 60
In the first beaker, 1 g of ammonium heptamolybdate tetrahydrate is dissolved in 5.5 mL of DI water. In the second beaker, 1 g of sucrose is dissolved in 2 mL of DI water. The sucrose solution in the second beaker is poured into the metal precursor solution in the first beaker. This combined solution now in the first beaker is stirred for 15 minutes at 300 RPM, after which it is dried at 120 °C in air for 24 hours. After drying, the material is crushed in a mortar and pestle. To carburize the sample, 1 g of crushed and dried material is added to a crucible. The sample is heated at a ramp rate of 5 °C/min to a hold temperature of 790 °C for 0.5 hr under 100 sccm of H2 gas. After carburization, the sample is cooled under 30 sccm of N2 gas until the tube furnace reads below 30 °C. The sample is passivated under 30 sccm of 1% O2/N2 gas for 2 hours. | 790 | 5 | H2 | 1 | 0.5 | 100
In the first beaker, 1 g of ammonium heptamolybdate tetrahydrate is dissolved in 5.5 mL of DI water. In the second beaker, 1 g of sucrose is dissolved in 2 mL of DI water. The sucrose solution in the second beaker is poured into the metal precursor solution in the first beaker. This combined solution now in the first beaker is stirred for 15 minutes at 300 RPM, after which it is dried at 120 °C in air for 24 hours. After drying, the material is crushed in a mortar and pestle. To carburize the sample, 1 g of crushed and dried material is added to a crucible. The sample is heated at a ramp rate of 5 °C/min to a hold temperature of 790 °C for 2 hr under 30 sccm of H2 gas. After carburization, the sample is cooled under 30 sccm of N2 gas until the tube furnace reads below 30 °C. The sample is passivated under 30 sccm of 1% O2/N2 gas for 2 hours. | 790 | 5 | H2 | 1 | 2 | 30
In the first beaker, 1 g of ammonium heptamolybdate tetrahydrate is dissolved in 5.5 mL of DI water. In the second beaker, 1 g of sucrose is dissolved in 2 mL of DI water. The sucrose solution in the second beaker is poured into the metal precursor solution in the first beaker. This combined solution now in the first beaker is stirred for 15 minutes at 300 RPM, after which it is dried at 120 °C in air for 24 hours. After drying, the material is crushed in a mortar and pestle. To carburize the sample, 1 g of crushed and dried material is added to a crucible. The sample is heated at a ramp rate of 5 °C/min to a hold temperature of 790 °C for 2 hr under 60 sccm of H2 gas. After carburization, the sample is cooled under 30 sccm of N2 gas until the tube furnace reads below 30 °C. The sample is passivated under 30 sccm of 1% O2/N2 gas for 2 hours. | 790 | 5 | H2 | 1 | 2 | 60
In the first beaker, 1 g of ammonium heptamolybdate tetrahydrate is dissolved in 5.5 mL of DI water. In the second beaker, 1 g of sucrose is dissolved in 2 mL of DI water. The sucrose solution in the second beaker is poured into the metal precursor solution in the first beaker. This combined solution now in the first beaker is stirred for 15 minutes at 300 RPM, after which it is dried at 120 °C in air for 24 hours. After drying, the material is crushed in a mortar and pestle. To carburize the sample, 1 g of crushed and dried material is added to a crucible. The sample is heated at a ramp rate of 5 °C/min to a hold temperature of 790 °C for 2 hr under 100 sccm of H2 gas. After carburization, the sample is cooled under 30 sccm of N2 gas until the tube furnace reads below 30 °C. The sample is passivated under 30 sccm of 1% O2/N2 gas for 2 hours. | 790 | 5 | H2 | 1 | 2 | 100
In the first beaker, 1 g of ammonium heptamolybdate tetrahydrate is dissolved in 5.5 mL of DI water. In the second beaker, 1 g of sucrose is dissolved in 2 mL of DI water. The sucrose solution in the second beaker is poured into the metal precursor solution in the first beaker. This combined solution now in the first beaker is stirred for 15 minutes at 300 RPM, after which it is dried at 120 °C in air for 24 hours. After drying, the material is crushed in a mortar and pestle. To carburize the sample, 1 g of crushed and dried material is added to a crucible. The sample is heated at a ramp rate of 5 °C/min to a hold temperature of 790 °C for 5 hr under 30 sccm of H2 gas. After carburization, the sample is cooled under 30 sccm of N2 gas until the tube furnace reads below 30 °C. The sample is passivated under 30 sccm of 1% O2/N2 gas for 2 hours. | 790 | 5 | H2 | 1 | 5 | 30
In the first beaker, 1 g of ammonium heptamolybdate tetrahydrate is dissolved in 5.5 mL of DI water. In the second beaker, 1 g of sucrose is dissolved in 2 mL of DI water. The sucrose solution in the second beaker is poured into the metal precursor solution in the first beaker. This combined solution now in the first beaker is stirred for 15 minutes at 300 RPM, after which it is dried at 120 °C in air for 24 hours. After drying, the material is crushed in a mortar and pestle. To carburize the sample, 1 g of crushed and dried material is added to a crucible. The sample is heated at a ramp rate of 5 °C/min to a hold temperature of 790 °C for 5 hr under 60 sccm of H2 gas. After carburization, the sample is cooled under 30 sccm of N2 gas until the tube furnace reads below 30 °C. The sample is passivated under 30 sccm of 1% O2/N2 gas for 2 hours. | 790 | 5 | H2 | 1 | 5 | 60
In the first beaker, 1 g of ammonium heptamolybdate tetrahydrate is dissolved in 5.5 mL of DI water. In the second beaker, 1 g of sucrose is dissolved in 2 mL of DI water. The sucrose solution in the second beaker is poured into the metal precursor solution in the first beaker. This combined solution now in the first beaker is stirred for 15 minutes at 300 RPM, after which it is dried at 120 °C in air for 24 hours. After drying, the material is crushed in a mortar and pestle. To carburize the sample, 1 g of crushed and dried material is added to a crucible. The sample is heated at a ramp rate of 5 °C/min to a hold temperature of 790 °C for 5 hr under 100 sccm of H2 gas. After carburization, the sample is cooled under 30 sccm of N2 gas until the tube furnace reads below 30 °C. The sample is passivated under 30 sccm of 1% O2/N2 gas for 2 hours. | 790 | 5 | H2 | 1 | 5 | 100
In the first beaker, 1 g of ammonium heptamolybdate tetrahydrate is dissolved in 5.5 mL of DI water. In the second beaker, 1 g of sucrose is dissolved in 2 mL of DI water. The sucrose solution in the second beaker is poured into the metal precursor solution in the first beaker. This combined solution now in the first beaker is stirred for 15 minutes at 300 RPM, after which it is dried at 120 °C in air for 24 hours. After drying, the material is crushed in a mortar and pestle. To carburize the sample, 1 g of crushed and dried material is added to a crucible. The sample is heated at a ramp rate of 5 °C/min to a hold temperature of 790 °C for 10 hr under 30 sccm of H2 gas. After carburization, the sample is cooled under 30 sccm of N2 gas until the tube furnace reads below 30 °C. The sample is passivated under 30 sccm of 1% O2/N2 gas for 2 hours. | 790 | 5 | H2 | 1 | 10 | 30
In the first beaker, 1 g of ammonium heptamolybdate tetrahydrate is dissolved in 5.5 mL of DI water. In the second beaker, 1 g of sucrose is dissolved in 2 mL of DI water. The sucrose solution in the second beaker is poured into the metal precursor solution in the first beaker. This combined solution now in the first beaker is stirred for 15 minutes at 300 RPM, after which it is dried at 120 °C in air for 24 hours. After drying, the material is crushed in a mortar and pestle. To carburize the sample, 1 g of crushed and dried material is added to a crucible. The sample is heated at a ramp rate of 5 °C/min to a hold temperature of 790 °C for 10 hr under 60 sccm of H2 gas. After carburization, the sample is cooled under 30 sccm of N2 gas until the tube furnace reads below 30 °C. The sample is passivated under 30 sccm of 1% O2/N2 gas for 2 hours. | 790 | 5 | H2 | 1 | 10 | 60
In the first beaker, 1 g of ammonium heptamolybdate tetrahydrate is dissolved in 5.5 mL of DI water. In the second beaker, 1 g of sucrose is dissolved in 2 mL of DI water. The sucrose solution in the second beaker is poured into the metal precursor solution in the first beaker. This combined solution now in the first beaker is stirred for 15 minutes at 300 RPM, after which it is dried at 120 °C in air for 24 hours. After drying, the material is crushed in a mortar and pestle. To carburize the sample, 1 g of crushed and dried material is added to a crucible. The sample is heated at a ramp rate of 5 °C/min to a hold temperature of 790 °C for 10 hr under 100 sccm of H2 gas. After carburization, the sample is cooled under 30 sccm of N2 gas until the tube furnace reads below 30 °C. The sample is passivated under 30 sccm of 1% O2/N2 gas for 2 hours. | 790 | 5 | H2 | 1 | 10 | 100
In the first beaker, 1 g of ammonium heptamolybdate tetrahydrate is dissolved in 6 mL of DI water. In the second beaker, 0.5 g of sucrose is dissolved in 1.5 mL of DI water. The sucrose solution in the second beaker is poured into the metal precursor solution in the first beaker. This combined solution now in the first beaker is stirred for 15 minutes at 300 RPM, after which it is dried at 120 °C in air for 24 hours. After drying, the material is crushed in a mortar and pestle. To carburize the sample, 1 g of crushed and dried material is added to a crucible. The sample is heated at a ramp rate of 5 °C/min to a hold temperature of 790 °C for 0.5 hr under 30 sccm of H2 gas. After carburization, the sample is cooled under 30 sccm of N2 gas until the tube furnace reads below 30 °C. The sample is passivated under 30 sccm of 1% O2/N2 gas for 2 hours. | 790 | 5 | H2 | 2 | 0.5 | 30
In the first beaker, 1 g of ammonium heptamolybdate tetrahydrate is dissolved in 6 mL of DI water. In the second beaker, 0.5 g of sucrose is dissolved in 1.5 mL of DI water. The sucrose solution in the second beaker is poured into the metal precursor solution in the first beaker. This combined solution now in the first beaker is stirred for 15 minutes at 300 RPM, after which it is dried at 120 °C in air for 24 hours. After drying, the material is crushed in a mortar and pestle. To carburize the sample, 1 g of crushed and dried material is added to a crucible. The sample is heated at a ramp rate of 5 °C/min to a hold temperature of 790 °C for 0.5 hr under 60 sccm of H2 gas. After carburization, the sample is cooled under 30 sccm of N2 gas until the tube furnace reads below 30 °C. The sample is passivated under 30 sccm of 1% O2/N2 gas for 2 hours. | 790 | 5 | H2 | 2 | 0.5 | 60
In the first beaker, 1 g of ammonium heptamolybdate tetrahydrate is dissolved in 6 mL of DI water. In the second beaker, 0.5 g of sucrose is dissolved in 1.5 mL of DI water. The sucrose solution in the second beaker is poured into the metal precursor solution in the first beaker. This combined solution now in the first beaker is stirred for 15 minutes at 300 RPM, after which it is dried at 120 °C in air for 24 hours. After drying, the material is crushed in a mortar and pestle. To carburize the sample, 1 g of crushed and dried material is added to a crucible. The sample is heated at a ramp rate of 5 °C/min to a hold temperature of 790 °C for 0.5 hr under 100 sccm of H2 gas. After carburization, the sample is cooled under 30 sccm of N2 gas until the tube furnace reads below 30 °C. The sample is passivated under 30 sccm of 1% O2/N2 gas for 2 hours. | 790 | 5 | H2 | 2 | 0.5 | 100
In the first beaker, 1 g of ammonium heptamolybdate tetrahydrate is dissolved in 6 mL of DI water. In the second beaker, 0.5 g of sucrose is dissolved in 1.5 mL of DI water. The sucrose solution in the second beaker is poured into the metal precursor solution in the first beaker. This combined solution now in the first beaker is stirred for 15 minutes at 300 RPM, after which it is dried at 120 °C in air for 24 hours. After drying, the material is crushed in a mortar and pestle. To carburize the sample, 1 g of crushed and dried material is added to a crucible. The sample is heated at a ramp rate of 5 °C/min to a hold temperature of 790 °C for 2 hr under 30 sccm of H2 gas. After carburization, the sample is cooled under 30 sccm of N2 gas until the tube furnace reads below 30 °C. The sample is passivated under 30 sccm of 1% O2/N2 gas for 2 hours. | 790 | 5 | H2 | 2 | 2 | 30
In the first beaker, 1 g of ammonium heptamolybdate tetrahydrate is dissolved in 6 mL of DI water. In the second beaker, 0.5 g of sucrose is dissolved in 1.5 mL of DI water. The sucrose solution in the second beaker is poured into the metal precursor solution in the first beaker. This combined solution now in the first beaker is stirred for 15 minutes at 300 RPM, after which it is dried at 120 °C in air for 24 hours. After drying, the material is crushed in a mortar and pestle. To carburize the sample, 1 g of crushed and dried material is added to a crucible. The sample is heated at a ramp rate of 5 °C/min to a hold temperature of 790 °C for 2 hr under 60 sccm of H2 gas. After carburization, the sample is cooled under 30 sccm of N2 gas until the tube furnace reads below 30 °C. The sample is passivated under 30 sccm of 1% O2/N2 gas for 2 hours. | 790 | 5 | H2 | 2 | 2 | 60
In the first beaker, 1 g of ammonium heptamolybdate tetrahydrate is dissolved in 6 mL of DI water. In the second beaker, 0.5 g of sucrose is dissolved in 1.5 mL of DI water. The sucrose solution in the second beaker is poured into the metal precursor solution in the first beaker. This combined solution now in the first beaker is stirred for 15 minutes at 300 RPM, after which it is dried at 120 °C in air for 24 hours. After drying, the material is crushed in a mortar and pestle. To carburize the sample, 1 g of crushed and dried material is added to a crucible. The sample is heated at a ramp rate of 5 °C/min to a hold temperature of 790 °C for 2 hr under 100 sccm of H2 gas. After carburization, the sample is cooled under 30 sccm of N2 gas until the tube furnace reads below 30 °C. The sample is passivated under 30 sccm of 1% O2/N2 gas for 2 hours. | 790 | 5 | H2 | 2 | 2 | 100
In the first beaker, 1 g of ammonium heptamolybdate tetrahydrate is dissolved in 6 mL of DI water. In the second beaker, 0.5 g of sucrose is dissolved in 1.5 mL of DI water. The sucrose solution in the second beaker is poured into the metal precursor solution in the first beaker. This combined solution now in the first beaker is stirred for 15 minutes at 300 RPM, after which it is dried at 120 °C in air for 24 hours. After drying, the material is crushed in a mortar and pestle. To carburize the sample, 1 g of crushed and dried material is added to a crucible. The sample is heated at a ramp rate of 5 °C/min to a hold temperature of 790 °C for 5 hr under 30 sccm of H2 gas. After carburization, the sample is cooled under 30 sccm of N2 gas until the tube furnace reads below 30 °C. The sample is passivated under 30 sccm of 1% O2/N2 gas for 2 hours. | 790 | 5 | H2 | 2 | 5 | 30
In the first beaker, 1 g of ammonium heptamolybdate tetrahydrate is dissolved in 6 mL of DI water. In the second beaker, 0.5 g of sucrose is dissolved in 1.5 mL of DI water. The sucrose solution in the second beaker is poured into the metal precursor solution in the first beaker. This combined solution now in the first beaker is stirred for 15 minutes at 300 RPM, after which it is dried at 120 °C in air for 24 hours. After drying, the material is crushed in a mortar and pestle. To carburize the sample, 1 g of crushed and dried material is added to a crucible. The sample is heated at a ramp rate of 5 °C/min to a hold temperature of 790 °C for 5 hr under 60 sccm of H2 gas. After carburization, the sample is cooled under 30 sccm of N2 gas until the tube furnace reads below 30 °C. The sample is passivated under 30 sccm of 1% O2/N2 gas for 2 hours. | 790 | 5 | H2 | 2 | 5 | 60
In the first beaker, 1 g of ammonium heptamolybdate tetrahydrate is dissolved in 6 mL of DI water. In the second beaker, 0.5 g of sucrose is dissolved in 1.5 mL of DI water. The sucrose solution in the second beaker is poured into the metal precursor solution in the first beaker. This combined solution now in the first beaker is stirred for 15 minutes at 300 RPM, after which it is dried at 120 °C in air for 24 hours. After drying, the material is crushed in a mortar and pestle. To carburize the sample, 1 g of crushed and dried material is added to a crucible. The sample is heated at a ramp rate of 5 °C/min to a hold temperature of 790 °C for 5 hr under 100 sccm of H2 gas. After carburization, the sample is cooled under 30 sccm of N2 gas until the tube furnace reads below 30 °C. The sample is passivated under 30 sccm of 1% O2/N2 gas for 2 hours. | 790 | 5 | H2 | 2 | 5 | 100
In the first beaker, 1 g of ammonium heptamolybdate tetrahydrate is dissolved in 6 mL of DI water. In the second beaker, 0.5 g of sucrose is dissolved in 1.5 mL of DI water. The sucrose solution in the second beaker is poured into the metal precursor solution in the first beaker. This combined solution now in the first beaker is stirred for 15 minutes at 300 RPM, after which it is dried at 120 °C in air for 24 hours. After drying, the material is crushed in a mortar and pestle. To carburize the sample, 1 g of crushed and dried material is added to a crucible. The sample is heated at a ramp rate of 5 °C/min to a hold temperature of 790 °C for 10 hr under 30 sccm of H2 gas. After carburization, the sample is cooled under 30 sccm of N2 gas until the tube furnace reads below 30 °C. The sample is passivated under 30 sccm of 1% O2/N2 gas for 2 hours. | 790 | 5 | H2 | 2 | 10 | 30
In the first beaker, 1 g of ammonium heptamolybdate tetrahydrate is dissolved in 6 mL of DI water. In the second beaker, 0.5 g of sucrose is dissolved in 1.5 mL of DI water. The sucrose solution in the second beaker is poured into the metal precursor solution in the first beaker. This combined solution now in the first beaker is stirred for 15 minutes at 300 RPM, after which it is dried at 120 °C in air for 24 hours. After drying, the material is crushed in a mortar and pestle. To carburize the sample, 1 g of crushed and dried material is added to a crucible. The sample is heated at a ramp rate of 5 °C/min to a hold temperature of 790 °C for 10 hr under 60 sccm of H2 gas. After carburization, the sample is cooled under 30 sccm of N2 gas until the tube furnace reads below 30 °C. The sample is passivated under 30 sccm of 1% O2/N2 gas for 2 hours. | 790 | 5 | H2 | 2 | 10 | 60
In the first beaker, 1 g of ammonium heptamolybdate tetrahydrate is dissolved in 6 mL of DI water. In the second beaker, 0.5 g of sucrose is dissolved in 1.5 mL of DI water. The sucrose solution in the second beaker is poured into the metal precursor solution in the first beaker. This combined solution now in the first beaker is stirred for 15 minutes at 300 RPM, after which it is dried at 120 °C in air for 24 hours. After drying, the material is crushed in a mortar and pestle. To carburize the sample, 1 g of crushed and dried material is added to a crucible. The sample is heated at a ramp rate of 5 °C/min to a hold temperature of 790 °C for 10 hr under 100 sccm of H2 gas. After carburization, the sample is cooled under 30 sccm of N2 gas until the tube furnace reads below 30 °C. The sample is passivated under 30 sccm of 1% O2/N2 gas for 2 hours. | 790 | 5 | H2 | 2 | 10 | 100
In the first beaker, 1 g of ammonium heptamolybdate tetrahydrate is dissolved in 4 mL of DI water. In the second beaker, 2 g of sucrose is dissolved in 3.5 mL of DI water. The sucrose solution in the second beaker is poured into the metal precursor solution in the first beaker. This combined solution now in the first beaker is stirred for 15 minutes at 300 RPM, after which it is dried at 120 °C in air for 24 hours. After drying, the material is crushed in a mortar and pestle. To carburize the sample, 1 g of crushed and dried material is added to a crucible. The sample is heated at a ramp rate of 5 °C/min to a hold temperature of 790 °C for 0.5 hr under 30 sccm of N2 gas. After carburization, the sample is cooled under 30 sccm of N2 gas until the tube furnace reads below 30 °C. The sample is passivated under 30 sccm of 1% O2/N2 gas for 2 hours. | 790 | 5 | N2 | 0.5 | 0.5 | 30
In the first beaker, 1 g of ammonium heptamolybdate tetrahydrate is dissolved in 4 mL of DI water. In the second beaker, 2 g of sucrose is dissolved in 3.5 mL of DI water. The sucrose solution in the second beaker is poured into the metal precursor solution in the first beaker. This combined solution now in the first beaker is stirred for 15 minutes at 300 RPM, after which it is dried at 120 °C in air for 24 hours. After drying, the material is crushed in a mortar and pestle. To carburize the sample, 1 g of crushed and dried material is added to a crucible. The sample is heated at a ramp rate of 5 °C/min to a hold temperature of 790 °C for 0.5 hr under 60 sccm of N2 gas. After carburization, the sample is cooled under 30 sccm of N2 gas until the tube furnace reads below 30 °C. The sample is passivated under 30 sccm of 1% O2/N2 gas for 2 hours. | 790 | 5 | N2 | 0.5 | 0.5 | 60
In the first beaker, 1 g of ammonium heptamolybdate tetrahydrate is dissolved in 4 mL of DI water. In the second beaker, 2 g of sucrose is dissolved in 3.5 mL of DI water. The sucrose solution in the second beaker is poured into the metal precursor solution in the first beaker. This combined solution now in the first beaker is stirred for 15 minutes at 300 RPM, after which it is dried at 120 °C in air for 24 hours. After drying, the material is crushed in a mortar and pestle. To carburize the sample, 1 g of crushed and dried material is added to a crucible. The sample is heated at a ramp rate of 5 °C/min to a hold temperature of 790 °C for 0.5 hr under 100 sccm of N2 gas. After carburization, the sample is cooled under 30 sccm of N2 gas until the tube furnace reads below 30 °C. The sample is passivated under 30 sccm of 1% O2/N2 gas for 2 hours. | 790 | 5 | N2 | 0.5 | 0.5 | 100
In the first beaker, 1 g of ammonium heptamolybdate tetrahydrate is dissolved in 4 mL of DI water. In the second beaker, 2 g of sucrose is dissolved in 3.5 mL of DI water. The sucrose solution in the second beaker is poured into the metal precursor solution in the first beaker. This combined solution now in the first beaker is stirred for 15 minutes at 300 RPM, after which it is dried at 120 °C in air for 24 hours. After drying, the material is crushed in a mortar and pestle. To carburize the sample, 1 g of crushed and dried material is added to a crucible. The sample is heated at a ramp rate of 5 °C/min to a hold temperature of 790 °C for 2 hr under 30 sccm of N2 gas. After carburization, the sample is cooled under 30 sccm of N2 gas until the tube furnace reads below 30 °C. The sample is passivated under 30 sccm of 1% O2/N2 gas for 2 hours. | 790 | 5 | N2 | 0.5 | 2 | 30
In the first beaker, 1 g of ammonium heptamolybdate tetrahydrate is dissolved in 4 mL of DI water. In the second beaker, 2 g of sucrose is dissolved in 3.5 mL of DI water. The sucrose solution in the second beaker is poured into the metal precursor solution in the first beaker. This combined solution now in the first beaker is stirred for 15 minutes at 300 RPM, after which it is dried at 120 °C in air for 24 hours. After drying, the material is crushed in a mortar and pestle. To carburize the sample, 1 g of crushed and dried material is added to a crucible. The sample is heated at a ramp rate of 5 °C/min to a hold temperature of 790 °C for 2 hr under 60 sccm of N2 gas. After carburization, the sample is cooled under 30 sccm of N2 gas until the tube furnace reads below 30 °C. The sample is passivated under 30 sccm of 1% O2/N2 gas for 2 hours. | 790 | 5 | N2 | 0.5 | 2 | 60
In the first beaker, 1 g of ammonium heptamolybdate tetrahydrate is dissolved in 4 mL of DI water. In the second beaker, 2 g of sucrose is dissolved in 3.5 mL of DI water. The sucrose solution in the second beaker is poured into the metal precursor solution in the first beaker. This combined solution now in the first beaker is stirred for 15 minutes at 300 RPM, after which it is dried at 120 °C in air for 24 hours. After drying, the material is crushed in a mortar and pestle. To carburize the sample, 1 g of crushed and dried material is added to a crucible. The sample is heated at a ramp rate of 5 °C/min to a hold temperature of 790 °C for 2 hr under 100 sccm of N2 gas. After carburization, the sample is cooled under 30 sccm of N2 gas until the tube furnace reads below 30 °C. The sample is passivated under 30 sccm of 1% O2/N2 gas for 2 hours. | 790 | 5 | N2 | 0.5 | 2 | 100
In the first beaker, 1 g of ammonium heptamolybdate tetrahydrate is dissolved in 4 mL of DI water. In the second beaker, 2 g of sucrose is dissolved in 3.5 mL of DI water. The sucrose solution in the second beaker is poured into the metal precursor solution in the first beaker. This combined solution now in the first beaker is stirred for 15 minutes at 300 RPM, after which it is dried at 120 °C in air for 24 hours. After drying, the material is crushed in a mortar and pestle. To carburize the sample, 1 g of crushed and dried material is added to a crucible. The sample is heated at a ramp rate of 5 °C/min to a hold temperature of 790 °C for 5 hr under 30 sccm of N2 gas. After carburization, the sample is cooled under 30 sccm of N2 gas until the tube furnace reads below 30 °C. The sample is passivated under 30 sccm of 1% O2/N2 gas for 2 hours. | 790 | 5 | N2 | 0.5 | 5 | 30
In the first beaker, 1 g of ammonium heptamolybdate tetrahydrate is dissolved in 4 mL of DI water. In the second beaker, 2 g of sucrose is dissolved in 3.5 mL of DI water. The sucrose solution in the second beaker is poured into the metal precursor solution in the first beaker. This combined solution now in the first beaker is stirred for 15 minutes at 300 RPM, after which it is dried at 120 °C in air for 24 hours. After drying, the material is crushed in a mortar and pestle. To carburize the sample, 1 g of crushed and dried material is added to a crucible. The sample is heated at a ramp rate of 5 °C/min to a hold temperature of 790 °C for 5 hr under 60 sccm of N2 gas. After carburization, the sample is cooled under 30 sccm of N2 gas until the tube furnace reads below 30 °C. The sample is passivated under 30 sccm of 1% O2/N2 gas for 2 hours. | 790 | 5 | N2 | 0.5 | 5 | 60
In the first beaker, 1 g of ammonium heptamolybdate tetrahydrate is dissolved in 4 mL of DI water. In the second beaker, 2 g of sucrose is dissolved in 3.5 mL of DI water. The sucrose solution in the second beaker is poured into the metal precursor solution in the first beaker. This combined solution now in the first beaker is stirred for 15 minutes at 300 RPM, after which it is dried at 120 °C in air for 24 hours. After drying, the material is crushed in a mortar and pestle. To carburize the sample, 1 g of crushed and dried material is added to a crucible. The sample is heated at a ramp rate of 5 °C/min to a hold temperature of 790 °C for 5 hr under 100 sccm of N2 gas. After carburization, the sample is cooled under 30 sccm of N2 gas until the tube furnace reads below 30 °C. The sample is passivated under 30 sccm of 1% O2/N2 gas for 2 hours. | 790 | 5 | N2 | 0.5 | 5 | 100
In the first beaker, 1 g of ammonium heptamolybdate tetrahydrate is dissolved in 4 mL of DI water. In the second beaker, 2 g of sucrose is dissolved in 3.5 mL of DI water. The sucrose solution in the second beaker is poured into the metal precursor solution in the first beaker. This combined solution now in the first beaker is stirred for 15 minutes at 300 RPM, after which it is dried at 120 °C in air for 24 hours. After drying, the material is crushed in a mortar and pestle. To carburize the sample, 1 g of crushed and dried material is added to a crucible. The sample is heated at a ramp rate of 5 °C/min to a hold temperature of 790 °C for 10 hr under 30 sccm of N2 gas. After carburization, the sample is cooled under 30 sccm of N2 gas until the tube furnace reads below 30 °C. The sample is passivated under 30 sccm of 1% O2/N2 gas for 2 hours. | 790 | 5 | N2 | 0.5 | 10 | 30
In the first beaker, 1 g of ammonium heptamolybdate tetrahydrate is dissolved in 4 mL of DI water. In the second beaker, 2 g of sucrose is dissolved in 3.5 mL of DI water. The sucrose solution in the second beaker is poured into the metal precursor solution in the first beaker. This combined solution now in the first beaker is stirred for 15 minutes at 300 RPM, after which it is dried at 120 °C in air for 24 hours. After drying, the material is crushed in a mortar and pestle. To carburize the sample, 1 g of crushed and dried material is added to a crucible. The sample is heated at a ramp rate of 5 °C/min to a hold temperature of 790 °C for 10 hr under 60 sccm of N2 gas. After carburization, the sample is cooled under 30 sccm of N2 gas until the tube furnace reads below 30 °C. The sample is passivated under 30 sccm of 1% O2/N2 gas for 2 hours. | 790 | 5 | N2 | 0.5 | 10 | 60
In the first beaker, 1 g of ammonium heptamolybdate tetrahydrate is dissolved in 4 mL of DI water. In the second beaker, 2 g of sucrose is dissolved in 3.5 mL of DI water. The sucrose solution in the second beaker is poured into the metal precursor solution in the first beaker. This combined solution now in the first beaker is stirred for 15 minutes at 300 RPM, after which it is dried at 120 °C in air for 24 hours. After drying, the material is crushed in a mortar and pestle. To carburize the sample, 1 g of crushed and dried material is added to a crucible. The sample is heated at a ramp rate of 5 °C/min to a hold temperature of 790 °C for 10 hr under 100 sccm of N2 gas. After carburization, the sample is cooled under 30 sccm of N2 gas until the tube furnace reads below 30 °C. The sample is passivated under 30 sccm of 1% O2/N2 gas for 2 hours. | 790 | 5 | N2 | 0.5 | 10 | 100
In the first beaker, 1 g of ammonium heptamolybdate tetrahydrate is dissolved in 5.5 mL of DI water. In the second beaker, 1 g of sucrose is dissolved in 2 mL of DI water. The sucrose solution in the second beaker is poured into the metal precursor solution in the first beaker. This combined solution now in the first beaker is stirred for 15 minutes at 300 RPM, after which it is dried at 120 °C in air for 24 hours. After drying, the material is crushed in a mortar and pestle. To carburize the sample, 1 g of crushed and dried material is added to a crucible. The sample is heated at a ramp rate of 5 °C/min to a hold temperature of 790 °C for 0.5 hr under 30 sccm of N2 gas. After carburization, the sample is cooled under 30 sccm of N2 gas until the tube furnace reads below 30 °C. The sample is passivated under 30 sccm of 1% O2/N2 gas for 2 hours. | 790 | 5 | N2 | 1 | 0.5 | 30
In the first beaker, 1 g of ammonium heptamolybdate tetrahydrate is dissolved in 5.5 mL of DI water. In the second beaker, 1 g of sucrose is dissolved in 2 mL of DI water. The sucrose solution in the second beaker is poured into the metal precursor solution in the first beaker. This combined solution now in the first beaker is stirred for 15 minutes at 300 RPM, after which it is dried at 120 °C in air for 24 hours. After drying, the material is crushed in a mortar and pestle. To carburize the sample, 1 g of crushed and dried material is added to a crucible. The sample is heated at a ramp rate of 5 °C/min to a hold temperature of 790 °C for 0.5 hr under 60 sccm of N2 gas. After carburization, the sample is cooled under 30 sccm of N2 gas until the tube furnace reads below 30 °C. The sample is passivated under 30 sccm of 1% O2/N2 gas for 2 hours. | 790 | 5 | N2 | 1 | 0.5 | 60
In the first beaker, 1 g of ammonium heptamolybdate tetrahydrate is dissolved in 5.5 mL of DI water. In the second beaker, 1 g of sucrose is dissolved in 2 mL of DI water. The sucrose solution in the second beaker is poured into the metal precursor solution in the first beaker. This combined solution now in the first beaker is stirred for 15 minutes at 300 RPM, after which it is dried at 120 °C in air for 24 hours. After drying, the material is crushed in a mortar and pestle. To carburize the sample, 1 g of crushed and dried material is added to a crucible. The sample is heated at a ramp rate of 5 °C/min to a hold temperature of 790 °C for 0.5 hr under 100 sccm of N2 gas. After carburization, the sample is cooled under 30 sccm of N2 gas until the tube furnace reads below 30 °C. The sample is passivated under 30 sccm of 1% O2/N2 gas for 2 hours. | 790 | 5 | N2 | 1 | 0.5 | 100
In the first beaker, 1 g of ammonium heptamolybdate tetrahydrate is dissolved in 5.5 mL of DI water. In the second beaker, 1 g of sucrose is dissolved in 2 mL of DI water. The sucrose solution in the second beaker is poured into the metal precursor solution in the first beaker. This combined solution now in the first beaker is stirred for 15 minutes at 300 RPM, after which it is dried at 120 °C in air for 24 hours. After drying, the material is crushed in a mortar and pestle. To carburize the sample, 1 g of crushed and dried material is added to a crucible. The sample is heated at a ramp rate of 5 °C/min to a hold temperature of 790 °C for 2 hr under 30 sccm of N2 gas. After carburization, the sample is cooled under 30 sccm of N2 gas until the tube furnace reads below 30 °C. The sample is passivated under 30 sccm of 1% O2/N2 gas for 2 hours. | 790 | 5 | N2 | 1 | 2 | 30
In the first beaker, 1 g of ammonium heptamolybdate tetrahydrate is dissolved in 5.5 mL of DI water. In the second beaker, 1 g of sucrose is dissolved in 2 mL of DI water. The sucrose solution in the second beaker is poured into the metal precursor solution in the first beaker. This combined solution now in the first beaker is stirred for 15 minutes at 300 RPM, after which it is dried at 120 °C in air for 24 hours. After drying, the material is crushed in a mortar and pestle. To carburize the sample, 1 g of crushed and dried material is added to a crucible. The sample is heated at a ramp rate of 5 °C/min to a hold temperature of 790 °C for 2 hr under 60 sccm of N2 gas. After carburization, the sample is cooled under 30 sccm of N2 gas until the tube furnace reads below 30 °C. The sample is passivated under 30 sccm of 1% O2/N2 gas for 2 hours. | 790 | 5 | N2 | 1 | 2 | 60
In the first beaker, 1 g of ammonium heptamolybdate tetrahydrate is dissolved in 5.5 mL of DI water. In the second beaker, 1 g of sucrose is dissolved in 2 mL of DI water. The sucrose solution in the second beaker is poured into the metal precursor solution in the first beaker. This combined solution now in the first beaker is stirred for 15 minutes at 300 RPM, after which it is dried at 120 °C in air for 24 hours. After drying, the material is crushed in a mortar and pestle. To carburize the sample, 1 g of crushed and dried material is added to a crucible. The sample is heated at a ramp rate of 5 °C/min to a hold temperature of 790 °C for 2 hr under 100 sccm of N2 gas. After carburization, the sample is cooled under 30 sccm of N2 gas until the tube furnace reads below 30 °C. The sample is passivated under 30 sccm of 1% O2/N2 gas for 2 hours. | 790 | 5 | N2 | 1 | 2 | 100
In the first beaker, 1 g of ammonium heptamolybdate tetrahydrate is dissolved in 5.5 mL of DI water. In the second beaker, 1 g of sucrose is dissolved in 2 mL of DI water. The sucrose solution in the second beaker is poured into the metal precursor solution in the first beaker. This combined solution now in the first beaker is stirred for 15 minutes at 300 RPM, after which it is dried at 120 °C in air for 24 hours. After drying, the material is crushed in a mortar and pestle. To carburize the sample, 1 g of crushed and dried material is added to a crucible. The sample is heated at a ramp rate of 5 °C/min to a hold temperature of 790 °C for 5 hr under 30 sccm of N2 gas. After carburization, the sample is cooled under 30 sccm of N2 gas until the tube furnace reads below 30 °C. The sample is passivated under 30 sccm of 1% O2/N2 gas for 2 hours. | 790 | 5 | N2 | 1 | 5 | 30
In the first beaker, 1 g of ammonium heptamolybdate tetrahydrate is dissolved in 5.5 mL of DI water. In the second beaker, 1 g of sucrose is dissolved in 2 mL of DI water. The sucrose solution in the second beaker is poured into the metal precursor solution in the first beaker. This combined solution now in the first beaker is stirred for 15 minutes at 300 RPM, after which it is dried at 120 °C in air for 24 hours. After drying, the material is crushed in a mortar and pestle. To carburize the sample, 1 g of crushed and dried material is added to a crucible. The sample is heated at a ramp rate of 5 °C/min to a hold temperature of 790 °C for 5 hr under 60 sccm of N2 gas. After carburization, the sample is cooled under 30 sccm of N2 gas until the tube furnace reads below 30 °C. The sample is passivated under 30 sccm of 1% O2/N2 gas for 2 hours. | 790 | 5 | N2 | 1 | 5 | 60
In the first beaker, 1 g of ammonium heptamolybdate tetrahydrate is dissolved in 5.5 mL of DI water. In the second beaker, 1 g of sucrose is dissolved in 2 mL of DI water. The sucrose solution in the second beaker is poured into the metal precursor solution in the first beaker. This combined solution now in the first beaker is stirred for 15 minutes at 300 RPM, after which it is dried at 120 °C in air for 24 hours. After drying, the material is crushed in a mortar and pestle. To carburize the sample, 1 g of crushed and dried material is added to a crucible. The sample is heated at a ramp rate of 5 °C/min to a hold temperature of 790 °C for 5 hr under 100 sccm of N2 gas. After carburization, the sample is cooled under 30 sccm of N2 gas until the tube furnace reads below 30 °C. The sample is passivated under 30 sccm of 1% O2/N2 gas for 2 hours. | 790 | 5 | N2 | 1 | 5 | 100
In the first beaker, 1 g of ammonium heptamolybdate tetrahydrate is dissolved in 5.5 mL of DI water. In the second beaker, 1 g of sucrose is dissolved in 2 mL of DI water. The sucrose solution in the second beaker is poured into the metal precursor solution in the first beaker. This combined solution now in the first beaker is stirred for 15 minutes at 300 RPM, after which it is dried at 120 °C in air for 24 hours. After drying, the material is crushed in a mortar and pestle. To carburize the sample, 1 g of crushed and dried material is added to a crucible. The sample is heated at a ramp rate of 5 °C/min to a hold temperature of 790 °C for 10 hr under 30 sccm of N2 gas. After carburization, the sample is cooled under 30 sccm of N2 gas until the tube furnace reads below 30 °C. The sample is passivated under 30 sccm of 1% O2/N2 gas for 2 hours. | 790 | 5 | N2 | 1 | 10 | 30
In the first beaker, 1 g of ammonium heptamolybdate tetrahydrate is dissolved in 5.5 mL of DI water. In the second beaker, 1 g of sucrose is dissolved in 2 mL of DI water. The sucrose solution in the second beaker is poured into the metal precursor solution in the first beaker. This combined solution now in the first beaker is stirred for 15 minutes at 300 RPM, after which it is dried at 120 °C in air for 24 hours. After drying, the material is crushed in a mortar and pestle. To carburize the sample, 1 g of crushed and dried material is added to a crucible. The sample is heated at a ramp rate of 5 °C/min to a hold temperature of 790 °C for 10 hr under 60 sccm of N2 gas. After carburization, the sample is cooled under 30 sccm of N2 gas until the tube furnace reads below 30 °C. The sample is passivated under 30 sccm of 1% O2/N2 gas for 2 hours. | 790 | 5 | N2 | 1 | 10 | 60
In the first beaker, 1 g of ammonium heptamolybdate tetrahydrate is dissolved in 5.5 mL of DI water. In the second beaker, 1 g of sucrose is dissolved in 2 mL of DI water. The sucrose solution in the second beaker is poured into the metal precursor solution in the first beaker. This combined solution now in the first beaker is stirred for 15 minutes at 300 RPM, after which it is dried at 120 °C in air for 24 hours. After drying, the material is crushed in a mortar and pestle. To carburize the sample, 1 g of crushed and dried material is added to a crucible. The sample is heated at a ramp rate of 5 °C/min to a hold temperature of 790 °C for 10 hr under 100 sccm of N2 gas. After carburization, the sample is cooled under 30 sccm of N2 gas until the tube furnace reads below 30 °C. The sample is passivated under 30 sccm of 1% O2/N2 gas for 2 hours. | 790 | 5 | N2 | 1 | 10 | 100
In the first beaker, 1 g of ammonium heptamolybdate tetrahydrate is dissolved in 6 mL of DI water. In the second beaker, 0.5 g of sucrose is dissolved in 1.5 mL of DI water. The sucrose solution in the second beaker is poured into the metal precursor solution in the first beaker. This combined solution now in the first beaker is stirred for 15 minutes at 300 RPM, after which it is dried at 120 °C in air for 24 hours. After drying, the material is crushed in a mortar and pestle. To carburize the sample, 1 g of crushed and dried material is added to a crucible. The sample is heated at a ramp rate of 5 °C/min to a hold temperature of 790 °C for 0.5 hr under 30 sccm of N2 gas. After carburization, the sample is cooled under 30 sccm of N2 gas until the tube furnace reads below 30 °C. The sample is passivated under 30 sccm of 1% O2/N2 gas for 2 hours. | 790 | 5 | N2 | 2 | 0.5 | 30
In the first beaker, 1 g of ammonium heptamolybdate tetrahydrate is dissolved in 6 mL of DI water. In the second beaker, 0.5 g of sucrose is dissolved in 1.5 mL of DI water. The sucrose solution in the second beaker is poured into the metal precursor solution in the first beaker. This combined solution now in the first beaker is stirred for 15 minutes at 300 RPM, after which it is dried at 120 °C in air for 24 hours. After drying, the material is crushed in a mortar and pestle. To carburize the sample, 1 g of crushed and dried material is added to a crucible. The sample is heated at a ramp rate of 5 °C/min to a hold temperature of 790 °C for 0.5 hr under 60 sccm of N2 gas. After carburization, the sample is cooled under 30 sccm of N2 gas until the tube furnace reads below 30 °C. The sample is passivated under 30 sccm of 1% O2/N2 gas for 2 hours. | 790 | 5 | N2 | 2 | 0.5 | 60
In the first beaker, 1 g of ammonium heptamolybdate tetrahydrate is dissolved in 6 mL of DI water. In the second beaker, 0.5 g of sucrose is dissolved in 1.5 mL of DI water. The sucrose solution in the second beaker is poured into the metal precursor solution in the first beaker. This combined solution now in the first beaker is stirred for 15 minutes at 300 RPM, after which it is dried at 120 °C in air for 24 hours. After drying, the material is crushed in a mortar and pestle. To carburize the sample, 1 g of crushed and dried material is added to a crucible. The sample is heated at a ramp rate of 5 °C/min to a hold temperature of 790 °C for 0.5 hr under 100 sccm of N2 gas. After carburization, the sample is cooled under 30 sccm of N2 gas until the tube furnace reads below 30 °C. The sample is passivated under 30 sccm of 1% O2/N2 gas for 2 hours. | 790 | 5 | N2 | 2 | 0.5 | 100
In the first beaker, 1 g of ammonium heptamolybdate tetrahydrate is dissolved in 6 mL of DI water. In the second beaker, 0.5 g of sucrose is dissolved in 1.5 mL of DI water. The sucrose solution in the second beaker is poured into the metal precursor solution in the first beaker. This combined solution now in the first beaker is stirred for 15 minutes at 300 RPM, after which it is dried at 120 °C in air for 24 hours. After drying, the material is crushed in a mortar and pestle. To carburize the sample, 1 g of crushed and dried material is added to a crucible. The sample is heated at a ramp rate of 5 °C/min to a hold temperature of 790 °C for 2 hr under 30 sccm of N2 gas. After carburization, the sample is cooled under 30 sccm of N2 gas until the tube furnace reads below 30 °C. The sample is passivated under 30 sccm of 1% O2/N2 gas for 2 hours. | 790 | 5 | N2 | 2 | 2 | 30
In the first beaker, 1 g of ammonium heptamolybdate tetrahydrate is dissolved in 6 mL of DI water. In the second beaker, 0.5 g of sucrose is dissolved in 1.5 mL of DI water. The sucrose solution in the second beaker is poured into the metal precursor solution in the first beaker. This combined solution now in the first beaker is stirred for 15 minutes at 300 RPM, after which it is dried at 120 °C in air for 24 hours. After drying, the material is crushed in a mortar and pestle. To carburize the sample, 1 g of crushed and dried material is added to a crucible. The sample is heated at a ramp rate of 5 °C/min to a hold temperature of 790 °C for 2 hr under 60 sccm of N2 gas. After carburization, the sample is cooled under 30 sccm of N2 gas until the tube furnace reads below 30 °C. The sample is passivated under 30 sccm of 1% O2/N2 gas for 2 hours. | 790 | 5 | N2 | 2 | 2 | 60
In the first beaker, 1 g of ammonium heptamolybdate tetrahydrate is dissolved in 6 mL of DI water. In the second beaker, 0.5 g of sucrose is dissolved in 1.5 mL of DI water. The sucrose solution in the second beaker is poured into the metal precursor solution in the first beaker. This combined solution now in the first beaker is stirred for 15 minutes at 300 RPM, after which it is dried at 120 °C in air for 24 hours. After drying, the material is crushed in a mortar and pestle. To carburize the sample, 1 g of crushed and dried material is added to a crucible. The sample is heated at a ramp rate of 5 °C/min to a hold temperature of 790 °C for 2 hr under 100 sccm of N2 gas. After carburization, the sample is cooled under 30 sccm of N2 gas until the tube furnace reads below 30 °C. The sample is passivated under 30 sccm of 1% O2/N2 gas for 2 hours. | 790 | 5 | N2 | 2 | 2 | 100
In the first beaker, 1 g of ammonium heptamolybdate tetrahydrate is dissolved in 6 mL of DI water. In the second beaker, 0.5 g of sucrose is dissolved in 1.5 mL of DI water. The sucrose solution in the second beaker is poured into the metal precursor solution in the first beaker. This combined solution now in the first beaker is stirred for 15 minutes at 300 RPM, after which it is dried at 120 °C in air for 24 hours. After drying, the material is crushed in a mortar and pestle. To carburize the sample, 1 g of crushed and dried material is added to a crucible. The sample is heated at a ramp rate of 5 °C/min to a hold temperature of 790 °C for 5 hr under 30 sccm of N2 gas. After carburization, the sample is cooled under 30 sccm of N2 gas until the tube furnace reads below 30 °C. The sample is passivated under 30 sccm of 1% O2/N2 gas for 2 hours. | 790 | 5 | N2 | 2 | 5 | 30
In the first beaker, 1 g of ammonium heptamolybdate tetrahydrate is dissolved in 6 mL of DI water. In the second beaker, 0.5 g of sucrose is dissolved in 1.5 mL of DI water. The sucrose solution in the second beaker is poured into the metal precursor solution in the first beaker. This combined solution now in the first beaker is stirred for 15 minutes at 300 RPM, after which it is dried at 120 °C in air for 24 hours. After drying, the material is crushed in a mortar and pestle. To carburize the sample, 1 g of crushed and dried material is added to a crucible. The sample is heated at a ramp rate of 5 °C/min to a hold temperature of 790 °C for 5 hr under 60 sccm of N2 gas. After carburization, the sample is cooled under 30 sccm of N2 gas until the tube furnace reads below 30 °C. The sample is passivated under 30 sccm of 1% O2/N2 gas for 2 hours. | 790 | 5 | N2 | 2 | 5 | 60
In the first beaker, 1 g of ammonium heptamolybdate tetrahydrate is dissolved in 6 mL of DI water. In the second beaker, 0.5 g of sucrose is dissolved in 1.5 mL of DI water. The sucrose solution in the second beaker is poured into the metal precursor solution in the first beaker. This combined solution now in the first beaker is stirred for 15 minutes at 300 RPM, after which it is dried at 120 °C in air for 24 hours. After drying, the material is crushed in a mortar and pestle. To carburize the sample, 1 g of crushed and dried material is added to a crucible. The sample is heated at a ramp rate of 5 °C/min to a hold temperature of 790 °C for 5 hr under 100 sccm of N2 gas. After carburization, the sample is cooled under 30 sccm of N2 gas until the tube furnace reads below 30 °C. The sample is passivated under 30 sccm of 1% O2/N2 gas for 2 hours. | 790 | 5 | N2 | 2 | 5 | 100
In the first beaker, 1 g of ammonium heptamolybdate tetrahydrate is dissolved in 6 mL of DI water. In the second beaker, 0.5 g of sucrose is dissolved in 1.5 mL of DI water. The sucrose solution in the second beaker is poured into the metal precursor solution in the first beaker. This combined solution now in the first beaker is stirred for 15 minutes at 300 RPM, after which it is dried at 120 °C in air for 24 hours. After drying, the material is crushed in a mortar and pestle. To carburize the sample, 1 g of crushed and dried material is added to a crucible. The sample is heated at a ramp rate of 5 °C/min to a hold temperature of 790 °C for 10 hr under 30 sccm of N2 gas. After carburization, the sample is cooled under 30 sccm of N2 gas until the tube furnace reads below 30 °C. The sample is passivated under 30 sccm of 1% O2/N2 gas for 2 hours. | 790 | 5 | N2 | 2 | 10 | 30
In the first beaker, 1 g of ammonium heptamolybdate tetrahydrate is dissolved in 6 mL of DI water. In the second beaker, 0.5 g of sucrose is dissolved in 1.5 mL of DI water. The sucrose solution in the second beaker is poured into the metal precursor solution in the first beaker. This combined solution now in the first beaker is stirred for 15 minutes at 300 RPM, after which it is dried at 120 °C in air for 24 hours. After drying, the material is crushed in a mortar and pestle. To carburize the sample, 1 g of crushed and dried material is added to a crucible. The sample is heated at a ramp rate of 5 °C/min to a hold temperature of 790 °C for 10 hr under 60 sccm of N2 gas. After carburization, the sample is cooled under 30 sccm of N2 gas until the tube furnace reads below 30 °C. The sample is passivated under 30 sccm of 1% O2/N2 gas for 2 hours. | 790 | 5 | N2 | 2 | 10 | 60
In the first beaker, 1 g of ammonium heptamolybdate tetrahydrate is dissolved in 6 mL of DI water. In the second beaker, 0.5 g of sucrose is dissolved in 1.5 mL of DI water. The sucrose solution in the second beaker is poured into the metal precursor solution in the first beaker. This combined solution now in the first beaker is stirred for 15 minutes at 300 RPM, after which it is dried at 120 °C in air for 24 hours. After drying, the material is crushed in a mortar and pestle. To carburize the sample, 1 g of crushed and dried material is added to a crucible. The sample is heated at a ramp rate of 5 °C/min to a hold temperature of 790 °C for 10 hr under 100 sccm of N2 gas. After carburization, the sample is cooled under 30 sccm of N2 gas until the tube furnace reads below 30 °C. The sample is passivated under 30 sccm of 1% O2/N2 gas for 2 hours. | 790 | 5 | N2 | 2 | 10 | 100
In the first beaker, 1 g of ammonium heptamolybdate tetrahydrate is dissolved in 4 mL of DI water. In the second beaker, 2 g of sucrose is dissolved in 3.5 mL of DI water. The sucrose solution in the second beaker is poured into the metal precursor solution in the first beaker. This combined solution now in the first beaker is stirred for 15 minutes at 300 RPM, after which it is dried at 120 °C in air for 24 hours. After drying, the material is crushed in a mortar and pestle. To carburize the sample, 1 g of crushed and dried material is added to a crucible. The sample is heated at a ramp rate of 10 °C/min to a hold temperature of 790 °C for 0.5 hr under 30 sccm of H2 gas. After carburization, the sample is cooled under 30 sccm of N2 gas until the tube furnace reads below 30 °C. The sample is passivated under 30 sccm of 1% O2/N2 gas for 2 hours. | 790 | 10 | H2 | 0.5 | 0.5 | 30
In the first beaker, 1 g of ammonium heptamolybdate tetrahydrate is dissolved in 4 mL of DI water. In the second beaker, 2 g of sucrose is dissolved in 3.5 mL of DI water. The sucrose solution in the second beaker is poured into the metal precursor solution in the first beaker. This combined solution now in the first beaker is stirred for 15 minutes at 300 RPM, after which it is dried at 120 °C in air for 24 hours. After drying, the material is crushed in a mortar and pestle. To carburize the sample, 1 g of crushed and dried material is added to a crucible. The sample is heated at a ramp rate of 10 °C/min to a hold temperature of 790 °C for 0.5 hr under 60 sccm of H2 gas. After carburization, the sample is cooled under 30 sccm of N2 gas until the tube furnace reads below 30 °C. The sample is passivated under 30 sccm of 1% O2/N2 gas for 2 hours. | 790 | 10 | H2 | 0.5 | 0.5 | 60
In the first beaker, 1 g of ammonium heptamolybdate tetrahydrate is dissolved in 4 mL of DI water. In the second beaker, 2 g of sucrose is dissolved in 3.5 mL of DI water. The sucrose solution in the second beaker is poured into the metal precursor solution in the first beaker. This combined solution now in the first beaker is stirred for 15 minutes at 300 RPM, after which it is dried at 120 °C in air for 24 hours. After drying, the material is crushed in a mortar and pestle. To carburize the sample, 1 g of crushed and dried material is added to a crucible. The sample is heated at a ramp rate of 10 °C/min to a hold temperature of 790 °C for 0.5 hr under 100 sccm of H2 gas. After carburization, the sample is cooled under 30 sccm of N2 gas until the tube furnace reads below 30 °C. The sample is passivated under 30 sccm of 1% O2/N2 gas for 2 hours. | 790 | 10 | H2 | 0.5 | 0.5 | 100
In the first beaker, 1 g of ammonium heptamolybdate tetrahydrate is dissolved in 4 mL of DI water. In the second beaker, 2 g of sucrose is dissolved in 3.5 mL of DI water. The sucrose solution in the second beaker is poured into the metal precursor solution in the first beaker. This combined solution now in the first beaker is stirred for 15 minutes at 300 RPM, after which it is dried at 120 °C in air for 24 hours. After drying, the material is crushed in a mortar and pestle. To carburize the sample, 1 g of crushed and dried material is added to a crucible. The sample is heated at a ramp rate of 10 °C/min to a hold temperature of 790 °C for 2 hr under 30 sccm of H2 gas. After carburization, the sample is cooled under 30 sccm of N2 gas until the tube furnace reads below 30 °C. The sample is passivated under 30 sccm of 1% O2/N2 gas for 2 hours. | 790 | 10 | H2 | 0.5 | 2 | 30
In the first beaker, 1 g of ammonium heptamolybdate tetrahydrate is dissolved in 4 mL of DI water. In the second beaker, 2 g of sucrose is dissolved in 3.5 mL of DI water. The sucrose solution in the second beaker is poured into the metal precursor solution in the first beaker. This combined solution now in the first beaker is stirred for 15 minutes at 300 RPM, after which it is dried at 120 °C in air for 24 hours. After drying, the material is crushed in a mortar and pestle. To carburize the sample, 1 g of crushed and dried material is added to a crucible. The sample is heated at a ramp rate of 10 °C/min to a hold temperature of 790 °C for 2 hr under 60 sccm of H2 gas. After carburization, the sample is cooled under 30 sccm of N2 gas until the tube furnace reads below 30 °C. The sample is passivated under 30 sccm of 1% O2/N2 gas for 2 hours. | 790 | 10 | H2 | 0.5 | 2 | 60
In the first beaker, 1 g of ammonium heptamolybdate tetrahydrate is dissolved in 4 mL of DI water. In the second beaker, 2 g of sucrose is dissolved in 3.5 mL of DI water. The sucrose solution in the second beaker is poured into the metal precursor solution in the first beaker. This combined solution now in the first beaker is stirred for 15 minutes at 300 RPM, after which it is dried at 120 °C in air for 24 hours. After drying, the material is crushed in a mortar and pestle. To carburize the sample, 1 g of crushed and dried material is added to a crucible. The sample is heated at a ramp rate of 10 °C/min to a hold temperature of 790 °C for 2 hr under 100 sccm of H2 gas. After carburization, the sample is cooled under 30 sccm of N2 gas until the tube furnace reads below 30 °C. The sample is passivated under 30 sccm of 1% O2/N2 gas for 2 hours. | 790 | 10 | H2 | 0.5 | 2 | 100
In the first beaker, 1 g of ammonium heptamolybdate tetrahydrate is dissolved in 4 mL of DI water. In the second beaker, 2 g of sucrose is dissolved in 3.5 mL of DI water. The sucrose solution in the second beaker is poured into the metal precursor solution in the first beaker. This combined solution now in the first beaker is stirred for 15 minutes at 300 RPM, after which it is dried at 120 °C in air for 24 hours. After drying, the material is crushed in a mortar and pestle. To carburize the sample, 1 g of crushed and dried material is added to a crucible. The sample is heated at a ramp rate of 10 °C/min to a hold temperature of 790 °C for 5 hr under 30 sccm of H2 gas. After carburization, the sample is cooled under 30 sccm of N2 gas until the tube furnace reads below 30 °C. The sample is passivated under 30 sccm of 1% O2/N2 gas for 2 hours. | 790 | 10 | H2 | 0.5 | 5 | 30
In the first beaker, 1 g of ammonium heptamolybdate tetrahydrate is dissolved in 4 mL of DI water. In the second beaker, 2 g of sucrose is dissolved in 3.5 mL of DI water. The sucrose solution in the second beaker is poured into the metal precursor solution in the first beaker. This combined solution now in the first beaker is stirred for 15 minutes at 300 RPM, after which it is dried at 120 °C in air for 24 hours. After drying, the material is crushed in a mortar and pestle. To carburize the sample, 1 g of crushed and dried material is added to a crucible. The sample is heated at a ramp rate of 10 °C/min to a hold temperature of 790 °C for 5 hr under 60 sccm of H2 gas. After carburization, the sample is cooled under 30 sccm of N2 gas until the tube furnace reads below 30 °C. The sample is passivated under 30 sccm of 1% O2/N2 gas for 2 hours. | 790 | 10 | H2 | 0.5 | 5 | 60
In the first beaker, 1 g of ammonium heptamolybdate tetrahydrate is dissolved in 4 mL of DI water. In the second beaker, 2 g of sucrose is dissolved in 3.5 mL of DI water. The sucrose solution in the second beaker is poured into the metal precursor solution in the first beaker. This combined solution now in the first beaker is stirred for 15 minutes at 300 RPM, after which it is dried at 120 °C in air for 24 hours. After drying, the material is crushed in a mortar and pestle. To carburize the sample, 1 g of crushed and dried material is added to a crucible. The sample is heated at a ramp rate of 10 °C/min to a hold temperature of 790 °C for 5 hr under 100 sccm of H2 gas. After carburization, the sample is cooled under 30 sccm of N2 gas until the tube furnace reads below 30 °C. The sample is passivated under 30 sccm of 1% O2/N2 gas for 2 hours. | 790 | 10 | H2 | 0.5 | 5 | 100
In the first beaker, 1 g of ammonium heptamolybdate tetrahydrate is dissolved in 4 mL of DI water. In the second beaker, 2 g of sucrose is dissolved in 3.5 mL of DI water. The sucrose solution in the second beaker is poured into the metal precursor solution in the first beaker. This combined solution now in the first beaker is stirred for 15 minutes at 300 RPM, after which it is dried at 120 °C in air for 24 hours. After drying, the material is crushed in a mortar and pestle. To carburize the sample, 1 g of crushed and dried material is added to a crucible. The sample is heated at a ramp rate of 10 °C/min to a hold temperature of 790 °C for 10 hr under 30 sccm of H2 gas. After carburization, the sample is cooled under 30 sccm of N2 gas until the tube furnace reads below 30 °C. The sample is passivated under 30 sccm of 1% O2/N2 gas for 2 hours. | 790 | 10 | H2 | 0.5 | 10 | 30
In the first beaker, 1 g of ammonium heptamolybdate tetrahydrate is dissolved in 4 mL of DI water. In the second beaker, 2 g of sucrose is dissolved in 3.5 mL of DI water. The sucrose solution in the second beaker is poured into the metal precursor solution in the first beaker. This combined solution now in the first beaker is stirred for 15 minutes at 300 RPM, after which it is dried at 120 °C in air for 24 hours. After drying, the material is crushed in a mortar and pestle. To carburize the sample, 1 g of crushed and dried material is added to a crucible. The sample is heated at a ramp rate of 10 °C/min to a hold temperature of 790 °C for 10 hr under 60 sccm of H2 gas. After carburization, the sample is cooled under 30 sccm of N2 gas until the tube furnace reads below 30 °C. The sample is passivated under 30 sccm of 1% O2/N2 gas for 2 hours. | 790 | 10 | H2 | 0.5 | 10 | 60
In the first beaker, 1 g of ammonium heptamolybdate tetrahydrate is dissolved in 4 mL of DI water. In the second beaker, 2 g of sucrose is dissolved in 3.5 mL of DI water. The sucrose solution in the second beaker is poured into the metal precursor solution in the first beaker. This combined solution now in the first beaker is stirred for 15 minutes at 300 RPM, after which it is dried at 120 °C in air for 24 hours. After drying, the material is crushed in a mortar and pestle. To carburize the sample, 1 g of crushed and dried material is added to a crucible. The sample is heated at a ramp rate of 10 °C/min to a hold temperature of 790 °C for 10 hr under 100 sccm of H2 gas. After carburization, the sample is cooled under 30 sccm of N2 gas until the tube furnace reads below 30 °C. The sample is passivated under 30 sccm of 1% O2/N2 gas for 2 hours. | 790 | 10 | H2 | 0.5 | 10 | 100
In the first beaker, 1 g of ammonium heptamolybdate tetrahydrate is dissolved in 5.5 mL of DI water. In the second beaker, 1 g of sucrose is dissolved in 2 mL of DI water. The sucrose solution in the second beaker is poured into the metal precursor solution in the first beaker. This combined solution now in the first beaker is stirred for 15 minutes at 300 RPM, after which it is dried at 120 °C in air for 24 hours. After drying, the material is crushed in a mortar and pestle. To carburize the sample, 1 g of crushed and dried material is added to a crucible. The sample is heated at a ramp rate of 10 °C/min to a hold temperature of 790 °C for 0.5 hr under 30 sccm of H2 gas. After carburization, the sample is cooled under 30 sccm of N2 gas until the tube furnace reads below 30 °C. The sample is passivated under 30 sccm of 1% O2/N2 gas for 2 hours. | 790 | 10 | H2 | 1 | 0.5 | 30
In the first beaker, 1 g of ammonium heptamolybdate tetrahydrate is dissolved in 5.5 mL of DI water. In the second beaker, 1 g of sucrose is dissolved in 2 mL of DI water. The sucrose solution in the second beaker is poured into the metal precursor solution in the first beaker. This combined solution now in the first beaker is stirred for 15 minutes at 300 RPM, after which it is dried at 120 °C in air for 24 hours. After drying, the material is crushed in a mortar and pestle. To carburize the sample, 1 g of crushed and dried material is added to a crucible. The sample is heated at a ramp rate of 10 °C/min to a hold temperature of 790 °C for 0.5 hr under 60 sccm of H2 gas. After carburization, the sample is cooled under 30 sccm of N2 gas until the tube furnace reads below 30 °C. The sample is passivated under 30 sccm of 1% O2/N2 gas for 2 hours. | 790 | 10 | H2 | 1 | 0.5 | 60
In the first beaker, 1 g of ammonium heptamolybdate tetrahydrate is dissolved in 5.5 mL of DI water. In the second beaker, 1 g of sucrose is dissolved in 2 mL of DI water. The sucrose solution in the second beaker is poured into the metal precursor solution in the first beaker. This combined solution now in the first beaker is stirred for 15 minutes at 300 RPM, after which it is dried at 120 °C in air for 24 hours. After drying, the material is crushed in a mortar and pestle. To carburize the sample, 1 g of crushed and dried material is added to a crucible. The sample is heated at a ramp rate of 10 °C/min to a hold temperature of 790 °C for 0.5 hr under 100 sccm of H2 gas. After carburization, the sample is cooled under 30 sccm of N2 gas until the tube furnace reads below 30 °C. The sample is passivated under 30 sccm of 1% O2/N2 gas for 2 hours. | 790 | 10 | H2 | 1 | 0.5 | 100
In the first beaker, 1 g of ammonium heptamolybdate tetrahydrate is dissolved in 5.5 mL of DI water. In the second beaker, 1 g of sucrose is dissolved in 2 mL of DI water. The sucrose solution in the second beaker is poured into the metal precursor solution in the first beaker. This combined solution now in the first beaker is stirred for 15 minutes at 300 RPM, after which it is dried at 120 °C in air for 24 hours. After drying, the material is crushed in a mortar and pestle. To carburize the sample, 1 g of crushed and dried material is added to a crucible. The sample is heated at a ramp rate of 10 °C/min to a hold temperature of 790 °C for 2 hr under 30 sccm of H2 gas. After carburization, the sample is cooled under 30 sccm of N2 gas until the tube furnace reads below 30 °C. The sample is passivated under 30 sccm of 1% O2/N2 gas for 2 hours. | 790 | 10 | H2 | 1 | 2 | 30
In the first beaker, 1 g of ammonium heptamolybdate tetrahydrate is dissolved in 5.5 mL of DI water. In the second beaker, 1 g of sucrose is dissolved in 2 mL of DI water. The sucrose solution in the second beaker is poured into the metal precursor solution in the first beaker. This combined solution now in the first beaker is stirred for 15 minutes at 300 RPM, after which it is dried at 120 °C in air for 24 hours. After drying, the material is crushed in a mortar and pestle. To carburize the sample, 1 g of crushed and dried material is added to a crucible. The sample is heated at a ramp rate of 10 °C/min to a hold temperature of 790 °C for 2 hr under 60 sccm of H2 gas. After carburization, the sample is cooled under 30 sccm of N2 gas until the tube furnace reads below 30 °C. The sample is passivated under 30 sccm of 1% O2/N2 gas for 2 hours. | 790 | 10 | H2 | 1 | 2 | 60
In the first beaker, 1 g of ammonium heptamolybdate tetrahydrate is dissolved in 5.5 mL of DI water. In the second beaker, 1 g of sucrose is dissolved in 2 mL of DI water. The sucrose solution in the second beaker is poured into the metal precursor solution in the first beaker. This combined solution now in the first beaker is stirred for 15 minutes at 300 RPM, after which it is dried at 120 °C in air for 24 hours. After drying, the material is crushed in a mortar and pestle. To carburize the sample, 1 g of crushed and dried material is added to a crucible. The sample is heated at a ramp rate of 10 °C/min to a hold temperature of 790 °C for 2 hr under 100 sccm of H2 gas. After carburization, the sample is cooled under 30 sccm of N2 gas until the tube furnace reads below 30 °C. The sample is passivated under 30 sccm of 1% O2/N2 gas for 2 hours. | 790 | 10 | H2 | 1 | 2 | 100
In the first beaker, 1 g of ammonium heptamolybdate tetrahydrate is dissolved in 5.5 mL of DI water. In the second beaker, 1 g of sucrose is dissolved in 2 mL of DI water. The sucrose solution in the second beaker is poured into the metal precursor solution in the first beaker. This combined solution now in the first beaker is stirred for 15 minutes at 300 RPM, after which it is dried at 120 °C in air for 24 hours. After drying, the material is crushed in a mortar and pestle. To carburize the sample, 1 g of crushed and dried material is added to a crucible. The sample is heated at a ramp rate of 10 °C/min to a hold temperature of 790 °C for 5 hr under 30 sccm of H2 gas. After carburization, the sample is cooled under 30 sccm of N2 gas until the tube furnace reads below 30 °C. The sample is passivated under 30 sccm of 1% O2/N2 gas for 2 hours. | 790 | 10 | H2 | 1 | 5 | 30
In the first beaker, 1 g of ammonium heptamolybdate tetrahydrate is dissolved in 5.5 mL of DI water. In the second beaker, 1 g of sucrose is dissolved in 2 mL of DI water. The sucrose solution in the second beaker is poured into the metal precursor solution in the first beaker. This combined solution now in the first beaker is stirred for 15 minutes at 300 RPM, after which it is dried at 120 °C in air for 24 hours. After drying, the material is crushed in a mortar and pestle. To carburize the sample, 1 g of crushed and dried material is added to a crucible. The sample is heated at a ramp rate of 10 °C/min to a hold temperature of 790 °C for 5 hr under 60 sccm of H2 gas. After carburization, the sample is cooled under 30 sccm of N2 gas until the tube furnace reads below 30 °C. The sample is passivated under 30 sccm of 1% O2/N2 gas for 2 hours. | 790 | 10 | H2 | 1 | 5 | 60
In the first beaker, 1 g of ammonium heptamolybdate tetrahydrate is dissolved in 5.5 mL of DI water. In the second beaker, 1 g of sucrose is dissolved in 2 mL of DI water. The sucrose solution in the second beaker is poured into the metal precursor solution in the first beaker. This combined solution now in the first beaker is stirred for 15 minutes at 300 RPM, after which it is dried at 120 °C in air for 24 hours. After drying, the material is crushed in a mortar and pestle. To carburize the sample, 1 g of crushed and dried material is added to a crucible. The sample is heated at a ramp rate of 10 °C/min to a hold temperature of 790 °C for 5 hr under 100 sccm of H2 gas. After carburization, the sample is cooled under 30 sccm of N2 gas until the tube furnace reads below 30 °C. The sample is passivated under 30 sccm of 1% O2/N2 gas for 2 hours. | 790 | 10 | H2 | 1 | 5 | 100
In the first beaker, 1 g of ammonium heptamolybdate tetrahydrate is dissolved in 5.5 mL of DI water. In the second beaker, 1 g of sucrose is dissolved in 2 mL of DI water. The sucrose solution in the second beaker is poured into the metal precursor solution in the first beaker. This combined solution now in the first beaker is stirred for 15 minutes at 300 RPM, after which it is dried at 120 °C in air for 24 hours. After drying, the material is crushed in a mortar and pestle. To carburize the sample, 1 g of crushed and dried material is added to a crucible. The sample is heated at a ramp rate of 10 °C/min to a hold temperature of 790 °C for 10 hr under 30 sccm of H2 gas. After carburization, the sample is cooled under 30 sccm of N2 gas until the tube furnace reads below 30 °C. The sample is passivated under 30 sccm of 1% O2/N2 gas for 2 hours. | 790 | 10 | H2 | 1 | 10 | 30
In the first beaker, 1 g of ammonium heptamolybdate tetrahydrate is dissolved in 5.5 mL of DI water. In the second beaker, 1 g of sucrose is dissolved in 2 mL of DI water. The sucrose solution in the second beaker is poured into the metal precursor solution in the first beaker. This combined solution now in the first beaker is stirred for 15 minutes at 300 RPM, after which it is dried at 120 °C in air for 24 hours. After drying, the material is crushed in a mortar and pestle. To carburize the sample, 1 g of crushed and dried material is added to a crucible. The sample is heated at a ramp rate of 10 °C/min to a hold temperature of 790 °C for 10 hr under 60 sccm of H2 gas. After carburization, the sample is cooled under 30 sccm of N2 gas until the tube furnace reads below 30 °C. The sample is passivated under 30 sccm of 1% O2/N2 gas for 2 hours. | 790 | 10 | H2 | 1 | 10 | 60
In the first beaker, 1 g of ammonium heptamolybdate tetrahydrate is dissolved in 5.5 mL of DI water. In the second beaker, 1 g of sucrose is dissolved in 2 mL of DI water. The sucrose solution in the second beaker is poured into the metal precursor solution in the first beaker. This combined solution now in the first beaker is stirred for 15 minutes at 300 RPM, after which it is dried at 120 °C in air for 24 hours. After drying, the material is crushed in a mortar and pestle. To carburize the sample, 1 g of crushed and dried material is added to a crucible. The sample is heated at a ramp rate of 10 °C/min to a hold temperature of 790 °C for 10 hr under 100 sccm of H2 gas. After carburization, the sample is cooled under 30 sccm of N2 gas until the tube furnace reads below 30 °C. The sample is passivated under 30 sccm of 1% O2/N2 gas for 2 hours. | 790 | 10 | H2 | 1 | 10 | 100
In the first beaker, 1 g of ammonium heptamolybdate tetrahydrate is dissolved in 6 mL of DI water. In the second beaker, 0.5 g of sucrose is dissolved in 1.5 mL of DI water. The sucrose solution in the second beaker is poured into the metal precursor solution in the first beaker. This combined solution now in the first beaker is stirred for 15 minutes at 300 RPM, after which it is dried at 120 °C in air for 24 hours. After drying, the material is crushed in a mortar and pestle. To carburize the sample, 1 g of crushed and dried material is added to a crucible. The sample is heated at a ramp rate of 10 °C/min to a hold temperature of 790 °C for 0.5 hr under 30 sccm of H2 gas. After carburization, the sample is cooled under 30 sccm of N2 gas until the tube furnace reads below 30 °C. The sample is passivated under 30 sccm of 1% O2/N2 gas for 2 hours. | 790 | 10 | H2 | 2 | 0.5 | 30
In the first beaker, 1 g of ammonium heptamolybdate tetrahydrate is dissolved in 6 mL of DI water. In the second beaker, 0.5 g of sucrose is dissolved in 1.5 mL of DI water. The sucrose solution in the second beaker is poured into the metal precursor solution in the first beaker. This combined solution now in the first beaker is stirred for 15 minutes at 300 RPM, after which it is dried at 120 °C in air for 24 hours. After drying, the material is crushed in a mortar and pestle. To carburize the sample, 1 g of crushed and dried material is added to a crucible. The sample is heated at a ramp rate of 10 °C/min to a hold temperature of 790 °C for 0.5 hr under 60 sccm of H2 gas. After carburization, the sample is cooled under 30 sccm of N2 gas until the tube furnace reads below 30 °C. The sample is passivated under 30 sccm of 1% O2/N2 gas for 2 hours. | 790 | 10 | H2 | 2 | 0.5 | 60
In the first beaker, 1 g of ammonium heptamolybdate tetrahydrate is dissolved in 6 mL of DI water. In the second beaker, 0.5 g of sucrose is dissolved in 1.5 mL of DI water. The sucrose solution in the second beaker is poured into the metal precursor solution in the first beaker. This combined solution now in the first beaker is stirred for 15 minutes at 300 RPM, after which it is dried at 120 °C in air for 24 hours. After drying, the material is crushed in a mortar and pestle. To carburize the sample, 1 g of crushed and dried material is added to a crucible. The sample is heated at a ramp rate of 10 °C/min to a hold temperature of 790 °C for 0.5 hr under 100 sccm of H2 gas. After carburization, the sample is cooled under 30 sccm of N2 gas until the tube furnace reads below 30 °C. The sample is passivated under 30 sccm of 1% O2/N2 gas for 2 hours. | 790 | 10 | H2 | 2 | 0.5 | 100
In the first beaker, 1 g of ammonium heptamolybdate tetrahydrate is dissolved in 6 mL of DI water. In the second beaker, 0.5 g of sucrose is dissolved in 1.5 mL of DI water. The sucrose solution in the second beaker is poured into the metal precursor solution in the first beaker. This combined solution now in the first beaker is stirred for 15 minutes at 300 RPM, after which it is dried at 120 °C in air for 24 hours. After drying, the material is crushed in a mortar and pestle. To carburize the sample, 1 g of crushed and dried material is added to a crucible. The sample is heated at a ramp rate of 10 °C/min to a hold temperature of 790 °C for 2 hr under 30 sccm of H2 gas. After carburization, the sample is cooled under 30 sccm of N2 gas until the tube furnace reads below 30 °C. The sample is passivated under 30 sccm of 1% O2/N2 gas for 2 hours. | 790 | 10 | H2 | 2 | 2 | 30
In the first beaker, 1 g of ammonium heptamolybdate tetrahydrate is dissolved in 6 mL of DI water. In the second beaker, 0.5 g of sucrose is dissolved in 1.5 mL of DI water. The sucrose solution in the second beaker is poured into the metal precursor solution in the first beaker. This combined solution now in the first beaker is stirred for 15 minutes at 300 RPM, after which it is dried at 120 °C in air for 24 hours. After drying, the material is crushed in a mortar and pestle. To carburize the sample, 1 g of crushed and dried material is added to a crucible. The sample is heated at a ramp rate of 10 °C/min to a hold temperature of 790 °C for 2 hr under 60 sccm of H2 gas. After carburization, the sample is cooled under 30 sccm of N2 gas until the tube furnace reads below 30 °C. The sample is passivated under 30 sccm of 1% O2/N2 gas for 2 hours. | 790 | 10 | H2 | 2 | 2 | 60
In the first beaker, 1 g of ammonium heptamolybdate tetrahydrate is dissolved in 6 mL of DI water. In the second beaker, 0.5 g of sucrose is dissolved in 1.5 mL of DI water. The sucrose solution in the second beaker is poured into the metal precursor solution in the first beaker. This combined solution now in the first beaker is stirred for 15 minutes at 300 RPM, after which it is dried at 120 °C in air for 24 hours. After drying, the material is crushed in a mortar and pestle. To carburize the sample, 1 g of crushed and dried material is added to a crucible. The sample is heated at a ramp rate of 10 °C/min to a hold temperature of 790 °C for 2 hr under 100 sccm of H2 gas. After carburization, the sample is cooled under 30 sccm of N2 gas until the tube furnace reads below 30 °C. The sample is passivated under 30 sccm of 1% O2/N2 gas for 2 hours. | 790 | 10 | H2 | 2 | 2 | 100
In the first beaker, 1 g of ammonium heptamolybdate tetrahydrate is dissolved in 6 mL of DI water. In the second beaker, 0.5 g of sucrose is dissolved in 1.5 mL of DI water. The sucrose solution in the second beaker is poured into the metal precursor solution in the first beaker. This combined solution now in the first beaker is stirred for 15 minutes at 300 RPM, after which it is dried at 120 °C in air for 24 hours. After drying, the material is crushed in a mortar and pestle. To carburize the sample, 1 g of crushed and dried material is added to a crucible. The sample is heated at a ramp rate of 10 °C/min to a hold temperature of 790 °C for 5 hr under 30 sccm of H2 gas. After carburization, the sample is cooled under 30 sccm of N2 gas until the tube furnace reads below 30 °C. The sample is passivated under 30 sccm of 1% O2/N2 gas for 2 hours. | 790 | 10 | H2 | 2 | 5 | 30
In the first beaker, 1 g of ammonium heptamolybdate tetrahydrate is dissolved in 6 mL of DI water. In the second beaker, 0.5 g of sucrose is dissolved in 1.5 mL of DI water. The sucrose solution in the second beaker is poured into the metal precursor solution in the first beaker. This combined solution now in the first beaker is stirred for 15 minutes at 300 RPM, after which it is dried at 120 °C in air for 24 hours. After drying, the material is crushed in a mortar and pestle. To carburize the sample, 1 g of crushed and dried material is added to a crucible. The sample is heated at a ramp rate of 10 °C/min to a hold temperature of 790 °C for 5 hr under 60 sccm of H2 gas. After carburization, the sample is cooled under 30 sccm of N2 gas until the tube furnace reads below 30 °C. The sample is passivated under 30 sccm of 1% O2/N2 gas for 2 hours. | 790 | 10 | H2 | 2 | 5 | 60
In the first beaker, 1 g of ammonium heptamolybdate tetrahydrate is dissolved in 6 mL of DI water. In the second beaker, 0.5 g of sucrose is dissolved in 1.5 mL of DI water. The sucrose solution in the second beaker is poured into the metal precursor solution in the first beaker. This combined solution now in the first beaker is stirred for 15 minutes at 300 RPM, after which it is dried at 120 °C in air for 24 hours. After drying, the material is crushed in a mortar and pestle. To carburize the sample, 1 g of crushed and dried material is added to a crucible. The sample is heated at a ramp rate of 10 °C/min to a hold temperature of 790 °C for 5 hr under 100 sccm of H2 gas. After carburization, the sample is cooled under 30 sccm of N2 gas until the tube furnace reads below 30 °C. The sample is passivated under 30 sccm of 1% O2/N2 gas for 2 hours. | 790 | 10 | H2 | 2 | 5 | 100
In the first beaker, 1 g of ammonium heptamolybdate tetrahydrate is dissolved in 6 mL of DI water. In the second beaker, 0.5 g of sucrose is dissolved in 1.5 mL of DI water. The sucrose solution in the second beaker is poured into the metal precursor solution in the first beaker. This combined solution now in the first beaker is stirred for 15 minutes at 300 RPM, after which it is dried at 120 °C in air for 24 hours. After drying, the material is crushed in a mortar and pestle. To carburize the sample, 1 g of crushed and dried material is added to a crucible. The sample is heated at a ramp rate of 10 °C/min to a hold temperature of 790 °C for 10 hr under 30 sccm of H2 gas. After carburization, the sample is cooled under 30 sccm of N2 gas until the tube furnace reads below 30 °C. The sample is passivated under 30 sccm of 1% O2/N2 gas for 2 hours. | 790 | 10 | H2 | 2 | 10 | 30
In the first beaker, 1 g of ammonium heptamolybdate tetrahydrate is dissolved in 6 mL of DI water. In the second beaker, 0.5 g of sucrose is dissolved in 1.5 mL of DI water. The sucrose solution in the second beaker is poured into the metal precursor solution in the first beaker. This combined solution now in the first beaker is stirred for 15 minutes at 300 RPM, after which it is dried at 120 °C in air for 24 hours. After drying, the material is crushed in a mortar and pestle. To carburize the sample, 1 g of crushed and dried material is added to a crucible. The sample is heated at a ramp rate of 10 °C/min to a hold temperature of 790 °C for 10 hr under 60 sccm of H2 gas. After carburization, the sample is cooled under 30 sccm of N2 gas until the tube furnace reads below 30 °C. The sample is passivated under 30 sccm of 1% O2/N2 gas for 2 hours. | 790 | 10 | H2 | 2 | 10 | 60
In the first beaker, 1 g of ammonium heptamolybdate tetrahydrate is dissolved in 6 mL of DI water. In the second beaker, 0.5 g of sucrose is dissolved in 1.5 mL of DI water. The sucrose solution in the second beaker is poured into the metal precursor solution in the first beaker. This combined solution now in the first beaker is stirred for 15 minutes at 300 RPM, after which it is dried at 120 °C in air for 24 hours. After drying, the material is crushed in a mortar and pestle. To carburize the sample, 1 g of crushed and dried material is added to a crucible. The sample is heated at a ramp rate of 10 °C/min to a hold temperature of 790 °C for 10 hr under 100 sccm of H2 gas. After carburization, the sample is cooled under 30 sccm of N2 gas until the tube furnace reads below 30 °C. The sample is passivated under 30 sccm of 1% O2/N2 gas for 2 hours. | 790 | 10 | H2 | 2 | 10 | 100
In the first beaker, 1 g of ammonium heptamolybdate tetrahydrate is dissolved in 4 mL of DI water. In the second beaker, 2 g of sucrose is dissolved in 3.5 mL of DI water. The sucrose solution in the second beaker is poured into the metal precursor solution in the first beaker. This combined solution now in the first beaker is stirred for 15 minutes at 300 RPM, after which it is dried at 120 °C in air for 24 hours. After drying, the material is crushed in a mortar and pestle. To carburize the sample, 1 g of crushed and dried material is added to a crucible. The sample is heated at a ramp rate of 10 °C/min to a hold temperature of 790 °C for 0.5 hr under 30 sccm of N2 gas. After carburization, the sample is cooled under 30 sccm of N2 gas until the tube furnace reads below 30 °C. The sample is passivated under 30 sccm of 1% O2/N2 gas for 2 hours. | 790 | 10 | N2 | 0.5 | 0.5 | 30
In the first beaker, 1 g of ammonium heptamolybdate tetrahydrate is dissolved in 4 mL of DI water. In the second beaker, 2 g of sucrose is dissolved in 3.5 mL of DI water. The sucrose solution in the second beaker is poured into the metal precursor solution in the first beaker. This combined solution now in the first beaker is stirred for 15 minutes at 300 RPM, after which it is dried at 120 °C in air for 24 hours. After drying, the material is crushed in a mortar and pestle. To carburize the sample, 1 g of crushed and dried material is added to a crucible. The sample is heated at a ramp rate of 10 °C/min to a hold temperature of 790 °C for 0.5 hr under 60 sccm of N2 gas. After carburization, the sample is cooled under 30 sccm of N2 gas until the tube furnace reads below 30 °C. The sample is passivated under 30 sccm of 1% O2/N2 gas for 2 hours. | 790 | 10 | N2 | 0.5 | 0.5 | 60
In the first beaker, 1 g of ammonium heptamolybdate tetrahydrate is dissolved in 4 mL of DI water. In the second beaker, 2 g of sucrose is dissolved in 3.5 mL of DI water. The sucrose solution in the second beaker is poured into the metal precursor solution in the first beaker. This combined solution now in the first beaker is stirred for 15 minutes at 300 RPM, after which it is dried at 120 °C in air for 24 hours. After drying, the material is crushed in a mortar and pestle. To carburize the sample, 1 g of crushed and dried material is added to a crucible. The sample is heated at a ramp rate of 10 °C/min to a hold temperature of 790 °C for 0.5 hr under 100 sccm of N2 gas. After carburization, the sample is cooled under 30 sccm of N2 gas until the tube furnace reads below 30 °C. The sample is passivated under 30 sccm of 1% O2/N2 gas for 2 hours. | 790 | 10 | N2 | 0.5 | 0.5 | 100
In the first beaker, 1 g of ammonium heptamolybdate tetrahydrate is dissolved in 4 mL of DI water. In the second beaker, 2 g of sucrose is dissolved in 3.5 mL of DI water. The sucrose solution in the second beaker is poured into the metal precursor solution in the first beaker. This combined solution now in the first beaker is stirred for 15 minutes at 300 RPM, after which it is dried at 120 °C in air for 24 hours. After drying, the material is crushed in a mortar and pestle. To carburize the sample, 1 g of crushed and dried material is added to a crucible. The sample is heated at a ramp rate of 10 °C/min to a hold temperature of 790 °C for 2 hr under 30 sccm of N2 gas. After carburization, the sample is cooled under 30 sccm of N2 gas until the tube furnace reads below 30 °C. The sample is passivated under 30 sccm of 1% O2/N2 gas for 2 hours. | 790 | 10 | N2 | 0.5 | 2 | 30
In the first beaker, 1 g of ammonium heptamolybdate tetrahydrate is dissolved in 4 mL of DI water. In the second beaker, 2 g of sucrose is dissolved in 3.5 mL of DI water. The sucrose solution in the second beaker is poured into the metal precursor solution in the first beaker. This combined solution now in the first beaker is stirred for 15 minutes at 300 RPM, after which it is dried at 120 °C in air for 24 hours. After drying, the material is crushed in a mortar and pestle. To carburize the sample, 1 g of crushed and dried material is added to a crucible. The sample is heated at a ramp rate of 10 °C/min to a hold temperature of 790 °C for 2 hr under 60 sccm of N2 gas. After carburization, the sample is cooled under 30 sccm of N2 gas until the tube furnace reads below 30 °C. The sample is passivated under 30 sccm of 1% O2/N2 gas for 2 hours. | 790 | 10 | N2 | 0.5 | 2 | 60
In the first beaker, 1 g of ammonium heptamolybdate tetrahydrate is dissolved in 4 mL of DI water. In the second beaker, 2 g of sucrose is dissolved in 3.5 mL of DI water. The sucrose solution in the second beaker is poured into the metal precursor solution in the first beaker. This combined solution now in the first beaker is stirred for 15 minutes at 300 RPM, after which it is dried at 120 °C in air for 24 hours. After drying, the material is crushed in a mortar and pestle. To carburize the sample, 1 g of crushed and dried material is added to a crucible. The sample is heated at a ramp rate of 10 °C/min to a hold temperature of 790 °C for 2 hr under 100 sccm of N2 gas. After carburization, the sample is cooled under 30 sccm of N2 gas until the tube furnace reads below 30 °C. The sample is passivated under 30 sccm of 1% O2/N2 gas for 2 hours. | 790 | 10 | N2 | 0.5 | 2 | 100
In the first beaker, 1 g of ammonium heptamolybdate tetrahydrate is dissolved in 4 mL of DI water. In the second beaker, 2 g of sucrose is dissolved in 3.5 mL of DI water. The sucrose solution in the second beaker is poured into the metal precursor solution in the first beaker. This combined solution now in the first beaker is stirred for 15 minutes at 300 RPM, after which it is dried at 120 °C in air for 24 hours. After drying, the material is crushed in a mortar and pestle. To carburize the sample, 1 g of crushed and dried material is added to a crucible. The sample is heated at a ramp rate of 10 °C/min to a hold temperature of 790 °C for 5 hr under 30 sccm of N2 gas. After carburization, the sample is cooled under 30 sccm of N2 gas until the tube furnace reads below 30 °C. The sample is passivated under 30 sccm of 1% O2/N2 gas for 2 hours. | 790 | 10 | N2 | 0.5 | 5 | 30
In the first beaker, 1 g of ammonium heptamolybdate tetrahydrate is dissolved in 4 mL of DI water. In the second beaker, 2 g of sucrose is dissolved in 3.5 mL of DI water. The sucrose solution in the second beaker is poured into the metal precursor solution in the first beaker. This combined solution now in the first beaker is stirred for 15 minutes at 300 RPM, after which it is dried at 120 °C in air for 24 hours. After drying, the material is crushed in a mortar and pestle. To carburize the sample, 1 g of crushed and dried material is added to a crucible. The sample is heated at a ramp rate of 10 °C/min to a hold temperature of 790 °C for 5 hr under 60 sccm of N2 gas. After carburization, the sample is cooled under 30 sccm of N2 gas until the tube furnace reads below 30 °C. The sample is passivated under 30 sccm of 1% O2/N2 gas for 2 hours. | 790 | 10 | N2 | 0.5 | 5 | 60
In the first beaker, 1 g of ammonium heptamolybdate tetrahydrate is dissolved in 4 mL of DI water. In the second beaker, 2 g of sucrose is dissolved in 3.5 mL of DI water. The sucrose solution in the second beaker is poured into the metal precursor solution in the first beaker. This combined solution now in the first beaker is stirred for 15 minutes at 300 RPM, after which it is dried at 120 °C in air for 24 hours. After drying, the material is crushed in a mortar and pestle. To carburize the sample, 1 g of crushed and dried material is added to a crucible. The sample is heated at a ramp rate of 10 °C/min to a hold temperature of 790 °C for 5 hr under 100 sccm of N2 gas. After carburization, the sample is cooled under 30 sccm of N2 gas until the tube furnace reads below 30 °C. The sample is passivated under 30 sccm of 1% O2/N2 gas for 2 hours. | 790 | 10 | N2 | 0.5 | 5 | 100
In the first beaker, 1 g of ammonium heptamolybdate tetrahydrate is dissolved in 4 mL of DI water. In the second beaker, 2 g of sucrose is dissolved in 3.5 mL of DI water. The sucrose solution in the second beaker is poured into the metal precursor solution in the first beaker. This combined solution now in the first beaker is stirred for 15 minutes at 300 RPM, after which it is dried at 120 °C in air for 24 hours. After drying, the material is crushed in a mortar and pestle. To carburize the sample, 1 g of crushed and dried material is added to a crucible. The sample is heated at a ramp rate of 10 °C/min to a hold temperature of 790 °C for 10 hr under 30 sccm of N2 gas. After carburization, the sample is cooled under 30 sccm of N2 gas until the tube furnace reads below 30 °C. The sample is passivated under 30 sccm of 1% O2/N2 gas for 2 hours. | 790 | 10 | N2 | 0.5 | 10 | 30
In the first beaker, 1 g of ammonium heptamolybdate tetrahydrate is dissolved in 4 mL of DI water. In the second beaker, 2 g of sucrose is dissolved in 3.5 mL of DI water. The sucrose solution in the second beaker is poured into the metal precursor solution in the first beaker. This combined solution now in the first beaker is stirred for 15 minutes at 300 RPM, after which it is dried at 120 °C in air for 24 hours. After drying, the material is crushed in a mortar and pestle. To carburize the sample, 1 g of crushed and dried material is added to a crucible. The sample is heated at a ramp rate of 10 °C/min to a hold temperature of 790 °C for 10 hr under 60 sccm of N2 gas. After carburization, the sample is cooled under 30 sccm of N2 gas until the tube furnace reads below 30 °C. The sample is passivated under 30 sccm of 1% O2/N2 gas for 2 hours. | 790 | 10 | N2 | 0.5 | 10 | 60
In the first beaker, 1 g of ammonium heptamolybdate tetrahydrate is dissolved in 4 mL of DI water. In the second beaker, 2 g of sucrose is dissolved in 3.5 mL of DI water. The sucrose solution in the second beaker is poured into the metal precursor solution in the first beaker. This combined solution now in the first beaker is stirred for 15 minutes at 300 RPM, after which it is dried at 120 °C in air for 24 hours. After drying, the material is crushed in a mortar and pestle. To carburize the sample, 1 g of crushed and dried material is added to a crucible. The sample is heated at a ramp rate of 10 °C/min to a hold temperature of 790 °C for 10 hr under 100 sccm of N2 gas. After carburization, the sample is cooled under 30 sccm of N2 gas until the tube furnace reads below 30 °C. The sample is passivated under 30 sccm of 1% O2/N2 gas for 2 hours. | 790 | 10 | N2 | 0.5 | 10 | 100
In the first beaker, 1 g of ammonium heptamolybdate tetrahydrate is dissolved in 5.5 mL of DI water. In the second beaker, 1 g of sucrose is dissolved in 2 mL of DI water. The sucrose solution in the second beaker is poured into the metal precursor solution in the first beaker. This combined solution now in the first beaker is stirred for 15 minutes at 300 RPM, after which it is dried at 120 °C in air for 24 hours. After drying, the material is crushed in a mortar and pestle. To carburize the sample, 1 g of crushed and dried material is added to a crucible. The sample is heated at a ramp rate of 10 °C/min to a hold temperature of 790 °C for 0.5 hr under 30 sccm of N2 gas. After carburization, the sample is cooled under 30 sccm of N2 gas until the tube furnace reads below 30 °C. The sample is passivated under 30 sccm of 1% O2/N2 gas for 2 hours. | 790 | 10 | N2 | 1 | 0.5 | 30
In the first beaker, 1 g of ammonium heptamolybdate tetrahydrate is dissolved in 5.5 mL of DI water. In the second beaker, 1 g of sucrose is dissolved in 2 mL of DI water. The sucrose solution in the second beaker is poured into the metal precursor solution in the first beaker. This combined solution now in the first beaker is stirred for 15 minutes at 300 RPM, after which it is dried at 120 °C in air for 24 hours. After drying, the material is crushed in a mortar and pestle. To carburize the sample, 1 g of crushed and dried material is added to a crucible. The sample is heated at a ramp rate of 10 °C/min to a hold temperature of 790 °C for 0.5 hr under 60 sccm of N2 gas. After carburization, the sample is cooled under 30 sccm of N2 gas until the tube furnace reads below 30 °C. The sample is passivated under 30 sccm of 1% O2/N2 gas for 2 hours. | 790 | 10 | N2 | 1 | 0.5 | 60
In the first beaker, 1 g of ammonium heptamolybdate tetrahydrate is dissolved in 5.5 mL of DI water. In the second beaker, 1 g of sucrose is dissolved in 2 mL of DI water. The sucrose solution in the second beaker is poured into the metal precursor solution in the first beaker. This combined solution now in the first beaker is stirred for 15 minutes at 300 RPM, after which it is dried at 120 °C in air for 24 hours. After drying, the material is crushed in a mortar and pestle. To carburize the sample, 1 g of crushed and dried material is added to a crucible. The sample is heated at a ramp rate of 10 °C/min to a hold temperature of 790 °C for 0.5 hr under 100 sccm of N2 gas. After carburization, the sample is cooled under 30 sccm of N2 gas until the tube furnace reads below 30 °C. The sample is passivated under 30 sccm of 1% O2/N2 gas for 2 hours. | 790 | 10 | N2 | 1 | 0.5 | 100
In the first beaker, 1 g of ammonium heptamolybdate tetrahydrate is dissolved in 5.5 mL of DI water. In the second beaker, 1 g of sucrose is dissolved in 2 mL of DI water. The sucrose solution in the second beaker is poured into the metal precursor solution in the first beaker. This combined solution now in the first beaker is stirred for 15 minutes at 300 RPM, after which it is dried at 120 °C in air for 24 hours. After drying, the material is crushed in a mortar and pestle. To carburize the sample, 1 g of crushed and dried material is added to a crucible. The sample is heated at a ramp rate of 10 °C/min to a hold temperature of 790 °C for 2 hr under 30 sccm of N2 gas. After carburization, the sample is cooled under 30 sccm of N2 gas until the tube furnace reads below 30 °C. The sample is passivated under 30 sccm of 1% O2/N2 gas for 2 hours. | 790 | 10 | N2 | 1 | 2 | 30
In the first beaker, 1 g of ammonium heptamolybdate tetrahydrate is dissolved in 5.5 mL of DI water. In the second beaker, 1 g of sucrose is dissolved in 2 mL of DI water. The sucrose solution in the second beaker is poured into the metal precursor solution in the first beaker. This combined solution now in the first beaker is stirred for 15 minutes at 300 RPM, after which it is dried at 120 °C in air for 24 hours. After drying, the material is crushed in a mortar and pestle. To carburize the sample, 1 g of crushed and dried material is added to a crucible. The sample is heated at a ramp rate of 10 °C/min to a hold temperature of 790 °C for 2 hr under 60 sccm of N2 gas. After carburization, the sample is cooled under 30 sccm of N2 gas until the tube furnace reads below 30 °C. The sample is passivated under 30 sccm of 1% O2/N2 gas for 2 hours. | 790 | 10 | N2 | 1 | 2 | 60
In the first beaker, 1 g of ammonium heptamolybdate tetrahydrate is dissolved in 5.5 mL of DI water. In the second beaker, 1 g of sucrose is dissolved in 2 mL of DI water. The sucrose solution in the second beaker is poured into the metal precursor solution in the first beaker. This combined solution now in the first beaker is stirred for 15 minutes at 300 RPM, after which it is dried at 120 °C in air for 24 hours. After drying, the material is crushed in a mortar and pestle. To carburize the sample, 1 g of crushed and dried material is added to a crucible. The sample is heated at a ramp rate of 10 °C/min to a hold temperature of 790 °C for 2 hr under 100 sccm of N2 gas. After carburization, the sample is cooled under 30 sccm of N2 gas until the tube furnace reads below 30 °C. The sample is passivated under 30 sccm of 1% O2/N2 gas for 2 hours. | 790 | 10 | N2 | 1 | 2 | 100
In the first beaker, 1 g of ammonium heptamolybdate tetrahydrate is dissolved in 5.5 mL of DI water. In the second beaker, 1 g of sucrose is dissolved in 2 mL of DI water. The sucrose solution in the second beaker is poured into the metal precursor solution in the first beaker. This combined solution now in the first beaker is stirred for 15 minutes at 300 RPM, after which it is dried at 120 °C in air for 24 hours. After drying, the material is crushed in a mortar and pestle. To carburize the sample, 1 g of crushed and dried material is added to a crucible. The sample is heated at a ramp rate of 10 °C/min to a hold temperature of 790 °C for 5 hr under 30 sccm of N2 gas. After carburization, the sample is cooled under 30 sccm of N2 gas until the tube furnace reads below 30 °C. The sample is passivated under 30 sccm of 1% O2/N2 gas for 2 hours. | 790 | 10 | N2 | 1 | 5 | 30
In the first beaker, 1 g of ammonium heptamolybdate tetrahydrate is dissolved in 5.5 mL of DI water. In the second beaker, 1 g of sucrose is dissolved in 2 mL of DI water. The sucrose solution in the second beaker is poured into the metal precursor solution in the first beaker. This combined solution now in the first beaker is stirred for 15 minutes at 300 RPM, after which it is dried at 120 °C in air for 24 hours. After drying, the material is crushed in a mortar and pestle. To carburize the sample, 1 g of crushed and dried material is added to a crucible. The sample is heated at a ramp rate of 10 °C/min to a hold temperature of 790 °C for 5 hr under 60 sccm of N2 gas. After carburization, the sample is cooled under 30 sccm of N2 gas until the tube furnace reads below 30 °C. The sample is passivated under 30 sccm of 1% O2/N2 gas for 2 hours. | 790 | 10 | N2 | 1 | 5 | 60
In the first beaker, 1 g of ammonium heptamolybdate tetrahydrate is dissolved in 5.5 mL of DI water. In the second beaker, 1 g of sucrose is dissolved in 2 mL of DI water. The sucrose solution in the second beaker is poured into the metal precursor solution in the first beaker. This combined solution now in the first beaker is stirred for 15 minutes at 300 RPM, after which it is dried at 120 °C in air for 24 hours. After drying, the material is crushed in a mortar and pestle. To carburize the sample, 1 g of crushed and dried material is added to a crucible. The sample is heated at a ramp rate of 10 °C/min to a hold temperature of 790 °C for 5 hr under 100 sccm of N2 gas. After carburization, the sample is cooled under 30 sccm of N2 gas until the tube furnace reads below 30 °C. The sample is passivated under 30 sccm of 1% O2/N2 gas for 2 hours. | 790 | 10 | N2 | 1 | 5 | 100
In the first beaker, 1 g of ammonium heptamolybdate tetrahydrate is dissolved in 5.5 mL of DI water. In the second beaker, 1 g of sucrose is dissolved in 2 mL of DI water. The sucrose solution in the second beaker is poured into the metal precursor solution in the first beaker. This combined solution now in the first beaker is stirred for 15 minutes at 300 RPM, after which it is dried at 120 °C in air for 24 hours. After drying, the material is crushed in a mortar and pestle. To carburize the sample, 1 g of crushed and dried material is added to a crucible. The sample is heated at a ramp rate of 10 °C/min to a hold temperature of 790 °C for 10 hr under 30 sccm of N2 gas. After carburization, the sample is cooled under 30 sccm of N2 gas until the tube furnace reads below 30 °C. The sample is passivated under 30 sccm of 1% O2/N2 gas for 2 hours. | 790 | 10 | N2 | 1 | 10 | 30
In the first beaker, 1 g of ammonium heptamolybdate tetrahydrate is dissolved in 5.5 mL of DI water. In the second beaker, 1 g of sucrose is dissolved in 2 mL of DI water. The sucrose solution in the second beaker is poured into the metal precursor solution in the first beaker. This combined solution now in the first beaker is stirred for 15 minutes at 300 RPM, after which it is dried at 120 °C in air for 24 hours. After drying, the material is crushed in a mortar and pestle. To carburize the sample, 1 g of crushed and dried material is added to a crucible. The sample is heated at a ramp rate of 10 °C/min to a hold temperature of 790 °C for 10 hr under 60 sccm of N2 gas. After carburization, the sample is cooled under 30 sccm of N2 gas until the tube furnace reads below 30 °C. The sample is passivated under 30 sccm of 1% O2/N2 gas for 2 hours. | 790 | 10 | N2 | 1 | 10 | 60
In the first beaker, 1 g of ammonium heptamolybdate tetrahydrate is dissolved in 5.5 mL of DI water. In the second beaker, 1 g of sucrose is dissolved in 2 mL of DI water. The sucrose solution in the second beaker is poured into the metal precursor solution in the first beaker. This combined solution now in the first beaker is stirred for 15 minutes at 300 RPM, after which it is dried at 120 °C in air for 24 hours. After drying, the material is crushed in a mortar and pestle. To carburize the sample, 1 g of crushed and dried material is added to a crucible. The sample is heated at a ramp rate of 10 °C/min to a hold temperature of 790 °C for 10 hr under 100 sccm of N2 gas. After carburization, the sample is cooled under 30 sccm of N2 gas until the tube furnace reads below 30 °C. The sample is passivated under 30 sccm of 1% O2/N2 gas for 2 hours. | 790 | 10 | N2 | 1 | 10 | 100
In the first beaker, 1 g of ammonium heptamolybdate tetrahydrate is dissolved in 6 mL of DI water. In the second beaker, 0.5 g of sucrose is dissolved in 1.5 mL of DI water. The sucrose solution in the second beaker is poured into the metal precursor solution in the first beaker. This combined solution now in the first beaker is stirred for 15 minutes at 300 RPM, after which it is dried at 120 °C in air for 24 hours. After drying, the material is crushed in a mortar and pestle. To carburize the sample, 1 g of crushed and dried material is added to a crucible. The sample is heated at a ramp rate of 10 °C/min to a hold temperature of 790 °C for 0.5 hr under 30 sccm of N2 gas. After carburization, the sample is cooled under 30 sccm of N2 gas until the tube furnace reads below 30 °C. The sample is passivated under 30 sccm of 1% O2/N2 gas for 2 hours. | 790 | 10 | N2 | 2 | 0.5 | 30
In the first beaker, 1 g of ammonium heptamolybdate tetrahydrate is dissolved in 6 mL of DI water. In the second beaker, 0.5 g of sucrose is dissolved in 1.5 mL of DI water. The sucrose solution in the second beaker is poured into the metal precursor solution in the first beaker. This combined solution now in the first beaker is stirred for 15 minutes at 300 RPM, after which it is dried at 120 °C in air for 24 hours. After drying, the material is crushed in a mortar and pestle. To carburize the sample, 1 g of crushed and dried material is added to a crucible. The sample is heated at a ramp rate of 10 °C/min to a hold temperature of 790 °C for 0.5 hr under 60 sccm of N2 gas. After carburization, the sample is cooled under 30 sccm of N2 gas until the tube furnace reads below 30 °C. The sample is passivated under 30 sccm of 1% O2/N2 gas for 2 hours. | 790 | 10 | N2 | 2 | 0.5 | 60
In the first beaker, 1 g of ammonium heptamolybdate tetrahydrate is dissolved in 6 mL of DI water. In the second beaker, 0.5 g of sucrose is dissolved in 1.5 mL of DI water. The sucrose solution in the second beaker is poured into the metal precursor solution in the first beaker. This combined solution now in the first beaker is stirred for 15 minutes at 300 RPM, after which it is dried at 120 °C in air for 24 hours. After drying, the material is crushed in a mortar and pestle. To carburize the sample, 1 g of crushed and dried material is added to a crucible. The sample is heated at a ramp rate of 10 °C/min to a hold temperature of 790 °C for 0.5 hr under 100 sccm of N2 gas. After carburization, the sample is cooled under 30 sccm of N2 gas until the tube furnace reads below 30 °C. The sample is passivated under 30 sccm of 1% O2/N2 gas for 2 hours. | 790 | 10 | N2 | 2 | 0.5 | 100
In the first beaker, 1 g of ammonium heptamolybdate tetrahydrate is dissolved in 6 mL of DI water. In the second beaker, 0.5 g of sucrose is dissolved in 1.5 mL of DI water. The sucrose solution in the second beaker is poured into the metal precursor solution in the first beaker. This combined solution now in the first beaker is stirred for 15 minutes at 300 RPM, after which it is dried at 120 °C in air for 24 hours. After drying, the material is crushed in a mortar and pestle. To carburize the sample, 1 g of crushed and dried material is added to a crucible. The sample is heated at a ramp rate of 10 °C/min to a hold temperature of 790 °C for 2 hr under 30 sccm of N2 gas. After carburization, the sample is cooled under 30 sccm of N2 gas until the tube furnace reads below 30 °C. The sample is passivated under 30 sccm of 1% O2/N2 gas for 2 hours. | 790 | 10 | N2 | 2 | 2 | 30
In the first beaker, 1 g of ammonium heptamolybdate tetrahydrate is dissolved in 6 mL of DI water. In the second beaker, 0.5 g of sucrose is dissolved in 1.5 mL of DI water. The sucrose solution in the second beaker is poured into the metal precursor solution in the first beaker. This combined solution now in the first beaker is stirred for 15 minutes at 300 RPM, after which it is dried at 120 °C in air for 24 hours. After drying, the material is crushed in a mortar and pestle. To carburize the sample, 1 g of crushed and dried material is added to a crucible. The sample is heated at a ramp rate of 10 °C/min to a hold temperature of 790 °C for 2 hr under 60 sccm of N2 gas. After carburization, the sample is cooled under 30 sccm of N2 gas until the tube furnace reads below 30 °C. The sample is passivated under 30 sccm of 1% O2/N2 gas for 2 hours. | 790 | 10 | N2 | 2 | 2 | 60
In the first beaker, 1 g of ammonium heptamolybdate tetrahydrate is dissolved in 6 mL of DI water. In the second beaker, 0.5 g of sucrose is dissolved in 1.5 mL of DI water. The sucrose solution in the second beaker is poured into the metal precursor solution in the first beaker. This combined solution now in the first beaker is stirred for 15 minutes at 300 RPM, after which it is dried at 120 °C in air for 24 hours. After drying, the material is crushed in a mortar and pestle. To carburize the sample, 1 g of crushed and dried material is added to a crucible. The sample is heated at a ramp rate of 10 °C/min to a hold temperature of 790 °C for 2 hr under 100 sccm of N2 gas. After carburization, the sample is cooled under 30 sccm of N2 gas until the tube furnace reads below 30 °C. The sample is passivated under 30 sccm of 1% O2/N2 gas for 2 hours. | 790 | 10 | N2 | 2 | 2 | 100
In the first beaker, 1 g of ammonium heptamolybdate tetrahydrate is dissolved in 6 mL of DI water. In the second beaker, 0.5 g of sucrose is dissolved in 1.5 mL of DI water. The sucrose solution in the second beaker is poured into the metal precursor solution in the first beaker. This combined solution now in the first beaker is stirred for 15 minutes at 300 RPM, after which it is dried at 120 °C in air for 24 hours. After drying, the material is crushed in a mortar and pestle. To carburize the sample, 1 g of crushed and dried material is added to a crucible. The sample is heated at a ramp rate of 10 °C/min to a hold temperature of 790 °C for 5 hr under 30 sccm of N2 gas. After carburization, the sample is cooled under 30 sccm of N2 gas until the tube furnace reads below 30 °C. The sample is passivated under 30 sccm of 1% O2/N2 gas for 2 hours. | 790 | 10 | N2 | 2 | 5 | 30
In the first beaker, 1 g of ammonium heptamolybdate tetrahydrate is dissolved in 6 mL of DI water. In the second beaker, 0.5 g of sucrose is dissolved in 1.5 mL of DI water. The sucrose solution in the second beaker is poured into the metal precursor solution in the first beaker. This combined solution now in the first beaker is stirred for 15 minutes at 300 RPM, after which it is dried at 120 °C in air for 24 hours. After drying, the material is crushed in a mortar and pestle. To carburize the sample, 1 g of crushed and dried material is added to a crucible. The sample is heated at a ramp rate of 10 °C/min to a hold temperature of 790 °C for 5 hr under 60 sccm of N2 gas. After carburization, the sample is cooled under 30 sccm of N2 gas until the tube furnace reads below 30 °C. The sample is passivated under 30 sccm of 1% O2/N2 gas for 2 hours. | 790 | 10 | N2 | 2 | 5 | 60
In the first beaker, 1 g of ammonium heptamolybdate tetrahydrate is dissolved in 6 mL of DI water. In the second beaker, 0.5 g of sucrose is dissolved in 1.5 mL of DI water. The sucrose solution in the second beaker is poured into the metal precursor solution in the first beaker. This combined solution now in the first beaker is stirred for 15 minutes at 300 RPM, after which it is dried at 120 °C in air for 24 hours. After drying, the material is crushed in a mortar and pestle. To carburize the sample, 1 g of crushed and dried material is added to a crucible. The sample is heated at a ramp rate of 10 °C/min to a hold temperature of 790 °C for 5 hr under 100 sccm of N2 gas. After carburization, the sample is cooled under 30 sccm of N2 gas until the tube furnace reads below 30 °C. The sample is passivated under 30 sccm of 1% O2/N2 gas for 2 hours. | 790 | 10 | N2 | 2 | 5 | 100
In the first beaker, 1 g of ammonium heptamolybdate tetrahydrate is dissolved in 6 mL of DI water. In the second beaker, 0.5 g of sucrose is dissolved in 1.5 mL of DI water. The sucrose solution in the second beaker is poured into the metal precursor solution in the first beaker. This combined solution now in the first beaker is stirred for 15 minutes at 300 RPM, after which it is dried at 120 °C in air for 24 hours. After drying, the material is crushed in a mortar and pestle. To carburize the sample, 1 g of crushed and dried material is added to a crucible. The sample is heated at a ramp rate of 10 °C/min to a hold temperature of 790 °C for 10 hr under 30 sccm of N2 gas. After carburization, the sample is cooled under 30 sccm of N2 gas until the tube furnace reads below 30 °C. The sample is passivated under 30 sccm of 1% O2/N2 gas for 2 hours. | 790 | 10 | N2 | 2 | 10 | 30
In the first beaker, 1 g of ammonium heptamolybdate tetrahydrate is dissolved in 6 mL of DI water. In the second beaker, 0.5 g of sucrose is dissolved in 1.5 mL of DI water. The sucrose solution in the second beaker is poured into the metal precursor solution in the first beaker. This combined solution now in the first beaker is stirred for 15 minutes at 300 RPM, after which it is dried at 120 °C in air for 24 hours. After drying, the material is crushed in a mortar and pestle. To carburize the sample, 1 g of crushed and dried material is added to a crucible. The sample is heated at a ramp rate of 10 °C/min to a hold temperature of 790 °C for 10 hr under 60 sccm of N2 gas. After carburization, the sample is cooled under 30 sccm of N2 gas until the tube furnace reads below 30 °C. The sample is passivated under 30 sccm of 1% O2/N2 gas for 2 hours. | 790 | 10 | N2 | 2 | 10 | 60
In the first beaker, 1 g of ammonium heptamolybdate tetrahydrate is dissolved in 6 mL of DI water. In the second beaker, 0.5 g of sucrose is dissolved in 1.5 mL of DI water. The sucrose solution in the second beaker is poured into the metal precursor solution in the first beaker. This combined solution now in the first beaker is stirred for 15 minutes at 300 RPM, after which it is dried at 120 °C in air for 24 hours. After drying, the material is crushed in a mortar and pestle. To carburize the sample, 1 g of crushed and dried material is added to a crucible. The sample is heated at a ramp rate of 10 °C/min to a hold temperature of 790 °C for 10 hr under 100 sccm of N2 gas. After carburization, the sample is cooled under 30 sccm of N2 gas until the tube furnace reads below 30 °C. The sample is passivated under 30 sccm of 1% O2/N2 gas for 2 hours. | 790 | 10 | N2 | 2 | 10 | 100
In the first beaker, 1 g of ammonium heptamolybdate tetrahydrate is dissolved in 4 mL of DI water. In the second beaker, 2 g of sucrose is dissolved in 3.5 mL of DI water. The sucrose solution in the second beaker is poured into the metal precursor solution in the first beaker. This combined solution now in the first beaker is stirred for 15 minutes at 300 RPM, after which it is dried at 120 °C in air for 24 hours. After drying, the material is crushed in a mortar and pestle. To carburize the sample, 1 g of crushed and dried material is added to a crucible. The sample is heated at a ramp rate of 15 °C/min to a hold temperature of 790 °C for 0.5 hr under 30 sccm of H2 gas. After carburization, the sample is cooled under 30 sccm of N2 gas until the tube furnace reads below 30 °C. The sample is passivated under 30 sccm of 1% O2/N2 gas for 2 hours. | 790 | 15 | H2 | 0.5 | 0.5 | 30
In the first beaker, 1 g of ammonium heptamolybdate tetrahydrate is dissolved in 4 mL of DI water. In the second beaker, 2 g of sucrose is dissolved in 3.5 mL of DI water. The sucrose solution in the second beaker is poured into the metal precursor solution in the first beaker. This combined solution now in the first beaker is stirred for 15 minutes at 300 RPM, after which it is dried at 120 °C in air for 24 hours. After drying, the material is crushed in a mortar and pestle. To carburize the sample, 1 g of crushed and dried material is added to a crucible. The sample is heated at a ramp rate of 15 °C/min to a hold temperature of 790 °C for 0.5 hr under 60 sccm of H2 gas. After carburization, the sample is cooled under 30 sccm of N2 gas until the tube furnace reads below 30 °C. The sample is passivated under 30 sccm of 1% O2/N2 gas for 2 hours. | 790 | 15 | H2 | 0.5 | 0.5 | 60
In the first beaker, 1 g of ammonium heptamolybdate tetrahydrate is dissolved in 4 mL of DI water. In the second beaker, 2 g of sucrose is dissolved in 3.5 mL of DI water. The sucrose solution in the second beaker is poured into the metal precursor solution in the first beaker. This combined solution now in the first beaker is stirred for 15 minutes at 300 RPM, after which it is dried at 120 °C in air for 24 hours. After drying, the material is crushed in a mortar and pestle. To carburize the sample, 1 g of crushed and dried material is added to a crucible. The sample is heated at a ramp rate of 15 °C/min to a hold temperature of 790 °C for 0.5 hr under 100 sccm of H2 gas. After carburization, the sample is cooled under 30 sccm of N2 gas until the tube furnace reads below 30 °C. The sample is passivated under 30 sccm of 1% O2/N2 gas for 2 hours. | 790 | 15 | H2 | 0.5 | 0.5 | 100
In the first beaker, 1 g of ammonium heptamolybdate tetrahydrate is dissolved in 4 mL of DI water. In the second beaker, 2 g of sucrose is dissolved in 3.5 mL of DI water. The sucrose solution in the second beaker is poured into the metal precursor solution in the first beaker. This combined solution now in the first beaker is stirred for 15 minutes at 300 RPM, after which it is dried at 120 °C in air for 24 hours. After drying, the material is crushed in a mortar and pestle. To carburize the sample, 1 g of crushed and dried material is added to a crucible. The sample is heated at a ramp rate of 15 °C/min to a hold temperature of 790 °C for 2 hr under 30 sccm of H2 gas. After carburization, the sample is cooled under 30 sccm of N2 gas until the tube furnace reads below 30 °C. The sample is passivated under 30 sccm of 1% O2/N2 gas for 2 hours. | 790 | 15 | H2 | 0.5 | 2 | 30
In the first beaker, 1 g of ammonium heptamolybdate tetrahydrate is dissolved in 4 mL of DI water. In the second beaker, 2 g of sucrose is dissolved in 3.5 mL of DI water. The sucrose solution in the second beaker is poured into the metal precursor solution in the first beaker. This combined solution now in the first beaker is stirred for 15 minutes at 300 RPM, after which it is dried at 120 °C in air for 24 hours. After drying, the material is crushed in a mortar and pestle. To carburize the sample, 1 g of crushed and dried material is added to a crucible. The sample is heated at a ramp rate of 15 °C/min to a hold temperature of 790 °C for 2 hr under 60 sccm of H2 gas. After carburization, the sample is cooled under 30 sccm of N2 gas until the tube furnace reads below 30 °C. The sample is passivated under 30 sccm of 1% O2/N2 gas for 2 hours. | 790 | 15 | H2 | 0.5 | 2 | 60
In the first beaker, 1 g of ammonium heptamolybdate tetrahydrate is dissolved in 4 mL of DI water. In the second beaker, 2 g of sucrose is dissolved in 3.5 mL of DI water. The sucrose solution in the second beaker is poured into the metal precursor solution in the first beaker. This combined solution now in the first beaker is stirred for 15 minutes at 300 RPM, after which it is dried at 120 °C in air for 24 hours. After drying, the material is crushed in a mortar and pestle. To carburize the sample, 1 g of crushed and dried material is added to a crucible. The sample is heated at a ramp rate of 15 °C/min to a hold temperature of 790 °C for 2 hr under 100 sccm of H2 gas. After carburization, the sample is cooled under 30 sccm of N2 gas until the tube furnace reads below 30 °C. The sample is passivated under 30 sccm of 1% O2/N2 gas for 2 hours. | 790 | 15 | H2 | 0.5 | 2 | 100
In the first beaker, 1 g of ammonium heptamolybdate tetrahydrate is dissolved in 4 mL of DI water. In the second beaker, 2 g of sucrose is dissolved in 3.5 mL of DI water. The sucrose solution in the second beaker is poured into the metal precursor solution in the first beaker. This combined solution now in the first beaker is stirred for 15 minutes at 300 RPM, after which it is dried at 120 °C in air for 24 hours. After drying, the material is crushed in a mortar and pestle. To carburize the sample, 1 g of crushed and dried material is added to a crucible. The sample is heated at a ramp rate of 15 °C/min to a hold temperature of 790 °C for 5 hr under 30 sccm of H2 gas. After carburization, the sample is cooled under 30 sccm of N2 gas until the tube furnace reads below 30 °C. The sample is passivated under 30 sccm of 1% O2/N2 gas for 2 hours. | 790 | 15 | H2 | 0.5 | 5 | 30
In the first beaker, 1 g of ammonium heptamolybdate tetrahydrate is dissolved in 4 mL of DI water. In the second beaker, 2 g of sucrose is dissolved in 3.5 mL of DI water. The sucrose solution in the second beaker is poured into the metal precursor solution in the first beaker. This combined solution now in the first beaker is stirred for 15 minutes at 300 RPM, after which it is dried at 120 °C in air for 24 hours. After drying, the material is crushed in a mortar and pestle. To carburize the sample, 1 g of crushed and dried material is added to a crucible. The sample is heated at a ramp rate of 15 °C/min to a hold temperature of 790 °C for 5 hr under 60 sccm of H2 gas. After carburization, the sample is cooled under 30 sccm of N2 gas until the tube furnace reads below 30 °C. The sample is passivated under 30 sccm of 1% O2/N2 gas for 2 hours. | 790 | 15 | H2 | 0.5 | 5 | 60
In the first beaker, 1 g of ammonium heptamolybdate tetrahydrate is dissolved in 4 mL of DI water. In the second beaker, 2 g of sucrose is dissolved in 3.5 mL of DI water. The sucrose solution in the second beaker is poured into the metal precursor solution in the first beaker. This combined solution now in the first beaker is stirred for 15 minutes at 300 RPM, after which it is dried at 120 °C in air for 24 hours. After drying, the material is crushed in a mortar and pestle. To carburize the sample, 1 g of crushed and dried material is added to a crucible. The sample is heated at a ramp rate of 15 °C/min to a hold temperature of 790 °C for 5 hr under 100 sccm of H2 gas. After carburization, the sample is cooled under 30 sccm of N2 gas until the tube furnace reads below 30 °C. The sample is passivated under 30 sccm of 1% O2/N2 gas for 2 hours. | 790 | 15 | H2 | 0.5 | 5 | 100
In the first beaker, 1 g of ammonium heptamolybdate tetrahydrate is dissolved in 4 mL of DI water. In the second beaker, 2 g of sucrose is dissolved in 3.5 mL of DI water. The sucrose solution in the second beaker is poured into the metal precursor solution in the first beaker. This combined solution now in the first beaker is stirred for 15 minutes at 300 RPM, after which it is dried at 120 °C in air for 24 hours. After drying, the material is crushed in a mortar and pestle. To carburize the sample, 1 g of crushed and dried material is added to a crucible. The sample is heated at a ramp rate of 15 °C/min to a hold temperature of 790 °C for 10 hr under 30 sccm of H2 gas. After carburization, the sample is cooled under 30 sccm of N2 gas until the tube furnace reads below 30 °C. The sample is passivated under 30 sccm of 1% O2/N2 gas for 2 hours. | 790 | 15 | H2 | 0.5 | 10 | 30
In the first beaker, 1 g of ammonium heptamolybdate tetrahydrate is dissolved in 4 mL of DI water. In the second beaker, 2 g of sucrose is dissolved in 3.5 mL of DI water. The sucrose solution in the second beaker is poured into the metal precursor solution in the first beaker. This combined solution now in the first beaker is stirred for 15 minutes at 300 RPM, after which it is dried at 120 °C in air for 24 hours. After drying, the material is crushed in a mortar and pestle. To carburize the sample, 1 g of crushed and dried material is added to a crucible. The sample is heated at a ramp rate of 15 °C/min to a hold temperature of 790 °C for 10 hr under 60 sccm of H2 gas. After carburization, the sample is cooled under 30 sccm of N2 gas until the tube furnace reads below 30 °C. The sample is passivated under 30 sccm of 1% O2/N2 gas for 2 hours. | 790 | 15 | H2 | 0.5 | 10 | 60
In the first beaker, 1 g of ammonium heptamolybdate tetrahydrate is dissolved in 4 mL of DI water. In the second beaker, 2 g of sucrose is dissolved in 3.5 mL of DI water. The sucrose solution in the second beaker is poured into the metal precursor solution in the first beaker. This combined solution now in the first beaker is stirred for 15 minutes at 300 RPM, after which it is dried at 120 °C in air for 24 hours. After drying, the material is crushed in a mortar and pestle. To carburize the sample, 1 g of crushed and dried material is added to a crucible. The sample is heated at a ramp rate of 15 °C/min to a hold temperature of 790 °C for 10 hr under 100 sccm of H2 gas. After carburization, the sample is cooled under 30 sccm of N2 gas until the tube furnace reads below 30 °C. The sample is passivated under 30 sccm of 1% O2/N2 gas for 2 hours. | 790 | 15 | H2 | 0.5 | 10 | 100
In the first beaker, 1 g of ammonium heptamolybdate tetrahydrate is dissolved in 5.5 mL of DI water. In the second beaker, 1 g of sucrose is dissolved in 2 mL of DI water. The sucrose solution in the second beaker is poured into the metal precursor solution in the first beaker. This combined solution now in the first beaker is stirred for 15 minutes at 300 RPM, after which it is dried at 120 °C in air for 24 hours. After drying, the material is crushed in a mortar and pestle. To carburize the sample, 1 g of crushed and dried material is added to a crucible. The sample is heated at a ramp rate of 15 °C/min to a hold temperature of 790 °C for 0.5 hr under 30 sccm of H2 gas. After carburization, the sample is cooled under 30 sccm of N2 gas until the tube furnace reads below 30 °C. The sample is passivated under 30 sccm of 1% O2/N2 gas for 2 hours. | 790 | 15 | H2 | 1 | 0.5 | 30
In the first beaker, 1 g of ammonium heptamolybdate tetrahydrate is dissolved in 5.5 mL of DI water. In the second beaker, 1 g of sucrose is dissolved in 2 mL of DI water. The sucrose solution in the second beaker is poured into the metal precursor solution in the first beaker. This combined solution now in the first beaker is stirred for 15 minutes at 300 RPM, after which it is dried at 120 °C in air for 24 hours. After drying, the material is crushed in a mortar and pestle. To carburize the sample, 1 g of crushed and dried material is added to a crucible. The sample is heated at a ramp rate of 15 °C/min to a hold temperature of 790 °C for 0.5 hr under 60 sccm of H2 gas. After carburization, the sample is cooled under 30 sccm of N2 gas until the tube furnace reads below 30 °C. The sample is passivated under 30 sccm of 1% O2/N2 gas for 2 hours. | 790 | 15 | H2 | 1 | 0.5 | 60
In the first beaker, 1 g of ammonium heptamolybdate tetrahydrate is dissolved in 5.5 mL of DI water. In the second beaker, 1 g of sucrose is dissolved in 2 mL of DI water. The sucrose solution in the second beaker is poured into the metal precursor solution in the first beaker. This combined solution now in the first beaker is stirred for 15 minutes at 300 RPM, after which it is dried at 120 °C in air for 24 hours. After drying, the material is crushed in a mortar and pestle. To carburize the sample, 1 g of crushed and dried material is added to a crucible. The sample is heated at a ramp rate of 15 °C/min to a hold temperature of 790 °C for 0.5 hr under 100 sccm of H2 gas. After carburization, the sample is cooled under 30 sccm of N2 gas until the tube furnace reads below 30 °C. The sample is passivated under 30 sccm of 1% O2/N2 gas for 2 hours. | 790 | 15 | H2 | 1 | 0.5 | 100
In the first beaker, 1 g of ammonium heptamolybdate tetrahydrate is dissolved in 5.5 mL of DI water. In the second beaker, 1 g of sucrose is dissolved in 2 mL of DI water. The sucrose solution in the second beaker is poured into the metal precursor solution in the first beaker. This combined solution now in the first beaker is stirred for 15 minutes at 300 RPM, after which it is dried at 120 °C in air for 24 hours. After drying, the material is crushed in a mortar and pestle. To carburize the sample, 1 g of crushed and dried material is added to a crucible. The sample is heated at a ramp rate of 15 °C/min to a hold temperature of 790 °C for 2 hr under 30 sccm of H2 gas. After carburization, the sample is cooled under 30 sccm of N2 gas until the tube furnace reads below 30 °C. The sample is passivated under 30 sccm of 1% O2/N2 gas for 2 hours. | 790 | 15 | H2 | 1 | 2 | 30
In the first beaker, 1 g of ammonium heptamolybdate tetrahydrate is dissolved in 5.5 mL of DI water. In the second beaker, 1 g of sucrose is dissolved in 2 mL of DI water. The sucrose solution in the second beaker is poured into the metal precursor solution in the first beaker. This combined solution now in the first beaker is stirred for 15 minutes at 300 RPM, after which it is dried at 120 °C in air for 24 hours. After drying, the material is crushed in a mortar and pestle. To carburize the sample, 1 g of crushed and dried material is added to a crucible. The sample is heated at a ramp rate of 15 °C/min to a hold temperature of 790 °C for 2 hr under 60 sccm of H2 gas. After carburization, the sample is cooled under 30 sccm of N2 gas until the tube furnace reads below 30 °C. The sample is passivated under 30 sccm of 1% O2/N2 gas for 2 hours. | 790 | 15 | H2 | 1 | 2 | 60
In the first beaker, 1 g of ammonium heptamolybdate tetrahydrate is dissolved in 5.5 mL of DI water. In the second beaker, 1 g of sucrose is dissolved in 2 mL of DI water. The sucrose solution in the second beaker is poured into the metal precursor solution in the first beaker. This combined solution now in the first beaker is stirred for 15 minutes at 300 RPM, after which it is dried at 120 °C in air for 24 hours. After drying, the material is crushed in a mortar and pestle. To carburize the sample, 1 g of crushed and dried material is added to a crucible. The sample is heated at a ramp rate of 15 °C/min to a hold temperature of 790 °C for 2 hr under 100 sccm of H2 gas. After carburization, the sample is cooled under 30 sccm of N2 gas until the tube furnace reads below 30 °C. The sample is passivated under 30 sccm of 1% O2/N2 gas for 2 hours. | 790 | 15 | H2 | 1 | 2 | 100
In the first beaker, 1 g of ammonium heptamolybdate tetrahydrate is dissolved in 5.5 mL of DI water. In the second beaker, 1 g of sucrose is dissolved in 2 mL of DI water. The sucrose solution in the second beaker is poured into the metal precursor solution in the first beaker. This combined solution now in the first beaker is stirred for 15 minutes at 300 RPM, after which it is dried at 120 °C in air for 24 hours. After drying, the material is crushed in a mortar and pestle. To carburize the sample, 1 g of crushed and dried material is added to a crucible. The sample is heated at a ramp rate of 15 °C/min to a hold temperature of 790 °C for 5 hr under 30 sccm of H2 gas. After carburization, the sample is cooled under 30 sccm of N2 gas until the tube furnace reads below 30 °C. The sample is passivated under 30 sccm of 1% O2/N2 gas for 2 hours. | 790 | 15 | H2 | 1 | 5 | 30
In the first beaker, 1 g of ammonium heptamolybdate tetrahydrate is dissolved in 5.5 mL of DI water. In the second beaker, 1 g of sucrose is dissolved in 2 mL of DI water. The sucrose solution in the second beaker is poured into the metal precursor solution in the first beaker. This combined solution now in the first beaker is stirred for 15 minutes at 300 RPM, after which it is dried at 120 °C in air for 24 hours. After drying, the material is crushed in a mortar and pestle. To carburize the sample, 1 g of crushed and dried material is added to a crucible. The sample is heated at a ramp rate of 15 °C/min to a hold temperature of 790 °C for 5 hr under 60 sccm of H2 gas. After carburization, the sample is cooled under 30 sccm of N2 gas until the tube furnace reads below 30 °C. The sample is passivated under 30 sccm of 1% O2/N2 gas for 2 hours. | 790 | 15 | H2 | 1 | 5 | 60
In the first beaker, 1 g of ammonium heptamolybdate tetrahydrate is dissolved in 5.5 mL of DI water. In the second beaker, 1 g of sucrose is dissolved in 2 mL of DI water. The sucrose solution in the second beaker is poured into the metal precursor solution in the first beaker. This combined solution now in the first beaker is stirred for 15 minutes at 300 RPM, after which it is dried at 120 °C in air for 24 hours. After drying, the material is crushed in a mortar and pestle. To carburize the sample, 1 g of crushed and dried material is added to a crucible. The sample is heated at a ramp rate of 15 °C/min to a hold temperature of 790 °C for 5 hr under 100 sccm of H2 gas. After carburization, the sample is cooled under 30 sccm of N2 gas until the tube furnace reads below 30 °C. The sample is passivated under 30 sccm of 1% O2/N2 gas for 2 hours. | 790 | 15 | H2 | 1 | 5 | 100
In the first beaker, 1 g of ammonium heptamolybdate tetrahydrate is dissolved in 5.5 mL of DI water. In the second beaker, 1 g of sucrose is dissolved in 2 mL of DI water. The sucrose solution in the second beaker is poured into the metal precursor solution in the first beaker. This combined solution now in the first beaker is stirred for 15 minutes at 300 RPM, after which it is dried at 120 °C in air for 24 hours. After drying, the material is crushed in a mortar and pestle. To carburize the sample, 1 g of crushed and dried material is added to a crucible. The sample is heated at a ramp rate of 15 °C/min to a hold temperature of 790 °C for 10 hr under 30 sccm of H2 gas. After carburization, the sample is cooled under 30 sccm of N2 gas until the tube furnace reads below 30 °C. The sample is passivated under 30 sccm of 1% O2/N2 gas for 2 hours. | 790 | 15 | H2 | 1 | 10 | 30
In the first beaker, 1 g of ammonium heptamolybdate tetrahydrate is dissolved in 5.5 mL of DI water. In the second beaker, 1 g of sucrose is dissolved in 2 mL of DI water. The sucrose solution in the second beaker is poured into the metal precursor solution in the first beaker. This combined solution now in the first beaker is stirred for 15 minutes at 300 RPM, after which it is dried at 120 °C in air for 24 hours. After drying, the material is crushed in a mortar and pestle. To carburize the sample, 1 g of crushed and dried material is added to a crucible. The sample is heated at a ramp rate of 15 °C/min to a hold temperature of 790 °C for 10 hr under 60 sccm of H2 gas. After carburization, the sample is cooled under 30 sccm of N2 gas until the tube furnace reads below 30 °C. The sample is passivated under 30 sccm of 1% O2/N2 gas for 2 hours. | 790 | 15 | H2 | 1 | 10 | 60
In the first beaker, 1 g of ammonium heptamolybdate tetrahydrate is dissolved in 5.5 mL of DI water. In the second beaker, 1 g of sucrose is dissolved in 2 mL of DI water. The sucrose solution in the second beaker is poured into the metal precursor solution in the first beaker. This combined solution now in the first beaker is stirred for 15 minutes at 300 RPM, after which it is dried at 120 °C in air for 24 hours. After drying, the material is crushed in a mortar and pestle. To carburize the sample, 1 g of crushed and dried material is added to a crucible. The sample is heated at a ramp rate of 15 °C/min to a hold temperature of 790 °C for 10 hr under 100 sccm of H2 gas. After carburization, the sample is cooled under 30 sccm of N2 gas until the tube furnace reads below 30 °C. The sample is passivated under 30 sccm of 1% O2/N2 gas for 2 hours. | 790 | 15 | H2 | 1 | 10 | 100
In the first beaker, 1 g of ammonium heptamolybdate tetrahydrate is dissolved in 6 mL of DI water. In the second beaker, 0.5 g of sucrose is dissolved in 1.5 mL of DI water. The sucrose solution in the second beaker is poured into the metal precursor solution in the first beaker. This combined solution now in the first beaker is stirred for 15 minutes at 300 RPM, after which it is dried at 120 °C in air for 24 hours. After drying, the material is crushed in a mortar and pestle. To carburize the sample, 1 g of crushed and dried material is added to a crucible. The sample is heated at a ramp rate of 15 °C/min to a hold temperature of 790 °C for 0.5 hr under 30 sccm of H2 gas. After carburization, the sample is cooled under 30 sccm of N2 gas until the tube furnace reads below 30 °C. The sample is passivated under 30 sccm of 1% O2/N2 gas for 2 hours. | 790 | 15 | H2 | 2 | 0.5 | 30
In the first beaker, 1 g of ammonium heptamolybdate tetrahydrate is dissolved in 6 mL of DI water. In the second beaker, 0.5 g of sucrose is dissolved in 1.5 mL of DI water. The sucrose solution in the second beaker is poured into the metal precursor solution in the first beaker. This combined solution now in the first beaker is stirred for 15 minutes at 300 RPM, after which it is dried at 120 °C in air for 24 hours. After drying, the material is crushed in a mortar and pestle. To carburize the sample, 1 g of crushed and dried material is added to a crucible. The sample is heated at a ramp rate of 15 °C/min to a hold temperature of 790 °C for 0.5 hr under 60 sccm of H2 gas. After carburization, the sample is cooled under 30 sccm of N2 gas until the tube furnace reads below 30 °C. The sample is passivated under 30 sccm of 1% O2/N2 gas for 2 hours. | 790 | 15 | H2 | 2 | 0.5 | 60
In the first beaker, 1 g of ammonium heptamolybdate tetrahydrate is dissolved in 6 mL of DI water. In the second beaker, 0.5 g of sucrose is dissolved in 1.5 mL of DI water. The sucrose solution in the second beaker is poured into the metal precursor solution in the first beaker. This combined solution now in the first beaker is stirred for 15 minutes at 300 RPM, after which it is dried at 120 °C in air for 24 hours. After drying, the material is crushed in a mortar and pestle. To carburize the sample, 1 g of crushed and dried material is added to a crucible. The sample is heated at a ramp rate of 15 °C/min to a hold temperature of 790 °C for 0.5 hr under 100 sccm of H2 gas. After carburization, the sample is cooled under 30 sccm of N2 gas until the tube furnace reads below 30 °C. The sample is passivated under 30 sccm of 1% O2/N2 gas for 2 hours. | 790 | 15 | H2 | 2 | 0.5 | 100
In the first beaker, 1 g of ammonium heptamolybdate tetrahydrate is dissolved in 6 mL of DI water. In the second beaker, 0.5 g of sucrose is dissolved in 1.5 mL of DI water. The sucrose solution in the second beaker is poured into the metal precursor solution in the first beaker. This combined solution now in the first beaker is stirred for 15 minutes at 300 RPM, after which it is dried at 120 °C in air for 24 hours. After drying, the material is crushed in a mortar and pestle. To carburize the sample, 1 g of crushed and dried material is added to a crucible. The sample is heated at a ramp rate of 15 °C/min to a hold temperature of 790 °C for 2 hr under 30 sccm of H2 gas. After carburization, the sample is cooled under 30 sccm of N2 gas until the tube furnace reads below 30 °C. The sample is passivated under 30 sccm of 1% O2/N2 gas for 2 hours. | 790 | 15 | H2 | 2 | 2 | 30
In the first beaker, 1 g of ammonium heptamolybdate tetrahydrate is dissolved in 6 mL of DI water. In the second beaker, 0.5 g of sucrose is dissolved in 1.5 mL of DI water. The sucrose solution in the second beaker is poured into the metal precursor solution in the first beaker. This combined solution now in the first beaker is stirred for 15 minutes at 300 RPM, after which it is dried at 120 °C in air for 24 hours. After drying, the material is crushed in a mortar and pestle. To carburize the sample, 1 g of crushed and dried material is added to a crucible. The sample is heated at a ramp rate of 15 °C/min to a hold temperature of 790 °C for 2 hr under 60 sccm of H2 gas. After carburization, the sample is cooled under 30 sccm of N2 gas until the tube furnace reads below 30 °C. The sample is passivated under 30 sccm of 1% O2/N2 gas for 2 hours. | 790 | 15 | H2 | 2 | 2 | 60
In the first beaker, 1 g of ammonium heptamolybdate tetrahydrate is dissolved in 6 mL of DI water. In the second beaker, 0.5 g of sucrose is dissolved in 1.5 mL of DI water. The sucrose solution in the second beaker is poured into the metal precursor solution in the first beaker. This combined solution now in the first beaker is stirred for 15 minutes at 300 RPM, after which it is dried at 120 °C in air for 24 hours. After drying, the material is crushed in a mortar and pestle. To carburize the sample, 1 g of crushed and dried material is added to a crucible. The sample is heated at a ramp rate of 15 °C/min to a hold temperature of 790 °C for 2 hr under 100 sccm of H2 gas. After carburization, the sample is cooled under 30 sccm of N2 gas until the tube furnace reads below 30 °C. The sample is passivated under 30 sccm of 1% O2/N2 gas for 2 hours. | 790 | 15 | H2 | 2 | 2 | 100
In the first beaker, 1 g of ammonium heptamolybdate tetrahydrate is dissolved in 6 mL of DI water. In the second beaker, 0.5 g of sucrose is dissolved in 1.5 mL of DI water. The sucrose solution in the second beaker is poured into the metal precursor solution in the first beaker. This combined solution now in the first beaker is stirred for 15 minutes at 300 RPM, after which it is dried at 120 °C in air for 24 hours. After drying, the material is crushed in a mortar and pestle. To carburize the sample, 1 g of crushed and dried material is added to a crucible. The sample is heated at a ramp rate of 15 °C/min to a hold temperature of 790 °C for 5 hr under 30 sccm of H2 gas. After carburization, the sample is cooled under 30 sccm of N2 gas until the tube furnace reads below 30 °C. The sample is passivated under 30 sccm of 1% O2/N2 gas for 2 hours. | 790 | 15 | H2 | 2 | 5 | 30
In the first beaker, 1 g of ammonium heptamolybdate tetrahydrate is dissolved in 6 mL of DI water. In the second beaker, 0.5 g of sucrose is dissolved in 1.5 mL of DI water. The sucrose solution in the second beaker is poured into the metal precursor solution in the first beaker. This combined solution now in the first beaker is stirred for 15 minutes at 300 RPM, after which it is dried at 120 °C in air for 24 hours. After drying, the material is crushed in a mortar and pestle. To carburize the sample, 1 g of crushed and dried material is added to a crucible. The sample is heated at a ramp rate of 15 °C/min to a hold temperature of 790 °C for 5 hr under 60 sccm of H2 gas. After carburization, the sample is cooled under 30 sccm of N2 gas until the tube furnace reads below 30 °C. The sample is passivated under 30 sccm of 1% O2/N2 gas for 2 hours. | 790 | 15 | H2 | 2 | 5 | 60
In the first beaker, 1 g of ammonium heptamolybdate tetrahydrate is dissolved in 6 mL of DI water. In the second beaker, 0.5 g of sucrose is dissolved in 1.5 mL of DI water. The sucrose solution in the second beaker is poured into the metal precursor solution in the first beaker. This combined solution now in the first beaker is stirred for 15 minutes at 300 RPM, after which it is dried at 120 °C in air for 24 hours. After drying, the material is crushed in a mortar and pestle. To carburize the sample, 1 g of crushed and dried material is added to a crucible. The sample is heated at a ramp rate of 15 °C/min to a hold temperature of 790 °C for 5 hr under 100 sccm of H2 gas. After carburization, the sample is cooled under 30 sccm of N2 gas until the tube furnace reads below 30 °C. The sample is passivated under 30 sccm of 1% O2/N2 gas for 2 hours. | 790 | 15 | H2 | 2 | 5 | 100
In the first beaker, 1 g of ammonium heptamolybdate tetrahydrate is dissolved in 6 mL of DI water. In the second beaker, 0.5 g of sucrose is dissolved in 1.5 mL of DI water. The sucrose solution in the second beaker is poured into the metal precursor solution in the first beaker. This combined solution now in the first beaker is stirred for 15 minutes at 300 RPM, after which it is dried at 120 °C in air for 24 hours. After drying, the material is crushed in a mortar and pestle. To carburize the sample, 1 g of crushed and dried material is added to a crucible. The sample is heated at a ramp rate of 15 °C/min to a hold temperature of 790 °C for 10 hr under 30 sccm of H2 gas. After carburization, the sample is cooled under 30 sccm of N2 gas until the tube furnace reads below 30 °C. The sample is passivated under 30 sccm of 1% O2/N2 gas for 2 hours. | 790 | 15 | H2 | 2 | 10 | 30
In the first beaker, 1 g of ammonium heptamolybdate tetrahydrate is dissolved in 6 mL of DI water. In the second beaker, 0.5 g of sucrose is dissolved in 1.5 mL of DI water. The sucrose solution in the second beaker is poured into the metal precursor solution in the first beaker. This combined solution now in the first beaker is stirred for 15 minutes at 300 RPM, after which it is dried at 120 °C in air for 24 hours. After drying, the material is crushed in a mortar and pestle. To carburize the sample, 1 g of crushed and dried material is added to a crucible. The sample is heated at a ramp rate of 15 °C/min to a hold temperature of 790 °C for 10 hr under 60 sccm of H2 gas. After carburization, the sample is cooled under 30 sccm of N2 gas until the tube furnace reads below 30 °C. The sample is passivated under 30 sccm of 1% O2/N2 gas for 2 hours. | 790 | 15 | H2 | 2 | 10 | 60
In the first beaker, 1 g of ammonium heptamolybdate tetrahydrate is dissolved in 6 mL of DI water. In the second beaker, 0.5 g of sucrose is dissolved in 1.5 mL of DI water. The sucrose solution in the second beaker is poured into the metal precursor solution in the first beaker. This combined solution now in the first beaker is stirred for 15 minutes at 300 RPM, after which it is dried at 120 °C in air for 24 hours. After drying, the material is crushed in a mortar and pestle. To carburize the sample, 1 g of crushed and dried material is added to a crucible. The sample is heated at a ramp rate of 15 °C/min to a hold temperature of 790 °C for 10 hr under 100 sccm of H2 gas. After carburization, the sample is cooled under 30 sccm of N2 gas until the tube furnace reads below 30 °C. The sample is passivated under 30 sccm of 1% O2/N2 gas for 2 hours. | 790 | 15 | H2 | 2 | 10 | 100
In the first beaker, 1 g of ammonium heptamolybdate tetrahydrate is dissolved in 4 mL of DI water. In the second beaker, 2 g of sucrose is dissolved in 3.5 mL of DI water. The sucrose solution in the second beaker is poured into the metal precursor solution in the first beaker. This combined solution now in the first beaker is stirred for 15 minutes at 300 RPM, after which it is dried at 120 °C in air for 24 hours. After drying, the material is crushed in a mortar and pestle. To carburize the sample, 1 g of crushed and dried material is added to a crucible. The sample is heated at a ramp rate of 15 °C/min to a hold temperature of 790 °C for 0.5 hr under 30 sccm of N2 gas. After carburization, the sample is cooled under 30 sccm of N2 gas until the tube furnace reads below 30 °C. The sample is passivated under 30 sccm of 1% O2/N2 gas for 2 hours. | 790 | 15 | N2 | 0.5 | 0.5 | 30
In the first beaker, 1 g of ammonium heptamolybdate tetrahydrate is dissolved in 4 mL of DI water. In the second beaker, 2 g of sucrose is dissolved in 3.5 mL of DI water. The sucrose solution in the second beaker is poured into the metal precursor solution in the first beaker. This combined solution now in the first beaker is stirred for 15 minutes at 300 RPM, after which it is dried at 120 °C in air for 24 hours. After drying, the material is crushed in a mortar and pestle. To carburize the sample, 1 g of crushed and dried material is added to a crucible. The sample is heated at a ramp rate of 15 °C/min to a hold temperature of 790 °C for 0.5 hr under 60 sccm of N2 gas. After carburization, the sample is cooled under 30 sccm of N2 gas until the tube furnace reads below 30 °C. The sample is passivated under 30 sccm of 1% O2/N2 gas for 2 hours. | 790 | 15 | N2 | 0.5 | 0.5 | 60
In the first beaker, 1 g of ammonium heptamolybdate tetrahydrate is dissolved in 4 mL of DI water. In the second beaker, 2 g of sucrose is dissolved in 3.5 mL of DI water. The sucrose solution in the second beaker is poured into the metal precursor solution in the first beaker. This combined solution now in the first beaker is stirred for 15 minutes at 300 RPM, after which it is dried at 120 °C in air for 24 hours. After drying, the material is crushed in a mortar and pestle. To carburize the sample, 1 g of crushed and dried material is added to a crucible. The sample is heated at a ramp rate of 15 °C/min to a hold temperature of 790 °C for 0.5 hr under 100 sccm of N2 gas. After carburization, the sample is cooled under 30 sccm of N2 gas until the tube furnace reads below 30 °C. The sample is passivated under 30 sccm of 1% O2/N2 gas for 2 hours. | 790 | 15 | N2 | 0.5 | 0.5 | 100
In the first beaker, 1 g of ammonium heptamolybdate tetrahydrate is dissolved in 4 mL of DI water. In the second beaker, 2 g of sucrose is dissolved in 3.5 mL of DI water. The sucrose solution in the second beaker is poured into the metal precursor solution in the first beaker. This combined solution now in the first beaker is stirred for 15 minutes at 300 RPM, after which it is dried at 120 °C in air for 24 hours. After drying, the material is crushed in a mortar and pestle. To carburize the sample, 1 g of crushed and dried material is added to a crucible. The sample is heated at a ramp rate of 15 °C/min to a hold temperature of 790 °C for 2 hr under 30 sccm of N2 gas. After carburization, the sample is cooled under 30 sccm of N2 gas until the tube furnace reads below 30 °C. The sample is passivated under 30 sccm of 1% O2/N2 gas for 2 hours. | 790 | 15 | N2 | 0.5 | 2 | 30
In the first beaker, 1 g of ammonium heptamolybdate tetrahydrate is dissolved in 4 mL of DI water. In the second beaker, 2 g of sucrose is dissolved in 3.5 mL of DI water. The sucrose solution in the second beaker is poured into the metal precursor solution in the first beaker. This combined solution now in the first beaker is stirred for 15 minutes at 300 RPM, after which it is dried at 120 °C in air for 24 hours. After drying, the material is crushed in a mortar and pestle. To carburize the sample, 1 g of crushed and dried material is added to a crucible. The sample is heated at a ramp rate of 15 °C/min to a hold temperature of 790 °C for 2 hr under 60 sccm of N2 gas. After carburization, the sample is cooled under 30 sccm of N2 gas until the tube furnace reads below 30 °C. The sample is passivated under 30 sccm of 1% O2/N2 gas for 2 hours. | 790 | 15 | N2 | 0.5 | 2 | 60
In the first beaker, 1 g of ammonium heptamolybdate tetrahydrate is dissolved in 4 mL of DI water. In the second beaker, 2 g of sucrose is dissolved in 3.5 mL of DI water. The sucrose solution in the second beaker is poured into the metal precursor solution in the first beaker. This combined solution now in the first beaker is stirred for 15 minutes at 300 RPM, after which it is dried at 120 °C in air for 24 hours. After drying, the material is crushed in a mortar and pestle. To carburize the sample, 1 g of crushed and dried material is added to a crucible. The sample is heated at a ramp rate of 15 °C/min to a hold temperature of 790 °C for 2 hr under 100 sccm of N2 gas. After carburization, the sample is cooled under 30 sccm of N2 gas until the tube furnace reads below 30 °C. The sample is passivated under 30 sccm of 1% O2/N2 gas for 2 hours. | 790 | 15 | N2 | 0.5 | 2 | 100
In the first beaker, 1 g of ammonium heptamolybdate tetrahydrate is dissolved in 4 mL of DI water. In the second beaker, 2 g of sucrose is dissolved in 3.5 mL of DI water. The sucrose solution in the second beaker is poured into the metal precursor solution in the first beaker. This combined solution now in the first beaker is stirred for 15 minutes at 300 RPM, after which it is dried at 120 °C in air for 24 hours. After drying, the material is crushed in a mortar and pestle. To carburize the sample, 1 g of crushed and dried material is added to a crucible. The sample is heated at a ramp rate of 15 °C/min to a hold temperature of 790 °C for 5 hr under 30 sccm of N2 gas. After carburization, the sample is cooled under 30 sccm of N2 gas until the tube furnace reads below 30 °C. The sample is passivated under 30 sccm of 1% O2/N2 gas for 2 hours. | 790 | 15 | N2 | 0.5 | 5 | 30
In the first beaker, 1 g of ammonium heptamolybdate tetrahydrate is dissolved in 4 mL of DI water. In the second beaker, 2 g of sucrose is dissolved in 3.5 mL of DI water. The sucrose solution in the second beaker is poured into the metal precursor solution in the first beaker. This combined solution now in the first beaker is stirred for 15 minutes at 300 RPM, after which it is dried at 120 °C in air for 24 hours. After drying, the material is crushed in a mortar and pestle. To carburize the sample, 1 g of crushed and dried material is added to a crucible. The sample is heated at a ramp rate of 15 °C/min to a hold temperature of 790 °C for 5 hr under 60 sccm of N2 gas. After carburization, the sample is cooled under 30 sccm of N2 gas until the tube furnace reads below 30 °C. The sample is passivated under 30 sccm of 1% O2/N2 gas for 2 hours. | 790 | 15 | N2 | 0.5 | 5 | 60
In the first beaker, 1 g of ammonium heptamolybdate tetrahydrate is dissolved in 4 mL of DI water. In the second beaker, 2 g of sucrose is dissolved in 3.5 mL of DI water. The sucrose solution in the second beaker is poured into the metal precursor solution in the first beaker. This combined solution now in the first beaker is stirred for 15 minutes at 300 RPM, after which it is dried at 120 °C in air for 24 hours. After drying, the material is crushed in a mortar and pestle. To carburize the sample, 1 g of crushed and dried material is added to a crucible. The sample is heated at a ramp rate of 15 °C/min to a hold temperature of 790 °C for 5 hr under 100 sccm of N2 gas. After carburization, the sample is cooled under 30 sccm of N2 gas until the tube furnace reads below 30 °C. The sample is passivated under 30 sccm of 1% O2/N2 gas for 2 hours. | 790 | 15 | N2 | 0.5 | 5 | 100
In the first beaker, 1 g of ammonium heptamolybdate tetrahydrate is dissolved in 4 mL of DI water. In the second beaker, 2 g of sucrose is dissolved in 3.5 mL of DI water. The sucrose solution in the second beaker is poured into the metal precursor solution in the first beaker. This combined solution now in the first beaker is stirred for 15 minutes at 300 RPM, after which it is dried at 120 °C in air for 24 hours. After drying, the material is crushed in a mortar and pestle. To carburize the sample, 1 g of crushed and dried material is added to a crucible. The sample is heated at a ramp rate of 15 °C/min to a hold temperature of 790 °C for 10 hr under 30 sccm of N2 gas. After carburization, the sample is cooled under 30 sccm of N2 gas until the tube furnace reads below 30 °C. The sample is passivated under 30 sccm of 1% O2/N2 gas for 2 hours. | 790 | 15 | N2 | 0.5 | 10 | 30
In the first beaker, 1 g of ammonium heptamolybdate tetrahydrate is dissolved in 4 mL of DI water. In the second beaker, 2 g of sucrose is dissolved in 3.5 mL of DI water. The sucrose solution in the second beaker is poured into the metal precursor solution in the first beaker. This combined solution now in the first beaker is stirred for 15 minutes at 300 RPM, after which it is dried at 120 °C in air for 24 hours. After drying, the material is crushed in a mortar and pestle. To carburize the sample, 1 g of crushed and dried material is added to a crucible. The sample is heated at a ramp rate of 15 °C/min to a hold temperature of 790 °C for 10 hr under 60 sccm of N2 gas. After carburization, the sample is cooled under 30 sccm of N2 gas until the tube furnace reads below 30 °C. The sample is passivated under 30 sccm of 1% O2/N2 gas for 2 hours. | 790 | 15 | N2 | 0.5 | 10 | 60
In the first beaker, 1 g of ammonium heptamolybdate tetrahydrate is dissolved in 4 mL of DI water. In the second beaker, 2 g of sucrose is dissolved in 3.5 mL of DI water. The sucrose solution in the second beaker is poured into the metal precursor solution in the first beaker. This combined solution now in the first beaker is stirred for 15 minutes at 300 RPM, after which it is dried at 120 °C in air for 24 hours. After drying, the material is crushed in a mortar and pestle. To carburize the sample, 1 g of crushed and dried material is added to a crucible. The sample is heated at a ramp rate of 15 °C/min to a hold temperature of 790 °C for 10 hr under 100 sccm of N2 gas. After carburization, the sample is cooled under 30 sccm of N2 gas until the tube furnace reads below 30 °C. The sample is passivated under 30 sccm of 1% O2/N2 gas for 2 hours. | 790 | 15 | N2 | 0.5 | 10 | 100
In the first beaker, 1 g of ammonium heptamolybdate tetrahydrate is dissolved in 5.5 mL of DI water. In the second beaker, 1 g of sucrose is dissolved in 2 mL of DI water. The sucrose solution in the second beaker is poured into the metal precursor solution in the first beaker. This combined solution now in the first beaker is stirred for 15 minutes at 300 RPM, after which it is dried at 120 °C in air for 24 hours. After drying, the material is crushed in a mortar and pestle. To carburize the sample, 1 g of crushed and dried material is added to a crucible. The sample is heated at a ramp rate of 15 °C/min to a hold temperature of 790 °C for 0.5 hr under 30 sccm of N2 gas. After carburization, the sample is cooled under 30 sccm of N2 gas until the tube furnace reads below 30 °C. The sample is passivated under 30 sccm of 1% O2/N2 gas for 2 hours. | 790 | 15 | N2 | 1 | 0.5 | 30
In the first beaker, 1 g of ammonium heptamolybdate tetrahydrate is dissolved in 5.5 mL of DI water. In the second beaker, 1 g of sucrose is dissolved in 2 mL of DI water. The sucrose solution in the second beaker is poured into the metal precursor solution in the first beaker. This combined solution now in the first beaker is stirred for 15 minutes at 300 RPM, after which it is dried at 120 °C in air for 24 hours. After drying, the material is crushed in a mortar and pestle. To carburize the sample, 1 g of crushed and dried material is added to a crucible. The sample is heated at a ramp rate of 15 °C/min to a hold temperature of 790 °C for 0.5 hr under 60 sccm of N2 gas. After carburization, the sample is cooled under 30 sccm of N2 gas until the tube furnace reads below 30 °C. The sample is passivated under 30 sccm of 1% O2/N2 gas for 2 hours. | 790 | 15 | N2 | 1 | 0.5 | 60
In the first beaker, 1 g of ammonium heptamolybdate tetrahydrate is dissolved in 5.5 mL of DI water. In the second beaker, 1 g of sucrose is dissolved in 2 mL of DI water. The sucrose solution in the second beaker is poured into the metal precursor solution in the first beaker. This combined solution now in the first beaker is stirred for 15 minutes at 300 RPM, after which it is dried at 120 °C in air for 24 hours. After drying, the material is crushed in a mortar and pestle. To carburize the sample, 1 g of crushed and dried material is added to a crucible. The sample is heated at a ramp rate of 15 °C/min to a hold temperature of 790 °C for 0.5 hr under 100 sccm of N2 gas. After carburization, the sample is cooled under 30 sccm of N2 gas until the tube furnace reads below 30 °C. The sample is passivated under 30 sccm of 1% O2/N2 gas for 2 hours. | 790 | 15 | N2 | 1 | 0.5 | 100
In the first beaker, 1 g of ammonium heptamolybdate tetrahydrate is dissolved in 5.5 mL of DI water. In the second beaker, 1 g of sucrose is dissolved in 2 mL of DI water. The sucrose solution in the second beaker is poured into the metal precursor solution in the first beaker. This combined solution now in the first beaker is stirred for 15 minutes at 300 RPM, after which it is dried at 120 °C in air for 24 hours. After drying, the material is crushed in a mortar and pestle. To carburize the sample, 1 g of crushed and dried material is added to a crucible. The sample is heated at a ramp rate of 15 °C/min to a hold temperature of 790 °C for 2 hr under 30 sccm of N2 gas. After carburization, the sample is cooled under 30 sccm of N2 gas until the tube furnace reads below 30 °C. The sample is passivated under 30 sccm of 1% O2/N2 gas for 2 hours. | 790 | 15 | N2 | 1 | 2 | 30
In the first beaker, 1 g of ammonium heptamolybdate tetrahydrate is dissolved in 5.5 mL of DI water. In the second beaker, 1 g of sucrose is dissolved in 2 mL of DI water. The sucrose solution in the second beaker is poured into the metal precursor solution in the first beaker. This combined solution now in the first beaker is stirred for 15 minutes at 300 RPM, after which it is dried at 120 °C in air for 24 hours. After drying, the material is crushed in a mortar and pestle. To carburize the sample, 1 g of crushed and dried material is added to a crucible. The sample is heated at a ramp rate of 15 °C/min to a hold temperature of 790 °C for 2 hr under 60 sccm of N2 gas. After carburization, the sample is cooled under 30 sccm of N2 gas until the tube furnace reads below 30 °C. The sample is passivated under 30 sccm of 1% O2/N2 gas for 2 hours. | 790 | 15 | N2 | 1 | 2 | 60
In the first beaker, 1 g of ammonium heptamolybdate tetrahydrate is dissolved in 5.5 mL of DI water. In the second beaker, 1 g of sucrose is dissolved in 2 mL of DI water. The sucrose solution in the second beaker is poured into the metal precursor solution in the first beaker. This combined solution now in the first beaker is stirred for 15 minutes at 300 RPM, after which it is dried at 120 °C in air for 24 hours. After drying, the material is crushed in a mortar and pestle. To carburize the sample, 1 g of crushed and dried material is added to a crucible. The sample is heated at a ramp rate of 15 °C/min to a hold temperature of 790 °C for 2 hr under 100 sccm of N2 gas. After carburization, the sample is cooled under 30 sccm of N2 gas until the tube furnace reads below 30 °C. The sample is passivated under 30 sccm of 1% O2/N2 gas for 2 hours. | 790 | 15 | N2 | 1 | 2 | 100
In the first beaker, 1 g of ammonium heptamolybdate tetrahydrate is dissolved in 5.5 mL of DI water. In the second beaker, 1 g of sucrose is dissolved in 2 mL of DI water. The sucrose solution in the second beaker is poured into the metal precursor solution in the first beaker. This combined solution now in the first beaker is stirred for 15 minutes at 300 RPM, after which it is dried at 120 °C in air for 24 hours. After drying, the material is crushed in a mortar and pestle. To carburize the sample, 1 g of crushed and dried material is added to a crucible. The sample is heated at a ramp rate of 15 °C/min to a hold temperature of 790 °C for 5 hr under 30 sccm of N2 gas. After carburization, the sample is cooled under 30 sccm of N2 gas until the tube furnace reads below 30 °C. The sample is passivated under 30 sccm of 1% O2/N2 gas for 2 hours. | 790 | 15 | N2 | 1 | 5 | 30
In the first beaker, 1 g of ammonium heptamolybdate tetrahydrate is dissolved in 5.5 mL of DI water. In the second beaker, 1 g of sucrose is dissolved in 2 mL of DI water. The sucrose solution in the second beaker is poured into the metal precursor solution in the first beaker. This combined solution now in the first beaker is stirred for 15 minutes at 300 RPM, after which it is dried at 120 °C in air for 24 hours. After drying, the material is crushed in a mortar and pestle. To carburize the sample, 1 g of crushed and dried material is added to a crucible. The sample is heated at a ramp rate of 15 °C/min to a hold temperature of 790 °C for 5 hr under 60 sccm of N2 gas. After carburization, the sample is cooled under 30 sccm of N2 gas until the tube furnace reads below 30 °C. The sample is passivated under 30 sccm of 1% O2/N2 gas for 2 hours. | 790 | 15 | N2 | 1 | 5 | 60
In the first beaker, 1 g of ammonium heptamolybdate tetrahydrate is dissolved in 5.5 mL of DI water. In the second beaker, 1 g of sucrose is dissolved in 2 mL of DI water. The sucrose solution in the second beaker is poured into the metal precursor solution in the first beaker. This combined solution now in the first beaker is stirred for 15 minutes at 300 RPM, after which it is dried at 120 °C in air for 24 hours. After drying, the material is crushed in a mortar and pestle. To carburize the sample, 1 g of crushed and dried material is added to a crucible. The sample is heated at a ramp rate of 15 °C/min to a hold temperature of 790 °C for 5 hr under 100 sccm of N2 gas. After carburization, the sample is cooled under 30 sccm of N2 gas until the tube furnace reads below 30 °C. The sample is passivated under 30 sccm of 1% O2/N2 gas for 2 hours. | 790 | 15 | N2 | 1 | 5 | 100
In the first beaker, 1 g of ammonium heptamolybdate tetrahydrate is dissolved in 5.5 mL of DI water. In the second beaker, 1 g of sucrose is dissolved in 2 mL of DI water. The sucrose solution in the second beaker is poured into the metal precursor solution in the first beaker. This combined solution now in the first beaker is stirred for 15 minutes at 300 RPM, after which it is dried at 120 °C in air for 24 hours. After drying, the material is crushed in a mortar and pestle. To carburize the sample, 1 g of crushed and dried material is added to a crucible. The sample is heated at a ramp rate of 15 °C/min to a hold temperature of 790 °C for 10 hr under 30 sccm of N2 gas. After carburization, the sample is cooled under 30 sccm of N2 gas until the tube furnace reads below 30 °C. The sample is passivated under 30 sccm of 1% O2/N2 gas for 2 hours. | 790 | 15 | N2 | 1 | 10 | 30
In the first beaker, 1 g of ammonium heptamolybdate tetrahydrate is dissolved in 5.5 mL of DI water. In the second beaker, 1 g of sucrose is dissolved in 2 mL of DI water. The sucrose solution in the second beaker is poured into the metal precursor solution in the first beaker. This combined solution now in the first beaker is stirred for 15 minutes at 300 RPM, after which it is dried at 120 °C in air for 24 hours. After drying, the material is crushed in a mortar and pestle. To carburize the sample, 1 g of crushed and dried material is added to a crucible. The sample is heated at a ramp rate of 15 °C/min to a hold temperature of 790 °C for 10 hr under 60 sccm of N2 gas. After carburization, the sample is cooled under 30 sccm of N2 gas until the tube furnace reads below 30 °C. The sample is passivated under 30 sccm of 1% O2/N2 gas for 2 hours. | 790 | 15 | N2 | 1 | 10 | 60
In the first beaker, 1 g of ammonium heptamolybdate tetrahydrate is dissolved in 5.5 mL of DI water. In the second beaker, 1 g of sucrose is dissolved in 2 mL of DI water. The sucrose solution in the second beaker is poured into the metal precursor solution in the first beaker. This combined solution now in the first beaker is stirred for 15 minutes at 300 RPM, after which it is dried at 120 °C in air for 24 hours. After drying, the material is crushed in a mortar and pestle. To carburize the sample, 1 g of crushed and dried material is added to a crucible. The sample is heated at a ramp rate of 15 °C/min to a hold temperature of 790 °C for 10 hr under 100 sccm of N2 gas. After carburization, the sample is cooled under 30 sccm of N2 gas until the tube furnace reads below 30 °C. The sample is passivated under 30 sccm of 1% O2/N2 gas for 2 hours. | 790 | 15 | N2 | 1 | 10 | 100
In the first beaker, 1 g of ammonium heptamolybdate tetrahydrate is dissolved in 6 mL of DI water. In the second beaker, 0.5 g of sucrose is dissolved in 1.5 mL of DI water. The sucrose solution in the second beaker is poured into the metal precursor solution in the first beaker. This combined solution now in the first beaker is stirred for 15 minutes at 300 RPM, after which it is dried at 120 °C in air for 24 hours. After drying, the material is crushed in a mortar and pestle. To carburize the sample, 1 g of crushed and dried material is added to a crucible. The sample is heated at a ramp rate of 15 °C/min to a hold temperature of 790 °C for 0.5 hr under 30 sccm of N2 gas. After carburization, the sample is cooled under 30 sccm of N2 gas until the tube furnace reads below 30 °C. The sample is passivated under 30 sccm of 1% O2/N2 gas for 2 hours. | 790 | 15 | N2 | 2 | 0.5 | 30
In the first beaker, 1 g of ammonium heptamolybdate tetrahydrate is dissolved in 6 mL of DI water. In the second beaker, 0.5 g of sucrose is dissolved in 1.5 mL of DI water. The sucrose solution in the second beaker is poured into the metal precursor solution in the first beaker. This combined solution now in the first beaker is stirred for 15 minutes at 300 RPM, after which it is dried at 120 °C in air for 24 hours. After drying, the material is crushed in a mortar and pestle. To carburize the sample, 1 g of crushed and dried material is added to a crucible. The sample is heated at a ramp rate of 15 °C/min to a hold temperature of 790 °C for 0.5 hr under 60 sccm of N2 gas. After carburization, the sample is cooled under 30 sccm of N2 gas until the tube furnace reads below 30 °C. The sample is passivated under 30 sccm of 1% O2/N2 gas for 2 hours. | 790 | 15 | N2 | 2 | 0.5 | 60
In the first beaker, 1 g of ammonium heptamolybdate tetrahydrate is dissolved in 6 mL of DI water. In the second beaker, 0.5 g of sucrose is dissolved in 1.5 mL of DI water. The sucrose solution in the second beaker is poured into the metal precursor solution in the first beaker. This combined solution now in the first beaker is stirred for 15 minutes at 300 RPM, after which it is dried at 120 °C in air for 24 hours. After drying, the material is crushed in a mortar and pestle. To carburize the sample, 1 g of crushed and dried material is added to a crucible. The sample is heated at a ramp rate of 15 °C/min to a hold temperature of 790 °C for 0.5 hr under 100 sccm of N2 gas. After carburization, the sample is cooled under 30 sccm of N2 gas until the tube furnace reads below 30 °C. The sample is passivated under 30 sccm of 1% O2/N2 gas for 2 hours. | 790 | 15 | N2 | 2 | 0.5 | 100
In the first beaker, 1 g of ammonium heptamolybdate tetrahydrate is dissolved in 6 mL of DI water. In the second beaker, 0.5 g of sucrose is dissolved in 1.5 mL of DI water. The sucrose solution in the second beaker is poured into the metal precursor solution in the first beaker. This combined solution now in the first beaker is stirred for 15 minutes at 300 RPM, after which it is dried at 120 °C in air for 24 hours. After drying, the material is crushed in a mortar and pestle. To carburize the sample, 1 g of crushed and dried material is added to a crucible. The sample is heated at a ramp rate of 15 °C/min to a hold temperature of 790 °C for 2 hr under 30 sccm of N2 gas. After carburization, the sample is cooled under 30 sccm of N2 gas until the tube furnace reads below 30 °C. The sample is passivated under 30 sccm of 1% O2/N2 gas for 2 hours. | 790 | 15 | N2 | 2 | 2 | 30
In the first beaker, 1 g of ammonium heptamolybdate tetrahydrate is dissolved in 6 mL of DI water. In the second beaker, 0.5 g of sucrose is dissolved in 1.5 mL of DI water. The sucrose solution in the second beaker is poured into the metal precursor solution in the first beaker. This combined solution now in the first beaker is stirred for 15 minutes at 300 RPM, after which it is dried at 120 °C in air for 24 hours. After drying, the material is crushed in a mortar and pestle. To carburize the sample, 1 g of crushed and dried material is added to a crucible. The sample is heated at a ramp rate of 15 °C/min to a hold temperature of 790 °C for 2 hr under 60 sccm of N2 gas. After carburization, the sample is cooled under 30 sccm of N2 gas until the tube furnace reads below 30 °C. The sample is passivated under 30 sccm of 1% O2/N2 gas for 2 hours. | 790 | 15 | N2 | 2 | 2 | 60
In the first beaker, 1 g of ammonium heptamolybdate tetrahydrate is dissolved in 6 mL of DI water. In the second beaker, 0.5 g of sucrose is dissolved in 1.5 mL of DI water. The sucrose solution in the second beaker is poured into the metal precursor solution in the first beaker. This combined solution now in the first beaker is stirred for 15 minutes at 300 RPM, after which it is dried at 120 °C in air for 24 hours. After drying, the material is crushed in a mortar and pestle. To carburize the sample, 1 g of crushed and dried material is added to a crucible. The sample is heated at a ramp rate of 15 °C/min to a hold temperature of 790 °C for 2 hr under 100 sccm of N2 gas. After carburization, the sample is cooled under 30 sccm of N2 gas until the tube furnace reads below 30 °C. The sample is passivated under 30 sccm of 1% O2/N2 gas for 2 hours. | 790 | 15 | N2 | 2 | 2 | 100
In the first beaker, 1 g of ammonium heptamolybdate tetrahydrate is dissolved in 6 mL of DI water. In the second beaker, 0.5 g of sucrose is dissolved in 1.5 mL of DI water. The sucrose solution in the second beaker is poured into the metal precursor solution in the first beaker. This combined solution now in the first beaker is stirred for 15 minutes at 300 RPM, after which it is dried at 120 °C in air for 24 hours. After drying, the material is crushed in a mortar and pestle. To carburize the sample, 1 g of crushed and dried material is added to a crucible. The sample is heated at a ramp rate of 15 °C/min to a hold temperature of 790 °C for 5 hr under 30 sccm of N2 gas. After carburization, the sample is cooled under 30 sccm of N2 gas until the tube furnace reads below 30 °C. The sample is passivated under 30 sccm of 1% O2/N2 gas for 2 hours. | 790 | 15 | N2 | 2 | 5 | 30
In the first beaker, 1 g of ammonium heptamolybdate tetrahydrate is dissolved in 6 mL of DI water. In the second beaker, 0.5 g of sucrose is dissolved in 1.5 mL of DI water. The sucrose solution in the second beaker is poured into the metal precursor solution in the first beaker. This combined solution now in the first beaker is stirred for 15 minutes at 300 RPM, after which it is dried at 120 °C in air for 24 hours. After drying, the material is crushed in a mortar and pestle. To carburize the sample, 1 g of crushed and dried material is added to a crucible. The sample is heated at a ramp rate of 15 °C/min to a hold temperature of 790 °C for 5 hr under 60 sccm of N2 gas. After carburization, the sample is cooled under 30 sccm of N2 gas until the tube furnace reads below 30 °C. The sample is passivated under 30 sccm of 1% O2/N2 gas for 2 hours. | 790 | 15 | N2 | 2 | 5 | 60
In the first beaker, 1 g of ammonium heptamolybdate tetrahydrate is dissolved in 6 mL of DI water. In the second beaker, 0.5 g of sucrose is dissolved in 1.5 mL of DI water. The sucrose solution in the second beaker is poured into the metal precursor solution in the first beaker. This combined solution now in the first beaker is stirred for 15 minutes at 300 RPM, after which it is dried at 120 °C in air for 24 hours. After drying, the material is crushed in a mortar and pestle. To carburize the sample, 1 g of crushed and dried material is added to a crucible. The sample is heated at a ramp rate of 15 °C/min to a hold temperature of 790 °C for 5 hr under 100 sccm of N2 gas. After carburization, the sample is cooled under 30 sccm of N2 gas until the tube furnace reads below 30 °C. The sample is passivated under 30 sccm of 1% O2/N2 gas for 2 hours. | 790 | 15 | N2 | 2 | 5 | 100
In the first beaker, 1 g of ammonium heptamolybdate tetrahydrate is dissolved in 6 mL of DI water. In the second beaker, 0.5 g of sucrose is dissolved in 1.5 mL of DI water. The sucrose solution in the second beaker is poured into the metal precursor solution in the first beaker. This combined solution now in the first beaker is stirred for 15 minutes at 300 RPM, after which it is dried at 120 °C in air for 24 hours. After drying, the material is crushed in a mortar and pestle. To carburize the sample, 1 g of crushed and dried material is added to a crucible. The sample is heated at a ramp rate of 15 °C/min to a hold temperature of 790 °C for 10 hr under 30 sccm of N2 gas. After carburization, the sample is cooled under 30 sccm of N2 gas until the tube furnace reads below 30 °C. The sample is passivated under 30 sccm of 1% O2/N2 gas for 2 hours. | 790 | 15 | N2 | 2 | 10 | 30
In the first beaker, 1 g of ammonium heptamolybdate tetrahydrate is dissolved in 6 mL of DI water. In the second beaker, 0.5 g of sucrose is dissolved in 1.5 mL of DI water. The sucrose solution in the second beaker is poured into the metal precursor solution in the first beaker. This combined solution now in the first beaker is stirred for 15 minutes at 300 RPM, after which it is dried at 120 °C in air for 24 hours. After drying, the material is crushed in a mortar and pestle. To carburize the sample, 1 g of crushed and dried material is added to a crucible. The sample is heated at a ramp rate of 15 °C/min to a hold temperature of 790 °C for 10 hr under 60 sccm of N2 gas. After carburization, the sample is cooled under 30 sccm of N2 gas until the tube furnace reads below 30 °C. The sample is passivated under 30 sccm of 1% O2/N2 gas for 2 hours. | 790 | 15 | N2 | 2 | 10 | 60
In the first beaker, 1 g of ammonium heptamolybdate tetrahydrate is dissolved in 6 mL of DI water. In the second beaker, 0.5 g of sucrose is dissolved in 1.5 mL of DI water. The sucrose solution in the second beaker is poured into the metal precursor solution in the first beaker. This combined solution now in the first beaker is stirred for 15 minutes at 300 RPM, after which it is dried at 120 °C in air for 24 hours. After drying, the material is crushed in a mortar and pestle. To carburize the sample, 1 g of crushed and dried material is added to a crucible. The sample is heated at a ramp rate of 15 °C/min to a hold temperature of 790 °C for 10 hr under 100 sccm of N2 gas. After carburization, the sample is cooled under 30 sccm of N2 gas until the tube furnace reads below 30 °C. The sample is passivated under 30 sccm of 1% O2/N2 gas for 2 hours. | 790 | 15 | N2 | 2 | 10 | 100
In the first beaker, 1 g of ammonium heptamolybdate tetrahydrate is dissolved in 4 mL of DI water. In the second beaker, 2 g of sucrose is dissolved in 3.5 mL of DI water. The sucrose solution in the second beaker is poured into the metal precursor solution in the first beaker. This combined solution now in the first beaker is stirred for 15 minutes at 300 RPM, after which it is dried at 120 °C in air for 24 hours. After drying, the material is crushed in a mortar and pestle. To carburize the sample, 1 g of crushed and dried material is added to a crucible. The sample is heated at a ramp rate of 5 °C/min to a hold temperature of 800 °C for 0.5 hr under 30 sccm of H2 gas. After carburization, the sample is cooled under 30 sccm of N2 gas until the tube furnace reads below 30 °C. The sample is passivated under 30 sccm of 1% O2/N2 gas for 2 hours. | 800 | 5 | H2 | 0.5 | 0.5 | 30
In the first beaker, 1 g of ammonium heptamolybdate tetrahydrate is dissolved in 4 mL of DI water. In the second beaker, 2 g of sucrose is dissolved in 3.5 mL of DI water. The sucrose solution in the second beaker is poured into the metal precursor solution in the first beaker. This combined solution now in the first beaker is stirred for 15 minutes at 300 RPM, after which it is dried at 120 °C in air for 24 hours. After drying, the material is crushed in a mortar and pestle. To carburize the sample, 1 g of crushed and dried material is added to a crucible. The sample is heated at a ramp rate of 5 °C/min to a hold temperature of 800 °C for 0.5 hr under 60 sccm of H2 gas. After carburization, the sample is cooled under 30 sccm of N2 gas until the tube furnace reads below 30 °C. The sample is passivated under 30 sccm of 1% O2/N2 gas for 2 hours. | 800 | 5 | H2 | 0.5 | 0.5 | 60
In the first beaker, 1 g of ammonium heptamolybdate tetrahydrate is dissolved in 4 mL of DI water. In the second beaker, 2 g of sucrose is dissolved in 3.5 mL of DI water. The sucrose solution in the second beaker is poured into the metal precursor solution in the first beaker. This combined solution now in the first beaker is stirred for 15 minutes at 300 RPM, after which it is dried at 120 °C in air for 24 hours. After drying, the material is crushed in a mortar and pestle. To carburize the sample, 1 g of crushed and dried material is added to a crucible. The sample is heated at a ramp rate of 5 °C/min to a hold temperature of 800 °C for 0.5 hr under 100 sccm of H2 gas. After carburization, the sample is cooled under 30 sccm of N2 gas until the tube furnace reads below 30 °C. The sample is passivated under 30 sccm of 1% O2/N2 gas for 2 hours. | 800 | 5 | H2 | 0.5 | 0.5 | 100
In the first beaker, 1 g of ammonium heptamolybdate tetrahydrate is dissolved in 4 mL of DI water. In the second beaker, 2 g of sucrose is dissolved in 3.5 mL of DI water. The sucrose solution in the second beaker is poured into the metal precursor solution in the first beaker. This combined solution now in the first beaker is stirred for 15 minutes at 300 RPM, after which it is dried at 120 °C in air for 24 hours. After drying, the material is crushed in a mortar and pestle. To carburize the sample, 1 g of crushed and dried material is added to a crucible. The sample is heated at a ramp rate of 5 °C/min to a hold temperature of 800 °C for 2 hr under 30 sccm of H2 gas. After carburization, the sample is cooled under 30 sccm of N2 gas until the tube furnace reads below 30 °C. The sample is passivated under 30 sccm of 1% O2/N2 gas for 2 hours. | 800 | 5 | H2 | 0.5 | 2 | 30
In the first beaker, 1 g of ammonium heptamolybdate tetrahydrate is dissolved in 4 mL of DI water. In the second beaker, 2 g of sucrose is dissolved in 3.5 mL of DI water. The sucrose solution in the second beaker is poured into the metal precursor solution in the first beaker. This combined solution now in the first beaker is stirred for 15 minutes at 300 RPM, after which it is dried at 120 °C in air for 24 hours. After drying, the material is crushed in a mortar and pestle. To carburize the sample, 1 g of crushed and dried material is added to a crucible. The sample is heated at a ramp rate of 5 °C/min to a hold temperature of 800 °C for 2 hr under 60 sccm of H2 gas. After carburization, the sample is cooled under 30 sccm of N2 gas until the tube furnace reads below 30 °C. The sample is passivated under 30 sccm of 1% O2/N2 gas for 2 hours. | 800 | 5 | H2 | 0.5 | 2 | 60
In the first beaker, 1 g of ammonium heptamolybdate tetrahydrate is dissolved in 4 mL of DI water. In the second beaker, 2 g of sucrose is dissolved in 3.5 mL of DI water. The sucrose solution in the second beaker is poured into the metal precursor solution in the first beaker. This combined solution now in the first beaker is stirred for 15 minutes at 300 RPM, after which it is dried at 120 °C in air for 24 hours. After drying, the material is crushed in a mortar and pestle. To carburize the sample, 1 g of crushed and dried material is added to a crucible. The sample is heated at a ramp rate of 5 °C/min to a hold temperature of 800 °C for 2 hr under 100 sccm of H2 gas. After carburization, the sample is cooled under 30 sccm of N2 gas until the tube furnace reads below 30 °C. The sample is passivated under 30 sccm of 1% O2/N2 gas for 2 hours. | 800 | 5 | H2 | 0.5 | 2 | 100
In the first beaker, 1 g of ammonium heptamolybdate tetrahydrate is dissolved in 4 mL of DI water. In the second beaker, 2 g of sucrose is dissolved in 3.5 mL of DI water. The sucrose solution in the second beaker is poured into the metal precursor solution in the first beaker. This combined solution now in the first beaker is stirred for 15 minutes at 300 RPM, after which it is dried at 120 °C in air for 24 hours. After drying, the material is crushed in a mortar and pestle. To carburize the sample, 1 g of crushed and dried material is added to a crucible. The sample is heated at a ramp rate of 5 °C/min to a hold temperature of 800 °C for 5 hr under 30 sccm of H2 gas. After carburization, the sample is cooled under 30 sccm of N2 gas until the tube furnace reads below 30 °C. The sample is passivated under 30 sccm of 1% O2/N2 gas for 2 hours. | 800 | 5 | H2 | 0.5 | 5 | 30
In the first beaker, 1 g of ammonium heptamolybdate tetrahydrate is dissolved in 4 mL of DI water. In the second beaker, 2 g of sucrose is dissolved in 3.5 mL of DI water. The sucrose solution in the second beaker is poured into the metal precursor solution in the first beaker. This combined solution now in the first beaker is stirred for 15 minutes at 300 RPM, after which it is dried at 120 °C in air for 24 hours. After drying, the material is crushed in a mortar and pestle. To carburize the sample, 1 g of crushed and dried material is added to a crucible. The sample is heated at a ramp rate of 5 °C/min to a hold temperature of 800 °C for 5 hr under 60 sccm of H2 gas. After carburization, the sample is cooled under 30 sccm of N2 gas until the tube furnace reads below 30 °C. The sample is passivated under 30 sccm of 1% O2/N2 gas for 2 hours. | 800 | 5 | H2 | 0.5 | 5 | 60
In the first beaker, 1 g of ammonium heptamolybdate tetrahydrate is dissolved in 4 mL of DI water. In the second beaker, 2 g of sucrose is dissolved in 3.5 mL of DI water. The sucrose solution in the second beaker is poured into the metal precursor solution in the first beaker. This combined solution now in the first beaker is stirred for 15 minutes at 300 RPM, after which it is dried at 120 °C in air for 24 hours. After drying, the material is crushed in a mortar and pestle. To carburize the sample, 1 g of crushed and dried material is added to a crucible. The sample is heated at a ramp rate of 5 °C/min to a hold temperature of 800 °C for 5 hr under 100 sccm of H2 gas. After carburization, the sample is cooled under 30 sccm of N2 gas until the tube furnace reads below 30 °C. The sample is passivated under 30 sccm of 1% O2/N2 gas for 2 hours. | 800 | 5 | H2 | 0.5 | 5 | 100
In the first beaker, 1 g of ammonium heptamolybdate tetrahydrate is dissolved in 4 mL of DI water. In the second beaker, 2 g of sucrose is dissolved in 3.5 mL of DI water. The sucrose solution in the second beaker is poured into the metal precursor solution in the first beaker. This combined solution now in the first beaker is stirred for 15 minutes at 300 RPM, after which it is dried at 120 °C in air for 24 hours. After drying, the material is crushed in a mortar and pestle. To carburize the sample, 1 g of crushed and dried material is added to a crucible. The sample is heated at a ramp rate of 5 °C/min to a hold temperature of 800 °C for 10 hr under 30 sccm of H2 gas. After carburization, the sample is cooled under 30 sccm of N2 gas until the tube furnace reads below 30 °C. The sample is passivated under 30 sccm of 1% O2/N2 gas for 2 hours. | 800 | 5 | H2 | 0.5 | 10 | 30
In the first beaker, 1 g of ammonium heptamolybdate tetrahydrate is dissolved in 4 mL of DI water. In the second beaker, 2 g of sucrose is dissolved in 3.5 mL of DI water. The sucrose solution in the second beaker is poured into the metal precursor solution in the first beaker. This combined solution now in the first beaker is stirred for 15 minutes at 300 RPM, after which it is dried at 120 °C in air for 24 hours. After drying, the material is crushed in a mortar and pestle. To carburize the sample, 1 g of crushed and dried material is added to a crucible. The sample is heated at a ramp rate of 5 °C/min to a hold temperature of 800 °C for 10 hr under 60 sccm of H2 gas. After carburization, the sample is cooled under 30 sccm of N2 gas until the tube furnace reads below 30 °C. The sample is passivated under 30 sccm of 1% O2/N2 gas for 2 hours. | 800 | 5 | H2 | 0.5 | 10 | 60
In the first beaker, 1 g of ammonium heptamolybdate tetrahydrate is dissolved in 4 mL of DI water. In the second beaker, 2 g of sucrose is dissolved in 3.5 mL of DI water. The sucrose solution in the second beaker is poured into the metal precursor solution in the first beaker. This combined solution now in the first beaker is stirred for 15 minutes at 300 RPM, after which it is dried at 120 °C in air for 24 hours. After drying, the material is crushed in a mortar and pestle. To carburize the sample, 1 g of crushed and dried material is added to a crucible. The sample is heated at a ramp rate of 5 °C/min to a hold temperature of 800 °C for 10 hr under 100 sccm of H2 gas. After carburization, the sample is cooled under 30 sccm of N2 gas until the tube furnace reads below 30 °C. The sample is passivated under 30 sccm of 1% O2/N2 gas for 2 hours. | 800 | 5 | H2 | 0.5 | 10 | 100
In the first beaker, 1 g of ammonium heptamolybdate tetrahydrate is dissolved in 5.5 mL of DI water. In the second beaker, 1 g of sucrose is dissolved in 2 mL of DI water. The sucrose solution in the second beaker is poured into the metal precursor solution in the first beaker. This combined solution now in the first beaker is stirred for 15 minutes at 300 RPM, after which it is dried at 120 °C in air for 24 hours. After drying, the material is crushed in a mortar and pestle. To carburize the sample, 1 g of crushed and dried material is added to a crucible. The sample is heated at a ramp rate of 5 °C/min to a hold temperature of 800 °C for 0.5 hr under 30 sccm of H2 gas. After carburization, the sample is cooled under 30 sccm of N2 gas until the tube furnace reads below 30 °C. The sample is passivated under 30 sccm of 1% O2/N2 gas for 2 hours. | 800 | 5 | H2 | 1 | 0.5 | 30
In the first beaker, 1 g of ammonium heptamolybdate tetrahydrate is dissolved in 5.5 mL of DI water. In the second beaker, 1 g of sucrose is dissolved in 2 mL of DI water. The sucrose solution in the second beaker is poured into the metal precursor solution in the first beaker. This combined solution now in the first beaker is stirred for 15 minutes at 300 RPM, after which it is dried at 120 °C in air for 24 hours. After drying, the material is crushed in a mortar and pestle. To carburize the sample, 1 g of crushed and dried material is added to a crucible. The sample is heated at a ramp rate of 5 °C/min to a hold temperature of 800 °C for 0.5 hr under 60 sccm of H2 gas. After carburization, the sample is cooled under 30 sccm of N2 gas until the tube furnace reads below 30 °C. The sample is passivated under 30 sccm of 1% O2/N2 gas for 2 hours. | 800 | 5 | H2 | 1 | 0.5 | 60
In the first beaker, 1 g of ammonium heptamolybdate tetrahydrate is dissolved in 5.5 mL of DI water. In the second beaker, 1 g of sucrose is dissolved in 2 mL of DI water. The sucrose solution in the second beaker is poured into the metal precursor solution in the first beaker. This combined solution now in the first beaker is stirred for 15 minutes at 300 RPM, after which it is dried at 120 °C in air for 24 hours. After drying, the material is crushed in a mortar and pestle. To carburize the sample, 1 g of crushed and dried material is added to a crucible. The sample is heated at a ramp rate of 5 °C/min to a hold temperature of 800 °C for 0.5 hr under 100 sccm of H2 gas. After carburization, the sample is cooled under 30 sccm of N2 gas until the tube furnace reads below 30 °C. The sample is passivated under 30 sccm of 1% O2/N2 gas for 2 hours. | 800 | 5 | H2 | 1 | 0.5 | 100
In the first beaker, 1 g of ammonium heptamolybdate tetrahydrate is dissolved in 5.5 mL of DI water. In the second beaker, 1 g of sucrose is dissolved in 2 mL of DI water. The sucrose solution in the second beaker is poured into the metal precursor solution in the first beaker. This combined solution now in the first beaker is stirred for 15 minutes at 300 RPM, after which it is dried at 120 °C in air for 24 hours. After drying, the material is crushed in a mortar and pestle. To carburize the sample, 1 g of crushed and dried material is added to a crucible. The sample is heated at a ramp rate of 5 °C/min to a hold temperature of 800 °C for 2 hr under 30 sccm of H2 gas. After carburization, the sample is cooled under 30 sccm of N2 gas until the tube furnace reads below 30 °C. The sample is passivated under 30 sccm of 1% O2/N2 gas for 2 hours. | 800 | 5 | H2 | 1 | 2 | 30
In the first beaker, 1 g of ammonium heptamolybdate tetrahydrate is dissolved in 5.5 mL of DI water. In the second beaker, 1 g of sucrose is dissolved in 2 mL of DI water. The sucrose solution in the second beaker is poured into the metal precursor solution in the first beaker. This combined solution now in the first beaker is stirred for 15 minutes at 300 RPM, after which it is dried at 120 °C in air for 24 hours. After drying, the material is crushed in a mortar and pestle. To carburize the sample, 1 g of crushed and dried material is added to a crucible. The sample is heated at a ramp rate of 5 °C/min to a hold temperature of 800 °C for 2 hr under 60 sccm of H2 gas. After carburization, the sample is cooled under 30 sccm of N2 gas until the tube furnace reads below 30 °C. The sample is passivated under 30 sccm of 1% O2/N2 gas for 2 hours. | 800 | 5 | H2 | 1 | 2 | 60
In the first beaker, 1 g of ammonium heptamolybdate tetrahydrate is dissolved in 5.5 mL of DI water. In the second beaker, 1 g of sucrose is dissolved in 2 mL of DI water. The sucrose solution in the second beaker is poured into the metal precursor solution in the first beaker. This combined solution now in the first beaker is stirred for 15 minutes at 300 RPM, after which it is dried at 120 °C in air for 24 hours. After drying, the material is crushed in a mortar and pestle. To carburize the sample, 1 g of crushed and dried material is added to a crucible. The sample is heated at a ramp rate of 5 °C/min to a hold temperature of 800 °C for 2 hr under 100 sccm of H2 gas. After carburization, the sample is cooled under 30 sccm of N2 gas until the tube furnace reads below 30 °C. The sample is passivated under 30 sccm of 1% O2/N2 gas for 2 hours. | 800 | 5 | H2 | 1 | 2 | 100
In the first beaker, 1 g of ammonium heptamolybdate tetrahydrate is dissolved in 5.5 mL of DI water. In the second beaker, 1 g of sucrose is dissolved in 2 mL of DI water. The sucrose solution in the second beaker is poured into the metal precursor solution in the first beaker. This combined solution now in the first beaker is stirred for 15 minutes at 300 RPM, after which it is dried at 120 °C in air for 24 hours. After drying, the material is crushed in a mortar and pestle. To carburize the sample, 1 g of crushed and dried material is added to a crucible. The sample is heated at a ramp rate of 5 °C/min to a hold temperature of 800 °C for 5 hr under 30 sccm of H2 gas. After carburization, the sample is cooled under 30 sccm of N2 gas until the tube furnace reads below 30 °C. The sample is passivated under 30 sccm of 1% O2/N2 gas for 2 hours. | 800 | 5 | H2 | 1 | 5 | 30
In the first beaker, 1 g of ammonium heptamolybdate tetrahydrate is dissolved in 5.5 mL of DI water. In the second beaker, 1 g of sucrose is dissolved in 2 mL of DI water. The sucrose solution in the second beaker is poured into the metal precursor solution in the first beaker. This combined solution now in the first beaker is stirred for 15 minutes at 300 RPM, after which it is dried at 120 °C in air for 24 hours. After drying, the material is crushed in a mortar and pestle. To carburize the sample, 1 g of crushed and dried material is added to a crucible. The sample is heated at a ramp rate of 5 °C/min to a hold temperature of 800 °C for 5 hr under 60 sccm of H2 gas. After carburization, the sample is cooled under 30 sccm of N2 gas until the tube furnace reads below 30 °C. The sample is passivated under 30 sccm of 1% O2/N2 gas for 2 hours. | 800 | 5 | H2 | 1 | 5 | 60
In the first beaker, 1 g of ammonium heptamolybdate tetrahydrate is dissolved in 5.5 mL of DI water. In the second beaker, 1 g of sucrose is dissolved in 2 mL of DI water. The sucrose solution in the second beaker is poured into the metal precursor solution in the first beaker. This combined solution now in the first beaker is stirred for 15 minutes at 300 RPM, after which it is dried at 120 °C in air for 24 hours. After drying, the material is crushed in a mortar and pestle. To carburize the sample, 1 g of crushed and dried material is added to a crucible. The sample is heated at a ramp rate of 5 °C/min to a hold temperature of 800 °C for 5 hr under 100 sccm of H2 gas. After carburization, the sample is cooled under 30 sccm of N2 gas until the tube furnace reads below 30 °C. The sample is passivated under 30 sccm of 1% O2/N2 gas for 2 hours. | 800 | 5 | H2 | 1 | 5 | 100
In the first beaker, 1 g of ammonium heptamolybdate tetrahydrate is dissolved in 5.5 mL of DI water. In the second beaker, 1 g of sucrose is dissolved in 2 mL of DI water. The sucrose solution in the second beaker is poured into the metal precursor solution in the first beaker. This combined solution now in the first beaker is stirred for 15 minutes at 300 RPM, after which it is dried at 120 °C in air for 24 hours. After drying, the material is crushed in a mortar and pestle. To carburize the sample, 1 g of crushed and dried material is added to a crucible. The sample is heated at a ramp rate of 5 °C/min to a hold temperature of 800 °C for 10 hr under 30 sccm of H2 gas. After carburization, the sample is cooled under 30 sccm of N2 gas until the tube furnace reads below 30 °C. The sample is passivated under 30 sccm of 1% O2/N2 gas for 2 hours. | 800 | 5 | H2 | 1 | 10 | 30
In the first beaker, 1 g of ammonium heptamolybdate tetrahydrate is dissolved in 5.5 mL of DI water. In the second beaker, 1 g of sucrose is dissolved in 2 mL of DI water. The sucrose solution in the second beaker is poured into the metal precursor solution in the first beaker. This combined solution now in the first beaker is stirred for 15 minutes at 300 RPM, after which it is dried at 120 °C in air for 24 hours. After drying, the material is crushed in a mortar and pestle. To carburize the sample, 1 g of crushed and dried material is added to a crucible. The sample is heated at a ramp rate of 5 °C/min to a hold temperature of 800 °C for 10 hr under 60 sccm of H2 gas. After carburization, the sample is cooled under 30 sccm of N2 gas until the tube furnace reads below 30 °C. The sample is passivated under 30 sccm of 1% O2/N2 gas for 2 hours. | 800 | 5 | H2 | 1 | 10 | 60
In the first beaker, 1 g of ammonium heptamolybdate tetrahydrate is dissolved in 5.5 mL of DI water. In the second beaker, 1 g of sucrose is dissolved in 2 mL of DI water. The sucrose solution in the second beaker is poured into the metal precursor solution in the first beaker. This combined solution now in the first beaker is stirred for 15 minutes at 300 RPM, after which it is dried at 120 °C in air for 24 hours. After drying, the material is crushed in a mortar and pestle. To carburize the sample, 1 g of crushed and dried material is added to a crucible. The sample is heated at a ramp rate of 5 °C/min to a hold temperature of 800 °C for 10 hr under 100 sccm of H2 gas. After carburization, the sample is cooled under 30 sccm of N2 gas until the tube furnace reads below 30 °C. The sample is passivated under 30 sccm of 1% O2/N2 gas for 2 hours. | 800 | 5 | H2 | 1 | 10 | 100
In the first beaker, 1 g of ammonium heptamolybdate tetrahydrate is dissolved in 6 mL of DI water. In the second beaker, 0.5 g of sucrose is dissolved in 1.5 mL of DI water. The sucrose solution in the second beaker is poured into the metal precursor solution in the first beaker. This combined solution now in the first beaker is stirred for 15 minutes at 300 RPM, after which it is dried at 120 °C in air for 24 hours. After drying, the material is crushed in a mortar and pestle. To carburize the sample, 1 g of crushed and dried material is added to a crucible. The sample is heated at a ramp rate of 5 °C/min to a hold temperature of 800 °C for 0.5 hr under 30 sccm of H2 gas. After carburization, the sample is cooled under 30 sccm of N2 gas until the tube furnace reads below 30 °C. The sample is passivated under 30 sccm of 1% O2/N2 gas for 2 hours. | 800 | 5 | H2 | 2 | 0.5 | 30
In the first beaker, 1 g of ammonium heptamolybdate tetrahydrate is dissolved in 6 mL of DI water. In the second beaker, 0.5 g of sucrose is dissolved in 1.5 mL of DI water. The sucrose solution in the second beaker is poured into the metal precursor solution in the first beaker. This combined solution now in the first beaker is stirred for 15 minutes at 300 RPM, after which it is dried at 120 °C in air for 24 hours. After drying, the material is crushed in a mortar and pestle. To carburize the sample, 1 g of crushed and dried material is added to a crucible. The sample is heated at a ramp rate of 5 °C/min to a hold temperature of 800 °C for 0.5 hr under 60 sccm of H2 gas. After carburization, the sample is cooled under 30 sccm of N2 gas until the tube furnace reads below 30 °C. The sample is passivated under 30 sccm of 1% O2/N2 gas for 2 hours. | 800 | 5 | H2 | 2 | 0.5 | 60
In the first beaker, 1 g of ammonium heptamolybdate tetrahydrate is dissolved in 6 mL of DI water. In the second beaker, 0.5 g of sucrose is dissolved in 1.5 mL of DI water. The sucrose solution in the second beaker is poured into the metal precursor solution in the first beaker. This combined solution now in the first beaker is stirred for 15 minutes at 300 RPM, after which it is dried at 120 °C in air for 24 hours. After drying, the material is crushed in a mortar and pestle. To carburize the sample, 1 g of crushed and dried material is added to a crucible. The sample is heated at a ramp rate of 5 °C/min to a hold temperature of 800 °C for 0.5 hr under 100 sccm of H2 gas. After carburization, the sample is cooled under 30 sccm of N2 gas until the tube furnace reads below 30 °C. The sample is passivated under 30 sccm of 1% O2/N2 gas for 2 hours. | 800 | 5 | H2 | 2 | 0.5 | 100
In the first beaker, 1 g of ammonium heptamolybdate tetrahydrate is dissolved in 6 mL of DI water. In the second beaker, 0.5 g of sucrose is dissolved in 1.5 mL of DI water. The sucrose solution in the second beaker is poured into the metal precursor solution in the first beaker. This combined solution now in the first beaker is stirred for 15 minutes at 300 RPM, after which it is dried at 120 °C in air for 24 hours. After drying, the material is crushed in a mortar and pestle. To carburize the sample, 1 g of crushed and dried material is added to a crucible. The sample is heated at a ramp rate of 5 °C/min to a hold temperature of 800 °C for 2 hr under 30 sccm of H2 gas. After carburization, the sample is cooled under 30 sccm of N2 gas until the tube furnace reads below 30 °C. The sample is passivated under 30 sccm of 1% O2/N2 gas for 2 hours. | 800 | 5 | H2 | 2 | 2 | 30
In the first beaker, 1 g of ammonium heptamolybdate tetrahydrate is dissolved in 6 mL of DI water. In the second beaker, 0.5 g of sucrose is dissolved in 1.5 mL of DI water. The sucrose solution in the second beaker is poured into the metal precursor solution in the first beaker. This combined solution now in the first beaker is stirred for 15 minutes at 300 RPM, after which it is dried at 120 °C in air for 24 hours. After drying, the material is crushed in a mortar and pestle. To carburize the sample, 1 g of crushed and dried material is added to a crucible. The sample is heated at a ramp rate of 5 °C/min to a hold temperature of 800 °C for 2 hr under 60 sccm of H2 gas. After carburization, the sample is cooled under 30 sccm of N2 gas until the tube furnace reads below 30 °C. The sample is passivated under 30 sccm of 1% O2/N2 gas for 2 hours. | 800 | 5 | H2 | 2 | 2 | 60
In the first beaker, 1 g of ammonium heptamolybdate tetrahydrate is dissolved in 6 mL of DI water. In the second beaker, 0.5 g of sucrose is dissolved in 1.5 mL of DI water. The sucrose solution in the second beaker is poured into the metal precursor solution in the first beaker. This combined solution now in the first beaker is stirred for 15 minutes at 300 RPM, after which it is dried at 120 °C in air for 24 hours. After drying, the material is crushed in a mortar and pestle. To carburize the sample, 1 g of crushed and dried material is added to a crucible. The sample is heated at a ramp rate of 5 °C/min to a hold temperature of 800 °C for 2 hr under 100 sccm of H2 gas. After carburization, the sample is cooled under 30 sccm of N2 gas until the tube furnace reads below 30 °C. The sample is passivated under 30 sccm of 1% O2/N2 gas for 2 hours. | 800 | 5 | H2 | 2 | 2 | 100
In the first beaker, 1 g of ammonium heptamolybdate tetrahydrate is dissolved in 6 mL of DI water. In the second beaker, 0.5 g of sucrose is dissolved in 1.5 mL of DI water. The sucrose solution in the second beaker is poured into the metal precursor solution in the first beaker. This combined solution now in the first beaker is stirred for 15 minutes at 300 RPM, after which it is dried at 120 °C in air for 24 hours. After drying, the material is crushed in a mortar and pestle. To carburize the sample, 1 g of crushed and dried material is added to a crucible. The sample is heated at a ramp rate of 5 °C/min to a hold temperature of 800 °C for 5 hr under 30 sccm of H2 gas. After carburization, the sample is cooled under 30 sccm of N2 gas until the tube furnace reads below 30 °C. The sample is passivated under 30 sccm of 1% O2/N2 gas for 2 hours. | 800 | 5 | H2 | 2 | 5 | 30
In the first beaker, 1 g of ammonium heptamolybdate tetrahydrate is dissolved in 6 mL of DI water. In the second beaker, 0.5 g of sucrose is dissolved in 1.5 mL of DI water. The sucrose solution in the second beaker is poured into the metal precursor solution in the first beaker. This combined solution now in the first beaker is stirred for 15 minutes at 300 RPM, after which it is dried at 120 °C in air for 24 hours. After drying, the material is crushed in a mortar and pestle. To carburize the sample, 1 g of crushed and dried material is added to a crucible. The sample is heated at a ramp rate of 5 °C/min to a hold temperature of 800 °C for 5 hr under 60 sccm of H2 gas. After carburization, the sample is cooled under 30 sccm of N2 gas until the tube furnace reads below 30 °C. The sample is passivated under 30 sccm of 1% O2/N2 gas for 2 hours. | 800 | 5 | H2 | 2 | 5 | 60
In the first beaker, 1 g of ammonium heptamolybdate tetrahydrate is dissolved in 6 mL of DI water. In the second beaker, 0.5 g of sucrose is dissolved in 1.5 mL of DI water. The sucrose solution in the second beaker is poured into the metal precursor solution in the first beaker. This combined solution now in the first beaker is stirred for 15 minutes at 300 RPM, after which it is dried at 120 °C in air for 24 hours. After drying, the material is crushed in a mortar and pestle. To carburize the sample, 1 g of crushed and dried material is added to a crucible. The sample is heated at a ramp rate of 5 °C/min to a hold temperature of 800 °C for 5 hr under 100 sccm of H2 gas. After carburization, the sample is cooled under 30 sccm of N2 gas until the tube furnace reads below 30 °C. The sample is passivated under 30 sccm of 1% O2/N2 gas for 2 hours. | 800 | 5 | H2 | 2 | 5 | 100
In the first beaker, 1 g of ammonium heptamolybdate tetrahydrate is dissolved in 6 mL of DI water. In the second beaker, 0.5 g of sucrose is dissolved in 1.5 mL of DI water. The sucrose solution in the second beaker is poured into the metal precursor solution in the first beaker. This combined solution now in the first beaker is stirred for 15 minutes at 300 RPM, after which it is dried at 120 °C in air for 24 hours. After drying, the material is crushed in a mortar and pestle. To carburize the sample, 1 g of crushed and dried material is added to a crucible. The sample is heated at a ramp rate of 5 °C/min to a hold temperature of 800 °C for 10 hr under 30 sccm of H2 gas. After carburization, the sample is cooled under 30 sccm of N2 gas until the tube furnace reads below 30 °C. The sample is passivated under 30 sccm of 1% O2/N2 gas for 2 hours. | 800 | 5 | H2 | 2 | 10 | 30
In the first beaker, 1 g of ammonium heptamolybdate tetrahydrate is dissolved in 6 mL of DI water. In the second beaker, 0.5 g of sucrose is dissolved in 1.5 mL of DI water. The sucrose solution in the second beaker is poured into the metal precursor solution in the first beaker. This combined solution now in the first beaker is stirred for 15 minutes at 300 RPM, after which it is dried at 120 °C in air for 24 hours. After drying, the material is crushed in a mortar and pestle. To carburize the sample, 1 g of crushed and dried material is added to a crucible. The sample is heated at a ramp rate of 5 °C/min to a hold temperature of 800 °C for 10 hr under 60 sccm of H2 gas. After carburization, the sample is cooled under 30 sccm of N2 gas until the tube furnace reads below 30 °C. The sample is passivated under 30 sccm of 1% O2/N2 gas for 2 hours. | 800 | 5 | H2 | 2 | 10 | 60
In the first beaker, 1 g of ammonium heptamolybdate tetrahydrate is dissolved in 6 mL of DI water. In the second beaker, 0.5 g of sucrose is dissolved in 1.5 mL of DI water. The sucrose solution in the second beaker is poured into the metal precursor solution in the first beaker. This combined solution now in the first beaker is stirred for 15 minutes at 300 RPM, after which it is dried at 120 °C in air for 24 hours. After drying, the material is crushed in a mortar and pestle. To carburize the sample, 1 g of crushed and dried material is added to a crucible. The sample is heated at a ramp rate of 5 °C/min to a hold temperature of 800 °C for 10 hr under 100 sccm of H2 gas. After carburization, the sample is cooled under 30 sccm of N2 gas until the tube furnace reads below 30 °C. The sample is passivated under 30 sccm of 1% O2/N2 gas for 2 hours. | 800 | 5 | H2 | 2 | 10 | 100
In the first beaker, 1 g of ammonium heptamolybdate tetrahydrate is dissolved in 4 mL of DI water. In the second beaker, 2 g of sucrose is dissolved in 3.5 mL of DI water. The sucrose solution in the second beaker is poured into the metal precursor solution in the first beaker. This combined solution now in the first beaker is stirred for 15 minutes at 300 RPM, after which it is dried at 120 °C in air for 24 hours. After drying, the material is crushed in a mortar and pestle. To carburize the sample, 1 g of crushed and dried material is added to a crucible. The sample is heated at a ramp rate of 5 °C/min to a hold temperature of 800 °C for 0.5 hr under 30 sccm of N2 gas. After carburization, the sample is cooled under 30 sccm of N2 gas until the tube furnace reads below 30 °C. The sample is passivated under 30 sccm of 1% O2/N2 gas for 2 hours. | 800 | 5 | N2 | 0.5 | 0.5 | 30
In the first beaker, 1 g of ammonium heptamolybdate tetrahydrate is dissolved in 4 mL of DI water. In the second beaker, 2 g of sucrose is dissolved in 3.5 mL of DI water. The sucrose solution in the second beaker is poured into the metal precursor solution in the first beaker. This combined solution now in the first beaker is stirred for 15 minutes at 300 RPM, after which it is dried at 120 °C in air for 24 hours. After drying, the material is crushed in a mortar and pestle. To carburize the sample, 1 g of crushed and dried material is added to a crucible. The sample is heated at a ramp rate of 5 °C/min to a hold temperature of 800 °C for 0.5 hr under 60 sccm of N2 gas. After carburization, the sample is cooled under 30 sccm of N2 gas until the tube furnace reads below 30 °C. The sample is passivated under 30 sccm of 1% O2/N2 gas for 2 hours. | 800 | 5 | N2 | 0.5 | 0.5 | 60
In the first beaker, 1 g of ammonium heptamolybdate tetrahydrate is dissolved in 4 mL of DI water. In the second beaker, 2 g of sucrose is dissolved in 3.5 mL of DI water. The sucrose solution in the second beaker is poured into the metal precursor solution in the first beaker. This combined solution now in the first beaker is stirred for 15 minutes at 300 RPM, after which it is dried at 120 °C in air for 24 hours. After drying, the material is crushed in a mortar and pestle. To carburize the sample, 1 g of crushed and dried material is added to a crucible. The sample is heated at a ramp rate of 5 °C/min to a hold temperature of 800 °C for 0.5 hr under 100 sccm of N2 gas. After carburization, the sample is cooled under 30 sccm of N2 gas until the tube furnace reads below 30 °C. The sample is passivated under 30 sccm of 1% O2/N2 gas for 2 hours. | 800 | 5 | N2 | 0.5 | 0.5 | 100
In the first beaker, 1 g of ammonium heptamolybdate tetrahydrate is dissolved in 4 mL of DI water. In the second beaker, 2 g of sucrose is dissolved in 3.5 mL of DI water. The sucrose solution in the second beaker is poured into the metal precursor solution in the first beaker. This combined solution now in the first beaker is stirred for 15 minutes at 300 RPM, after which it is dried at 120 °C in air for 24 hours. After drying, the material is crushed in a mortar and pestle. To carburize the sample, 1 g of crushed and dried material is added to a crucible. The sample is heated at a ramp rate of 5 °C/min to a hold temperature of 800 °C for 2 hr under 30 sccm of N2 gas. After carburization, the sample is cooled under 30 sccm of N2 gas until the tube furnace reads below 30 °C. The sample is passivated under 30 sccm of 1% O2/N2 gas for 2 hours. | 800 | 5 | N2 | 0.5 | 2 | 30
In the first beaker, 1 g of ammonium heptamolybdate tetrahydrate is dissolved in 4 mL of DI water. In the second beaker, 2 g of sucrose is dissolved in 3.5 mL of DI water. The sucrose solution in the second beaker is poured into the metal precursor solution in the first beaker. This combined solution now in the first beaker is stirred for 15 minutes at 300 RPM, after which it is dried at 120 °C in air for 24 hours. After drying, the material is crushed in a mortar and pestle. To carburize the sample, 1 g of crushed and dried material is added to a crucible. The sample is heated at a ramp rate of 5 °C/min to a hold temperature of 800 °C for 2 hr under 60 sccm of N2 gas. After carburization, the sample is cooled under 30 sccm of N2 gas until the tube furnace reads below 30 °C. The sample is passivated under 30 sccm of 1% O2/N2 gas for 2 hours. | 800 | 5 | N2 | 0.5 | 2 | 60
In the first beaker, 1 g of ammonium heptamolybdate tetrahydrate is dissolved in 4 mL of DI water. In the second beaker, 2 g of sucrose is dissolved in 3.5 mL of DI water. The sucrose solution in the second beaker is poured into the metal precursor solution in the first beaker. This combined solution now in the first beaker is stirred for 15 minutes at 300 RPM, after which it is dried at 120 °C in air for 24 hours. After drying, the material is crushed in a mortar and pestle. To carburize the sample, 1 g of crushed and dried material is added to a crucible. The sample is heated at a ramp rate of 5 °C/min to a hold temperature of 800 °C for 2 hr under 100 sccm of N2 gas. After carburization, the sample is cooled under 30 sccm of N2 gas until the tube furnace reads below 30 °C. The sample is passivated under 30 sccm of 1% O2/N2 gas for 2 hours. | 800 | 5 | N2 | 0.5 | 2 | 100
In the first beaker, 1 g of ammonium heptamolybdate tetrahydrate is dissolved in 4 mL of DI water. In the second beaker, 2 g of sucrose is dissolved in 3.5 mL of DI water. The sucrose solution in the second beaker is poured into the metal precursor solution in the first beaker. This combined solution now in the first beaker is stirred for 15 minutes at 300 RPM, after which it is dried at 120 °C in air for 24 hours. After drying, the material is crushed in a mortar and pestle. To carburize the sample, 1 g of crushed and dried material is added to a crucible. The sample is heated at a ramp rate of 5 °C/min to a hold temperature of 800 °C for 5 hr under 30 sccm of N2 gas. After carburization, the sample is cooled under 30 sccm of N2 gas until the tube furnace reads below 30 °C. The sample is passivated under 30 sccm of 1% O2/N2 gas for 2 hours. | 800 | 5 | N2 | 0.5 | 5 | 30
In the first beaker, 1 g of ammonium heptamolybdate tetrahydrate is dissolved in 4 mL of DI water. In the second beaker, 2 g of sucrose is dissolved in 3.5 mL of DI water. The sucrose solution in the second beaker is poured into the metal precursor solution in the first beaker. This combined solution now in the first beaker is stirred for 15 minutes at 300 RPM, after which it is dried at 120 °C in air for 24 hours. After drying, the material is crushed in a mortar and pestle. To carburize the sample, 1 g of crushed and dried material is added to a crucible. The sample is heated at a ramp rate of 5 °C/min to a hold temperature of 800 °C for 5 hr under 60 sccm of N2 gas. After carburization, the sample is cooled under 30 sccm of N2 gas until the tube furnace reads below 30 °C. The sample is passivated under 30 sccm of 1% O2/N2 gas for 2 hours. | 800 | 5 | N2 | 0.5 | 5 | 60
In the first beaker, 1 g of ammonium heptamolybdate tetrahydrate is dissolved in 4 mL of DI water. In the second beaker, 2 g of sucrose is dissolved in 3.5 mL of DI water. The sucrose solution in the second beaker is poured into the metal precursor solution in the first beaker. This combined solution now in the first beaker is stirred for 15 minutes at 300 RPM, after which it is dried at 120 °C in air for 24 hours. After drying, the material is crushed in a mortar and pestle. To carburize the sample, 1 g of crushed and dried material is added to a crucible. The sample is heated at a ramp rate of 5 °C/min to a hold temperature of 800 °C for 5 hr under 100 sccm of N2 gas. After carburization, the sample is cooled under 30 sccm of N2 gas until the tube furnace reads below 30 °C. The sample is passivated under 30 sccm of 1% O2/N2 gas for 2 hours. | 800 | 5 | N2 | 0.5 | 5 | 100
In the first beaker, 1 g of ammonium heptamolybdate tetrahydrate is dissolved in 4 mL of DI water. In the second beaker, 2 g of sucrose is dissolved in 3.5 mL of DI water. The sucrose solution in the second beaker is poured into the metal precursor solution in the first beaker. This combined solution now in the first beaker is stirred for 15 minutes at 300 RPM, after which it is dried at 120 °C in air for 24 hours. After drying, the material is crushed in a mortar and pestle. To carburize the sample, 1 g of crushed and dried material is added to a crucible. The sample is heated at a ramp rate of 5 °C/min to a hold temperature of 800 °C for 10 hr under 30 sccm of N2 gas. After carburization, the sample is cooled under 30 sccm of N2 gas until the tube furnace reads below 30 °C. The sample is passivated under 30 sccm of 1% O2/N2 gas for 2 hours. | 800 | 5 | N2 | 0.5 | 10 | 30
In the first beaker, 1 g of ammonium heptamolybdate tetrahydrate is dissolved in 4 mL of DI water. In the second beaker, 2 g of sucrose is dissolved in 3.5 mL of DI water. The sucrose solution in the second beaker is poured into the metal precursor solution in the first beaker. This combined solution now in the first beaker is stirred for 15 minutes at 300 RPM, after which it is dried at 120 °C in air for 24 hours. After drying, the material is crushed in a mortar and pestle. To carburize the sample, 1 g of crushed and dried material is added to a crucible. The sample is heated at a ramp rate of 5 °C/min to a hold temperature of 800 °C for 10 hr under 60 sccm of N2 gas. After carburization, the sample is cooled under 30 sccm of N2 gas until the tube furnace reads below 30 °C. The sample is passivated under 30 sccm of 1% O2/N2 gas for 2 hours. | 800 | 5 | N2 | 0.5 | 10 | 60
In the first beaker, 1 g of ammonium heptamolybdate tetrahydrate is dissolved in 4 mL of DI water. In the second beaker, 2 g of sucrose is dissolved in 3.5 mL of DI water. The sucrose solution in the second beaker is poured into the metal precursor solution in the first beaker. This combined solution now in the first beaker is stirred for 15 minutes at 300 RPM, after which it is dried at 120 °C in air for 24 hours. After drying, the material is crushed in a mortar and pestle. To carburize the sample, 1 g of crushed and dried material is added to a crucible. The sample is heated at a ramp rate of 5 °C/min to a hold temperature of 800 °C for 10 hr under 100 sccm of N2 gas. After carburization, the sample is cooled under 30 sccm of N2 gas until the tube furnace reads below 30 °C. The sample is passivated under 30 sccm of 1% O2/N2 gas for 2 hours. | 800 | 5 | N2 | 0.5 | 10 | 100
In the first beaker, 1 g of ammonium heptamolybdate tetrahydrate is dissolved in 5.5 mL of DI water. In the second beaker, 1 g of sucrose is dissolved in 2 mL of DI water. The sucrose solution in the second beaker is poured into the metal precursor solution in the first beaker. This combined solution now in the first beaker is stirred for 15 minutes at 300 RPM, after which it is dried at 120 °C in air for 24 hours. After drying, the material is crushed in a mortar and pestle. To carburize the sample, 1 g of crushed and dried material is added to a crucible. The sample is heated at a ramp rate of 5 °C/min to a hold temperature of 800 °C for 0.5 hr under 30 sccm of N2 gas. After carburization, the sample is cooled under 30 sccm of N2 gas until the tube furnace reads below 30 °C. The sample is passivated under 30 sccm of 1% O2/N2 gas for 2 hours. | 800 | 5 | N2 | 1 | 0.5 | 30
In the first beaker, 1 g of ammonium heptamolybdate tetrahydrate is dissolved in 5.5 mL of DI water. In the second beaker, 1 g of sucrose is dissolved in 2 mL of DI water. The sucrose solution in the second beaker is poured into the metal precursor solution in the first beaker. This combined solution now in the first beaker is stirred for 15 minutes at 300 RPM, after which it is dried at 120 °C in air for 24 hours. After drying, the material is crushed in a mortar and pestle. To carburize the sample, 1 g of crushed and dried material is added to a crucible. The sample is heated at a ramp rate of 5 °C/min to a hold temperature of 800 °C for 0.5 hr under 60 sccm of N2 gas. After carburization, the sample is cooled under 30 sccm of N2 gas until the tube furnace reads below 30 °C. The sample is passivated under 30 sccm of 1% O2/N2 gas for 2 hours. | 800 | 5 | N2 | 1 | 0.5 | 60
In the first beaker, 1 g of ammonium heptamolybdate tetrahydrate is dissolved in 5.5 mL of DI water. In the second beaker, 1 g of sucrose is dissolved in 2 mL of DI water. The sucrose solution in the second beaker is poured into the metal precursor solution in the first beaker. This combined solution now in the first beaker is stirred for 15 minutes at 300 RPM, after which it is dried at 120 °C in air for 24 hours. After drying, the material is crushed in a mortar and pestle. To carburize the sample, 1 g of crushed and dried material is added to a crucible. The sample is heated at a ramp rate of 5 °C/min to a hold temperature of 800 °C for 0.5 hr under 100 sccm of N2 gas. After carburization, the sample is cooled under 30 sccm of N2 gas until the tube furnace reads below 30 °C. The sample is passivated under 30 sccm of 1% O2/N2 gas for 2 hours. | 800 | 5 | N2 | 1 | 0.5 | 100
In the first beaker, 1 g of ammonium heptamolybdate tetrahydrate is dissolved in 5.5 mL of DI water. In the second beaker, 1 g of sucrose is dissolved in 2 mL of DI water. The sucrose solution in the second beaker is poured into the metal precursor solution in the first beaker. This combined solution now in the first beaker is stirred for 15 minutes at 300 RPM, after which it is dried at 120 °C in air for 24 hours. After drying, the material is crushed in a mortar and pestle. To carburize the sample, 1 g of crushed and dried material is added to a crucible. The sample is heated at a ramp rate of 5 °C/min to a hold temperature of 800 °C for 2 hr under 30 sccm of N2 gas. After carburization, the sample is cooled under 30 sccm of N2 gas until the tube furnace reads below 30 °C. The sample is passivated under 30 sccm of 1% O2/N2 gas for 2 hours. | 800 | 5 | N2 | 1 | 2 | 30
In the first beaker, 1 g of ammonium heptamolybdate tetrahydrate is dissolved in 5.5 mL of DI water. In the second beaker, 1 g of sucrose is dissolved in 2 mL of DI water. The sucrose solution in the second beaker is poured into the metal precursor solution in the first beaker. This combined solution now in the first beaker is stirred for 15 minutes at 300 RPM, after which it is dried at 120 °C in air for 24 hours. After drying, the material is crushed in a mortar and pestle. To carburize the sample, 1 g of crushed and dried material is added to a crucible. The sample is heated at a ramp rate of 5 °C/min to a hold temperature of 800 °C for 2 hr under 60 sccm of N2 gas. After carburization, the sample is cooled under 30 sccm of N2 gas until the tube furnace reads below 30 °C. The sample is passivated under 30 sccm of 1% O2/N2 gas for 2 hours. | 800 | 5 | N2 | 1 | 2 | 60
In the first beaker, 1 g of ammonium heptamolybdate tetrahydrate is dissolved in 5.5 mL of DI water. In the second beaker, 1 g of sucrose is dissolved in 2 mL of DI water. The sucrose solution in the second beaker is poured into the metal precursor solution in the first beaker. This combined solution now in the first beaker is stirred for 15 minutes at 300 RPM, after which it is dried at 120 °C in air for 24 hours. After drying, the material is crushed in a mortar and pestle. To carburize the sample, 1 g of crushed and dried material is added to a crucible. The sample is heated at a ramp rate of 5 °C/min to a hold temperature of 800 °C for 2 hr under 100 sccm of N2 gas. After carburization, the sample is cooled under 30 sccm of N2 gas until the tube furnace reads below 30 °C. The sample is passivated under 30 sccm of 1% O2/N2 gas for 2 hours. | 800 | 5 | N2 | 1 | 2 | 100
In the first beaker, 1 g of ammonium heptamolybdate tetrahydrate is dissolved in 5.5 mL of DI water. In the second beaker, 1 g of sucrose is dissolved in 2 mL of DI water. The sucrose solution in the second beaker is poured into the metal precursor solution in the first beaker. This combined solution now in the first beaker is stirred for 15 minutes at 300 RPM, after which it is dried at 120 °C in air for 24 hours. After drying, the material is crushed in a mortar and pestle. To carburize the sample, 1 g of crushed and dried material is added to a crucible. The sample is heated at a ramp rate of 5 °C/min to a hold temperature of 800 °C for 5 hr under 30 sccm of N2 gas. After carburization, the sample is cooled under 30 sccm of N2 gas until the tube furnace reads below 30 °C. The sample is passivated under 30 sccm of 1% O2/N2 gas for 2 hours. | 800 | 5 | N2 | 1 | 5 | 30
In the first beaker, 1 g of ammonium heptamolybdate tetrahydrate is dissolved in 5.5 mL of DI water. In the second beaker, 1 g of sucrose is dissolved in 2 mL of DI water. The sucrose solution in the second beaker is poured into the metal precursor solution in the first beaker. This combined solution now in the first beaker is stirred for 15 minutes at 300 RPM, after which it is dried at 120 °C in air for 24 hours. After drying, the material is crushed in a mortar and pestle. To carburize the sample, 1 g of crushed and dried material is added to a crucible. The sample is heated at a ramp rate of 5 °C/min to a hold temperature of 800 °C for 5 hr under 60 sccm of N2 gas. After carburization, the sample is cooled under 30 sccm of N2 gas until the tube furnace reads below 30 °C. The sample is passivated under 30 sccm of 1% O2/N2 gas for 2 hours. | 800 | 5 | N2 | 1 | 5 | 60
In the first beaker, 1 g of ammonium heptamolybdate tetrahydrate is dissolved in 5.5 mL of DI water. In the second beaker, 1 g of sucrose is dissolved in 2 mL of DI water. The sucrose solution in the second beaker is poured into the metal precursor solution in the first beaker. This combined solution now in the first beaker is stirred for 15 minutes at 300 RPM, after which it is dried at 120 °C in air for 24 hours. After drying, the material is crushed in a mortar and pestle. To carburize the sample, 1 g of crushed and dried material is added to a crucible. The sample is heated at a ramp rate of 5 °C/min to a hold temperature of 800 °C for 5 hr under 100 sccm of N2 gas. After carburization, the sample is cooled under 30 sccm of N2 gas until the tube furnace reads below 30 °C. The sample is passivated under 30 sccm of 1% O2/N2 gas for 2 hours. | 800 | 5 | N2 | 1 | 5 | 100
In the first beaker, 1 g of ammonium heptamolybdate tetrahydrate is dissolved in 5.5 mL of DI water. In the second beaker, 1 g of sucrose is dissolved in 2 mL of DI water. The sucrose solution in the second beaker is poured into the metal precursor solution in the first beaker. This combined solution now in the first beaker is stirred for 15 minutes at 300 RPM, after which it is dried at 120 °C in air for 24 hours. After drying, the material is crushed in a mortar and pestle. To carburize the sample, 1 g of crushed and dried material is added to a crucible. The sample is heated at a ramp rate of 5 °C/min to a hold temperature of 800 °C for 10 hr under 30 sccm of N2 gas. After carburization, the sample is cooled under 30 sccm of N2 gas until the tube furnace reads below 30 °C. The sample is passivated under 30 sccm of 1% O2/N2 gas for 2 hours. | 800 | 5 | N2 | 1 | 10 | 30
In the first beaker, 1 g of ammonium heptamolybdate tetrahydrate is dissolved in 5.5 mL of DI water. In the second beaker, 1 g of sucrose is dissolved in 2 mL of DI water. The sucrose solution in the second beaker is poured into the metal precursor solution in the first beaker. This combined solution now in the first beaker is stirred for 15 minutes at 300 RPM, after which it is dried at 120 °C in air for 24 hours. After drying, the material is crushed in a mortar and pestle. To carburize the sample, 1 g of crushed and dried material is added to a crucible. The sample is heated at a ramp rate of 5 °C/min to a hold temperature of 800 °C for 10 hr under 60 sccm of N2 gas. After carburization, the sample is cooled under 30 sccm of N2 gas until the tube furnace reads below 30 °C. The sample is passivated under 30 sccm of 1% O2/N2 gas for 2 hours. | 800 | 5 | N2 | 1 | 10 | 60
In the first beaker, 1 g of ammonium heptamolybdate tetrahydrate is dissolved in 5.5 mL of DI water. In the second beaker, 1 g of sucrose is dissolved in 2 mL of DI water. The sucrose solution in the second beaker is poured into the metal precursor solution in the first beaker. This combined solution now in the first beaker is stirred for 15 minutes at 300 RPM, after which it is dried at 120 °C in air for 24 hours. After drying, the material is crushed in a mortar and pestle. To carburize the sample, 1 g of crushed and dried material is added to a crucible. The sample is heated at a ramp rate of 5 °C/min to a hold temperature of 800 °C for 10 hr under 100 sccm of N2 gas. After carburization, the sample is cooled under 30 sccm of N2 gas until the tube furnace reads below 30 °C. The sample is passivated under 30 sccm of 1% O2/N2 gas for 2 hours. | 800 | 5 | N2 | 1 | 10 | 100
In the first beaker, 1 g of ammonium heptamolybdate tetrahydrate is dissolved in 6 mL of DI water. In the second beaker, 0.5 g of sucrose is dissolved in 1.5 mL of DI water. The sucrose solution in the second beaker is poured into the metal precursor solution in the first beaker. This combined solution now in the first beaker is stirred for 15 minutes at 300 RPM, after which it is dried at 120 °C in air for 24 hours. After drying, the material is crushed in a mortar and pestle. To carburize the sample, 1 g of crushed and dried material is added to a crucible. The sample is heated at a ramp rate of 5 °C/min to a hold temperature of 800 °C for 0.5 hr under 30 sccm of N2 gas. After carburization, the sample is cooled under 30 sccm of N2 gas until the tube furnace reads below 30 °C. The sample is passivated under 30 sccm of 1% O2/N2 gas for 2 hours. | 800 | 5 | N2 | 2 | 0.5 | 30
In the first beaker, 1 g of ammonium heptamolybdate tetrahydrate is dissolved in 6 mL of DI water. In the second beaker, 0.5 g of sucrose is dissolved in 1.5 mL of DI water. The sucrose solution in the second beaker is poured into the metal precursor solution in the first beaker. This combined solution now in the first beaker is stirred for 15 minutes at 300 RPM, after which it is dried at 120 °C in air for 24 hours. After drying, the material is crushed in a mortar and pestle. To carburize the sample, 1 g of crushed and dried material is added to a crucible. The sample is heated at a ramp rate of 5 °C/min to a hold temperature of 800 °C for 0.5 hr under 60 sccm of N2 gas. After carburization, the sample is cooled under 30 sccm of N2 gas until the tube furnace reads below 30 °C. The sample is passivated under 30 sccm of 1% O2/N2 gas for 2 hours. | 800 | 5 | N2 | 2 | 0.5 | 60
In the first beaker, 1 g of ammonium heptamolybdate tetrahydrate is dissolved in 6 mL of DI water. In the second beaker, 0.5 g of sucrose is dissolved in 1.5 mL of DI water. The sucrose solution in the second beaker is poured into the metal precursor solution in the first beaker. This combined solution now in the first beaker is stirred for 15 minutes at 300 RPM, after which it is dried at 120 °C in air for 24 hours. After drying, the material is crushed in a mortar and pestle. To carburize the sample, 1 g of crushed and dried material is added to a crucible. The sample is heated at a ramp rate of 5 °C/min to a hold temperature of 800 °C for 0.5 hr under 100 sccm of N2 gas. After carburization, the sample is cooled under 30 sccm of N2 gas until the tube furnace reads below 30 °C. The sample is passivated under 30 sccm of 1% O2/N2 gas for 2 hours. | 800 | 5 | N2 | 2 | 0.5 | 100
In the first beaker, 1 g of ammonium heptamolybdate tetrahydrate is dissolved in 6 mL of DI water. In the second beaker, 0.5 g of sucrose is dissolved in 1.5 mL of DI water. The sucrose solution in the second beaker is poured into the metal precursor solution in the first beaker. This combined solution now in the first beaker is stirred for 15 minutes at 300 RPM, after which it is dried at 120 °C in air for 24 hours. After drying, the material is crushed in a mortar and pestle. To carburize the sample, 1 g of crushed and dried material is added to a crucible. The sample is heated at a ramp rate of 5 °C/min to a hold temperature of 800 °C for 2 hr under 30 sccm of N2 gas. After carburization, the sample is cooled under 30 sccm of N2 gas until the tube furnace reads below 30 °C. The sample is passivated under 30 sccm of 1% O2/N2 gas for 2 hours. | 800 | 5 | N2 | 2 | 2 | 30
In the first beaker, 1 g of ammonium heptamolybdate tetrahydrate is dissolved in 6 mL of DI water. In the second beaker, 0.5 g of sucrose is dissolved in 1.5 mL of DI water. The sucrose solution in the second beaker is poured into the metal precursor solution in the first beaker. This combined solution now in the first beaker is stirred for 15 minutes at 300 RPM, after which it is dried at 120 °C in air for 24 hours. After drying, the material is crushed in a mortar and pestle. To carburize the sample, 1 g of crushed and dried material is added to a crucible. The sample is heated at a ramp rate of 5 °C/min to a hold temperature of 800 °C for 2 hr under 60 sccm of N2 gas. After carburization, the sample is cooled under 30 sccm of N2 gas until the tube furnace reads below 30 °C. The sample is passivated under 30 sccm of 1% O2/N2 gas for 2 hours. | 800 | 5 | N2 | 2 | 2 | 60
In the first beaker, 1 g of ammonium heptamolybdate tetrahydrate is dissolved in 6 mL of DI water. In the second beaker, 0.5 g of sucrose is dissolved in 1.5 mL of DI water. The sucrose solution in the second beaker is poured into the metal precursor solution in the first beaker. This combined solution now in the first beaker is stirred for 15 minutes at 300 RPM, after which it is dried at 120 °C in air for 24 hours. After drying, the material is crushed in a mortar and pestle. To carburize the sample, 1 g of crushed and dried material is added to a crucible. The sample is heated at a ramp rate of 5 °C/min to a hold temperature of 800 °C for 2 hr under 100 sccm of N2 gas. After carburization, the sample is cooled under 30 sccm of N2 gas until the tube furnace reads below 30 °C. The sample is passivated under 30 sccm of 1% O2/N2 gas for 2 hours. | 800 | 5 | N2 | 2 | 2 | 100
In the first beaker, 1 g of ammonium heptamolybdate tetrahydrate is dissolved in 6 mL of DI water. In the second beaker, 0.5 g of sucrose is dissolved in 1.5 mL of DI water. The sucrose solution in the second beaker is poured into the metal precursor solution in the first beaker. This combined solution now in the first beaker is stirred for 15 minutes at 300 RPM, after which it is dried at 120 °C in air for 24 hours. After drying, the material is crushed in a mortar and pestle. To carburize the sample, 1 g of crushed and dried material is added to a crucible. The sample is heated at a ramp rate of 5 °C/min to a hold temperature of 800 °C for 5 hr under 30 sccm of N2 gas. After carburization, the sample is cooled under 30 sccm of N2 gas until the tube furnace reads below 30 °C. The sample is passivated under 30 sccm of 1% O2/N2 gas for 2 hours. | 800 | 5 | N2 | 2 | 5 | 30
In the first beaker, 1 g of ammonium heptamolybdate tetrahydrate is dissolved in 6 mL of DI water. In the second beaker, 0.5 g of sucrose is dissolved in 1.5 mL of DI water. The sucrose solution in the second beaker is poured into the metal precursor solution in the first beaker. This combined solution now in the first beaker is stirred for 15 minutes at 300 RPM, after which it is dried at 120 °C in air for 24 hours. After drying, the material is crushed in a mortar and pestle. To carburize the sample, 1 g of crushed and dried material is added to a crucible. The sample is heated at a ramp rate of 5 °C/min to a hold temperature of 800 °C for 5 hr under 60 sccm of N2 gas. After carburization, the sample is cooled under 30 sccm of N2 gas until the tube furnace reads below 30 °C. The sample is passivated under 30 sccm of 1% O2/N2 gas for 2 hours. | 800 | 5 | N2 | 2 | 5 | 60
In the first beaker, 1 g of ammonium heptamolybdate tetrahydrate is dissolved in 6 mL of DI water. In the second beaker, 0.5 g of sucrose is dissolved in 1.5 mL of DI water. The sucrose solution in the second beaker is poured into the metal precursor solution in the first beaker. This combined solution now in the first beaker is stirred for 15 minutes at 300 RPM, after which it is dried at 120 °C in air for 24 hours. After drying, the material is crushed in a mortar and pestle. To carburize the sample, 1 g of crushed and dried material is added to a crucible. The sample is heated at a ramp rate of 5 °C/min to a hold temperature of 800 °C for 5 hr under 100 sccm of N2 gas. After carburization, the sample is cooled under 30 sccm of N2 gas until the tube furnace reads below 30 °C. The sample is passivated under 30 sccm of 1% O2/N2 gas for 2 hours. | 800 | 5 | N2 | 2 | 5 | 100
In the first beaker, 1 g of ammonium heptamolybdate tetrahydrate is dissolved in 6 mL of DI water. In the second beaker, 0.5 g of sucrose is dissolved in 1.5 mL of DI water. The sucrose solution in the second beaker is poured into the metal precursor solution in the first beaker. This combined solution now in the first beaker is stirred for 15 minutes at 300 RPM, after which it is dried at 120 °C in air for 24 hours. After drying, the material is crushed in a mortar and pestle. To carburize the sample, 1 g of crushed and dried material is added to a crucible. The sample is heated at a ramp rate of 5 °C/min to a hold temperature of 800 °C for 10 hr under 30 sccm of N2 gas. After carburization, the sample is cooled under 30 sccm of N2 gas until the tube furnace reads below 30 °C. The sample is passivated under 30 sccm of 1% O2/N2 gas for 2 hours. | 800 | 5 | N2 | 2 | 10 | 30
In the first beaker, 1 g of ammonium heptamolybdate tetrahydrate is dissolved in 6 mL of DI water. In the second beaker, 0.5 g of sucrose is dissolved in 1.5 mL of DI water. The sucrose solution in the second beaker is poured into the metal precursor solution in the first beaker. This combined solution now in the first beaker is stirred for 15 minutes at 300 RPM, after which it is dried at 120 °C in air for 24 hours. After drying, the material is crushed in a mortar and pestle. To carburize the sample, 1 g of crushed and dried material is added to a crucible. The sample is heated at a ramp rate of 5 °C/min to a hold temperature of 800 °C for 10 hr under 60 sccm of N2 gas. After carburization, the sample is cooled under 30 sccm of N2 gas until the tube furnace reads below 30 °C. The sample is passivated under 30 sccm of 1% O2/N2 gas for 2 hours. | 800 | 5 | N2 | 2 | 10 | 60
In the first beaker, 1 g of ammonium heptamolybdate tetrahydrate is dissolved in 6 mL of DI water. In the second beaker, 0.5 g of sucrose is dissolved in 1.5 mL of DI water. The sucrose solution in the second beaker is poured into the metal precursor solution in the first beaker. This combined solution now in the first beaker is stirred for 15 minutes at 300 RPM, after which it is dried at 120 °C in air for 24 hours. After drying, the material is crushed in a mortar and pestle. To carburize the sample, 1 g of crushed and dried material is added to a crucible. The sample is heated at a ramp rate of 5 °C/min to a hold temperature of 800 °C for 10 hr under 100 sccm of N2 gas. After carburization, the sample is cooled under 30 sccm of N2 gas until the tube furnace reads below 30 °C. The sample is passivated under 30 sccm of 1% O2/N2 gas for 2 hours. | 800 | 5 | N2 | 2 | 10 | 100
In the first beaker, 1 g of ammonium heptamolybdate tetrahydrate is dissolved in 4 mL of DI water. In the second beaker, 2 g of sucrose is dissolved in 3.5 mL of DI water. The sucrose solution in the second beaker is poured into the metal precursor solution in the first beaker. This combined solution now in the first beaker is stirred for 15 minutes at 300 RPM, after which it is dried at 120 °C in air for 24 hours. After drying, the material is crushed in a mortar and pestle. To carburize the sample, 1 g of crushed and dried material is added to a crucible. The sample is heated at a ramp rate of 10 °C/min to a hold temperature of 800 °C for 0.5 hr under 30 sccm of H2 gas. After carburization, the sample is cooled under 30 sccm of N2 gas until the tube furnace reads below 30 °C. The sample is passivated under 30 sccm of 1% O2/N2 gas for 2 hours. | 800 | 10 | H2 | 0.5 | 0.5 | 30
In the first beaker, 1 g of ammonium heptamolybdate tetrahydrate is dissolved in 4 mL of DI water. In the second beaker, 2 g of sucrose is dissolved in 3.5 mL of DI water. The sucrose solution in the second beaker is poured into the metal precursor solution in the first beaker. This combined solution now in the first beaker is stirred for 15 minutes at 300 RPM, after which it is dried at 120 °C in air for 24 hours. After drying, the material is crushed in a mortar and pestle. To carburize the sample, 1 g of crushed and dried material is added to a crucible. The sample is heated at a ramp rate of 10 °C/min to a hold temperature of 800 °C for 0.5 hr under 60 sccm of H2 gas. After carburization, the sample is cooled under 30 sccm of N2 gas until the tube furnace reads below 30 °C. The sample is passivated under 30 sccm of 1% O2/N2 gas for 2 hours. | 800 | 10 | H2 | 0.5 | 0.5 | 60
In the first beaker, 1 g of ammonium heptamolybdate tetrahydrate is dissolved in 4 mL of DI water. In the second beaker, 2 g of sucrose is dissolved in 3.5 mL of DI water. The sucrose solution in the second beaker is poured into the metal precursor solution in the first beaker. This combined solution now in the first beaker is stirred for 15 minutes at 300 RPM, after which it is dried at 120 °C in air for 24 hours. After drying, the material is crushed in a mortar and pestle. To carburize the sample, 1 g of crushed and dried material is added to a crucible. The sample is heated at a ramp rate of 10 °C/min to a hold temperature of 800 °C for 0.5 hr under 100 sccm of H2 gas. After carburization, the sample is cooled under 30 sccm of N2 gas until the tube furnace reads below 30 °C. The sample is passivated under 30 sccm of 1% O2/N2 gas for 2 hours. | 800 | 10 | H2 | 0.5 | 0.5 | 100
In the first beaker, 1 g of ammonium heptamolybdate tetrahydrate is dissolved in 4 mL of DI water. In the second beaker, 2 g of sucrose is dissolved in 3.5 mL of DI water. The sucrose solution in the second beaker is poured into the metal precursor solution in the first beaker. This combined solution now in the first beaker is stirred for 15 minutes at 300 RPM, after which it is dried at 120 °C in air for 24 hours. After drying, the material is crushed in a mortar and pestle. To carburize the sample, 1 g of crushed and dried material is added to a crucible. The sample is heated at a ramp rate of 10 °C/min to a hold temperature of 800 °C for 2 hr under 30 sccm of H2 gas. After carburization, the sample is cooled under 30 sccm of N2 gas until the tube furnace reads below 30 °C. The sample is passivated under 30 sccm of 1% O2/N2 gas for 2 hours. | 800 | 10 | H2 | 0.5 | 2 | 30
In the first beaker, 1 g of ammonium heptamolybdate tetrahydrate is dissolved in 4 mL of DI water. In the second beaker, 2 g of sucrose is dissolved in 3.5 mL of DI water. The sucrose solution in the second beaker is poured into the metal precursor solution in the first beaker. This combined solution now in the first beaker is stirred for 15 minutes at 300 RPM, after which it is dried at 120 °C in air for 24 hours. After drying, the material is crushed in a mortar and pestle. To carburize the sample, 1 g of crushed and dried material is added to a crucible. The sample is heated at a ramp rate of 10 °C/min to a hold temperature of 800 °C for 2 hr under 60 sccm of H2 gas. After carburization, the sample is cooled under 30 sccm of N2 gas until the tube furnace reads below 30 °C. The sample is passivated under 30 sccm of 1% O2/N2 gas for 2 hours. | 800 | 10 | H2 | 0.5 | 2 | 60
In the first beaker, 1 g of ammonium heptamolybdate tetrahydrate is dissolved in 4 mL of DI water. In the second beaker, 2 g of sucrose is dissolved in 3.5 mL of DI water. The sucrose solution in the second beaker is poured into the metal precursor solution in the first beaker. This combined solution now in the first beaker is stirred for 15 minutes at 300 RPM, after which it is dried at 120 °C in air for 24 hours. After drying, the material is crushed in a mortar and pestle. To carburize the sample, 1 g of crushed and dried material is added to a crucible. The sample is heated at a ramp rate of 10 °C/min to a hold temperature of 800 °C for 2 hr under 100 sccm of H2 gas. After carburization, the sample is cooled under 30 sccm of N2 gas until the tube furnace reads below 30 °C. The sample is passivated under 30 sccm of 1% O2/N2 gas for 2 hours. | 800 | 10 | H2 | 0.5 | 2 | 100
In the first beaker, 1 g of ammonium heptamolybdate tetrahydrate is dissolved in 4 mL of DI water. In the second beaker, 2 g of sucrose is dissolved in 3.5 mL of DI water. The sucrose solution in the second beaker is poured into the metal precursor solution in the first beaker. This combined solution now in the first beaker is stirred for 15 minutes at 300 RPM, after which it is dried at 120 °C in air for 24 hours. After drying, the material is crushed in a mortar and pestle. To carburize the sample, 1 g of crushed and dried material is added to a crucible. The sample is heated at a ramp rate of 10 °C/min to a hold temperature of 800 °C for 5 hr under 30 sccm of H2 gas. After carburization, the sample is cooled under 30 sccm of N2 gas until the tube furnace reads below 30 °C. The sample is passivated under 30 sccm of 1% O2/N2 gas for 2 hours. | 800 | 10 | H2 | 0.5 | 5 | 30
In the first beaker, 1 g of ammonium heptamolybdate tetrahydrate is dissolved in 4 mL of DI water. In the second beaker, 2 g of sucrose is dissolved in 3.5 mL of DI water. The sucrose solution in the second beaker is poured into the metal precursor solution in the first beaker. This combined solution now in the first beaker is stirred for 15 minutes at 300 RPM, after which it is dried at 120 °C in air for 24 hours. After drying, the material is crushed in a mortar and pestle. To carburize the sample, 1 g of crushed and dried material is added to a crucible. The sample is heated at a ramp rate of 10 °C/min to a hold temperature of 800 °C for 5 hr under 60 sccm of H2 gas. After carburization, the sample is cooled under 30 sccm of N2 gas until the tube furnace reads below 30 °C. The sample is passivated under 30 sccm of 1% O2/N2 gas for 2 hours. | 800 | 10 | H2 | 0.5 | 5 | 60
In the first beaker, 1 g of ammonium heptamolybdate tetrahydrate is dissolved in 4 mL of DI water. In the second beaker, 2 g of sucrose is dissolved in 3.5 mL of DI water. The sucrose solution in the second beaker is poured into the metal precursor solution in the first beaker. This combined solution now in the first beaker is stirred for 15 minutes at 300 RPM, after which it is dried at 120 °C in air for 24 hours. After drying, the material is crushed in a mortar and pestle. To carburize the sample, 1 g of crushed and dried material is added to a crucible. The sample is heated at a ramp rate of 10 °C/min to a hold temperature of 800 °C for 5 hr under 100 sccm of H2 gas. After carburization, the sample is cooled under 30 sccm of N2 gas until the tube furnace reads below 30 °C. The sample is passivated under 30 sccm of 1% O2/N2 gas for 2 hours. | 800 | 10 | H2 | 0.5 | 5 | 100
In the first beaker, 1 g of ammonium heptamolybdate tetrahydrate is dissolved in 4 mL of DI water. In the second beaker, 2 g of sucrose is dissolved in 3.5 mL of DI water. The sucrose solution in the second beaker is poured into the metal precursor solution in the first beaker. This combined solution now in the first beaker is stirred for 15 minutes at 300 RPM, after which it is dried at 120 °C in air for 24 hours. After drying, the material is crushed in a mortar and pestle. To carburize the sample, 1 g of crushed and dried material is added to a crucible. The sample is heated at a ramp rate of 10 °C/min to a hold temperature of 800 °C for 10 hr under 30 sccm of H2 gas. After carburization, the sample is cooled under 30 sccm of N2 gas until the tube furnace reads below 30 °C. The sample is passivated under 30 sccm of 1% O2/N2 gas for 2 hours. | 800 | 10 | H2 | 0.5 | 10 | 30
In the first beaker, 1 g of ammonium heptamolybdate tetrahydrate is dissolved in 4 mL of DI water. In the second beaker, 2 g of sucrose is dissolved in 3.5 mL of DI water. The sucrose solution in the second beaker is poured into the metal precursor solution in the first beaker. This combined solution now in the first beaker is stirred for 15 minutes at 300 RPM, after which it is dried at 120 °C in air for 24 hours. After drying, the material is crushed in a mortar and pestle. To carburize the sample, 1 g of crushed and dried material is added to a crucible. The sample is heated at a ramp rate of 10 °C/min to a hold temperature of 800 °C for 10 hr under 60 sccm of H2 gas. After carburization, the sample is cooled under 30 sccm of N2 gas until the tube furnace reads below 30 °C. The sample is passivated under 30 sccm of 1% O2/N2 gas for 2 hours. | 800 | 10 | H2 | 0.5 | 10 | 60
In the first beaker, 1 g of ammonium heptamolybdate tetrahydrate is dissolved in 4 mL of DI water. In the second beaker, 2 g of sucrose is dissolved in 3.5 mL of DI water. The sucrose solution in the second beaker is poured into the metal precursor solution in the first beaker. This combined solution now in the first beaker is stirred for 15 minutes at 300 RPM, after which it is dried at 120 °C in air for 24 hours. After drying, the material is crushed in a mortar and pestle. To carburize the sample, 1 g of crushed and dried material is added to a crucible. The sample is heated at a ramp rate of 10 °C/min to a hold temperature of 800 °C for 10 hr under 100 sccm of H2 gas. After carburization, the sample is cooled under 30 sccm of N2 gas until the tube furnace reads below 30 °C. The sample is passivated under 30 sccm of 1% O2/N2 gas for 2 hours. | 800 | 10 | H2 | 0.5 | 10 | 100
In the first beaker, 1 g of ammonium heptamolybdate tetrahydrate is dissolved in 5.5 mL of DI water. In the second beaker, 1 g of sucrose is dissolved in 2 mL of DI water. The sucrose solution in the second beaker is poured into the metal precursor solution in the first beaker. This combined solution now in the first beaker is stirred for 15 minutes at 300 RPM, after which it is dried at 120 °C in air for 24 hours. After drying, the material is crushed in a mortar and pestle. To carburize the sample, 1 g of crushed and dried material is added to a crucible. The sample is heated at a ramp rate of 10 °C/min to a hold temperature of 800 °C for 0.5 hr under 30 sccm of H2 gas. After carburization, the sample is cooled under 30 sccm of N2 gas until the tube furnace reads below 30 °C. The sample is passivated under 30 sccm of 1% O2/N2 gas for 2 hours. | 800 | 10 | H2 | 1 | 0.5 | 30
In the first beaker, 1 g of ammonium heptamolybdate tetrahydrate is dissolved in 5.5 mL of DI water. In the second beaker, 1 g of sucrose is dissolved in 2 mL of DI water. The sucrose solution in the second beaker is poured into the metal precursor solution in the first beaker. This combined solution now in the first beaker is stirred for 15 minutes at 300 RPM, after which it is dried at 120 °C in air for 24 hours. After drying, the material is crushed in a mortar and pestle. To carburize the sample, 1 g of crushed and dried material is added to a crucible. The sample is heated at a ramp rate of 10 °C/min to a hold temperature of 800 °C for 0.5 hr under 60 sccm of H2 gas. After carburization, the sample is cooled under 30 sccm of N2 gas until the tube furnace reads below 30 °C. The sample is passivated under 30 sccm of 1% O2/N2 gas for 2 hours. | 800 | 10 | H2 | 1 | 0.5 | 60
In the first beaker, 1 g of ammonium heptamolybdate tetrahydrate is dissolved in 5.5 mL of DI water. In the second beaker, 1 g of sucrose is dissolved in 2 mL of DI water. The sucrose solution in the second beaker is poured into the metal precursor solution in the first beaker. This combined solution now in the first beaker is stirred for 15 minutes at 300 RPM, after which it is dried at 120 °C in air for 24 hours. After drying, the material is crushed in a mortar and pestle. To carburize the sample, 1 g of crushed and dried material is added to a crucible. The sample is heated at a ramp rate of 10 °C/min to a hold temperature of 800 °C for 0.5 hr under 100 sccm of H2 gas. After carburization, the sample is cooled under 30 sccm of N2 gas until the tube furnace reads below 30 °C. The sample is passivated under 30 sccm of 1% O2/N2 gas for 2 hours. | 800 | 10 | H2 | 1 | 0.5 | 100
In the first beaker, 1 g of ammonium heptamolybdate tetrahydrate is dissolved in 5.5 mL of DI water. In the second beaker, 1 g of sucrose is dissolved in 2 mL of DI water. The sucrose solution in the second beaker is poured into the metal precursor solution in the first beaker. This combined solution now in the first beaker is stirred for 15 minutes at 300 RPM, after which it is dried at 120 °C in air for 24 hours. After drying, the material is crushed in a mortar and pestle. To carburize the sample, 1 g of crushed and dried material is added to a crucible. The sample is heated at a ramp rate of 10 °C/min to a hold temperature of 800 °C for 2 hr under 30 sccm of H2 gas. After carburization, the sample is cooled under 30 sccm of N2 gas until the tube furnace reads below 30 °C. The sample is passivated under 30 sccm of 1% O2/N2 gas for 2 hours. | 800 | 10 | H2 | 1 | 2 | 30
In the first beaker, 1 g of ammonium heptamolybdate tetrahydrate is dissolved in 5.5 mL of DI water. In the second beaker, 1 g of sucrose is dissolved in 2 mL of DI water. The sucrose solution in the second beaker is poured into the metal precursor solution in the first beaker. This combined solution now in the first beaker is stirred for 15 minutes at 300 RPM, after which it is dried at 120 °C in air for 24 hours. After drying, the material is crushed in a mortar and pestle. To carburize the sample, 1 g of crushed and dried material is added to a crucible. The sample is heated at a ramp rate of 10 °C/min to a hold temperature of 800 °C for 2 hr under 60 sccm of H2 gas. After carburization, the sample is cooled under 30 sccm of N2 gas until the tube furnace reads below 30 °C. The sample is passivated under 30 sccm of 1% O2/N2 gas for 2 hours. | 800 | 10 | H2 | 1 | 2 | 60
In the first beaker, 1 g of ammonium heptamolybdate tetrahydrate is dissolved in 5.5 mL of DI water. In the second beaker, 1 g of sucrose is dissolved in 2 mL of DI water. The sucrose solution in the second beaker is poured into the metal precursor solution in the first beaker. This combined solution now in the first beaker is stirred for 15 minutes at 300 RPM, after which it is dried at 120 °C in air for 24 hours. After drying, the material is crushed in a mortar and pestle. To carburize the sample, 1 g of crushed and dried material is added to a crucible. The sample is heated at a ramp rate of 10 °C/min to a hold temperature of 800 °C for 2 hr under 100 sccm of H2 gas. After carburization, the sample is cooled under 30 sccm of N2 gas until the tube furnace reads below 30 °C. The sample is passivated under 30 sccm of 1% O2/N2 gas for 2 hours. | 800 | 10 | H2 | 1 | 2 | 100
In the first beaker, 1 g of ammonium heptamolybdate tetrahydrate is dissolved in 5.5 mL of DI water. In the second beaker, 1 g of sucrose is dissolved in 2 mL of DI water. The sucrose solution in the second beaker is poured into the metal precursor solution in the first beaker. This combined solution now in the first beaker is stirred for 15 minutes at 300 RPM, after which it is dried at 120 °C in air for 24 hours. After drying, the material is crushed in a mortar and pestle. To carburize the sample, 1 g of crushed and dried material is added to a crucible. The sample is heated at a ramp rate of 10 °C/min to a hold temperature of 800 °C for 5 hr under 30 sccm of H2 gas. After carburization, the sample is cooled under 30 sccm of N2 gas until the tube furnace reads below 30 °C. The sample is passivated under 30 sccm of 1% O2/N2 gas for 2 hours. | 800 | 10 | H2 | 1 | 5 | 30
In the first beaker, 1 g of ammonium heptamolybdate tetrahydrate is dissolved in 5.5 mL of DI water. In the second beaker, 1 g of sucrose is dissolved in 2 mL of DI water. The sucrose solution in the second beaker is poured into the metal precursor solution in the first beaker. This combined solution now in the first beaker is stirred for 15 minutes at 300 RPM, after which it is dried at 120 °C in air for 24 hours. After drying, the material is crushed in a mortar and pestle. To carburize the sample, 1 g of crushed and dried material is added to a crucible. The sample is heated at a ramp rate of 10 °C/min to a hold temperature of 800 °C for 5 hr under 60 sccm of H2 gas. After carburization, the sample is cooled under 30 sccm of N2 gas until the tube furnace reads below 30 °C. The sample is passivated under 30 sccm of 1% O2/N2 gas for 2 hours. | 800 | 10 | H2 | 1 | 5 | 60
In the first beaker, 1 g of ammonium heptamolybdate tetrahydrate is dissolved in 5.5 mL of DI water. In the second beaker, 1 g of sucrose is dissolved in 2 mL of DI water. The sucrose solution in the second beaker is poured into the metal precursor solution in the first beaker. This combined solution now in the first beaker is stirred for 15 minutes at 300 RPM, after which it is dried at 120 °C in air for 24 hours. After drying, the material is crushed in a mortar and pestle. To carburize the sample, 1 g of crushed and dried material is added to a crucible. The sample is heated at a ramp rate of 10 °C/min to a hold temperature of 800 °C for 5 hr under 100 sccm of H2 gas. After carburization, the sample is cooled under 30 sccm of N2 gas until the tube furnace reads below 30 °C. The sample is passivated under 30 sccm of 1% O2/N2 gas for 2 hours. | 800 | 10 | H2 | 1 | 5 | 100
In the first beaker, 1 g of ammonium heptamolybdate tetrahydrate is dissolved in 5.5 mL of DI water. In the second beaker, 1 g of sucrose is dissolved in 2 mL of DI water. The sucrose solution in the second beaker is poured into the metal precursor solution in the first beaker. This combined solution now in the first beaker is stirred for 15 minutes at 300 RPM, after which it is dried at 120 °C in air for 24 hours. After drying, the material is crushed in a mortar and pestle. To carburize the sample, 1 g of crushed and dried material is added to a crucible. The sample is heated at a ramp rate of 10 °C/min to a hold temperature of 800 °C for 10 hr under 30 sccm of H2 gas. After carburization, the sample is cooled under 30 sccm of N2 gas until the tube furnace reads below 30 °C. The sample is passivated under 30 sccm of 1% O2/N2 gas for 2 hours. | 800 | 10 | H2 | 1 | 10 | 30
In the first beaker, 1 g of ammonium heptamolybdate tetrahydrate is dissolved in 5.5 mL of DI water. In the second beaker, 1 g of sucrose is dissolved in 2 mL of DI water. The sucrose solution in the second beaker is poured into the metal precursor solution in the first beaker. This combined solution now in the first beaker is stirred for 15 minutes at 300 RPM, after which it is dried at 120 °C in air for 24 hours. After drying, the material is crushed in a mortar and pestle. To carburize the sample, 1 g of crushed and dried material is added to a crucible. The sample is heated at a ramp rate of 10 °C/min to a hold temperature of 800 °C for 10 hr under 60 sccm of H2 gas. After carburization, the sample is cooled under 30 sccm of N2 gas until the tube furnace reads below 30 °C. The sample is passivated under 30 sccm of 1% O2/N2 gas for 2 hours. | 800 | 10 | H2 | 1 | 10 | 60
In the first beaker, 1 g of ammonium heptamolybdate tetrahydrate is dissolved in 5.5 mL of DI water. In the second beaker, 1 g of sucrose is dissolved in 2 mL of DI water. The sucrose solution in the second beaker is poured into the metal precursor solution in the first beaker. This combined solution now in the first beaker is stirred for 15 minutes at 300 RPM, after which it is dried at 120 °C in air for 24 hours. After drying, the material is crushed in a mortar and pestle. To carburize the sample, 1 g of crushed and dried material is added to a crucible. The sample is heated at a ramp rate of 10 °C/min to a hold temperature of 800 °C for 10 hr under 100 sccm of H2 gas. After carburization, the sample is cooled under 30 sccm of N2 gas until the tube furnace reads below 30 °C. The sample is passivated under 30 sccm of 1% O2/N2 gas for 2 hours. | 800 | 10 | H2 | 1 | 10 | 100
In the first beaker, 1 g of ammonium heptamolybdate tetrahydrate is dissolved in 6 mL of DI water. In the second beaker, 0.5 g of sucrose is dissolved in 1.5 mL of DI water. The sucrose solution in the second beaker is poured into the metal precursor solution in the first beaker. This combined solution now in the first beaker is stirred for 15 minutes at 300 RPM, after which it is dried at 120 °C in air for 24 hours. After drying, the material is crushed in a mortar and pestle. To carburize the sample, 1 g of crushed and dried material is added to a crucible. The sample is heated at a ramp rate of 10 °C/min to a hold temperature of 800 °C for 0.5 hr under 30 sccm of H2 gas. After carburization, the sample is cooled under 30 sccm of N2 gas until the tube furnace reads below 30 °C. The sample is passivated under 30 sccm of 1% O2/N2 gas for 2 hours. | 800 | 10 | H2 | 2 | 0.5 | 30
In the first beaker, 1 g of ammonium heptamolybdate tetrahydrate is dissolved in 6 mL of DI water. In the second beaker, 0.5 g of sucrose is dissolved in 1.5 mL of DI water. The sucrose solution in the second beaker is poured into the metal precursor solution in the first beaker. This combined solution now in the first beaker is stirred for 15 minutes at 300 RPM, after which it is dried at 120 °C in air for 24 hours. After drying, the material is crushed in a mortar and pestle. To carburize the sample, 1 g of crushed and dried material is added to a crucible. The sample is heated at a ramp rate of 10 °C/min to a hold temperature of 800 °C for 0.5 hr under 60 sccm of H2 gas. After carburization, the sample is cooled under 30 sccm of N2 gas until the tube furnace reads below 30 °C. The sample is passivated under 30 sccm of 1% O2/N2 gas for 2 hours. | 800 | 10 | H2 | 2 | 0.5 | 60
In the first beaker, 1 g of ammonium heptamolybdate tetrahydrate is dissolved in 6 mL of DI water. In the second beaker, 0.5 g of sucrose is dissolved in 1.5 mL of DI water. The sucrose solution in the second beaker is poured into the metal precursor solution in the first beaker. This combined solution now in the first beaker is stirred for 15 minutes at 300 RPM, after which it is dried at 120 °C in air for 24 hours. After drying, the material is crushed in a mortar and pestle. To carburize the sample, 1 g of crushed and dried material is added to a crucible. The sample is heated at a ramp rate of 10 °C/min to a hold temperature of 800 °C for 0.5 hr under 100 sccm of H2 gas. After carburization, the sample is cooled under 30 sccm of N2 gas until the tube furnace reads below 30 °C. The sample is passivated under 30 sccm of 1% O2/N2 gas for 2 hours. | 800 | 10 | H2 | 2 | 0.5 | 100
In the first beaker, 1 g of ammonium heptamolybdate tetrahydrate is dissolved in 6 mL of DI water. In the second beaker, 0.5 g of sucrose is dissolved in 1.5 mL of DI water. The sucrose solution in the second beaker is poured into the metal precursor solution in the first beaker. This combined solution now in the first beaker is stirred for 15 minutes at 300 RPM, after which it is dried at 120 °C in air for 24 hours. After drying, the material is crushed in a mortar and pestle. To carburize the sample, 1 g of crushed and dried material is added to a crucible. The sample is heated at a ramp rate of 10 °C/min to a hold temperature of 800 °C for 2 hr under 30 sccm of H2 gas. After carburization, the sample is cooled under 30 sccm of N2 gas until the tube furnace reads below 30 °C. The sample is passivated under 30 sccm of 1% O2/N2 gas for 2 hours. | 800 | 10 | H2 | 2 | 2 | 30
In the first beaker, 1 g of ammonium heptamolybdate tetrahydrate is dissolved in 6 mL of DI water. In the second beaker, 0.5 g of sucrose is dissolved in 1.5 mL of DI water. The sucrose solution in the second beaker is poured into the metal precursor solution in the first beaker. This combined solution now in the first beaker is stirred for 15 minutes at 300 RPM, after which it is dried at 120 °C in air for 24 hours. After drying, the material is crushed in a mortar and pestle. To carburize the sample, 1 g of crushed and dried material is added to a crucible. The sample is heated at a ramp rate of 10 °C/min to a hold temperature of 800 °C for 2 hr under 60 sccm of H2 gas. After carburization, the sample is cooled under 30 sccm of N2 gas until the tube furnace reads below 30 °C. The sample is passivated under 30 sccm of 1% O2/N2 gas for 2 hours. | 800 | 10 | H2 | 2 | 2 | 60
In the first beaker, 1 g of ammonium heptamolybdate tetrahydrate is dissolved in 6 mL of DI water. In the second beaker, 0.5 g of sucrose is dissolved in 1.5 mL of DI water. The sucrose solution in the second beaker is poured into the metal precursor solution in the first beaker. This combined solution now in the first beaker is stirred for 15 minutes at 300 RPM, after which it is dried at 120 °C in air for 24 hours. After drying, the material is crushed in a mortar and pestle. To carburize the sample, 1 g of crushed and dried material is added to a crucible. The sample is heated at a ramp rate of 10 °C/min to a hold temperature of 800 °C for 2 hr under 100 sccm of H2 gas. After carburization, the sample is cooled under 30 sccm of N2 gas until the tube furnace reads below 30 °C. The sample is passivated under 30 sccm of 1% O2/N2 gas for 2 hours. | 800 | 10 | H2 | 2 | 2 | 100
In the first beaker, 1 g of ammonium heptamolybdate tetrahydrate is dissolved in 6 mL of DI water. In the second beaker, 0.5 g of sucrose is dissolved in 1.5 mL of DI water. The sucrose solution in the second beaker is poured into the metal precursor solution in the first beaker. This combined solution now in the first beaker is stirred for 15 minutes at 300 RPM, after which it is dried at 120 °C in air for 24 hours. After drying, the material is crushed in a mortar and pestle. To carburize the sample, 1 g of crushed and dried material is added to a crucible. The sample is heated at a ramp rate of 10 °C/min to a hold temperature of 800 °C for 5 hr under 30 sccm of H2 gas. After carburization, the sample is cooled under 30 sccm of N2 gas until the tube furnace reads below 30 °C. The sample is passivated under 30 sccm of 1% O2/N2 gas for 2 hours. | 800 | 10 | H2 | 2 | 5 | 30
In the first beaker, 1 g of ammonium heptamolybdate tetrahydrate is dissolved in 6 mL of DI water. In the second beaker, 0.5 g of sucrose is dissolved in 1.5 mL of DI water. The sucrose solution in the second beaker is poured into the metal precursor solution in the first beaker. This combined solution now in the first beaker is stirred for 15 minutes at 300 RPM, after which it is dried at 120 °C in air for 24 hours. After drying, the material is crushed in a mortar and pestle. To carburize the sample, 1 g of crushed and dried material is added to a crucible. The sample is heated at a ramp rate of 10 °C/min to a hold temperature of 800 °C for 5 hr under 60 sccm of H2 gas. After carburization, the sample is cooled under 30 sccm of N2 gas until the tube furnace reads below 30 °C. The sample is passivated under 30 sccm of 1% O2/N2 gas for 2 hours. | 800 | 10 | H2 | 2 | 5 | 60
In the first beaker, 1 g of ammonium heptamolybdate tetrahydrate is dissolved in 6 mL of DI water. In the second beaker, 0.5 g of sucrose is dissolved in 1.5 mL of DI water. The sucrose solution in the second beaker is poured into the metal precursor solution in the first beaker. This combined solution now in the first beaker is stirred for 15 minutes at 300 RPM, after which it is dried at 120 °C in air for 24 hours. After drying, the material is crushed in a mortar and pestle. To carburize the sample, 1 g of crushed and dried material is added to a crucible. The sample is heated at a ramp rate of 10 °C/min to a hold temperature of 800 °C for 5 hr under 100 sccm of H2 gas. After carburization, the sample is cooled under 30 sccm of N2 gas until the tube furnace reads below 30 °C. The sample is passivated under 30 sccm of 1% O2/N2 gas for 2 hours. | 800 | 10 | H2 | 2 | 5 | 100
In the first beaker, 1 g of ammonium heptamolybdate tetrahydrate is dissolved in 6 mL of DI water. In the second beaker, 0.5 g of sucrose is dissolved in 1.5 mL of DI water. The sucrose solution in the second beaker is poured into the metal precursor solution in the first beaker. This combined solution now in the first beaker is stirred for 15 minutes at 300 RPM, after which it is dried at 120 °C in air for 24 hours. After drying, the material is crushed in a mortar and pestle. To carburize the sample, 1 g of crushed and dried material is added to a crucible. The sample is heated at a ramp rate of 10 °C/min to a hold temperature of 800 °C for 10 hr under 30 sccm of H2 gas. After carburization, the sample is cooled under 30 sccm of N2 gas until the tube furnace reads below 30 °C. The sample is passivated under 30 sccm of 1% O2/N2 gas for 2 hours. | 800 | 10 | H2 | 2 | 10 | 30
In the first beaker, 1 g of ammonium heptamolybdate tetrahydrate is dissolved in 6 mL of DI water. In the second beaker, 0.5 g of sucrose is dissolved in 1.5 mL of DI water. The sucrose solution in the second beaker is poured into the metal precursor solution in the first beaker. This combined solution now in the first beaker is stirred for 15 minutes at 300 RPM, after which it is dried at 120 °C in air for 24 hours. After drying, the material is crushed in a mortar and pestle. To carburize the sample, 1 g of crushed and dried material is added to a crucible. The sample is heated at a ramp rate of 10 °C/min to a hold temperature of 800 °C for 10 hr under 60 sccm of H2 gas. After carburization, the sample is cooled under 30 sccm of N2 gas until the tube furnace reads below 30 °C. The sample is passivated under 30 sccm of 1% O2/N2 gas for 2 hours. | 800 | 10 | H2 | 2 | 10 | 60
In the first beaker, 1 g of ammonium heptamolybdate tetrahydrate is dissolved in 6 mL of DI water. In the second beaker, 0.5 g of sucrose is dissolved in 1.5 mL of DI water. The sucrose solution in the second beaker is poured into the metal precursor solution in the first beaker. This combined solution now in the first beaker is stirred for 15 minutes at 300 RPM, after which it is dried at 120 °C in air for 24 hours. After drying, the material is crushed in a mortar and pestle. To carburize the sample, 1 g of crushed and dried material is added to a crucible. The sample is heated at a ramp rate of 10 °C/min to a hold temperature of 800 °C for 10 hr under 100 sccm of H2 gas. After carburization, the sample is cooled under 30 sccm of N2 gas until the tube furnace reads below 30 °C. The sample is passivated under 30 sccm of 1% O2/N2 gas for 2 hours. | 800 | 10 | H2 | 2 | 10 | 100
In the first beaker, 1 g of ammonium heptamolybdate tetrahydrate is dissolved in 4 mL of DI water. In the second beaker, 2 g of sucrose is dissolved in 3.5 mL of DI water. The sucrose solution in the second beaker is poured into the metal precursor solution in the first beaker. This combined solution now in the first beaker is stirred for 15 minutes at 300 RPM, after which it is dried at 120 °C in air for 24 hours. After drying, the material is crushed in a mortar and pestle. To carburize the sample, 1 g of crushed and dried material is added to a crucible. The sample is heated at a ramp rate of 10 °C/min to a hold temperature of 800 °C for 0.5 hr under 30 sccm of N2 gas. After carburization, the sample is cooled under 30 sccm of N2 gas until the tube furnace reads below 30 °C. The sample is passivated under 30 sccm of 1% O2/N2 gas for 2 hours. | 800 | 10 | N2 | 0.5 | 0.5 | 30
In the first beaker, 1 g of ammonium heptamolybdate tetrahydrate is dissolved in 4 mL of DI water. In the second beaker, 2 g of sucrose is dissolved in 3.5 mL of DI water. The sucrose solution in the second beaker is poured into the metal precursor solution in the first beaker. This combined solution now in the first beaker is stirred for 15 minutes at 300 RPM, after which it is dried at 120 °C in air for 24 hours. After drying, the material is crushed in a mortar and pestle. To carburize the sample, 1 g of crushed and dried material is added to a crucible. The sample is heated at a ramp rate of 10 °C/min to a hold temperature of 800 °C for 0.5 hr under 60 sccm of N2 gas. After carburization, the sample is cooled under 30 sccm of N2 gas until the tube furnace reads below 30 °C. The sample is passivated under 30 sccm of 1% O2/N2 gas for 2 hours. | 800 | 10 | N2 | 0.5 | 0.5 | 60
In the first beaker, 1 g of ammonium heptamolybdate tetrahydrate is dissolved in 4 mL of DI water. In the second beaker, 2 g of sucrose is dissolved in 3.5 mL of DI water. The sucrose solution in the second beaker is poured into the metal precursor solution in the first beaker. This combined solution now in the first beaker is stirred for 15 minutes at 300 RPM, after which it is dried at 120 °C in air for 24 hours. After drying, the material is crushed in a mortar and pestle. To carburize the sample, 1 g of crushed and dried material is added to a crucible. The sample is heated at a ramp rate of 10 °C/min to a hold temperature of 800 °C for 0.5 hr under 100 sccm of N2 gas. After carburization, the sample is cooled under 30 sccm of N2 gas until the tube furnace reads below 30 °C. The sample is passivated under 30 sccm of 1% O2/N2 gas for 2 hours. | 800 | 10 | N2 | 0.5 | 0.5 | 100
In the first beaker, 1 g of ammonium heptamolybdate tetrahydrate is dissolved in 4 mL of DI water. In the second beaker, 2 g of sucrose is dissolved in 3.5 mL of DI water. The sucrose solution in the second beaker is poured into the metal precursor solution in the first beaker. This combined solution now in the first beaker is stirred for 15 minutes at 300 RPM, after which it is dried at 120 °C in air for 24 hours. After drying, the material is crushed in a mortar and pestle. To carburize the sample, 1 g of crushed and dried material is added to a crucible. The sample is heated at a ramp rate of 10 °C/min to a hold temperature of 800 °C for 2 hr under 30 sccm of N2 gas. After carburization, the sample is cooled under 30 sccm of N2 gas until the tube furnace reads below 30 °C. The sample is passivated under 30 sccm of 1% O2/N2 gas for 2 hours. | 800 | 10 | N2 | 0.5 | 2 | 30
In the first beaker, 1 g of ammonium heptamolybdate tetrahydrate is dissolved in 4 mL of DI water. In the second beaker, 2 g of sucrose is dissolved in 3.5 mL of DI water. The sucrose solution in the second beaker is poured into the metal precursor solution in the first beaker. This combined solution now in the first beaker is stirred for 15 minutes at 300 RPM, after which it is dried at 120 °C in air for 24 hours. After drying, the material is crushed in a mortar and pestle. To carburize the sample, 1 g of crushed and dried material is added to a crucible. The sample is heated at a ramp rate of 10 °C/min to a hold temperature of 800 °C for 2 hr under 60 sccm of N2 gas. After carburization, the sample is cooled under 30 sccm of N2 gas until the tube furnace reads below 30 °C. The sample is passivated under 30 sccm of 1% O2/N2 gas for 2 hours. | 800 | 10 | N2 | 0.5 | 2 | 60
In the first beaker, 1 g of ammonium heptamolybdate tetrahydrate is dissolved in 4 mL of DI water. In the second beaker, 2 g of sucrose is dissolved in 3.5 mL of DI water. The sucrose solution in the second beaker is poured into the metal precursor solution in the first beaker. This combined solution now in the first beaker is stirred for 15 minutes at 300 RPM, after which it is dried at 120 °C in air for 24 hours. After drying, the material is crushed in a mortar and pestle. To carburize the sample, 1 g of crushed and dried material is added to a crucible. The sample is heated at a ramp rate of 10 °C/min to a hold temperature of 800 °C for 2 hr under 100 sccm of N2 gas. After carburization, the sample is cooled under 30 sccm of N2 gas until the tube furnace reads below 30 °C. The sample is passivated under 30 sccm of 1% O2/N2 gas for 2 hours. | 800 | 10 | N2 | 0.5 | 2 | 100
In the first beaker, 1 g of ammonium heptamolybdate tetrahydrate is dissolved in 4 mL of DI water. In the second beaker, 2 g of sucrose is dissolved in 3.5 mL of DI water. The sucrose solution in the second beaker is poured into the metal precursor solution in the first beaker. This combined solution now in the first beaker is stirred for 15 minutes at 300 RPM, after which it is dried at 120 °C in air for 24 hours. After drying, the material is crushed in a mortar and pestle. To carburize the sample, 1 g of crushed and dried material is added to a crucible. The sample is heated at a ramp rate of 10 °C/min to a hold temperature of 800 °C for 5 hr under 30 sccm of N2 gas. After carburization, the sample is cooled under 30 sccm of N2 gas until the tube furnace reads below 30 °C. The sample is passivated under 30 sccm of 1% O2/N2 gas for 2 hours. | 800 | 10 | N2 | 0.5 | 5 | 30
In the first beaker, 1 g of ammonium heptamolybdate tetrahydrate is dissolved in 4 mL of DI water. In the second beaker, 2 g of sucrose is dissolved in 3.5 mL of DI water. The sucrose solution in the second beaker is poured into the metal precursor solution in the first beaker. This combined solution now in the first beaker is stirred for 15 minutes at 300 RPM, after which it is dried at 120 °C in air for 24 hours. After drying, the material is crushed in a mortar and pestle. To carburize the sample, 1 g of crushed and dried material is added to a crucible. The sample is heated at a ramp rate of 10 °C/min to a hold temperature of 800 °C for 5 hr under 60 sccm of N2 gas. After carburization, the sample is cooled under 30 sccm of N2 gas until the tube furnace reads below 30 °C. The sample is passivated under 30 sccm of 1% O2/N2 gas for 2 hours. | 800 | 10 | N2 | 0.5 | 5 | 60
In the first beaker, 1 g of ammonium heptamolybdate tetrahydrate is dissolved in 4 mL of DI water. In the second beaker, 2 g of sucrose is dissolved in 3.5 mL of DI water. The sucrose solution in the second beaker is poured into the metal precursor solution in the first beaker. This combined solution now in the first beaker is stirred for 15 minutes at 300 RPM, after which it is dried at 120 °C in air for 24 hours. After drying, the material is crushed in a mortar and pestle. To carburize the sample, 1 g of crushed and dried material is added to a crucible. The sample is heated at a ramp rate of 10 °C/min to a hold temperature of 800 °C for 5 hr under 100 sccm of N2 gas. After carburization, the sample is cooled under 30 sccm of N2 gas until the tube furnace reads below 30 °C. The sample is passivated under 30 sccm of 1% O2/N2 gas for 2 hours. | 800 | 10 | N2 | 0.5 | 5 | 100
In the first beaker, 1 g of ammonium heptamolybdate tetrahydrate is dissolved in 4 mL of DI water. In the second beaker, 2 g of sucrose is dissolved in 3.5 mL of DI water. The sucrose solution in the second beaker is poured into the metal precursor solution in the first beaker. This combined solution now in the first beaker is stirred for 15 minutes at 300 RPM, after which it is dried at 120 °C in air for 24 hours. After drying, the material is crushed in a mortar and pestle. To carburize the sample, 1 g of crushed and dried material is added to a crucible. The sample is heated at a ramp rate of 10 °C/min to a hold temperature of 800 °C for 10 hr under 30 sccm of N2 gas. After carburization, the sample is cooled under 30 sccm of N2 gas until the tube furnace reads below 30 °C. The sample is passivated under 30 sccm of 1% O2/N2 gas for 2 hours. | 800 | 10 | N2 | 0.5 | 10 | 30
In the first beaker, 1 g of ammonium heptamolybdate tetrahydrate is dissolved in 4 mL of DI water. In the second beaker, 2 g of sucrose is dissolved in 3.5 mL of DI water. The sucrose solution in the second beaker is poured into the metal precursor solution in the first beaker. This combined solution now in the first beaker is stirred for 15 minutes at 300 RPM, after which it is dried at 120 °C in air for 24 hours. After drying, the material is crushed in a mortar and pestle. To carburize the sample, 1 g of crushed and dried material is added to a crucible. The sample is heated at a ramp rate of 10 °C/min to a hold temperature of 800 °C for 10 hr under 60 sccm of N2 gas. After carburization, the sample is cooled under 30 sccm of N2 gas until the tube furnace reads below 30 °C. The sample is passivated under 30 sccm of 1% O2/N2 gas for 2 hours. | 800 | 10 | N2 | 0.5 | 10 | 60
In the first beaker, 1 g of ammonium heptamolybdate tetrahydrate is dissolved in 4 mL of DI water. In the second beaker, 2 g of sucrose is dissolved in 3.5 mL of DI water. The sucrose solution in the second beaker is poured into the metal precursor solution in the first beaker. This combined solution now in the first beaker is stirred for 15 minutes at 300 RPM, after which it is dried at 120 °C in air for 24 hours. After drying, the material is crushed in a mortar and pestle. To carburize the sample, 1 g of crushed and dried material is added to a crucible. The sample is heated at a ramp rate of 10 °C/min to a hold temperature of 800 °C for 10 hr under 100 sccm of N2 gas. After carburization, the sample is cooled under 30 sccm of N2 gas until the tube furnace reads below 30 °C. The sample is passivated under 30 sccm of 1% O2/N2 gas for 2 hours. | 800 | 10 | N2 | 0.5 | 10 | 100
In the first beaker, 1 g of ammonium heptamolybdate tetrahydrate is dissolved in 5.5 mL of DI water. In the second beaker, 1 g of sucrose is dissolved in 2 mL of DI water. The sucrose solution in the second beaker is poured into the metal precursor solution in the first beaker. This combined solution now in the first beaker is stirred for 15 minutes at 300 RPM, after which it is dried at 120 °C in air for 24 hours. After drying, the material is crushed in a mortar and pestle. To carburize the sample, 1 g of crushed and dried material is added to a crucible. The sample is heated at a ramp rate of 10 °C/min to a hold temperature of 800 °C for 0.5 hr under 30 sccm of N2 gas. After carburization, the sample is cooled under 30 sccm of N2 gas until the tube furnace reads below 30 °C. The sample is passivated under 30 sccm of 1% O2/N2 gas for 2 hours. | 800 | 10 | N2 | 1 | 0.5 | 30
In the first beaker, 1 g of ammonium heptamolybdate tetrahydrate is dissolved in 5.5 mL of DI water. In the second beaker, 1 g of sucrose is dissolved in 2 mL of DI water. The sucrose solution in the second beaker is poured into the metal precursor solution in the first beaker. This combined solution now in the first beaker is stirred for 15 minutes at 300 RPM, after which it is dried at 120 °C in air for 24 hours. After drying, the material is crushed in a mortar and pestle. To carburize the sample, 1 g of crushed and dried material is added to a crucible. The sample is heated at a ramp rate of 10 °C/min to a hold temperature of 800 °C for 0.5 hr under 60 sccm of N2 gas. After carburization, the sample is cooled under 30 sccm of N2 gas until the tube furnace reads below 30 °C. The sample is passivated under 30 sccm of 1% O2/N2 gas for 2 hours. | 800 | 10 | N2 | 1 | 0.5 | 60
In the first beaker, 1 g of ammonium heptamolybdate tetrahydrate is dissolved in 5.5 mL of DI water. In the second beaker, 1 g of sucrose is dissolved in 2 mL of DI water. The sucrose solution in the second beaker is poured into the metal precursor solution in the first beaker. This combined solution now in the first beaker is stirred for 15 minutes at 300 RPM, after which it is dried at 120 °C in air for 24 hours. After drying, the material is crushed in a mortar and pestle. To carburize the sample, 1 g of crushed and dried material is added to a crucible. The sample is heated at a ramp rate of 10 °C/min to a hold temperature of 800 °C for 0.5 hr under 100 sccm of N2 gas. After carburization, the sample is cooled under 30 sccm of N2 gas until the tube furnace reads below 30 °C. The sample is passivated under 30 sccm of 1% O2/N2 gas for 2 hours. | 800 | 10 | N2 | 1 | 0.5 | 100
In the first beaker, 1 g of ammonium heptamolybdate tetrahydrate is dissolved in 5.5 mL of DI water. In the second beaker, 1 g of sucrose is dissolved in 2 mL of DI water. The sucrose solution in the second beaker is poured into the metal precursor solution in the first beaker. This combined solution now in the first beaker is stirred for 15 minutes at 300 RPM, after which it is dried at 120 °C in air for 24 hours. After drying, the material is crushed in a mortar and pestle. To carburize the sample, 1 g of crushed and dried material is added to a crucible. The sample is heated at a ramp rate of 10 °C/min to a hold temperature of 800 °C for 2 hr under 30 sccm of N2 gas. After carburization, the sample is cooled under 30 sccm of N2 gas until the tube furnace reads below 30 °C. The sample is passivated under 30 sccm of 1% O2/N2 gas for 2 hours. | 800 | 10 | N2 | 1 | 2 | 30
In the first beaker, 1 g of ammonium heptamolybdate tetrahydrate is dissolved in 5.5 mL of DI water. In the second beaker, 1 g of sucrose is dissolved in 2 mL of DI water. The sucrose solution in the second beaker is poured into the metal precursor solution in the first beaker. This combined solution now in the first beaker is stirred for 15 minutes at 300 RPM, after which it is dried at 120 °C in air for 24 hours. After drying, the material is crushed in a mortar and pestle. To carburize the sample, 1 g of crushed and dried material is added to a crucible. The sample is heated at a ramp rate of 10 °C/min to a hold temperature of 800 °C for 2 hr under 60 sccm of N2 gas. After carburization, the sample is cooled under 30 sccm of N2 gas until the tube furnace reads below 30 °C. The sample is passivated under 30 sccm of 1% O2/N2 gas for 2 hours. | 800 | 10 | N2 | 1 | 2 | 60
In the first beaker, 1 g of ammonium heptamolybdate tetrahydrate is dissolved in 5.5 mL of DI water. In the second beaker, 1 g of sucrose is dissolved in 2 mL of DI water. The sucrose solution in the second beaker is poured into the metal precursor solution in the first beaker. This combined solution now in the first beaker is stirred for 15 minutes at 300 RPM, after which it is dried at 120 °C in air for 24 hours. After drying, the material is crushed in a mortar and pestle. To carburize the sample, 1 g of crushed and dried material is added to a crucible. The sample is heated at a ramp rate of 10 °C/min to a hold temperature of 800 °C for 2 hr under 100 sccm of N2 gas. After carburization, the sample is cooled under 30 sccm of N2 gas until the tube furnace reads below 30 °C. The sample is passivated under 30 sccm of 1% O2/N2 gas for 2 hours. | 800 | 10 | N2 | 1 | 2 | 100
In the first beaker, 1 g of ammonium heptamolybdate tetrahydrate is dissolved in 5.5 mL of DI water. In the second beaker, 1 g of sucrose is dissolved in 2 mL of DI water. The sucrose solution in the second beaker is poured into the metal precursor solution in the first beaker. This combined solution now in the first beaker is stirred for 15 minutes at 300 RPM, after which it is dried at 120 °C in air for 24 hours. After drying, the material is crushed in a mortar and pestle. To carburize the sample, 1 g of crushed and dried material is added to a crucible. The sample is heated at a ramp rate of 10 °C/min to a hold temperature of 800 °C for 5 hr under 30 sccm of N2 gas. After carburization, the sample is cooled under 30 sccm of N2 gas until the tube furnace reads below 30 °C. The sample is passivated under 30 sccm of 1% O2/N2 gas for 2 hours. | 800 | 10 | N2 | 1 | 5 | 30
In the first beaker, 1 g of ammonium heptamolybdate tetrahydrate is dissolved in 5.5 mL of DI water. In the second beaker, 1 g of sucrose is dissolved in 2 mL of DI water. The sucrose solution in the second beaker is poured into the metal precursor solution in the first beaker. This combined solution now in the first beaker is stirred for 15 minutes at 300 RPM, after which it is dried at 120 °C in air for 24 hours. After drying, the material is crushed in a mortar and pestle. To carburize the sample, 1 g of crushed and dried material is added to a crucible. The sample is heated at a ramp rate of 10 °C/min to a hold temperature of 800 °C for 5 hr under 60 sccm of N2 gas. After carburization, the sample is cooled under 30 sccm of N2 gas until the tube furnace reads below 30 °C. The sample is passivated under 30 sccm of 1% O2/N2 gas for 2 hours. | 800 | 10 | N2 | 1 | 5 | 60
In the first beaker, 1 g of ammonium heptamolybdate tetrahydrate is dissolved in 5.5 mL of DI water. In the second beaker, 1 g of sucrose is dissolved in 2 mL of DI water. The sucrose solution in the second beaker is poured into the metal precursor solution in the first beaker. This combined solution now in the first beaker is stirred for 15 minutes at 300 RPM, after which it is dried at 120 °C in air for 24 hours. After drying, the material is crushed in a mortar and pestle. To carburize the sample, 1 g of crushed and dried material is added to a crucible. The sample is heated at a ramp rate of 10 °C/min to a hold temperature of 800 °C for 5 hr under 100 sccm of N2 gas. After carburization, the sample is cooled under 30 sccm of N2 gas until the tube furnace reads below 30 °C. The sample is passivated under 30 sccm of 1% O2/N2 gas for 2 hours. | 800 | 10 | N2 | 1 | 5 | 100
In the first beaker, 1 g of ammonium heptamolybdate tetrahydrate is dissolved in 5.5 mL of DI water. In the second beaker, 1 g of sucrose is dissolved in 2 mL of DI water. The sucrose solution in the second beaker is poured into the metal precursor solution in the first beaker. This combined solution now in the first beaker is stirred for 15 minutes at 300 RPM, after which it is dried at 120 °C in air for 24 hours. After drying, the material is crushed in a mortar and pestle. To carburize the sample, 1 g of crushed and dried material is added to a crucible. The sample is heated at a ramp rate of 10 °C/min to a hold temperature of 800 °C for 10 hr under 30 sccm of N2 gas. After carburization, the sample is cooled under 30 sccm of N2 gas until the tube furnace reads below 30 °C. The sample is passivated under 30 sccm of 1% O2/N2 gas for 2 hours. | 800 | 10 | N2 | 1 | 10 | 30
In the first beaker, 1 g of ammonium heptamolybdate tetrahydrate is dissolved in 5.5 mL of DI water. In the second beaker, 1 g of sucrose is dissolved in 2 mL of DI water. The sucrose solution in the second beaker is poured into the metal precursor solution in the first beaker. This combined solution now in the first beaker is stirred for 15 minutes at 300 RPM, after which it is dried at 120 °C in air for 24 hours. After drying, the material is crushed in a mortar and pestle. To carburize the sample, 1 g of crushed and dried material is added to a crucible. The sample is heated at a ramp rate of 10 °C/min to a hold temperature of 800 °C for 10 hr under 60 sccm of N2 gas. After carburization, the sample is cooled under 30 sccm of N2 gas until the tube furnace reads below 30 °C. The sample is passivated under 30 sccm of 1% O2/N2 gas for 2 hours. | 800 | 10 | N2 | 1 | 10 | 60
In the first beaker, 1 g of ammonium heptamolybdate tetrahydrate is dissolved in 5.5 mL of DI water. In the second beaker, 1 g of sucrose is dissolved in 2 mL of DI water. The sucrose solution in the second beaker is poured into the metal precursor solution in the first beaker. This combined solution now in the first beaker is stirred for 15 minutes at 300 RPM, after which it is dried at 120 °C in air for 24 hours. After drying, the material is crushed in a mortar and pestle. To carburize the sample, 1 g of crushed and dried material is added to a crucible. The sample is heated at a ramp rate of 10 °C/min to a hold temperature of 800 °C for 10 hr under 100 sccm of N2 gas. After carburization, the sample is cooled under 30 sccm of N2 gas until the tube furnace reads below 30 °C. The sample is passivated under 30 sccm of 1% O2/N2 gas for 2 hours. | 800 | 10 | N2 | 1 | 10 | 100
In the first beaker, 1 g of ammonium heptamolybdate tetrahydrate is dissolved in 6 mL of DI water. In the second beaker, 0.5 g of sucrose is dissolved in 1.5 mL of DI water. The sucrose solution in the second beaker is poured into the metal precursor solution in the first beaker. This combined solution now in the first beaker is stirred for 15 minutes at 300 RPM, after which it is dried at 120 °C in air for 24 hours. After drying, the material is crushed in a mortar and pestle. To carburize the sample, 1 g of crushed and dried material is added to a crucible. The sample is heated at a ramp rate of 10 °C/min to a hold temperature of 800 °C for 0.5 hr under 30 sccm of N2 gas. After carburization, the sample is cooled under 30 sccm of N2 gas until the tube furnace reads below 30 °C. The sample is passivated under 30 sccm of 1% O2/N2 gas for 2 hours. | 800 | 10 | N2 | 2 | 0.5 | 30
In the first beaker, 1 g of ammonium heptamolybdate tetrahydrate is dissolved in 6 mL of DI water. In the second beaker, 0.5 g of sucrose is dissolved in 1.5 mL of DI water. The sucrose solution in the second beaker is poured into the metal precursor solution in the first beaker. This combined solution now in the first beaker is stirred for 15 minutes at 300 RPM, after which it is dried at 120 °C in air for 24 hours. After drying, the material is crushed in a mortar and pestle. To carburize the sample, 1 g of crushed and dried material is added to a crucible. The sample is heated at a ramp rate of 10 °C/min to a hold temperature of 800 °C for 0.5 hr under 60 sccm of N2 gas. After carburization, the sample is cooled under 30 sccm of N2 gas until the tube furnace reads below 30 °C. The sample is passivated under 30 sccm of 1% O2/N2 gas for 2 hours. | 800 | 10 | N2 | 2 | 0.5 | 60
In the first beaker, 1 g of ammonium heptamolybdate tetrahydrate is dissolved in 6 mL of DI water. In the second beaker, 0.5 g of sucrose is dissolved in 1.5 mL of DI water. The sucrose solution in the second beaker is poured into the metal precursor solution in the first beaker. This combined solution now in the first beaker is stirred for 15 minutes at 300 RPM, after which it is dried at 120 °C in air for 24 hours. After drying, the material is crushed in a mortar and pestle. To carburize the sample, 1 g of crushed and dried material is added to a crucible. The sample is heated at a ramp rate of 10 °C/min to a hold temperature of 800 °C for 0.5 hr under 100 sccm of N2 gas. After carburization, the sample is cooled under 30 sccm of N2 gas until the tube furnace reads below 30 °C. The sample is passivated under 30 sccm of 1% O2/N2 gas for 2 hours. | 800 | 10 | N2 | 2 | 0.5 | 100
In the first beaker, 1 g of ammonium heptamolybdate tetrahydrate is dissolved in 6 mL of DI water. In the second beaker, 0.5 g of sucrose is dissolved in 1.5 mL of DI water. The sucrose solution in the second beaker is poured into the metal precursor solution in the first beaker. This combined solution now in the first beaker is stirred for 15 minutes at 300 RPM, after which it is dried at 120 °C in air for 24 hours. After drying, the material is crushed in a mortar and pestle. To carburize the sample, 1 g of crushed and dried material is added to a crucible. The sample is heated at a ramp rate of 10 °C/min to a hold temperature of 800 °C for 2 hr under 30 sccm of N2 gas. After carburization, the sample is cooled under 30 sccm of N2 gas until the tube furnace reads below 30 °C. The sample is passivated under 30 sccm of 1% O2/N2 gas for 2 hours. | 800 | 10 | N2 | 2 | 2 | 30
In the first beaker, 1 g of ammonium heptamolybdate tetrahydrate is dissolved in 6 mL of DI water. In the second beaker, 0.5 g of sucrose is dissolved in 1.5 mL of DI water. The sucrose solution in the second beaker is poured into the metal precursor solution in the first beaker. This combined solution now in the first beaker is stirred for 15 minutes at 300 RPM, after which it is dried at 120 °C in air for 24 hours. After drying, the material is crushed in a mortar and pestle. To carburize the sample, 1 g of crushed and dried material is added to a crucible. The sample is heated at a ramp rate of 10 °C/min to a hold temperature of 800 °C for 2 hr under 60 sccm of N2 gas. After carburization, the sample is cooled under 30 sccm of N2 gas until the tube furnace reads below 30 °C. The sample is passivated under 30 sccm of 1% O2/N2 gas for 2 hours. | 800 | 10 | N2 | 2 | 2 | 60
In the first beaker, 1 g of ammonium heptamolybdate tetrahydrate is dissolved in 6 mL of DI water. In the second beaker, 0.5 g of sucrose is dissolved in 1.5 mL of DI water. The sucrose solution in the second beaker is poured into the metal precursor solution in the first beaker. This combined solution now in the first beaker is stirred for 15 minutes at 300 RPM, after which it is dried at 120 °C in air for 24 hours. After drying, the material is crushed in a mortar and pestle. To carburize the sample, 1 g of crushed and dried material is added to a crucible. The sample is heated at a ramp rate of 10 °C/min to a hold temperature of 800 °C for 2 hr under 100 sccm of N2 gas. After carburization, the sample is cooled under 30 sccm of N2 gas until the tube furnace reads below 30 °C. The sample is passivated under 30 sccm of 1% O2/N2 gas for 2 hours. | 800 | 10 | N2 | 2 | 2 | 100
In the first beaker, 1 g of ammonium heptamolybdate tetrahydrate is dissolved in 6 mL of DI water. In the second beaker, 0.5 g of sucrose is dissolved in 1.5 mL of DI water. The sucrose solution in the second beaker is poured into the metal precursor solution in the first beaker. This combined solution now in the first beaker is stirred for 15 minutes at 300 RPM, after which it is dried at 120 °C in air for 24 hours. After drying, the material is crushed in a mortar and pestle. To carburize the sample, 1 g of crushed and dried material is added to a crucible. The sample is heated at a ramp rate of 10 °C/min to a hold temperature of 800 °C for 5 hr under 30 sccm of N2 gas. After carburization, the sample is cooled under 30 sccm of N2 gas until the tube furnace reads below 30 °C. The sample is passivated under 30 sccm of 1% O2/N2 gas for 2 hours. | 800 | 10 | N2 | 2 | 5 | 30
In the first beaker, 1 g of ammonium heptamolybdate tetrahydrate is dissolved in 6 mL of DI water. In the second beaker, 0.5 g of sucrose is dissolved in 1.5 mL of DI water. The sucrose solution in the second beaker is poured into the metal precursor solution in the first beaker. This combined solution now in the first beaker is stirred for 15 minutes at 300 RPM, after which it is dried at 120 °C in air for 24 hours. After drying, the material is crushed in a mortar and pestle. To carburize the sample, 1 g of crushed and dried material is added to a crucible. The sample is heated at a ramp rate of 10 °C/min to a hold temperature of 800 °C for 5 hr under 60 sccm of N2 gas. After carburization, the sample is cooled under 30 sccm of N2 gas until the tube furnace reads below 30 °C. The sample is passivated under 30 sccm of 1% O2/N2 gas for 2 hours. | 800 | 10 | N2 | 2 | 5 | 60
In the first beaker, 1 g of ammonium heptamolybdate tetrahydrate is dissolved in 6 mL of DI water. In the second beaker, 0.5 g of sucrose is dissolved in 1.5 mL of DI water. The sucrose solution in the second beaker is poured into the metal precursor solution in the first beaker. This combined solution now in the first beaker is stirred for 15 minutes at 300 RPM, after which it is dried at 120 °C in air for 24 hours. After drying, the material is crushed in a mortar and pestle. To carburize the sample, 1 g of crushed and dried material is added to a crucible. The sample is heated at a ramp rate of 10 °C/min to a hold temperature of 800 °C for 5 hr under 100 sccm of N2 gas. After carburization, the sample is cooled under 30 sccm of N2 gas until the tube furnace reads below 30 °C. The sample is passivated under 30 sccm of 1% O2/N2 gas for 2 hours. | 800 | 10 | N2 | 2 | 5 | 100
In the first beaker, 1 g of ammonium heptamolybdate tetrahydrate is dissolved in 6 mL of DI water. In the second beaker, 0.5 g of sucrose is dissolved in 1.5 mL of DI water. The sucrose solution in the second beaker is poured into the metal precursor solution in the first beaker. This combined solution now in the first beaker is stirred for 15 minutes at 300 RPM, after which it is dried at 120 °C in air for 24 hours. After drying, the material is crushed in a mortar and pestle. To carburize the sample, 1 g of crushed and dried material is added to a crucible. The sample is heated at a ramp rate of 10 °C/min to a hold temperature of 800 °C for 10 hr under 30 sccm of N2 gas. After carburization, the sample is cooled under 30 sccm of N2 gas until the tube furnace reads below 30 °C. The sample is passivated under 30 sccm of 1% O2/N2 gas for 2 hours. | 800 | 10 | N2 | 2 | 10 | 30
In the first beaker, 1 g of ammonium heptamolybdate tetrahydrate is dissolved in 6 mL of DI water. In the second beaker, 0.5 g of sucrose is dissolved in 1.5 mL of DI water. The sucrose solution in the second beaker is poured into the metal precursor solution in the first beaker. This combined solution now in the first beaker is stirred for 15 minutes at 300 RPM, after which it is dried at 120 °C in air for 24 hours. After drying, the material is crushed in a mortar and pestle. To carburize the sample, 1 g of crushed and dried material is added to a crucible. The sample is heated at a ramp rate of 10 °C/min to a hold temperature of 800 °C for 10 hr under 60 sccm of N2 gas. After carburization, the sample is cooled under 30 sccm of N2 gas until the tube furnace reads below 30 °C. The sample is passivated under 30 sccm of 1% O2/N2 gas for 2 hours. | 800 | 10 | N2 | 2 | 10 | 60
In the first beaker, 1 g of ammonium heptamolybdate tetrahydrate is dissolved in 6 mL of DI water. In the second beaker, 0.5 g of sucrose is dissolved in 1.5 mL of DI water. The sucrose solution in the second beaker is poured into the metal precursor solution in the first beaker. This combined solution now in the first beaker is stirred for 15 minutes at 300 RPM, after which it is dried at 120 °C in air for 24 hours. After drying, the material is crushed in a mortar and pestle. To carburize the sample, 1 g of crushed and dried material is added to a crucible. The sample is heated at a ramp rate of 10 °C/min to a hold temperature of 800 °C for 10 hr under 100 sccm of N2 gas. After carburization, the sample is cooled under 30 sccm of N2 gas until the tube furnace reads below 30 °C. The sample is passivated under 30 sccm of 1% O2/N2 gas for 2 hours. | 800 | 10 | N2 | 2 | 10 | 100
In the first beaker, 1 g of ammonium heptamolybdate tetrahydrate is dissolved in 4 mL of DI water. In the second beaker, 2 g of sucrose is dissolved in 3.5 mL of DI water. The sucrose solution in the second beaker is poured into the metal precursor solution in the first beaker. This combined solution now in the first beaker is stirred for 15 minutes at 300 RPM, after which it is dried at 120 °C in air for 24 hours. After drying, the material is crushed in a mortar and pestle. To carburize the sample, 1 g of crushed and dried material is added to a crucible. The sample is heated at a ramp rate of 15 °C/min to a hold temperature of 800 °C for 0.5 hr under 30 sccm of H2 gas. After carburization, the sample is cooled under 30 sccm of N2 gas until the tube furnace reads below 30 °C. The sample is passivated under 30 sccm of 1% O2/N2 gas for 2 hours. | 800 | 15 | H2 | 0.5 | 0.5 | 30
In the first beaker, 1 g of ammonium heptamolybdate tetrahydrate is dissolved in 4 mL of DI water. In the second beaker, 2 g of sucrose is dissolved in 3.5 mL of DI water. The sucrose solution in the second beaker is poured into the metal precursor solution in the first beaker. This combined solution now in the first beaker is stirred for 15 minutes at 300 RPM, after which it is dried at 120 °C in air for 24 hours. After drying, the material is crushed in a mortar and pestle. To carburize the sample, 1 g of crushed and dried material is added to a crucible. The sample is heated at a ramp rate of 15 °C/min to a hold temperature of 800 °C for 0.5 hr under 60 sccm of H2 gas. After carburization, the sample is cooled under 30 sccm of N2 gas until the tube furnace reads below 30 °C. The sample is passivated under 30 sccm of 1% O2/N2 gas for 2 hours. | 800 | 15 | H2 | 0.5 | 0.5 | 60
In the first beaker, 1 g of ammonium heptamolybdate tetrahydrate is dissolved in 4 mL of DI water. In the second beaker, 2 g of sucrose is dissolved in 3.5 mL of DI water. The sucrose solution in the second beaker is poured into the metal precursor solution in the first beaker. This combined solution now in the first beaker is stirred for 15 minutes at 300 RPM, after which it is dried at 120 °C in air for 24 hours. After drying, the material is crushed in a mortar and pestle. To carburize the sample, 1 g of crushed and dried material is added to a crucible. The sample is heated at a ramp rate of 15 °C/min to a hold temperature of 800 °C for 0.5 hr under 100 sccm of H2 gas. After carburization, the sample is cooled under 30 sccm of N2 gas until the tube furnace reads below 30 °C. The sample is passivated under 30 sccm of 1% O2/N2 gas for 2 hours. | 800 | 15 | H2 | 0.5 | 0.5 | 100
In the first beaker, 1 g of ammonium heptamolybdate tetrahydrate is dissolved in 4 mL of DI water. In the second beaker, 2 g of sucrose is dissolved in 3.5 mL of DI water. The sucrose solution in the second beaker is poured into the metal precursor solution in the first beaker. This combined solution now in the first beaker is stirred for 15 minutes at 300 RPM, after which it is dried at 120 °C in air for 24 hours. After drying, the material is crushed in a mortar and pestle. To carburize the sample, 1 g of crushed and dried material is added to a crucible. The sample is heated at a ramp rate of 15 °C/min to a hold temperature of 800 °C for 2 hr under 30 sccm of H2 gas. After carburization, the sample is cooled under 30 sccm of N2 gas until the tube furnace reads below 30 °C. The sample is passivated under 30 sccm of 1% O2/N2 gas for 2 hours. | 800 | 15 | H2 | 0.5 | 2 | 30
In the first beaker, 1 g of ammonium heptamolybdate tetrahydrate is dissolved in 4 mL of DI water. In the second beaker, 2 g of sucrose is dissolved in 3.5 mL of DI water. The sucrose solution in the second beaker is poured into the metal precursor solution in the first beaker. This combined solution now in the first beaker is stirred for 15 minutes at 300 RPM, after which it is dried at 120 °C in air for 24 hours. After drying, the material is crushed in a mortar and pestle. To carburize the sample, 1 g of crushed and dried material is added to a crucible. The sample is heated at a ramp rate of 15 °C/min to a hold temperature of 800 °C for 2 hr under 60 sccm of H2 gas. After carburization, the sample is cooled under 30 sccm of N2 gas until the tube furnace reads below 30 °C. The sample is passivated under 30 sccm of 1% O2/N2 gas for 2 hours. | 800 | 15 | H2 | 0.5 | 2 | 60
In the first beaker, 1 g of ammonium heptamolybdate tetrahydrate is dissolved in 4 mL of DI water. In the second beaker, 2 g of sucrose is dissolved in 3.5 mL of DI water. The sucrose solution in the second beaker is poured into the metal precursor solution in the first beaker. This combined solution now in the first beaker is stirred for 15 minutes at 300 RPM, after which it is dried at 120 °C in air for 24 hours. After drying, the material is crushed in a mortar and pestle. To carburize the sample, 1 g of crushed and dried material is added to a crucible. The sample is heated at a ramp rate of 15 °C/min to a hold temperature of 800 °C for 2 hr under 100 sccm of H2 gas. After carburization, the sample is cooled under 30 sccm of N2 gas until the tube furnace reads below 30 °C. The sample is passivated under 30 sccm of 1% O2/N2 gas for 2 hours. | 800 | 15 | H2 | 0.5 | 2 | 100
In the first beaker, 1 g of ammonium heptamolybdate tetrahydrate is dissolved in 4 mL of DI water. In the second beaker, 2 g of sucrose is dissolved in 3.5 mL of DI water. The sucrose solution in the second beaker is poured into the metal precursor solution in the first beaker. This combined solution now in the first beaker is stirred for 15 minutes at 300 RPM, after which it is dried at 120 °C in air for 24 hours. After drying, the material is crushed in a mortar and pestle. To carburize the sample, 1 g of crushed and dried material is added to a crucible. The sample is heated at a ramp rate of 15 °C/min to a hold temperature of 800 °C for 5 hr under 30 sccm of H2 gas. After carburization, the sample is cooled under 30 sccm of N2 gas until the tube furnace reads below 30 °C. The sample is passivated under 30 sccm of 1% O2/N2 gas for 2 hours. | 800 | 15 | H2 | 0.5 | 5 | 30
In the first beaker, 1 g of ammonium heptamolybdate tetrahydrate is dissolved in 4 mL of DI water. In the second beaker, 2 g of sucrose is dissolved in 3.5 mL of DI water. The sucrose solution in the second beaker is poured into the metal precursor solution in the first beaker. This combined solution now in the first beaker is stirred for 15 minutes at 300 RPM, after which it is dried at 120 °C in air for 24 hours. After drying, the material is crushed in a mortar and pestle. To carburize the sample, 1 g of crushed and dried material is added to a crucible. The sample is heated at a ramp rate of 15 °C/min to a hold temperature of 800 °C for 5 hr under 60 sccm of H2 gas. After carburization, the sample is cooled under 30 sccm of N2 gas until the tube furnace reads below 30 °C. The sample is passivated under 30 sccm of 1% O2/N2 gas for 2 hours. | 800 | 15 | H2 | 0.5 | 5 | 60
In the first beaker, 1 g of ammonium heptamolybdate tetrahydrate is dissolved in 4 mL of DI water. In the second beaker, 2 g of sucrose is dissolved in 3.5 mL of DI water. The sucrose solution in the second beaker is poured into the metal precursor solution in the first beaker. This combined solution now in the first beaker is stirred for 15 minutes at 300 RPM, after which it is dried at 120 °C in air for 24 hours. After drying, the material is crushed in a mortar and pestle. To carburize the sample, 1 g of crushed and dried material is added to a crucible. The sample is heated at a ramp rate of 15 °C/min to a hold temperature of 800 °C for 5 hr under 100 sccm of H2 gas. After carburization, the sample is cooled under 30 sccm of N2 gas until the tube furnace reads below 30 °C. The sample is passivated under 30 sccm of 1% O2/N2 gas for 2 hours. | 800 | 15 | H2 | 0.5 | 5 | 100
In the first beaker, 1 g of ammonium heptamolybdate tetrahydrate is dissolved in 4 mL of DI water. In the second beaker, 2 g of sucrose is dissolved in 3.5 mL of DI water. The sucrose solution in the second beaker is poured into the metal precursor solution in the first beaker. This combined solution now in the first beaker is stirred for 15 minutes at 300 RPM, after which it is dried at 120 °C in air for 24 hours. After drying, the material is crushed in a mortar and pestle. To carburize the sample, 1 g of crushed and dried material is added to a crucible. The sample is heated at a ramp rate of 15 °C/min to a hold temperature of 800 °C for 10 hr under 30 sccm of H2 gas. After carburization, the sample is cooled under 30 sccm of N2 gas until the tube furnace reads below 30 °C. The sample is passivated under 30 sccm of 1% O2/N2 gas for 2 hours. | 800 | 15 | H2 | 0.5 | 10 | 30
In the first beaker, 1 g of ammonium heptamolybdate tetrahydrate is dissolved in 4 mL of DI water. In the second beaker, 2 g of sucrose is dissolved in 3.5 mL of DI water. The sucrose solution in the second beaker is poured into the metal precursor solution in the first beaker. This combined solution now in the first beaker is stirred for 15 minutes at 300 RPM, after which it is dried at 120 °C in air for 24 hours. After drying, the material is crushed in a mortar and pestle. To carburize the sample, 1 g of crushed and dried material is added to a crucible. The sample is heated at a ramp rate of 15 °C/min to a hold temperature of 800 °C for 10 hr under 60 sccm of H2 gas. After carburization, the sample is cooled under 30 sccm of N2 gas until the tube furnace reads below 30 °C. The sample is passivated under 30 sccm of 1% O2/N2 gas for 2 hours. | 800 | 15 | H2 | 0.5 | 10 | 60
In the first beaker, 1 g of ammonium heptamolybdate tetrahydrate is dissolved in 4 mL of DI water. In the second beaker, 2 g of sucrose is dissolved in 3.5 mL of DI water. The sucrose solution in the second beaker is poured into the metal precursor solution in the first beaker. This combined solution now in the first beaker is stirred for 15 minutes at 300 RPM, after which it is dried at 120 °C in air for 24 hours. After drying, the material is crushed in a mortar and pestle. To carburize the sample, 1 g of crushed and dried material is added to a crucible. The sample is heated at a ramp rate of 15 °C/min to a hold temperature of 800 °C for 10 hr under 100 sccm of H2 gas. After carburization, the sample is cooled under 30 sccm of N2 gas until the tube furnace reads below 30 °C. The sample is passivated under 30 sccm of 1% O2/N2 gas for 2 hours. | 800 | 15 | H2 | 0.5 | 10 | 100
In the first beaker, 1 g of ammonium heptamolybdate tetrahydrate is dissolved in 5.5 mL of DI water. In the second beaker, 1 g of sucrose is dissolved in 2 mL of DI water. The sucrose solution in the second beaker is poured into the metal precursor solution in the first beaker. This combined solution now in the first beaker is stirred for 15 minutes at 300 RPM, after which it is dried at 120 °C in air for 24 hours. After drying, the material is crushed in a mortar and pestle. To carburize the sample, 1 g of crushed and dried material is added to a crucible. The sample is heated at a ramp rate of 15 °C/min to a hold temperature of 800 °C for 0.5 hr under 30 sccm of H2 gas. After carburization, the sample is cooled under 30 sccm of N2 gas until the tube furnace reads below 30 °C. The sample is passivated under 30 sccm of 1% O2/N2 gas for 2 hours. | 800 | 15 | H2 | 1 | 0.5 | 30
In the first beaker, 1 g of ammonium heptamolybdate tetrahydrate is dissolved in 5.5 mL of DI water. In the second beaker, 1 g of sucrose is dissolved in 2 mL of DI water. The sucrose solution in the second beaker is poured into the metal precursor solution in the first beaker. This combined solution now in the first beaker is stirred for 15 minutes at 300 RPM, after which it is dried at 120 °C in air for 24 hours. After drying, the material is crushed in a mortar and pestle. To carburize the sample, 1 g of crushed and dried material is added to a crucible. The sample is heated at a ramp rate of 15 °C/min to a hold temperature of 800 °C for 0.5 hr under 60 sccm of H2 gas. After carburization, the sample is cooled under 30 sccm of N2 gas until the tube furnace reads below 30 °C. The sample is passivated under 30 sccm of 1% O2/N2 gas for 2 hours. | 800 | 15 | H2 | 1 | 0.5 | 60
In the first beaker, 1 g of ammonium heptamolybdate tetrahydrate is dissolved in 5.5 mL of DI water. In the second beaker, 1 g of sucrose is dissolved in 2 mL of DI water. The sucrose solution in the second beaker is poured into the metal precursor solution in the first beaker. This combined solution now in the first beaker is stirred for 15 minutes at 300 RPM, after which it is dried at 120 °C in air for 24 hours. After drying, the material is crushed in a mortar and pestle. To carburize the sample, 1 g of crushed and dried material is added to a crucible. The sample is heated at a ramp rate of 15 °C/min to a hold temperature of 800 °C for 0.5 hr under 100 sccm of H2 gas. After carburization, the sample is cooled under 30 sccm of N2 gas until the tube furnace reads below 30 °C. The sample is passivated under 30 sccm of 1% O2/N2 gas for 2 hours. | 800 | 15 | H2 | 1 | 0.5 | 100
In the first beaker, 1 g of ammonium heptamolybdate tetrahydrate is dissolved in 5.5 mL of DI water. In the second beaker, 1 g of sucrose is dissolved in 2 mL of DI water. The sucrose solution in the second beaker is poured into the metal precursor solution in the first beaker. This combined solution now in the first beaker is stirred for 15 minutes at 300 RPM, after which it is dried at 120 °C in air for 24 hours. After drying, the material is crushed in a mortar and pestle. To carburize the sample, 1 g of crushed and dried material is added to a crucible. The sample is heated at a ramp rate of 15 °C/min to a hold temperature of 800 °C for 2 hr under 30 sccm of H2 gas. After carburization, the sample is cooled under 30 sccm of N2 gas until the tube furnace reads below 30 °C. The sample is passivated under 30 sccm of 1% O2/N2 gas for 2 hours. | 800 | 15 | H2 | 1 | 2 | 30
In the first beaker, 1 g of ammonium heptamolybdate tetrahydrate is dissolved in 5.5 mL of DI water. In the second beaker, 1 g of sucrose is dissolved in 2 mL of DI water. The sucrose solution in the second beaker is poured into the metal precursor solution in the first beaker. This combined solution now in the first beaker is stirred for 15 minutes at 300 RPM, after which it is dried at 120 °C in air for 24 hours. After drying, the material is crushed in a mortar and pestle. To carburize the sample, 1 g of crushed and dried material is added to a crucible. The sample is heated at a ramp rate of 15 °C/min to a hold temperature of 800 °C for 2 hr under 60 sccm of H2 gas. After carburization, the sample is cooled under 30 sccm of N2 gas until the tube furnace reads below 30 °C. The sample is passivated under 30 sccm of 1% O2/N2 gas for 2 hours. | 800 | 15 | H2 | 1 | 2 | 60
In the first beaker, 1 g of ammonium heptamolybdate tetrahydrate is dissolved in 5.5 mL of DI water. In the second beaker, 1 g of sucrose is dissolved in 2 mL of DI water. The sucrose solution in the second beaker is poured into the metal precursor solution in the first beaker. This combined solution now in the first beaker is stirred for 15 minutes at 300 RPM, after which it is dried at 120 °C in air for 24 hours. After drying, the material is crushed in a mortar and pestle. To carburize the sample, 1 g of crushed and dried material is added to a crucible. The sample is heated at a ramp rate of 15 °C/min to a hold temperature of 800 °C for 2 hr under 100 sccm of H2 gas. After carburization, the sample is cooled under 30 sccm of N2 gas until the tube furnace reads below 30 °C. The sample is passivated under 30 sccm of 1% O2/N2 gas for 2 hours. | 800 | 15 | H2 | 1 | 2 | 100
In the first beaker, 1 g of ammonium heptamolybdate tetrahydrate is dissolved in 5.5 mL of DI water. In the second beaker, 1 g of sucrose is dissolved in 2 mL of DI water. The sucrose solution in the second beaker is poured into the metal precursor solution in the first beaker. This combined solution now in the first beaker is stirred for 15 minutes at 300 RPM, after which it is dried at 120 °C in air for 24 hours. After drying, the material is crushed in a mortar and pestle. To carburize the sample, 1 g of crushed and dried material is added to a crucible. The sample is heated at a ramp rate of 15 °C/min to a hold temperature of 800 °C for 5 hr under 30 sccm of H2 gas. After carburization, the sample is cooled under 30 sccm of N2 gas until the tube furnace reads below 30 °C. The sample is passivated under 30 sccm of 1% O2/N2 gas for 2 hours. | 800 | 15 | H2 | 1 | 5 | 30
In the first beaker, 1 g of ammonium heptamolybdate tetrahydrate is dissolved in 5.5 mL of DI water. In the second beaker, 1 g of sucrose is dissolved in 2 mL of DI water. The sucrose solution in the second beaker is poured into the metal precursor solution in the first beaker. This combined solution now in the first beaker is stirred for 15 minutes at 300 RPM, after which it is dried at 120 °C in air for 24 hours. After drying, the material is crushed in a mortar and pestle. To carburize the sample, 1 g of crushed and dried material is added to a crucible. The sample is heated at a ramp rate of 15 °C/min to a hold temperature of 800 °C for 5 hr under 60 sccm of H2 gas. After carburization, the sample is cooled under 30 sccm of N2 gas until the tube furnace reads below 30 °C. The sample is passivated under 30 sccm of 1% O2/N2 gas for 2 hours. | 800 | 15 | H2 | 1 | 5 | 60
In the first beaker, 1 g of ammonium heptamolybdate tetrahydrate is dissolved in 5.5 mL of DI water. In the second beaker, 1 g of sucrose is dissolved in 2 mL of DI water. The sucrose solution in the second beaker is poured into the metal precursor solution in the first beaker. This combined solution now in the first beaker is stirred for 15 minutes at 300 RPM, after which it is dried at 120 °C in air for 24 hours. After drying, the material is crushed in a mortar and pestle. To carburize the sample, 1 g of crushed and dried material is added to a crucible. The sample is heated at a ramp rate of 15 °C/min to a hold temperature of 800 °C for 5 hr under 100 sccm of H2 gas. After carburization, the sample is cooled under 30 sccm of N2 gas until the tube furnace reads below 30 °C. The sample is passivated under 30 sccm of 1% O2/N2 gas for 2 hours. | 800 | 15 | H2 | 1 | 5 | 100
In the first beaker, 1 g of ammonium heptamolybdate tetrahydrate is dissolved in 5.5 mL of DI water. In the second beaker, 1 g of sucrose is dissolved in 2 mL of DI water. The sucrose solution in the second beaker is poured into the metal precursor solution in the first beaker. This combined solution now in the first beaker is stirred for 15 minutes at 300 RPM, after which it is dried at 120 °C in air for 24 hours. After drying, the material is crushed in a mortar and pestle. To carburize the sample, 1 g of crushed and dried material is added to a crucible. The sample is heated at a ramp rate of 15 °C/min to a hold temperature of 800 °C for 10 hr under 30 sccm of H2 gas. After carburization, the sample is cooled under 30 sccm of N2 gas until the tube furnace reads below 30 °C. The sample is passivated under 30 sccm of 1% O2/N2 gas for 2 hours. | 800 | 15 | H2 | 1 | 10 | 30
In the first beaker, 1 g of ammonium heptamolybdate tetrahydrate is dissolved in 5.5 mL of DI water. In the second beaker, 1 g of sucrose is dissolved in 2 mL of DI water. The sucrose solution in the second beaker is poured into the metal precursor solution in the first beaker. This combined solution now in the first beaker is stirred for 15 minutes at 300 RPM, after which it is dried at 120 °C in air for 24 hours. After drying, the material is crushed in a mortar and pestle. To carburize the sample, 1 g of crushed and dried material is added to a crucible. The sample is heated at a ramp rate of 15 °C/min to a hold temperature of 800 °C for 10 hr under 60 sccm of H2 gas. After carburization, the sample is cooled under 30 sccm of N2 gas until the tube furnace reads below 30 °C. The sample is passivated under 30 sccm of 1% O2/N2 gas for 2 hours. | 800 | 15 | H2 | 1 | 10 | 60
In the first beaker, 1 g of ammonium heptamolybdate tetrahydrate is dissolved in 5.5 mL of DI water. In the second beaker, 1 g of sucrose is dissolved in 2 mL of DI water. The sucrose solution in the second beaker is poured into the metal precursor solution in the first beaker. This combined solution now in the first beaker is stirred for 15 minutes at 300 RPM, after which it is dried at 120 °C in air for 24 hours. After drying, the material is crushed in a mortar and pestle. To carburize the sample, 1 g of crushed and dried material is added to a crucible. The sample is heated at a ramp rate of 15 °C/min to a hold temperature of 800 °C for 10 hr under 100 sccm of H2 gas. After carburization, the sample is cooled under 30 sccm of N2 gas until the tube furnace reads below 30 °C. The sample is passivated under 30 sccm of 1% O2/N2 gas for 2 hours. | 800 | 15 | H2 | 1 | 10 | 100
In the first beaker, 1 g of ammonium heptamolybdate tetrahydrate is dissolved in 6 mL of DI water. In the second beaker, 0.5 g of sucrose is dissolved in 1.5 mL of DI water. The sucrose solution in the second beaker is poured into the metal precursor solution in the first beaker. This combined solution now in the first beaker is stirred for 15 minutes at 300 RPM, after which it is dried at 120 °C in air for 24 hours. After drying, the material is crushed in a mortar and pestle. To carburize the sample, 1 g of crushed and dried material is added to a crucible. The sample is heated at a ramp rate of 15 °C/min to a hold temperature of 800 °C for 0.5 hr under 30 sccm of H2 gas. After carburization, the sample is cooled under 30 sccm of N2 gas until the tube furnace reads below 30 °C. The sample is passivated under 30 sccm of 1% O2/N2 gas for 2 hours. | 800 | 15 | H2 | 2 | 0.5 | 30
In the first beaker, 1 g of ammonium heptamolybdate tetrahydrate is dissolved in 6 mL of DI water. In the second beaker, 0.5 g of sucrose is dissolved in 1.5 mL of DI water. The sucrose solution in the second beaker is poured into the metal precursor solution in the first beaker. This combined solution now in the first beaker is stirred for 15 minutes at 300 RPM, after which it is dried at 120 °C in air for 24 hours. After drying, the material is crushed in a mortar and pestle. To carburize the sample, 1 g of crushed and dried material is added to a crucible. The sample is heated at a ramp rate of 15 °C/min to a hold temperature of 800 °C for 0.5 hr under 60 sccm of H2 gas. After carburization, the sample is cooled under 30 sccm of N2 gas until the tube furnace reads below 30 °C. The sample is passivated under 30 sccm of 1% O2/N2 gas for 2 hours. | 800 | 15 | H2 | 2 | 0.5 | 60
In the first beaker, 1 g of ammonium heptamolybdate tetrahydrate is dissolved in 6 mL of DI water. In the second beaker, 0.5 g of sucrose is dissolved in 1.5 mL of DI water. The sucrose solution in the second beaker is poured into the metal precursor solution in the first beaker. This combined solution now in the first beaker is stirred for 15 minutes at 300 RPM, after which it is dried at 120 °C in air for 24 hours. After drying, the material is crushed in a mortar and pestle. To carburize the sample, 1 g of crushed and dried material is added to a crucible. The sample is heated at a ramp rate of 15 °C/min to a hold temperature of 800 °C for 0.5 hr under 100 sccm of H2 gas. After carburization, the sample is cooled under 30 sccm of N2 gas until the tube furnace reads below 30 °C. The sample is passivated under 30 sccm of 1% O2/N2 gas for 2 hours. | 800 | 15 | H2 | 2 | 0.5 | 100
In the first beaker, 1 g of ammonium heptamolybdate tetrahydrate is dissolved in 6 mL of DI water. In the second beaker, 0.5 g of sucrose is dissolved in 1.5 mL of DI water. The sucrose solution in the second beaker is poured into the metal precursor solution in the first beaker. This combined solution now in the first beaker is stirred for 15 minutes at 300 RPM, after which it is dried at 120 °C in air for 24 hours. After drying, the material is crushed in a mortar and pestle. To carburize the sample, 1 g of crushed and dried material is added to a crucible. The sample is heated at a ramp rate of 15 °C/min to a hold temperature of 800 °C for 2 hr under 30 sccm of H2 gas. After carburization, the sample is cooled under 30 sccm of N2 gas until the tube furnace reads below 30 °C. The sample is passivated under 30 sccm of 1% O2/N2 gas for 2 hours. | 800 | 15 | H2 | 2 | 2 | 30
In the first beaker, 1 g of ammonium heptamolybdate tetrahydrate is dissolved in 6 mL of DI water. In the second beaker, 0.5 g of sucrose is dissolved in 1.5 mL of DI water. The sucrose solution in the second beaker is poured into the metal precursor solution in the first beaker. This combined solution now in the first beaker is stirred for 15 minutes at 300 RPM, after which it is dried at 120 °C in air for 24 hours. After drying, the material is crushed in a mortar and pestle. To carburize the sample, 1 g of crushed and dried material is added to a crucible. The sample is heated at a ramp rate of 15 °C/min to a hold temperature of 800 °C for 2 hr under 60 sccm of H2 gas. After carburization, the sample is cooled under 30 sccm of N2 gas until the tube furnace reads below 30 °C. The sample is passivated under 30 sccm of 1% O2/N2 gas for 2 hours. | 800 | 15 | H2 | 2 | 2 | 60
In the first beaker, 1 g of ammonium heptamolybdate tetrahydrate is dissolved in 6 mL of DI water. In the second beaker, 0.5 g of sucrose is dissolved in 1.5 mL of DI water. The sucrose solution in the second beaker is poured into the metal precursor solution in the first beaker. This combined solution now in the first beaker is stirred for 15 minutes at 300 RPM, after which it is dried at 120 °C in air for 24 hours. After drying, the material is crushed in a mortar and pestle. To carburize the sample, 1 g of crushed and dried material is added to a crucible. The sample is heated at a ramp rate of 15 °C/min to a hold temperature of 800 °C for 2 hr under 100 sccm of H2 gas. After carburization, the sample is cooled under 30 sccm of N2 gas until the tube furnace reads below 30 °C. The sample is passivated under 30 sccm of 1% O2/N2 gas for 2 hours. | 800 | 15 | H2 | 2 | 2 | 100
In the first beaker, 1 g of ammonium heptamolybdate tetrahydrate is dissolved in 6 mL of DI water. In the second beaker, 0.5 g of sucrose is dissolved in 1.5 mL of DI water. The sucrose solution in the second beaker is poured into the metal precursor solution in the first beaker. This combined solution now in the first beaker is stirred for 15 minutes at 300 RPM, after which it is dried at 120 °C in air for 24 hours. After drying, the material is crushed in a mortar and pestle. To carburize the sample, 1 g of crushed and dried material is added to a crucible. The sample is heated at a ramp rate of 15 °C/min to a hold temperature of 800 °C for 5 hr under 30 sccm of H2 gas. After carburization, the sample is cooled under 30 sccm of N2 gas until the tube furnace reads below 30 °C. The sample is passivated under 30 sccm of 1% O2/N2 gas for 2 hours. | 800 | 15 | H2 | 2 | 5 | 30
In the first beaker, 1 g of ammonium heptamolybdate tetrahydrate is dissolved in 6 mL of DI water. In the second beaker, 0.5 g of sucrose is dissolved in 1.5 mL of DI water. The sucrose solution in the second beaker is poured into the metal precursor solution in the first beaker. This combined solution now in the first beaker is stirred for 15 minutes at 300 RPM, after which it is dried at 120 °C in air for 24 hours. After drying, the material is crushed in a mortar and pestle. To carburize the sample, 1 g of crushed and dried material is added to a crucible. The sample is heated at a ramp rate of 15 °C/min to a hold temperature of 800 °C for 5 hr under 60 sccm of H2 gas. After carburization, the sample is cooled under 30 sccm of N2 gas until the tube furnace reads below 30 °C. The sample is passivated under 30 sccm of 1% O2/N2 gas for 2 hours. | 800 | 15 | H2 | 2 | 5 | 60
In the first beaker, 1 g of ammonium heptamolybdate tetrahydrate is dissolved in 6 mL of DI water. In the second beaker, 0.5 g of sucrose is dissolved in 1.5 mL of DI water. The sucrose solution in the second beaker is poured into the metal precursor solution in the first beaker. This combined solution now in the first beaker is stirred for 15 minutes at 300 RPM, after which it is dried at 120 °C in air for 24 hours. After drying, the material is crushed in a mortar and pestle. To carburize the sample, 1 g of crushed and dried material is added to a crucible. The sample is heated at a ramp rate of 15 °C/min to a hold temperature of 800 °C for 5 hr under 100 sccm of H2 gas. After carburization, the sample is cooled under 30 sccm of N2 gas until the tube furnace reads below 30 °C. The sample is passivated under 30 sccm of 1% O2/N2 gas for 2 hours. | 800 | 15 | H2 | 2 | 5 | 100
In the first beaker, 1 g of ammonium heptamolybdate tetrahydrate is dissolved in 6 mL of DI water. In the second beaker, 0.5 g of sucrose is dissolved in 1.5 mL of DI water. The sucrose solution in the second beaker is poured into the metal precursor solution in the first beaker. This combined solution now in the first beaker is stirred for 15 minutes at 300 RPM, after which it is dried at 120 °C in air for 24 hours. After drying, the material is crushed in a mortar and pestle. To carburize the sample, 1 g of crushed and dried material is added to a crucible. The sample is heated at a ramp rate of 15 °C/min to a hold temperature of 800 °C for 10 hr under 30 sccm of H2 gas. After carburization, the sample is cooled under 30 sccm of N2 gas until the tube furnace reads below 30 °C. The sample is passivated under 30 sccm of 1% O2/N2 gas for 2 hours. | 800 | 15 | H2 | 2 | 10 | 30
In the first beaker, 1 g of ammonium heptamolybdate tetrahydrate is dissolved in 6 mL of DI water. In the second beaker, 0.5 g of sucrose is dissolved in 1.5 mL of DI water. The sucrose solution in the second beaker is poured into the metal precursor solution in the first beaker. This combined solution now in the first beaker is stirred for 15 minutes at 300 RPM, after which it is dried at 120 °C in air for 24 hours. After drying, the material is crushed in a mortar and pestle. To carburize the sample, 1 g of crushed and dried material is added to a crucible. The sample is heated at a ramp rate of 15 °C/min to a hold temperature of 800 °C for 10 hr under 60 sccm of H2 gas. After carburization, the sample is cooled under 30 sccm of N2 gas until the tube furnace reads below 30 °C. The sample is passivated under 30 sccm of 1% O2/N2 gas for 2 hours. | 800 | 15 | H2 | 2 | 10 | 60
In the first beaker, 1 g of ammonium heptamolybdate tetrahydrate is dissolved in 6 mL of DI water. In the second beaker, 0.5 g of sucrose is dissolved in 1.5 mL of DI water. The sucrose solution in the second beaker is poured into the metal precursor solution in the first beaker. This combined solution now in the first beaker is stirred for 15 minutes at 300 RPM, after which it is dried at 120 °C in air for 24 hours. After drying, the material is crushed in a mortar and pestle. To carburize the sample, 1 g of crushed and dried material is added to a crucible. The sample is heated at a ramp rate of 15 °C/min to a hold temperature of 800 °C for 10 hr under 100 sccm of H2 gas. After carburization, the sample is cooled under 30 sccm of N2 gas until the tube furnace reads below 30 °C. The sample is passivated under 30 sccm of 1% O2/N2 gas for 2 hours. | 800 | 15 | H2 | 2 | 10 | 100
In the first beaker, 1 g of ammonium heptamolybdate tetrahydrate is dissolved in 4 mL of DI water. In the second beaker, 2 g of sucrose is dissolved in 3.5 mL of DI water. The sucrose solution in the second beaker is poured into the metal precursor solution in the first beaker. This combined solution now in the first beaker is stirred for 15 minutes at 300 RPM, after which it is dried at 120 °C in air for 24 hours. After drying, the material is crushed in a mortar and pestle. To carburize the sample, 1 g of crushed and dried material is added to a crucible. The sample is heated at a ramp rate of 15 °C/min to a hold temperature of 800 °C for 0.5 hr under 30 sccm of N2 gas. After carburization, the sample is cooled under 30 sccm of N2 gas until the tube furnace reads below 30 °C. The sample is passivated under 30 sccm of 1% O2/N2 gas for 2 hours. | 800 | 15 | N2 | 0.5 | 0.5 | 30
In the first beaker, 1 g of ammonium heptamolybdate tetrahydrate is dissolved in 4 mL of DI water. In the second beaker, 2 g of sucrose is dissolved in 3.5 mL of DI water. The sucrose solution in the second beaker is poured into the metal precursor solution in the first beaker. This combined solution now in the first beaker is stirred for 15 minutes at 300 RPM, after which it is dried at 120 °C in air for 24 hours. After drying, the material is crushed in a mortar and pestle. To carburize the sample, 1 g of crushed and dried material is added to a crucible. The sample is heated at a ramp rate of 15 °C/min to a hold temperature of 800 °C for 0.5 hr under 60 sccm of N2 gas. After carburization, the sample is cooled under 30 sccm of N2 gas until the tube furnace reads below 30 °C. The sample is passivated under 30 sccm of 1% O2/N2 gas for 2 hours. | 800 | 15 | N2 | 0.5 | 0.5 | 60
In the first beaker, 1 g of ammonium heptamolybdate tetrahydrate is dissolved in 4 mL of DI water. In the second beaker, 2 g of sucrose is dissolved in 3.5 mL of DI water. The sucrose solution in the second beaker is poured into the metal precursor solution in the first beaker. This combined solution now in the first beaker is stirred for 15 minutes at 300 RPM, after which it is dried at 120 °C in air for 24 hours. After drying, the material is crushed in a mortar and pestle. To carburize the sample, 1 g of crushed and dried material is added to a crucible. The sample is heated at a ramp rate of 15 °C/min to a hold temperature of 800 °C for 0.5 hr under 100 sccm of N2 gas. After carburization, the sample is cooled under 30 sccm of N2 gas until the tube furnace reads below 30 °C. The sample is passivated under 30 sccm of 1% O2/N2 gas for 2 hours. | 800 | 15 | N2 | 0.5 | 0.5 | 100
In the first beaker, 1 g of ammonium heptamolybdate tetrahydrate is dissolved in 4 mL of DI water. In the second beaker, 2 g of sucrose is dissolved in 3.5 mL of DI water. The sucrose solution in the second beaker is poured into the metal precursor solution in the first beaker. This combined solution now in the first beaker is stirred for 15 minutes at 300 RPM, after which it is dried at 120 °C in air for 24 hours. After drying, the material is crushed in a mortar and pestle. To carburize the sample, 1 g of crushed and dried material is added to a crucible. The sample is heated at a ramp rate of 15 °C/min to a hold temperature of 800 °C for 2 hr under 30 sccm of N2 gas. After carburization, the sample is cooled under 30 sccm of N2 gas until the tube furnace reads below 30 °C. The sample is passivated under 30 sccm of 1% O2/N2 gas for 2 hours. | 800 | 15 | N2 | 0.5 | 2 | 30
In the first beaker, 1 g of ammonium heptamolybdate tetrahydrate is dissolved in 4 mL of DI water. In the second beaker, 2 g of sucrose is dissolved in 3.5 mL of DI water. The sucrose solution in the second beaker is poured into the metal precursor solution in the first beaker. This combined solution now in the first beaker is stirred for 15 minutes at 300 RPM, after which it is dried at 120 °C in air for 24 hours. After drying, the material is crushed in a mortar and pestle. To carburize the sample, 1 g of crushed and dried material is added to a crucible. The sample is heated at a ramp rate of 15 °C/min to a hold temperature of 800 °C for 2 hr under 60 sccm of N2 gas. After carburization, the sample is cooled under 30 sccm of N2 gas until the tube furnace reads below 30 °C. The sample is passivated under 30 sccm of 1% O2/N2 gas for 2 hours. | 800 | 15 | N2 | 0.5 | 2 | 60
In the first beaker, 1 g of ammonium heptamolybdate tetrahydrate is dissolved in 4 mL of DI water. In the second beaker, 2 g of sucrose is dissolved in 3.5 mL of DI water. The sucrose solution in the second beaker is poured into the metal precursor solution in the first beaker. This combined solution now in the first beaker is stirred for 15 minutes at 300 RPM, after which it is dried at 120 °C in air for 24 hours. After drying, the material is crushed in a mortar and pestle. To carburize the sample, 1 g of crushed and dried material is added to a crucible. The sample is heated at a ramp rate of 15 °C/min to a hold temperature of 800 °C for 2 hr under 100 sccm of N2 gas. After carburization, the sample is cooled under 30 sccm of N2 gas until the tube furnace reads below 30 °C. The sample is passivated under 30 sccm of 1% O2/N2 gas for 2 hours. | 800 | 15 | N2 | 0.5 | 2 | 100
In the first beaker, 1 g of ammonium heptamolybdate tetrahydrate is dissolved in 4 mL of DI water. In the second beaker, 2 g of sucrose is dissolved in 3.5 mL of DI water. The sucrose solution in the second beaker is poured into the metal precursor solution in the first beaker. This combined solution now in the first beaker is stirred for 15 minutes at 300 RPM, after which it is dried at 120 °C in air for 24 hours. After drying, the material is crushed in a mortar and pestle. To carburize the sample, 1 g of crushed and dried material is added to a crucible. The sample is heated at a ramp rate of 15 °C/min to a hold temperature of 800 °C for 5 hr under 30 sccm of N2 gas. After carburization, the sample is cooled under 30 sccm of N2 gas until the tube furnace reads below 30 °C. The sample is passivated under 30 sccm of 1% O2/N2 gas for 2 hours. | 800 | 15 | N2 | 0.5 | 5 | 30
In the first beaker, 1 g of ammonium heptamolybdate tetrahydrate is dissolved in 4 mL of DI water. In the second beaker, 2 g of sucrose is dissolved in 3.5 mL of DI water. The sucrose solution in the second beaker is poured into the metal precursor solution in the first beaker. This combined solution now in the first beaker is stirred for 15 minutes at 300 RPM, after which it is dried at 120 °C in air for 24 hours. After drying, the material is crushed in a mortar and pestle. To carburize the sample, 1 g of crushed and dried material is added to a crucible. The sample is heated at a ramp rate of 15 °C/min to a hold temperature of 800 °C for 5 hr under 60 sccm of N2 gas. After carburization, the sample is cooled under 30 sccm of N2 gas until the tube furnace reads below 30 °C. The sample is passivated under 30 sccm of 1% O2/N2 gas for 2 hours. | 800 | 15 | N2 | 0.5 | 5 | 60
In the first beaker, 1 g of ammonium heptamolybdate tetrahydrate is dissolved in 4 mL of DI water. In the second beaker, 2 g of sucrose is dissolved in 3.5 mL of DI water. The sucrose solution in the second beaker is poured into the metal precursor solution in the first beaker. This combined solution now in the first beaker is stirred for 15 minutes at 300 RPM, after which it is dried at 120 °C in air for 24 hours. After drying, the material is crushed in a mortar and pestle. To carburize the sample, 1 g of crushed and dried material is added to a crucible. The sample is heated at a ramp rate of 15 °C/min to a hold temperature of 800 °C for 5 hr under 100 sccm of N2 gas. After carburization, the sample is cooled under 30 sccm of N2 gas until the tube furnace reads below 30 °C. The sample is passivated under 30 sccm of 1% O2/N2 gas for 2 hours. | 800 | 15 | N2 | 0.5 | 5 | 100
In the first beaker, 1 g of ammonium heptamolybdate tetrahydrate is dissolved in 4 mL of DI water. In the second beaker, 2 g of sucrose is dissolved in 3.5 mL of DI water. The sucrose solution in the second beaker is poured into the metal precursor solution in the first beaker. This combined solution now in the first beaker is stirred for 15 minutes at 300 RPM, after which it is dried at 120 °C in air for 24 hours. After drying, the material is crushed in a mortar and pestle. To carburize the sample, 1 g of crushed and dried material is added to a crucible. The sample is heated at a ramp rate of 15 °C/min to a hold temperature of 800 °C for 10 hr under 30 sccm of N2 gas. After carburization, the sample is cooled under 30 sccm of N2 gas until the tube furnace reads below 30 °C. The sample is passivated under 30 sccm of 1% O2/N2 gas for 2 hours. | 800 | 15 | N2 | 0.5 | 10 | 30
In the first beaker, 1 g of ammonium heptamolybdate tetrahydrate is dissolved in 4 mL of DI water. In the second beaker, 2 g of sucrose is dissolved in 3.5 mL of DI water. The sucrose solution in the second beaker is poured into the metal precursor solution in the first beaker. This combined solution now in the first beaker is stirred for 15 minutes at 300 RPM, after which it is dried at 120 °C in air for 24 hours. After drying, the material is crushed in a mortar and pestle. To carburize the sample, 1 g of crushed and dried material is added to a crucible. The sample is heated at a ramp rate of 15 °C/min to a hold temperature of 800 °C for 10 hr under 60 sccm of N2 gas. After carburization, the sample is cooled under 30 sccm of N2 gas until the tube furnace reads below 30 °C. The sample is passivated under 30 sccm of 1% O2/N2 gas for 2 hours. | 800 | 15 | N2 | 0.5 | 10 | 60
In the first beaker, 1 g of ammonium heptamolybdate tetrahydrate is dissolved in 4 mL of DI water. In the second beaker, 2 g of sucrose is dissolved in 3.5 mL of DI water. The sucrose solution in the second beaker is poured into the metal precursor solution in the first beaker. This combined solution now in the first beaker is stirred for 15 minutes at 300 RPM, after which it is dried at 120 °C in air for 24 hours. After drying, the material is crushed in a mortar and pestle. To carburize the sample, 1 g of crushed and dried material is added to a crucible. The sample is heated at a ramp rate of 15 °C/min to a hold temperature of 800 °C for 10 hr under 100 sccm of N2 gas. After carburization, the sample is cooled under 30 sccm of N2 gas until the tube furnace reads below 30 °C. The sample is passivated under 30 sccm of 1% O2/N2 gas for 2 hours. | 800 | 15 | N2 | 0.5 | 10 | 100
In the first beaker, 1 g of ammonium heptamolybdate tetrahydrate is dissolved in 5.5 mL of DI water. In the second beaker, 1 g of sucrose is dissolved in 2 mL of DI water. The sucrose solution in the second beaker is poured into the metal precursor solution in the first beaker. This combined solution now in the first beaker is stirred for 15 minutes at 300 RPM, after which it is dried at 120 °C in air for 24 hours. After drying, the material is crushed in a mortar and pestle. To carburize the sample, 1 g of crushed and dried material is added to a crucible. The sample is heated at a ramp rate of 15 °C/min to a hold temperature of 800 °C for 0.5 hr under 30 sccm of N2 gas. After carburization, the sample is cooled under 30 sccm of N2 gas until the tube furnace reads below 30 °C. The sample is passivated under 30 sccm of 1% O2/N2 gas for 2 hours. | 800 | 15 | N2 | 1 | 0.5 | 30
In the first beaker, 1 g of ammonium heptamolybdate tetrahydrate is dissolved in 5.5 mL of DI water. In the second beaker, 1 g of sucrose is dissolved in 2 mL of DI water. The sucrose solution in the second beaker is poured into the metal precursor solution in the first beaker. This combined solution now in the first beaker is stirred for 15 minutes at 300 RPM, after which it is dried at 120 °C in air for 24 hours. After drying, the material is crushed in a mortar and pestle. To carburize the sample, 1 g of crushed and dried material is added to a crucible. The sample is heated at a ramp rate of 15 °C/min to a hold temperature of 800 °C for 0.5 hr under 60 sccm of N2 gas. After carburization, the sample is cooled under 30 sccm of N2 gas until the tube furnace reads below 30 °C. The sample is passivated under 30 sccm of 1% O2/N2 gas for 2 hours. | 800 | 15 | N2 | 1 | 0.5 | 60
In the first beaker, 1 g of ammonium heptamolybdate tetrahydrate is dissolved in 5.5 mL of DI water. In the second beaker, 1 g of sucrose is dissolved in 2 mL of DI water. The sucrose solution in the second beaker is poured into the metal precursor solution in the first beaker. This combined solution now in the first beaker is stirred for 15 minutes at 300 RPM, after which it is dried at 120 °C in air for 24 hours. After drying, the material is crushed in a mortar and pestle. To carburize the sample, 1 g of crushed and dried material is added to a crucible. The sample is heated at a ramp rate of 15 °C/min to a hold temperature of 800 °C for 0.5 hr under 100 sccm of N2 gas. After carburization, the sample is cooled under 30 sccm of N2 gas until the tube furnace reads below 30 °C. The sample is passivated under 30 sccm of 1% O2/N2 gas for 2 hours. | 800 | 15 | N2 | 1 | 0.5 | 100
In the first beaker, 1 g of ammonium heptamolybdate tetrahydrate is dissolved in 5.5 mL of DI water. In the second beaker, 1 g of sucrose is dissolved in 2 mL of DI water. The sucrose solution in the second beaker is poured into the metal precursor solution in the first beaker. This combined solution now in the first beaker is stirred for 15 minutes at 300 RPM, after which it is dried at 120 °C in air for 24 hours. After drying, the material is crushed in a mortar and pestle. To carburize the sample, 1 g of crushed and dried material is added to a crucible. The sample is heated at a ramp rate of 15 °C/min to a hold temperature of 800 °C for 2 hr under 30 sccm of N2 gas. After carburization, the sample is cooled under 30 sccm of N2 gas until the tube furnace reads below 30 °C. The sample is passivated under 30 sccm of 1% O2/N2 gas for 2 hours. | 800 | 15 | N2 | 1 | 2 | 30
In the first beaker, 1 g of ammonium heptamolybdate tetrahydrate is dissolved in 5.5 mL of DI water. In the second beaker, 1 g of sucrose is dissolved in 2 mL of DI water. The sucrose solution in the second beaker is poured into the metal precursor solution in the first beaker. This combined solution now in the first beaker is stirred for 15 minutes at 300 RPM, after which it is dried at 120 °C in air for 24 hours. After drying, the material is crushed in a mortar and pestle. To carburize the sample, 1 g of crushed and dried material is added to a crucible. The sample is heated at a ramp rate of 15 °C/min to a hold temperature of 800 °C for 2 hr under 60 sccm of N2 gas. After carburization, the sample is cooled under 30 sccm of N2 gas until the tube furnace reads below 30 °C. The sample is passivated under 30 sccm of 1% O2/N2 gas for 2 hours. | 800 | 15 | N2 | 1 | 2 | 60
In the first beaker, 1 g of ammonium heptamolybdate tetrahydrate is dissolved in 5.5 mL of DI water. In the second beaker, 1 g of sucrose is dissolved in 2 mL of DI water. The sucrose solution in the second beaker is poured into the metal precursor solution in the first beaker. This combined solution now in the first beaker is stirred for 15 minutes at 300 RPM, after which it is dried at 120 °C in air for 24 hours. After drying, the material is crushed in a mortar and pestle. To carburize the sample, 1 g of crushed and dried material is added to a crucible. The sample is heated at a ramp rate of 15 °C/min to a hold temperature of 800 °C for 2 hr under 100 sccm of N2 gas. After carburization, the sample is cooled under 30 sccm of N2 gas until the tube furnace reads below 30 °C. The sample is passivated under 30 sccm of 1% O2/N2 gas for 2 hours. | 800 | 15 | N2 | 1 | 2 | 100
In the first beaker, 1 g of ammonium heptamolybdate tetrahydrate is dissolved in 5.5 mL of DI water. In the second beaker, 1 g of sucrose is dissolved in 2 mL of DI water. The sucrose solution in the second beaker is poured into the metal precursor solution in the first beaker. This combined solution now in the first beaker is stirred for 15 minutes at 300 RPM, after which it is dried at 120 °C in air for 24 hours. After drying, the material is crushed in a mortar and pestle. To carburize the sample, 1 g of crushed and dried material is added to a crucible. The sample is heated at a ramp rate of 15 °C/min to a hold temperature of 800 °C for 5 hr under 30 sccm of N2 gas. After carburization, the sample is cooled under 30 sccm of N2 gas until the tube furnace reads below 30 °C. The sample is passivated under 30 sccm of 1% O2/N2 gas for 2 hours. | 800 | 15 | N2 | 1 | 5 | 30
In the first beaker, 1 g of ammonium heptamolybdate tetrahydrate is dissolved in 5.5 mL of DI water. In the second beaker, 1 g of sucrose is dissolved in 2 mL of DI water. The sucrose solution in the second beaker is poured into the metal precursor solution in the first beaker. This combined solution now in the first beaker is stirred for 15 minutes at 300 RPM, after which it is dried at 120 °C in air for 24 hours. After drying, the material is crushed in a mortar and pestle. To carburize the sample, 1 g of crushed and dried material is added to a crucible. The sample is heated at a ramp rate of 15 °C/min to a hold temperature of 800 °C for 5 hr under 60 sccm of N2 gas. After carburization, the sample is cooled under 30 sccm of N2 gas until the tube furnace reads below 30 °C. The sample is passivated under 30 sccm of 1% O2/N2 gas for 2 hours. | 800 | 15 | N2 | 1 | 5 | 60
In the first beaker, 1 g of ammonium heptamolybdate tetrahydrate is dissolved in 5.5 mL of DI water. In the second beaker, 1 g of sucrose is dissolved in 2 mL of DI water. The sucrose solution in the second beaker is poured into the metal precursor solution in the first beaker. This combined solution now in the first beaker is stirred for 15 minutes at 300 RPM, after which it is dried at 120 °C in air for 24 hours. After drying, the material is crushed in a mortar and pestle. To carburize the sample, 1 g of crushed and dried material is added to a crucible. The sample is heated at a ramp rate of 15 °C/min to a hold temperature of 800 °C for 5 hr under 100 sccm of N2 gas. After carburization, the sample is cooled under 30 sccm of N2 gas until the tube furnace reads below 30 °C. The sample is passivated under 30 sccm of 1% O2/N2 gas for 2 hours. | 800 | 15 | N2 | 1 | 5 | 100
In the first beaker, 1 g of ammonium heptamolybdate tetrahydrate is dissolved in 5.5 mL of DI water. In the second beaker, 1 g of sucrose is dissolved in 2 mL of DI water. The sucrose solution in the second beaker is poured into the metal precursor solution in the first beaker. This combined solution now in the first beaker is stirred for 15 minutes at 300 RPM, after which it is dried at 120 °C in air for 24 hours. After drying, the material is crushed in a mortar and pestle. To carburize the sample, 1 g of crushed and dried material is added to a crucible. The sample is heated at a ramp rate of 15 °C/min to a hold temperature of 800 °C for 10 hr under 30 sccm of N2 gas. After carburization, the sample is cooled under 30 sccm of N2 gas until the tube furnace reads below 30 °C. The sample is passivated under 30 sccm of 1% O2/N2 gas for 2 hours. | 800 | 15 | N2 | 1 | 10 | 30
In the first beaker, 1 g of ammonium heptamolybdate tetrahydrate is dissolved in 5.5 mL of DI water. In the second beaker, 1 g of sucrose is dissolved in 2 mL of DI water. The sucrose solution in the second beaker is poured into the metal precursor solution in the first beaker. This combined solution now in the first beaker is stirred for 15 minutes at 300 RPM, after which it is dried at 120 °C in air for 24 hours. After drying, the material is crushed in a mortar and pestle. To carburize the sample, 1 g of crushed and dried material is added to a crucible. The sample is heated at a ramp rate of 15 °C/min to a hold temperature of 800 °C for 10 hr under 60 sccm of N2 gas. After carburization, the sample is cooled under 30 sccm of N2 gas until the tube furnace reads below 30 °C. The sample is passivated under 30 sccm of 1% O2/N2 gas for 2 hours. | 800 | 15 | N2 | 1 | 10 | 60
In the first beaker, 1 g of ammonium heptamolybdate tetrahydrate is dissolved in 5.5 mL of DI water. In the second beaker, 1 g of sucrose is dissolved in 2 mL of DI water. The sucrose solution in the second beaker is poured into the metal precursor solution in the first beaker. This combined solution now in the first beaker is stirred for 15 minutes at 300 RPM, after which it is dried at 120 °C in air for 24 hours. After drying, the material is crushed in a mortar and pestle. To carburize the sample, 1 g of crushed and dried material is added to a crucible. The sample is heated at a ramp rate of 15 °C/min to a hold temperature of 800 °C for 10 hr under 100 sccm of N2 gas. After carburization, the sample is cooled under 30 sccm of N2 gas until the tube furnace reads below 30 °C. The sample is passivated under 30 sccm of 1% O2/N2 gas for 2 hours. | 800 | 15 | N2 | 1 | 10 | 100
In the first beaker, 1 g of ammonium heptamolybdate tetrahydrate is dissolved in 6 mL of DI water. In the second beaker, 0.5 g of sucrose is dissolved in 1.5 mL of DI water. The sucrose solution in the second beaker is poured into the metal precursor solution in the first beaker. This combined solution now in the first beaker is stirred for 15 minutes at 300 RPM, after which it is dried at 120 °C in air for 24 hours. After drying, the material is crushed in a mortar and pestle. To carburize the sample, 1 g of crushed and dried material is added to a crucible. The sample is heated at a ramp rate of 15 °C/min to a hold temperature of 800 °C for 0.5 hr under 30 sccm of N2 gas. After carburization, the sample is cooled under 30 sccm of N2 gas until the tube furnace reads below 30 °C. The sample is passivated under 30 sccm of 1% O2/N2 gas for 2 hours. | 800 | 15 | N2 | 2 | 0.5 | 30
In the first beaker, 1 g of ammonium heptamolybdate tetrahydrate is dissolved in 6 mL of DI water. In the second beaker, 0.5 g of sucrose is dissolved in 1.5 mL of DI water. The sucrose solution in the second beaker is poured into the metal precursor solution in the first beaker. This combined solution now in the first beaker is stirred for 15 minutes at 300 RPM, after which it is dried at 120 °C in air for 24 hours. After drying, the material is crushed in a mortar and pestle. To carburize the sample, 1 g of crushed and dried material is added to a crucible. The sample is heated at a ramp rate of 15 °C/min to a hold temperature of 800 °C for 0.5 hr under 60 sccm of N2 gas. After carburization, the sample is cooled under 30 sccm of N2 gas until the tube furnace reads below 30 °C. The sample is passivated under 30 sccm of 1% O2/N2 gas for 2 hours. | 800 | 15 | N2 | 2 | 0.5 | 60
In the first beaker, 1 g of ammonium heptamolybdate tetrahydrate is dissolved in 6 mL of DI water. In the second beaker, 0.5 g of sucrose is dissolved in 1.5 mL of DI water. The sucrose solution in the second beaker is poured into the metal precursor solution in the first beaker. This combined solution now in the first beaker is stirred for 15 minutes at 300 RPM, after which it is dried at 120 °C in air for 24 hours. After drying, the material is crushed in a mortar and pestle. To carburize the sample, 1 g of crushed and dried material is added to a crucible. The sample is heated at a ramp rate of 15 °C/min to a hold temperature of 800 °C for 0.5 hr under 100 sccm of N2 gas. After carburization, the sample is cooled under 30 sccm of N2 gas until the tube furnace reads below 30 °C. The sample is passivated under 30 sccm of 1% O2/N2 gas for 2 hours. | 800 | 15 | N2 | 2 | 0.5 | 100
In the first beaker, 1 g of ammonium heptamolybdate tetrahydrate is dissolved in 6 mL of DI water. In the second beaker, 0.5 g of sucrose is dissolved in 1.5 mL of DI water. The sucrose solution in the second beaker is poured into the metal precursor solution in the first beaker. This combined solution now in the first beaker is stirred for 15 minutes at 300 RPM, after which it is dried at 120 °C in air for 24 hours. After drying, the material is crushed in a mortar and pestle. To carburize the sample, 1 g of crushed and dried material is added to a crucible. The sample is heated at a ramp rate of 15 °C/min to a hold temperature of 800 °C for 2 hr under 30 sccm of N2 gas. After carburization, the sample is cooled under 30 sccm of N2 gas until the tube furnace reads below 30 °C. The sample is passivated under 30 sccm of 1% O2/N2 gas for 2 hours. | 800 | 15 | N2 | 2 | 2 | 30
In the first beaker, 1 g of ammonium heptamolybdate tetrahydrate is dissolved in 6 mL of DI water. In the second beaker, 0.5 g of sucrose is dissolved in 1.5 mL of DI water. The sucrose solution in the second beaker is poured into the metal precursor solution in the first beaker. This combined solution now in the first beaker is stirred for 15 minutes at 300 RPM, after which it is dried at 120 °C in air for 24 hours. After drying, the material is crushed in a mortar and pestle. To carburize the sample, 1 g of crushed and dried material is added to a crucible. The sample is heated at a ramp rate of 15 °C/min to a hold temperature of 800 °C for 2 hr under 60 sccm of N2 gas. After carburization, the sample is cooled under 30 sccm of N2 gas until the tube furnace reads below 30 °C. The sample is passivated under 30 sccm of 1% O2/N2 gas for 2 hours. | 800 | 15 | N2 | 2 | 2 | 60
In the first beaker, 1 g of ammonium heptamolybdate tetrahydrate is dissolved in 6 mL of DI water. In the second beaker, 0.5 g of sucrose is dissolved in 1.5 mL of DI water. The sucrose solution in the second beaker is poured into the metal precursor solution in the first beaker. This combined solution now in the first beaker is stirred for 15 minutes at 300 RPM, after which it is dried at 120 °C in air for 24 hours. After drying, the material is crushed in a mortar and pestle. To carburize the sample, 1 g of crushed and dried material is added to a crucible. The sample is heated at a ramp rate of 15 °C/min to a hold temperature of 800 °C for 2 hr under 100 sccm of N2 gas. After carburization, the sample is cooled under 30 sccm of N2 gas until the tube furnace reads below 30 °C. The sample is passivated under 30 sccm of 1% O2/N2 gas for 2 hours. | 800 | 15 | N2 | 2 | 2 | 100
In the first beaker, 1 g of ammonium heptamolybdate tetrahydrate is dissolved in 6 mL of DI water. In the second beaker, 0.5 g of sucrose is dissolved in 1.5 mL of DI water. The sucrose solution in the second beaker is poured into the metal precursor solution in the first beaker. This combined solution now in the first beaker is stirred for 15 minutes at 300 RPM, after which it is dried at 120 °C in air for 24 hours. After drying, the material is crushed in a mortar and pestle. To carburize the sample, 1 g of crushed and dried material is added to a crucible. The sample is heated at a ramp rate of 15 °C/min to a hold temperature of 800 °C for 5 hr under 30 sccm of N2 gas. After carburization, the sample is cooled under 30 sccm of N2 gas until the tube furnace reads below 30 °C. The sample is passivated under 30 sccm of 1% O2/N2 gas for 2 hours. | 800 | 15 | N2 | 2 | 5 | 30
In the first beaker, 1 g of ammonium heptamolybdate tetrahydrate is dissolved in 6 mL of DI water. In the second beaker, 0.5 g of sucrose is dissolved in 1.5 mL of DI water. The sucrose solution in the second beaker is poured into the metal precursor solution in the first beaker. This combined solution now in the first beaker is stirred for 15 minutes at 300 RPM, after which it is dried at 120 °C in air for 24 hours. After drying, the material is crushed in a mortar and pestle. To carburize the sample, 1 g of crushed and dried material is added to a crucible. The sample is heated at a ramp rate of 15 °C/min to a hold temperature of 800 °C for 5 hr under 60 sccm of N2 gas. After carburization, the sample is cooled under 30 sccm of N2 gas until the tube furnace reads below 30 °C. The sample is passivated under 30 sccm of 1% O2/N2 gas for 2 hours. | 800 | 15 | N2 | 2 | 5 | 60
In the first beaker, 1 g of ammonium heptamolybdate tetrahydrate is dissolved in 6 mL of DI water. In the second beaker, 0.5 g of sucrose is dissolved in 1.5 mL of DI water. The sucrose solution in the second beaker is poured into the metal precursor solution in the first beaker. This combined solution now in the first beaker is stirred for 15 minutes at 300 RPM, after which it is dried at 120 °C in air for 24 hours. After drying, the material is crushed in a mortar and pestle. To carburize the sample, 1 g of crushed and dried material is added to a crucible. The sample is heated at a ramp rate of 15 °C/min to a hold temperature of 800 °C for 5 hr under 100 sccm of N2 gas. After carburization, the sample is cooled under 30 sccm of N2 gas until the tube furnace reads below 30 °C. The sample is passivated under 30 sccm of 1% O2/N2 gas for 2 hours. | 800 | 15 | N2 | 2 | 5 | 100
In the first beaker, 1 g of ammonium heptamolybdate tetrahydrate is dissolved in 6 mL of DI water. In the second beaker, 0.5 g of sucrose is dissolved in 1.5 mL of DI water. The sucrose solution in the second beaker is poured into the metal precursor solution in the first beaker. This combined solution now in the first beaker is stirred for 15 minutes at 300 RPM, after which it is dried at 120 °C in air for 24 hours. After drying, the material is crushed in a mortar and pestle. To carburize the sample, 1 g of crushed and dried material is added to a crucible. The sample is heated at a ramp rate of 15 °C/min to a hold temperature of 800 °C for 10 hr under 30 sccm of N2 gas. After carburization, the sample is cooled under 30 sccm of N2 gas until the tube furnace reads below 30 °C. The sample is passivated under 30 sccm of 1% O2/N2 gas for 2 hours. | 800 | 15 | N2 | 2 | 10 | 30
In the first beaker, 1 g of ammonium heptamolybdate tetrahydrate is dissolved in 6 mL of DI water. In the second beaker, 0.5 g of sucrose is dissolved in 1.5 mL of DI water. The sucrose solution in the second beaker is poured into the metal precursor solution in the first beaker. This combined solution now in the first beaker is stirred for 15 minutes at 300 RPM, after which it is dried at 120 °C in air for 24 hours. After drying, the material is crushed in a mortar and pestle. To carburize the sample, 1 g of crushed and dried material is added to a crucible. The sample is heated at a ramp rate of 15 °C/min to a hold temperature of 800 °C for 10 hr under 60 sccm of N2 gas. After carburization, the sample is cooled under 30 sccm of N2 gas until the tube furnace reads below 30 °C. The sample is passivated under 30 sccm of 1% O2/N2 gas for 2 hours. | 800 | 15 | N2 | 2 | 10 | 60
In the first beaker, 1 g of ammonium heptamolybdate tetrahydrate is dissolved in 6 mL of DI water. In the second beaker, 0.5 g of sucrose is dissolved in 1.5 mL of DI water. The sucrose solution in the second beaker is poured into the metal precursor solution in the first beaker. This combined solution now in the first beaker is stirred for 15 minutes at 300 RPM, after which it is dried at 120 °C in air for 24 hours. After drying, the material is crushed in a mortar and pestle. To carburize the sample, 1 g of crushed and dried material is added to a crucible. The sample is heated at a ramp rate of 15 °C/min to a hold temperature of 800 °C for 10 hr under 100 sccm of N2 gas. After carburization, the sample is cooled under 30 sccm of N2 gas until the tube furnace reads below 30 °C. The sample is passivated under 30 sccm of 1% O2/N2 gas for 2 hours. | 800 | 15 | N2 | 2 | 10 | 100
In the first beaker, 1 g of ammonium heptamolybdate tetrahydrate is dissolved in 4 mL of DI water. In the second beaker, 2 g of sucrose is dissolved in 3.5 mL of DI water. The sucrose solution in the second beaker is poured into the metal precursor solution in the first beaker. This combined solution now in the first beaker is stirred for 15 minutes at 300 RPM, after which it is dried at 120 °C in air for 24 hours. After drying, the material is crushed in a mortar and pestle. To carburize the sample, 1 g of crushed and dried material is added to a crucible. The sample is heated at a ramp rate of 5 °C/min to a hold temperature of 810 °C for 0.5 hr under 30 sccm of H2 gas. After carburization, the sample is cooled under 30 sccm of N2 gas until the tube furnace reads below 30 °C. The sample is passivated under 30 sccm of 1% O2/N2 gas for 2 hours. | 810 | 5 | H2 | 0.5 | 0.5 | 30
In the first beaker, 1 g of ammonium heptamolybdate tetrahydrate is dissolved in 4 mL of DI water. In the second beaker, 2 g of sucrose is dissolved in 3.5 mL of DI water. The sucrose solution in the second beaker is poured into the metal precursor solution in the first beaker. This combined solution now in the first beaker is stirred for 15 minutes at 300 RPM, after which it is dried at 120 °C in air for 24 hours. After drying, the material is crushed in a mortar and pestle. To carburize the sample, 1 g of crushed and dried material is added to a crucible. The sample is heated at a ramp rate of 5 °C/min to a hold temperature of 810 °C for 0.5 hr under 60 sccm of H2 gas. After carburization, the sample is cooled under 30 sccm of N2 gas until the tube furnace reads below 30 °C. The sample is passivated under 30 sccm of 1% O2/N2 gas for 2 hours. | 810 | 5 | H2 | 0.5 | 0.5 | 60
In the first beaker, 1 g of ammonium heptamolybdate tetrahydrate is dissolved in 4 mL of DI water. In the second beaker, 2 g of sucrose is dissolved in 3.5 mL of DI water. The sucrose solution in the second beaker is poured into the metal precursor solution in the first beaker. This combined solution now in the first beaker is stirred for 15 minutes at 300 RPM, after which it is dried at 120 °C in air for 24 hours. After drying, the material is crushed in a mortar and pestle. To carburize the sample, 1 g of crushed and dried material is added to a crucible. The sample is heated at a ramp rate of 5 °C/min to a hold temperature of 810 °C for 0.5 hr under 100 sccm of H2 gas. After carburization, the sample is cooled under 30 sccm of N2 gas until the tube furnace reads below 30 °C. The sample is passivated under 30 sccm of 1% O2/N2 gas for 2 hours. | 810 | 5 | H2 | 0.5 | 0.5 | 100
In the first beaker, 1 g of ammonium heptamolybdate tetrahydrate is dissolved in 4 mL of DI water. In the second beaker, 2 g of sucrose is dissolved in 3.5 mL of DI water. The sucrose solution in the second beaker is poured into the metal precursor solution in the first beaker. This combined solution now in the first beaker is stirred for 15 minutes at 300 RPM, after which it is dried at 120 °C in air for 24 hours. After drying, the material is crushed in a mortar and pestle. To carburize the sample, 1 g of crushed and dried material is added to a crucible. The sample is heated at a ramp rate of 5 °C/min to a hold temperature of 810 °C for 2 hr under 30 sccm of H2 gas. After carburization, the sample is cooled under 30 sccm of N2 gas until the tube furnace reads below 30 °C. The sample is passivated under 30 sccm of 1% O2/N2 gas for 2 hours. | 810 | 5 | H2 | 0.5 | 2 | 30
In the first beaker, 1 g of ammonium heptamolybdate tetrahydrate is dissolved in 4 mL of DI water. In the second beaker, 2 g of sucrose is dissolved in 3.5 mL of DI water. The sucrose solution in the second beaker is poured into the metal precursor solution in the first beaker. This combined solution now in the first beaker is stirred for 15 minutes at 300 RPM, after which it is dried at 120 °C in air for 24 hours. After drying, the material is crushed in a mortar and pestle. To carburize the sample, 1 g of crushed and dried material is added to a crucible. The sample is heated at a ramp rate of 5 °C/min to a hold temperature of 810 °C for 2 hr under 60 sccm of H2 gas. After carburization, the sample is cooled under 30 sccm of N2 gas until the tube furnace reads below 30 °C. The sample is passivated under 30 sccm of 1% O2/N2 gas for 2 hours. | 810 | 5 | H2 | 0.5 | 2 | 60
In the first beaker, 1 g of ammonium heptamolybdate tetrahydrate is dissolved in 4 mL of DI water. In the second beaker, 2 g of sucrose is dissolved in 3.5 mL of DI water. The sucrose solution in the second beaker is poured into the metal precursor solution in the first beaker. This combined solution now in the first beaker is stirred for 15 minutes at 300 RPM, after which it is dried at 120 °C in air for 24 hours. After drying, the material is crushed in a mortar and pestle. To carburize the sample, 1 g of crushed and dried material is added to a crucible. The sample is heated at a ramp rate of 5 °C/min to a hold temperature of 810 °C for 2 hr under 100 sccm of H2 gas. After carburization, the sample is cooled under 30 sccm of N2 gas until the tube furnace reads below 30 °C. The sample is passivated under 30 sccm of 1% O2/N2 gas for 2 hours. | 810 | 5 | H2 | 0.5 | 2 | 100
In the first beaker, 1 g of ammonium heptamolybdate tetrahydrate is dissolved in 4 mL of DI water. In the second beaker, 2 g of sucrose is dissolved in 3.5 mL of DI water. The sucrose solution in the second beaker is poured into the metal precursor solution in the first beaker. This combined solution now in the first beaker is stirred for 15 minutes at 300 RPM, after which it is dried at 120 °C in air for 24 hours. After drying, the material is crushed in a mortar and pestle. To carburize the sample, 1 g of crushed and dried material is added to a crucible. The sample is heated at a ramp rate of 5 °C/min to a hold temperature of 810 °C for 5 hr under 30 sccm of H2 gas. After carburization, the sample is cooled under 30 sccm of N2 gas until the tube furnace reads below 30 °C. The sample is passivated under 30 sccm of 1% O2/N2 gas for 2 hours. | 810 | 5 | H2 | 0.5 | 5 | 30
In the first beaker, 1 g of ammonium heptamolybdate tetrahydrate is dissolved in 4 mL of DI water. In the second beaker, 2 g of sucrose is dissolved in 3.5 mL of DI water. The sucrose solution in the second beaker is poured into the metal precursor solution in the first beaker. This combined solution now in the first beaker is stirred for 15 minutes at 300 RPM, after which it is dried at 120 °C in air for 24 hours. After drying, the material is crushed in a mortar and pestle. To carburize the sample, 1 g of crushed and dried material is added to a crucible. The sample is heated at a ramp rate of 5 °C/min to a hold temperature of 810 °C for 5 hr under 60 sccm of H2 gas. After carburization, the sample is cooled under 30 sccm of N2 gas until the tube furnace reads below 30 °C. The sample is passivated under 30 sccm of 1% O2/N2 gas for 2 hours. | 810 | 5 | H2 | 0.5 | 5 | 60
In the first beaker, 1 g of ammonium heptamolybdate tetrahydrate is dissolved in 4 mL of DI water. In the second beaker, 2 g of sucrose is dissolved in 3.5 mL of DI water. The sucrose solution in the second beaker is poured into the metal precursor solution in the first beaker. This combined solution now in the first beaker is stirred for 15 minutes at 300 RPM, after which it is dried at 120 °C in air for 24 hours. After drying, the material is crushed in a mortar and pestle. To carburize the sample, 1 g of crushed and dried material is added to a crucible. The sample is heated at a ramp rate of 5 °C/min to a hold temperature of 810 °C for 5 hr under 100 sccm of H2 gas. After carburization, the sample is cooled under 30 sccm of N2 gas until the tube furnace reads below 30 °C. The sample is passivated under 30 sccm of 1% O2/N2 gas for 2 hours. | 810 | 5 | H2 | 0.5 | 5 | 100
In the first beaker, 1 g of ammonium heptamolybdate tetrahydrate is dissolved in 4 mL of DI water. In the second beaker, 2 g of sucrose is dissolved in 3.5 mL of DI water. The sucrose solution in the second beaker is poured into the metal precursor solution in the first beaker. This combined solution now in the first beaker is stirred for 15 minutes at 300 RPM, after which it is dried at 120 °C in air for 24 hours. After drying, the material is crushed in a mortar and pestle. To carburize the sample, 1 g of crushed and dried material is added to a crucible. The sample is heated at a ramp rate of 5 °C/min to a hold temperature of 810 °C for 10 hr under 30 sccm of H2 gas. After carburization, the sample is cooled under 30 sccm of N2 gas until the tube furnace reads below 30 °C. The sample is passivated under 30 sccm of 1% O2/N2 gas for 2 hours. | 810 | 5 | H2 | 0.5 | 10 | 30
In the first beaker, 1 g of ammonium heptamolybdate tetrahydrate is dissolved in 4 mL of DI water. In the second beaker, 2 g of sucrose is dissolved in 3.5 mL of DI water. The sucrose solution in the second beaker is poured into the metal precursor solution in the first beaker. This combined solution now in the first beaker is stirred for 15 minutes at 300 RPM, after which it is dried at 120 °C in air for 24 hours. After drying, the material is crushed in a mortar and pestle. To carburize the sample, 1 g of crushed and dried material is added to a crucible. The sample is heated at a ramp rate of 5 °C/min to a hold temperature of 810 °C for 10 hr under 60 sccm of H2 gas. After carburization, the sample is cooled under 30 sccm of N2 gas until the tube furnace reads below 30 °C. The sample is passivated under 30 sccm of 1% O2/N2 gas for 2 hours. | 810 | 5 | H2 | 0.5 | 10 | 60
In the first beaker, 1 g of ammonium heptamolybdate tetrahydrate is dissolved in 4 mL of DI water. In the second beaker, 2 g of sucrose is dissolved in 3.5 mL of DI water. The sucrose solution in the second beaker is poured into the metal precursor solution in the first beaker. This combined solution now in the first beaker is stirred for 15 minutes at 300 RPM, after which it is dried at 120 °C in air for 24 hours. After drying, the material is crushed in a mortar and pestle. To carburize the sample, 1 g of crushed and dried material is added to a crucible. The sample is heated at a ramp rate of 5 °C/min to a hold temperature of 810 °C for 10 hr under 100 sccm of H2 gas. After carburization, the sample is cooled under 30 sccm of N2 gas until the tube furnace reads below 30 °C. The sample is passivated under 30 sccm of 1% O2/N2 gas for 2 hours. | 810 | 5 | H2 | 0.5 | 10 | 100
In the first beaker, 1 g of ammonium heptamolybdate tetrahydrate is dissolved in 5.5 mL of DI water. In the second beaker, 1 g of sucrose is dissolved in 2 mL of DI water. The sucrose solution in the second beaker is poured into the metal precursor solution in the first beaker. This combined solution now in the first beaker is stirred for 15 minutes at 300 RPM, after which it is dried at 120 °C in air for 24 hours. After drying, the material is crushed in a mortar and pestle. To carburize the sample, 1 g of crushed and dried material is added to a crucible. The sample is heated at a ramp rate of 5 °C/min to a hold temperature of 810 °C for 0.5 hr under 30 sccm of H2 gas. After carburization, the sample is cooled under 30 sccm of N2 gas until the tube furnace reads below 30 °C. The sample is passivated under 30 sccm of 1% O2/N2 gas for 2 hours. | 810 | 5 | H2 | 1 | 0.5 | 30
In the first beaker, 1 g of ammonium heptamolybdate tetrahydrate is dissolved in 5.5 mL of DI water. In the second beaker, 1 g of sucrose is dissolved in 2 mL of DI water. The sucrose solution in the second beaker is poured into the metal precursor solution in the first beaker. This combined solution now in the first beaker is stirred for 15 minutes at 300 RPM, after which it is dried at 120 °C in air for 24 hours. After drying, the material is crushed in a mortar and pestle. To carburize the sample, 1 g of crushed and dried material is added to a crucible. The sample is heated at a ramp rate of 5 °C/min to a hold temperature of 810 °C for 0.5 hr under 60 sccm of H2 gas. After carburization, the sample is cooled under 30 sccm of N2 gas until the tube furnace reads below 30 °C. The sample is passivated under 30 sccm of 1% O2/N2 gas for 2 hours. | 810 | 5 | H2 | 1 | 0.5 | 60
In the first beaker, 1 g of ammonium heptamolybdate tetrahydrate is dissolved in 5.5 mL of DI water. In the second beaker, 1 g of sucrose is dissolved in 2 mL of DI water. The sucrose solution in the second beaker is poured into the metal precursor solution in the first beaker. This combined solution now in the first beaker is stirred for 15 minutes at 300 RPM, after which it is dried at 120 °C in air for 24 hours. After drying, the material is crushed in a mortar and pestle. To carburize the sample, 1 g of crushed and dried material is added to a crucible. The sample is heated at a ramp rate of 5 °C/min to a hold temperature of 810 °C for 0.5 hr under 100 sccm of H2 gas. After carburization, the sample is cooled under 30 sccm of N2 gas until the tube furnace reads below 30 °C. The sample is passivated under 30 sccm of 1% O2/N2 gas for 2 hours. | 810 | 5 | H2 | 1 | 0.5 | 100
In the first beaker, 1 g of ammonium heptamolybdate tetrahydrate is dissolved in 5.5 mL of DI water. In the second beaker, 1 g of sucrose is dissolved in 2 mL of DI water. The sucrose solution in the second beaker is poured into the metal precursor solution in the first beaker. This combined solution now in the first beaker is stirred for 15 minutes at 300 RPM, after which it is dried at 120 °C in air for 24 hours. After drying, the material is crushed in a mortar and pestle. To carburize the sample, 1 g of crushed and dried material is added to a crucible. The sample is heated at a ramp rate of 5 °C/min to a hold temperature of 810 °C for 2 hr under 30 sccm of H2 gas. After carburization, the sample is cooled under 30 sccm of N2 gas until the tube furnace reads below 30 °C. The sample is passivated under 30 sccm of 1% O2/N2 gas for 2 hours. | 810 | 5 | H2 | 1 | 2 | 30
In the first beaker, 1 g of ammonium heptamolybdate tetrahydrate is dissolved in 5.5 mL of DI water. In the second beaker, 1 g of sucrose is dissolved in 2 mL of DI water. The sucrose solution in the second beaker is poured into the metal precursor solution in the first beaker. This combined solution now in the first beaker is stirred for 15 minutes at 300 RPM, after which it is dried at 120 °C in air for 24 hours. After drying, the material is crushed in a mortar and pestle. To carburize the sample, 1 g of crushed and dried material is added to a crucible. The sample is heated at a ramp rate of 5 °C/min to a hold temperature of 810 °C for 2 hr under 60 sccm of H2 gas. After carburization, the sample is cooled under 30 sccm of N2 gas until the tube furnace reads below 30 °C. The sample is passivated under 30 sccm of 1% O2/N2 gas for 2 hours. | 810 | 5 | H2 | 1 | 2 | 60
In the first beaker, 1 g of ammonium heptamolybdate tetrahydrate is dissolved in 5.5 mL of DI water. In the second beaker, 1 g of sucrose is dissolved in 2 mL of DI water. The sucrose solution in the second beaker is poured into the metal precursor solution in the first beaker. This combined solution now in the first beaker is stirred for 15 minutes at 300 RPM, after which it is dried at 120 °C in air for 24 hours. After drying, the material is crushed in a mortar and pestle. To carburize the sample, 1 g of crushed and dried material is added to a crucible. The sample is heated at a ramp rate of 5 °C/min to a hold temperature of 810 °C for 2 hr under 100 sccm of H2 gas. After carburization, the sample is cooled under 30 sccm of N2 gas until the tube furnace reads below 30 °C. The sample is passivated under 30 sccm of 1% O2/N2 gas for 2 hours. | 810 | 5 | H2 | 1 | 2 | 100
In the first beaker, 1 g of ammonium heptamolybdate tetrahydrate is dissolved in 5.5 mL of DI water. In the second beaker, 1 g of sucrose is dissolved in 2 mL of DI water. The sucrose solution in the second beaker is poured into the metal precursor solution in the first beaker. This combined solution now in the first beaker is stirred for 15 minutes at 300 RPM, after which it is dried at 120 °C in air for 24 hours. After drying, the material is crushed in a mortar and pestle. To carburize the sample, 1 g of crushed and dried material is added to a crucible. The sample is heated at a ramp rate of 5 °C/min to a hold temperature of 810 °C for 5 hr under 30 sccm of H2 gas. After carburization, the sample is cooled under 30 sccm of N2 gas until the tube furnace reads below 30 °C. The sample is passivated under 30 sccm of 1% O2/N2 gas for 2 hours. | 810 | 5 | H2 | 1 | 5 | 30
In the first beaker, 1 g of ammonium heptamolybdate tetrahydrate is dissolved in 5.5 mL of DI water. In the second beaker, 1 g of sucrose is dissolved in 2 mL of DI water. The sucrose solution in the second beaker is poured into the metal precursor solution in the first beaker. This combined solution now in the first beaker is stirred for 15 minutes at 300 RPM, after which it is dried at 120 °C in air for 24 hours. After drying, the material is crushed in a mortar and pestle. To carburize the sample, 1 g of crushed and dried material is added to a crucible. The sample is heated at a ramp rate of 5 °C/min to a hold temperature of 810 °C for 5 hr under 60 sccm of H2 gas. After carburization, the sample is cooled under 30 sccm of N2 gas until the tube furnace reads below 30 °C. The sample is passivated under 30 sccm of 1% O2/N2 gas for 2 hours. | 810 | 5 | H2 | 1 | 5 | 60
In the first beaker, 1 g of ammonium heptamolybdate tetrahydrate is dissolved in 5.5 mL of DI water. In the second beaker, 1 g of sucrose is dissolved in 2 mL of DI water. The sucrose solution in the second beaker is poured into the metal precursor solution in the first beaker. This combined solution now in the first beaker is stirred for 15 minutes at 300 RPM, after which it is dried at 120 °C in air for 24 hours. After drying, the material is crushed in a mortar and pestle. To carburize the sample, 1 g of crushed and dried material is added to a crucible. The sample is heated at a ramp rate of 5 °C/min to a hold temperature of 810 °C for 5 hr under 100 sccm of H2 gas. After carburization, the sample is cooled under 30 sccm of N2 gas until the tube furnace reads below 30 °C. The sample is passivated under 30 sccm of 1% O2/N2 gas for 2 hours. | 810 | 5 | H2 | 1 | 5 | 100
In the first beaker, 1 g of ammonium heptamolybdate tetrahydrate is dissolved in 5.5 mL of DI water. In the second beaker, 1 g of sucrose is dissolved in 2 mL of DI water. The sucrose solution in the second beaker is poured into the metal precursor solution in the first beaker. This combined solution now in the first beaker is stirred for 15 minutes at 300 RPM, after which it is dried at 120 °C in air for 24 hours. After drying, the material is crushed in a mortar and pestle. To carburize the sample, 1 g of crushed and dried material is added to a crucible. The sample is heated at a ramp rate of 5 °C/min to a hold temperature of 810 °C for 10 hr under 30 sccm of H2 gas. After carburization, the sample is cooled under 30 sccm of N2 gas until the tube furnace reads below 30 °C. The sample is passivated under 30 sccm of 1% O2/N2 gas for 2 hours. | 810 | 5 | H2 | 1 | 10 | 30
In the first beaker, 1 g of ammonium heptamolybdate tetrahydrate is dissolved in 5.5 mL of DI water. In the second beaker, 1 g of sucrose is dissolved in 2 mL of DI water. The sucrose solution in the second beaker is poured into the metal precursor solution in the first beaker. This combined solution now in the first beaker is stirred for 15 minutes at 300 RPM, after which it is dried at 120 °C in air for 24 hours. After drying, the material is crushed in a mortar and pestle. To carburize the sample, 1 g of crushed and dried material is added to a crucible. The sample is heated at a ramp rate of 5 °C/min to a hold temperature of 810 °C for 10 hr under 60 sccm of H2 gas. After carburization, the sample is cooled under 30 sccm of N2 gas until the tube furnace reads below 30 °C. The sample is passivated under 30 sccm of 1% O2/N2 gas for 2 hours. | 810 | 5 | H2 | 1 | 10 | 60
In the first beaker, 1 g of ammonium heptamolybdate tetrahydrate is dissolved in 5.5 mL of DI water. In the second beaker, 1 g of sucrose is dissolved in 2 mL of DI water. The sucrose solution in the second beaker is poured into the metal precursor solution in the first beaker. This combined solution now in the first beaker is stirred for 15 minutes at 300 RPM, after which it is dried at 120 °C in air for 24 hours. After drying, the material is crushed in a mortar and pestle. To carburize the sample, 1 g of crushed and dried material is added to a crucible. The sample is heated at a ramp rate of 5 °C/min to a hold temperature of 810 °C for 10 hr under 100 sccm of H2 gas. After carburization, the sample is cooled under 30 sccm of N2 gas until the tube furnace reads below 30 °C. The sample is passivated under 30 sccm of 1% O2/N2 gas for 2 hours. | 810 | 5 | H2 | 1 | 10 | 100
In the first beaker, 1 g of ammonium heptamolybdate tetrahydrate is dissolved in 6 mL of DI water. In the second beaker, 0.5 g of sucrose is dissolved in 1.5 mL of DI water. The sucrose solution in the second beaker is poured into the metal precursor solution in the first beaker. This combined solution now in the first beaker is stirred for 15 minutes at 300 RPM, after which it is dried at 120 °C in air for 24 hours. After drying, the material is crushed in a mortar and pestle. To carburize the sample, 1 g of crushed and dried material is added to a crucible. The sample is heated at a ramp rate of 5 °C/min to a hold temperature of 810 °C for 0.5 hr under 30 sccm of H2 gas. After carburization, the sample is cooled under 30 sccm of N2 gas until the tube furnace reads below 30 °C. The sample is passivated under 30 sccm of 1% O2/N2 gas for 2 hours. | 810 | 5 | H2 | 2 | 0.5 | 30
In the first beaker, 1 g of ammonium heptamolybdate tetrahydrate is dissolved in 6 mL of DI water. In the second beaker, 0.5 g of sucrose is dissolved in 1.5 mL of DI water. The sucrose solution in the second beaker is poured into the metal precursor solution in the first beaker. This combined solution now in the first beaker is stirred for 15 minutes at 300 RPM, after which it is dried at 120 °C in air for 24 hours. After drying, the material is crushed in a mortar and pestle. To carburize the sample, 1 g of crushed and dried material is added to a crucible. The sample is heated at a ramp rate of 5 °C/min to a hold temperature of 810 °C for 0.5 hr under 60 sccm of H2 gas. After carburization, the sample is cooled under 30 sccm of N2 gas until the tube furnace reads below 30 °C. The sample is passivated under 30 sccm of 1% O2/N2 gas for 2 hours. | 810 | 5 | H2 | 2 | 0.5 | 60
In the first beaker, 1 g of ammonium heptamolybdate tetrahydrate is dissolved in 6 mL of DI water. In the second beaker, 0.5 g of sucrose is dissolved in 1.5 mL of DI water. The sucrose solution in the second beaker is poured into the metal precursor solution in the first beaker. This combined solution now in the first beaker is stirred for 15 minutes at 300 RPM, after which it is dried at 120 °C in air for 24 hours. After drying, the material is crushed in a mortar and pestle. To carburize the sample, 1 g of crushed and dried material is added to a crucible. The sample is heated at a ramp rate of 5 °C/min to a hold temperature of 810 °C for 0.5 hr under 100 sccm of H2 gas. After carburization, the sample is cooled under 30 sccm of N2 gas until the tube furnace reads below 30 °C. The sample is passivated under 30 sccm of 1% O2/N2 gas for 2 hours. | 810 | 5 | H2 | 2 | 0.5 | 100
In the first beaker, 1 g of ammonium heptamolybdate tetrahydrate is dissolved in 6 mL of DI water. In the second beaker, 0.5 g of sucrose is dissolved in 1.5 mL of DI water. The sucrose solution in the second beaker is poured into the metal precursor solution in the first beaker. This combined solution now in the first beaker is stirred for 15 minutes at 300 RPM, after which it is dried at 120 °C in air for 24 hours. After drying, the material is crushed in a mortar and pestle. To carburize the sample, 1 g of crushed and dried material is added to a crucible. The sample is heated at a ramp rate of 5 °C/min to a hold temperature of 810 °C for 2 hr under 30 sccm of H2 gas. After carburization, the sample is cooled under 30 sccm of N2 gas until the tube furnace reads below 30 °C. The sample is passivated under 30 sccm of 1% O2/N2 gas for 2 hours. | 810 | 5 | H2 | 2 | 2 | 30
In the first beaker, 1 g of ammonium heptamolybdate tetrahydrate is dissolved in 6 mL of DI water. In the second beaker, 0.5 g of sucrose is dissolved in 1.5 mL of DI water. The sucrose solution in the second beaker is poured into the metal precursor solution in the first beaker. This combined solution now in the first beaker is stirred for 15 minutes at 300 RPM, after which it is dried at 120 °C in air for 24 hours. After drying, the material is crushed in a mortar and pestle. To carburize the sample, 1 g of crushed and dried material is added to a crucible. The sample is heated at a ramp rate of 5 °C/min to a hold temperature of 810 °C for 2 hr under 60 sccm of H2 gas. After carburization, the sample is cooled under 30 sccm of N2 gas until the tube furnace reads below 30 °C. The sample is passivated under 30 sccm of 1% O2/N2 gas for 2 hours. | 810 | 5 | H2 | 2 | 2 | 60
In the first beaker, 1 g of ammonium heptamolybdate tetrahydrate is dissolved in 6 mL of DI water. In the second beaker, 0.5 g of sucrose is dissolved in 1.5 mL of DI water. The sucrose solution in the second beaker is poured into the metal precursor solution in the first beaker. This combined solution now in the first beaker is stirred for 15 minutes at 300 RPM, after which it is dried at 120 °C in air for 24 hours. After drying, the material is crushed in a mortar and pestle. To carburize the sample, 1 g of crushed and dried material is added to a crucible. The sample is heated at a ramp rate of 5 °C/min to a hold temperature of 810 °C for 2 hr under 100 sccm of H2 gas. After carburization, the sample is cooled under 30 sccm of N2 gas until the tube furnace reads below 30 °C. The sample is passivated under 30 sccm of 1% O2/N2 gas for 2 hours. | 810 | 5 | H2 | 2 | 2 | 100
In the first beaker, 1 g of ammonium heptamolybdate tetrahydrate is dissolved in 6 mL of DI water. In the second beaker, 0.5 g of sucrose is dissolved in 1.5 mL of DI water. The sucrose solution in the second beaker is poured into the metal precursor solution in the first beaker. This combined solution now in the first beaker is stirred for 15 minutes at 300 RPM, after which it is dried at 120 °C in air for 24 hours. After drying, the material is crushed in a mortar and pestle. To carburize the sample, 1 g of crushed and dried material is added to a crucible. The sample is heated at a ramp rate of 5 °C/min to a hold temperature of 810 °C for 5 hr under 30 sccm of H2 gas. After carburization, the sample is cooled under 30 sccm of N2 gas until the tube furnace reads below 30 °C. The sample is passivated under 30 sccm of 1% O2/N2 gas for 2 hours. | 810 | 5 | H2 | 2 | 5 | 30
In the first beaker, 1 g of ammonium heptamolybdate tetrahydrate is dissolved in 6 mL of DI water. In the second beaker, 0.5 g of sucrose is dissolved in 1.5 mL of DI water. The sucrose solution in the second beaker is poured into the metal precursor solution in the first beaker. This combined solution now in the first beaker is stirred for 15 minutes at 300 RPM, after which it is dried at 120 °C in air for 24 hours. After drying, the material is crushed in a mortar and pestle. To carburize the sample, 1 g of crushed and dried material is added to a crucible. The sample is heated at a ramp rate of 5 °C/min to a hold temperature of 810 °C for 5 hr under 60 sccm of H2 gas. After carburization, the sample is cooled under 30 sccm of N2 gas until the tube furnace reads below 30 °C. The sample is passivated under 30 sccm of 1% O2/N2 gas for 2 hours. | 810 | 5 | H2 | 2 | 5 | 60
In the first beaker, 1 g of ammonium heptamolybdate tetrahydrate is dissolved in 6 mL of DI water. In the second beaker, 0.5 g of sucrose is dissolved in 1.5 mL of DI water. The sucrose solution in the second beaker is poured into the metal precursor solution in the first beaker. This combined solution now in the first beaker is stirred for 15 minutes at 300 RPM, after which it is dried at 120 °C in air for 24 hours. After drying, the material is crushed in a mortar and pestle. To carburize the sample, 1 g of crushed and dried material is added to a crucible. The sample is heated at a ramp rate of 5 °C/min to a hold temperature of 810 °C for 5 hr under 100 sccm of H2 gas. After carburization, the sample is cooled under 30 sccm of N2 gas until the tube furnace reads below 30 °C. The sample is passivated under 30 sccm of 1% O2/N2 gas for 2 hours. | 810 | 5 | H2 | 2 | 5 | 100
In the first beaker, 1 g of ammonium heptamolybdate tetrahydrate is dissolved in 6 mL of DI water. In the second beaker, 0.5 g of sucrose is dissolved in 1.5 mL of DI water. The sucrose solution in the second beaker is poured into the metal precursor solution in the first beaker. This combined solution now in the first beaker is stirred for 15 minutes at 300 RPM, after which it is dried at 120 °C in air for 24 hours. After drying, the material is crushed in a mortar and pestle. To carburize the sample, 1 g of crushed and dried material is added to a crucible. The sample is heated at a ramp rate of 5 °C/min to a hold temperature of 810 °C for 10 hr under 30 sccm of H2 gas. After carburization, the sample is cooled under 30 sccm of N2 gas until the tube furnace reads below 30 °C. The sample is passivated under 30 sccm of 1% O2/N2 gas for 2 hours. | 810 | 5 | H2 | 2 | 10 | 30
In the first beaker, 1 g of ammonium heptamolybdate tetrahydrate is dissolved in 6 mL of DI water. In the second beaker, 0.5 g of sucrose is dissolved in 1.5 mL of DI water. The sucrose solution in the second beaker is poured into the metal precursor solution in the first beaker. This combined solution now in the first beaker is stirred for 15 minutes at 300 RPM, after which it is dried at 120 °C in air for 24 hours. After drying, the material is crushed in a mortar and pestle. To carburize the sample, 1 g of crushed and dried material is added to a crucible. The sample is heated at a ramp rate of 5 °C/min to a hold temperature of 810 °C for 10 hr under 60 sccm of H2 gas. After carburization, the sample is cooled under 30 sccm of N2 gas until the tube furnace reads below 30 °C. The sample is passivated under 30 sccm of 1% O2/N2 gas for 2 hours. | 810 | 5 | H2 | 2 | 10 | 60
In the first beaker, 1 g of ammonium heptamolybdate tetrahydrate is dissolved in 6 mL of DI water. In the second beaker, 0.5 g of sucrose is dissolved in 1.5 mL of DI water. The sucrose solution in the second beaker is poured into the metal precursor solution in the first beaker. This combined solution now in the first beaker is stirred for 15 minutes at 300 RPM, after which it is dried at 120 °C in air for 24 hours. After drying, the material is crushed in a mortar and pestle. To carburize the sample, 1 g of crushed and dried material is added to a crucible. The sample is heated at a ramp rate of 5 °C/min to a hold temperature of 810 °C for 10 hr under 100 sccm of H2 gas. After carburization, the sample is cooled under 30 sccm of N2 gas until the tube furnace reads below 30 °C. The sample is passivated under 30 sccm of 1% O2/N2 gas for 2 hours. | 810 | 5 | H2 | 2 | 10 | 100
In the first beaker, 1 g of ammonium heptamolybdate tetrahydrate is dissolved in 4 mL of DI water. In the second beaker, 2 g of sucrose is dissolved in 3.5 mL of DI water. The sucrose solution in the second beaker is poured into the metal precursor solution in the first beaker. This combined solution now in the first beaker is stirred for 15 minutes at 300 RPM, after which it is dried at 120 °C in air for 24 hours. After drying, the material is crushed in a mortar and pestle. To carburize the sample, 1 g of crushed and dried material is added to a crucible. The sample is heated at a ramp rate of 5 °C/min to a hold temperature of 810 °C for 0.5 hr under 30 sccm of N2 gas. After carburization, the sample is cooled under 30 sccm of N2 gas until the tube furnace reads below 30 °C. The sample is passivated under 30 sccm of 1% O2/N2 gas for 2 hours. | 810 | 5 | N2 | 0.5 | 0.5 | 30
In the first beaker, 1 g of ammonium heptamolybdate tetrahydrate is dissolved in 4 mL of DI water. In the second beaker, 2 g of sucrose is dissolved in 3.5 mL of DI water. The sucrose solution in the second beaker is poured into the metal precursor solution in the first beaker. This combined solution now in the first beaker is stirred for 15 minutes at 300 RPM, after which it is dried at 120 °C in air for 24 hours. After drying, the material is crushed in a mortar and pestle. To carburize the sample, 1 g of crushed and dried material is added to a crucible. The sample is heated at a ramp rate of 5 °C/min to a hold temperature of 810 °C for 0.5 hr under 60 sccm of N2 gas. After carburization, the sample is cooled under 30 sccm of N2 gas until the tube furnace reads below 30 °C. The sample is passivated under 30 sccm of 1% O2/N2 gas for 2 hours. | 810 | 5 | N2 | 0.5 | 0.5 | 60
In the first beaker, 1 g of ammonium heptamolybdate tetrahydrate is dissolved in 4 mL of DI water. In the second beaker, 2 g of sucrose is dissolved in 3.5 mL of DI water. The sucrose solution in the second beaker is poured into the metal precursor solution in the first beaker. This combined solution now in the first beaker is stirred for 15 minutes at 300 RPM, after which it is dried at 120 °C in air for 24 hours. After drying, the material is crushed in a mortar and pestle. To carburize the sample, 1 g of crushed and dried material is added to a crucible. The sample is heated at a ramp rate of 5 °C/min to a hold temperature of 810 °C for 0.5 hr under 100 sccm of N2 gas. After carburization, the sample is cooled under 30 sccm of N2 gas until the tube furnace reads below 30 °C. The sample is passivated under 30 sccm of 1% O2/N2 gas for 2 hours. | 810 | 5 | N2 | 0.5 | 0.5 | 100
In the first beaker, 1 g of ammonium heptamolybdate tetrahydrate is dissolved in 4 mL of DI water. In the second beaker, 2 g of sucrose is dissolved in 3.5 mL of DI water. The sucrose solution in the second beaker is poured into the metal precursor solution in the first beaker. This combined solution now in the first beaker is stirred for 15 minutes at 300 RPM, after which it is dried at 120 °C in air for 24 hours. After drying, the material is crushed in a mortar and pestle. To carburize the sample, 1 g of crushed and dried material is added to a crucible. The sample is heated at a ramp rate of 5 °C/min to a hold temperature of 810 °C for 2 hr under 30 sccm of N2 gas. After carburization, the sample is cooled under 30 sccm of N2 gas until the tube furnace reads below 30 °C. The sample is passivated under 30 sccm of 1% O2/N2 gas for 2 hours. | 810 | 5 | N2 | 0.5 | 2 | 30
In the first beaker, 1 g of ammonium heptamolybdate tetrahydrate is dissolved in 4 mL of DI water. In the second beaker, 2 g of sucrose is dissolved in 3.5 mL of DI water. The sucrose solution in the second beaker is poured into the metal precursor solution in the first beaker. This combined solution now in the first beaker is stirred for 15 minutes at 300 RPM, after which it is dried at 120 °C in air for 24 hours. After drying, the material is crushed in a mortar and pestle. To carburize the sample, 1 g of crushed and dried material is added to a crucible. The sample is heated at a ramp rate of 5 °C/min to a hold temperature of 810 °C for 2 hr under 60 sccm of N2 gas. After carburization, the sample is cooled under 30 sccm of N2 gas until the tube furnace reads below 30 °C. The sample is passivated under 30 sccm of 1% O2/N2 gas for 2 hours. | 810 | 5 | N2 | 0.5 | 2 | 60
In the first beaker, 1 g of ammonium heptamolybdate tetrahydrate is dissolved in 4 mL of DI water. In the second beaker, 2 g of sucrose is dissolved in 3.5 mL of DI water. The sucrose solution in the second beaker is poured into the metal precursor solution in the first beaker. This combined solution now in the first beaker is stirred for 15 minutes at 300 RPM, after which it is dried at 120 °C in air for 24 hours. After drying, the material is crushed in a mortar and pestle. To carburize the sample, 1 g of crushed and dried material is added to a crucible. The sample is heated at a ramp rate of 5 °C/min to a hold temperature of 810 °C for 2 hr under 100 sccm of N2 gas. After carburization, the sample is cooled under 30 sccm of N2 gas until the tube furnace reads below 30 °C. The sample is passivated under 30 sccm of 1% O2/N2 gas for 2 hours. | 810 | 5 | N2 | 0.5 | 2 | 100
In the first beaker, 1 g of ammonium heptamolybdate tetrahydrate is dissolved in 4 mL of DI water. In the second beaker, 2 g of sucrose is dissolved in 3.5 mL of DI water. The sucrose solution in the second beaker is poured into the metal precursor solution in the first beaker. This combined solution now in the first beaker is stirred for 15 minutes at 300 RPM, after which it is dried at 120 °C in air for 24 hours. After drying, the material is crushed in a mortar and pestle. To carburize the sample, 1 g of crushed and dried material is added to a crucible. The sample is heated at a ramp rate of 5 °C/min to a hold temperature of 810 °C for 5 hr under 30 sccm of N2 gas. After carburization, the sample is cooled under 30 sccm of N2 gas until the tube furnace reads below 30 °C. The sample is passivated under 30 sccm of 1% O2/N2 gas for 2 hours. | 810 | 5 | N2 | 0.5 | 5 | 30
In the first beaker, 1 g of ammonium heptamolybdate tetrahydrate is dissolved in 4 mL of DI water. In the second beaker, 2 g of sucrose is dissolved in 3.5 mL of DI water. The sucrose solution in the second beaker is poured into the metal precursor solution in the first beaker. This combined solution now in the first beaker is stirred for 15 minutes at 300 RPM, after which it is dried at 120 °C in air for 24 hours. After drying, the material is crushed in a mortar and pestle. To carburize the sample, 1 g of crushed and dried material is added to a crucible. The sample is heated at a ramp rate of 5 °C/min to a hold temperature of 810 °C for 5 hr under 60 sccm of N2 gas. After carburization, the sample is cooled under 30 sccm of N2 gas until the tube furnace reads below 30 °C. The sample is passivated under 30 sccm of 1% O2/N2 gas for 2 hours. | 810 | 5 | N2 | 0.5 | 5 | 60
In the first beaker, 1 g of ammonium heptamolybdate tetrahydrate is dissolved in 4 mL of DI water. In the second beaker, 2 g of sucrose is dissolved in 3.5 mL of DI water. The sucrose solution in the second beaker is poured into the metal precursor solution in the first beaker. This combined solution now in the first beaker is stirred for 15 minutes at 300 RPM, after which it is dried at 120 °C in air for 24 hours. After drying, the material is crushed in a mortar and pestle. To carburize the sample, 1 g of crushed and dried material is added to a crucible. The sample is heated at a ramp rate of 5 °C/min to a hold temperature of 810 °C for 5 hr under 100 sccm of N2 gas. After carburization, the sample is cooled under 30 sccm of N2 gas until the tube furnace reads below 30 °C. The sample is passivated under 30 sccm of 1% O2/N2 gas for 2 hours. | 810 | 5 | N2 | 0.5 | 5 | 100
In the first beaker, 1 g of ammonium heptamolybdate tetrahydrate is dissolved in 4 mL of DI water. In the second beaker, 2 g of sucrose is dissolved in 3.5 mL of DI water. The sucrose solution in the second beaker is poured into the metal precursor solution in the first beaker. This combined solution now in the first beaker is stirred for 15 minutes at 300 RPM, after which it is dried at 120 °C in air for 24 hours. After drying, the material is crushed in a mortar and pestle. To carburize the sample, 1 g of crushed and dried material is added to a crucible. The sample is heated at a ramp rate of 5 °C/min to a hold temperature of 810 °C for 10 hr under 30 sccm of N2 gas. After carburization, the sample is cooled under 30 sccm of N2 gas until the tube furnace reads below 30 °C. The sample is passivated under 30 sccm of 1% O2/N2 gas for 2 hours. | 810 | 5 | N2 | 0.5 | 10 | 30
In the first beaker, 1 g of ammonium heptamolybdate tetrahydrate is dissolved in 4 mL of DI water. In the second beaker, 2 g of sucrose is dissolved in 3.5 mL of DI water. The sucrose solution in the second beaker is poured into the metal precursor solution in the first beaker. This combined solution now in the first beaker is stirred for 15 minutes at 300 RPM, after which it is dried at 120 °C in air for 24 hours. After drying, the material is crushed in a mortar and pestle. To carburize the sample, 1 g of crushed and dried material is added to a crucible. The sample is heated at a ramp rate of 5 °C/min to a hold temperature of 810 °C for 10 hr under 60 sccm of N2 gas. After carburization, the sample is cooled under 30 sccm of N2 gas until the tube furnace reads below 30 °C. The sample is passivated under 30 sccm of 1% O2/N2 gas for 2 hours. | 810 | 5 | N2 | 0.5 | 10 | 60
In the first beaker, 1 g of ammonium heptamolybdate tetrahydrate is dissolved in 4 mL of DI water. In the second beaker, 2 g of sucrose is dissolved in 3.5 mL of DI water. The sucrose solution in the second beaker is poured into the metal precursor solution in the first beaker. This combined solution now in the first beaker is stirred for 15 minutes at 300 RPM, after which it is dried at 120 °C in air for 24 hours. After drying, the material is crushed in a mortar and pestle. To carburize the sample, 1 g of crushed and dried material is added to a crucible. The sample is heated at a ramp rate of 5 °C/min to a hold temperature of 810 °C for 10 hr under 100 sccm of N2 gas. After carburization, the sample is cooled under 30 sccm of N2 gas until the tube furnace reads below 30 °C. The sample is passivated under 30 sccm of 1% O2/N2 gas for 2 hours. | 810 | 5 | N2 | 0.5 | 10 | 100
In the first beaker, 1 g of ammonium heptamolybdate tetrahydrate is dissolved in 5.5 mL of DI water. In the second beaker, 1 g of sucrose is dissolved in 2 mL of DI water. The sucrose solution in the second beaker is poured into the metal precursor solution in the first beaker. This combined solution now in the first beaker is stirred for 15 minutes at 300 RPM, after which it is dried at 120 °C in air for 24 hours. After drying, the material is crushed in a mortar and pestle. To carburize the sample, 1 g of crushed and dried material is added to a crucible. The sample is heated at a ramp rate of 5 °C/min to a hold temperature of 810 °C for 0.5 hr under 30 sccm of N2 gas. After carburization, the sample is cooled under 30 sccm of N2 gas until the tube furnace reads below 30 °C. The sample is passivated under 30 sccm of 1% O2/N2 gas for 2 hours. | 810 | 5 | N2 | 1 | 0.5 | 30
In the first beaker, 1 g of ammonium heptamolybdate tetrahydrate is dissolved in 5.5 mL of DI water. In the second beaker, 1 g of sucrose is dissolved in 2 mL of DI water. The sucrose solution in the second beaker is poured into the metal precursor solution in the first beaker. This combined solution now in the first beaker is stirred for 15 minutes at 300 RPM, after which it is dried at 120 °C in air for 24 hours. After drying, the material is crushed in a mortar and pestle. To carburize the sample, 1 g of crushed and dried material is added to a crucible. The sample is heated at a ramp rate of 5 °C/min to a hold temperature of 810 °C for 0.5 hr under 60 sccm of N2 gas. After carburization, the sample is cooled under 30 sccm of N2 gas until the tube furnace reads below 30 °C. The sample is passivated under 30 sccm of 1% O2/N2 gas for 2 hours. | 810 | 5 | N2 | 1 | 0.5 | 60
In the first beaker, 1 g of ammonium heptamolybdate tetrahydrate is dissolved in 5.5 mL of DI water. In the second beaker, 1 g of sucrose is dissolved in 2 mL of DI water. The sucrose solution in the second beaker is poured into the metal precursor solution in the first beaker. This combined solution now in the first beaker is stirred for 15 minutes at 300 RPM, after which it is dried at 120 °C in air for 24 hours. After drying, the material is crushed in a mortar and pestle. To carburize the sample, 1 g of crushed and dried material is added to a crucible. The sample is heated at a ramp rate of 5 °C/min to a hold temperature of 810 °C for 0.5 hr under 100 sccm of N2 gas. After carburization, the sample is cooled under 30 sccm of N2 gas until the tube furnace reads below 30 °C. The sample is passivated under 30 sccm of 1% O2/N2 gas for 2 hours. | 810 | 5 | N2 | 1 | 0.5 | 100
In the first beaker, 1 g of ammonium heptamolybdate tetrahydrate is dissolved in 5.5 mL of DI water. In the second beaker, 1 g of sucrose is dissolved in 2 mL of DI water. The sucrose solution in the second beaker is poured into the metal precursor solution in the first beaker. This combined solution now in the first beaker is stirred for 15 minutes at 300 RPM, after which it is dried at 120 °C in air for 24 hours. After drying, the material is crushed in a mortar and pestle. To carburize the sample, 1 g of crushed and dried material is added to a crucible. The sample is heated at a ramp rate of 5 °C/min to a hold temperature of 810 °C for 2 hr under 30 sccm of N2 gas. After carburization, the sample is cooled under 30 sccm of N2 gas until the tube furnace reads below 30 °C. The sample is passivated under 30 sccm of 1% O2/N2 gas for 2 hours. | 810 | 5 | N2 | 1 | 2 | 30
In the first beaker, 1 g of ammonium heptamolybdate tetrahydrate is dissolved in 5.5 mL of DI water. In the second beaker, 1 g of sucrose is dissolved in 2 mL of DI water. The sucrose solution in the second beaker is poured into the metal precursor solution in the first beaker. This combined solution now in the first beaker is stirred for 15 minutes at 300 RPM, after which it is dried at 120 °C in air for 24 hours. After drying, the material is crushed in a mortar and pestle. To carburize the sample, 1 g of crushed and dried material is added to a crucible. The sample is heated at a ramp rate of 5 °C/min to a hold temperature of 810 °C for 2 hr under 60 sccm of N2 gas. After carburization, the sample is cooled under 30 sccm of N2 gas until the tube furnace reads below 30 °C. The sample is passivated under 30 sccm of 1% O2/N2 gas for 2 hours. | 810 | 5 | N2 | 1 | 2 | 60
In the first beaker, 1 g of ammonium heptamolybdate tetrahydrate is dissolved in 5.5 mL of DI water. In the second beaker, 1 g of sucrose is dissolved in 2 mL of DI water. The sucrose solution in the second beaker is poured into the metal precursor solution in the first beaker. This combined solution now in the first beaker is stirred for 15 minutes at 300 RPM, after which it is dried at 120 °C in air for 24 hours. After drying, the material is crushed in a mortar and pestle. To carburize the sample, 1 g of crushed and dried material is added to a crucible. The sample is heated at a ramp rate of 5 °C/min to a hold temperature of 810 °C for 2 hr under 100 sccm of N2 gas. After carburization, the sample is cooled under 30 sccm of N2 gas until the tube furnace reads below 30 °C. The sample is passivated under 30 sccm of 1% O2/N2 gas for 2 hours. | 810 | 5 | N2 | 1 | 2 | 100
In the first beaker, 1 g of ammonium heptamolybdate tetrahydrate is dissolved in 5.5 mL of DI water. In the second beaker, 1 g of sucrose is dissolved in 2 mL of DI water. The sucrose solution in the second beaker is poured into the metal precursor solution in the first beaker. This combined solution now in the first beaker is stirred for 15 minutes at 300 RPM, after which it is dried at 120 °C in air for 24 hours. After drying, the material is crushed in a mortar and pestle. To carburize the sample, 1 g of crushed and dried material is added to a crucible. The sample is heated at a ramp rate of 5 °C/min to a hold temperature of 810 °C for 5 hr under 30 sccm of N2 gas. After carburization, the sample is cooled under 30 sccm of N2 gas until the tube furnace reads below 30 °C. The sample is passivated under 30 sccm of 1% O2/N2 gas for 2 hours. | 810 | 5 | N2 | 1 | 5 | 30
In the first beaker, 1 g of ammonium heptamolybdate tetrahydrate is dissolved in 5.5 mL of DI water. In the second beaker, 1 g of sucrose is dissolved in 2 mL of DI water. The sucrose solution in the second beaker is poured into the metal precursor solution in the first beaker. This combined solution now in the first beaker is stirred for 15 minutes at 300 RPM, after which it is dried at 120 °C in air for 24 hours. After drying, the material is crushed in a mortar and pestle. To carburize the sample, 1 g of crushed and dried material is added to a crucible. The sample is heated at a ramp rate of 5 °C/min to a hold temperature of 810 °C for 5 hr under 60 sccm of N2 gas. After carburization, the sample is cooled under 30 sccm of N2 gas until the tube furnace reads below 30 °C. The sample is passivated under 30 sccm of 1% O2/N2 gas for 2 hours. | 810 | 5 | N2 | 1 | 5 | 60
In the first beaker, 1 g of ammonium heptamolybdate tetrahydrate is dissolved in 5.5 mL of DI water. In the second beaker, 1 g of sucrose is dissolved in 2 mL of DI water. The sucrose solution in the second beaker is poured into the metal precursor solution in the first beaker. This combined solution now in the first beaker is stirred for 15 minutes at 300 RPM, after which it is dried at 120 °C in air for 24 hours. After drying, the material is crushed in a mortar and pestle. To carburize the sample, 1 g of crushed and dried material is added to a crucible. The sample is heated at a ramp rate of 5 °C/min to a hold temperature of 810 °C for 5 hr under 100 sccm of N2 gas. After carburization, the sample is cooled under 30 sccm of N2 gas until the tube furnace reads below 30 °C. The sample is passivated under 30 sccm of 1% O2/N2 gas for 2 hours. | 810 | 5 | N2 | 1 | 5 | 100
In the first beaker, 1 g of ammonium heptamolybdate tetrahydrate is dissolved in 5.5 mL of DI water. In the second beaker, 1 g of sucrose is dissolved in 2 mL of DI water. The sucrose solution in the second beaker is poured into the metal precursor solution in the first beaker. This combined solution now in the first beaker is stirred for 15 minutes at 300 RPM, after which it is dried at 120 °C in air for 24 hours. After drying, the material is crushed in a mortar and pestle. To carburize the sample, 1 g of crushed and dried material is added to a crucible. The sample is heated at a ramp rate of 5 °C/min to a hold temperature of 810 °C for 10 hr under 30 sccm of N2 gas. After carburization, the sample is cooled under 30 sccm of N2 gas until the tube furnace reads below 30 °C. The sample is passivated under 30 sccm of 1% O2/N2 gas for 2 hours. | 810 | 5 | N2 | 1 | 10 | 30
In the first beaker, 1 g of ammonium heptamolybdate tetrahydrate is dissolved in 5.5 mL of DI water. In the second beaker, 1 g of sucrose is dissolved in 2 mL of DI water. The sucrose solution in the second beaker is poured into the metal precursor solution in the first beaker. This combined solution now in the first beaker is stirred for 15 minutes at 300 RPM, after which it is dried at 120 °C in air for 24 hours. After drying, the material is crushed in a mortar and pestle. To carburize the sample, 1 g of crushed and dried material is added to a crucible. The sample is heated at a ramp rate of 5 °C/min to a hold temperature of 810 °C for 10 hr under 60 sccm of N2 gas. After carburization, the sample is cooled under 30 sccm of N2 gas until the tube furnace reads below 30 °C. The sample is passivated under 30 sccm of 1% O2/N2 gas for 2 hours. | 810 | 5 | N2 | 1 | 10 | 60
In the first beaker, 1 g of ammonium heptamolybdate tetrahydrate is dissolved in 5.5 mL of DI water. In the second beaker, 1 g of sucrose is dissolved in 2 mL of DI water. The sucrose solution in the second beaker is poured into the metal precursor solution in the first beaker. This combined solution now in the first beaker is stirred for 15 minutes at 300 RPM, after which it is dried at 120 °C in air for 24 hours. After drying, the material is crushed in a mortar and pestle. To carburize the sample, 1 g of crushed and dried material is added to a crucible. The sample is heated at a ramp rate of 5 °C/min to a hold temperature of 810 °C for 10 hr under 100 sccm of N2 gas. After carburization, the sample is cooled under 30 sccm of N2 gas until the tube furnace reads below 30 °C. The sample is passivated under 30 sccm of 1% O2/N2 gas for 2 hours. | 810 | 5 | N2 | 1 | 10 | 100
In the first beaker, 1 g of ammonium heptamolybdate tetrahydrate is dissolved in 6 mL of DI water. In the second beaker, 0.5 g of sucrose is dissolved in 1.5 mL of DI water. The sucrose solution in the second beaker is poured into the metal precursor solution in the first beaker. This combined solution now in the first beaker is stirred for 15 minutes at 300 RPM, after which it is dried at 120 °C in air for 24 hours. After drying, the material is crushed in a mortar and pestle. To carburize the sample, 1 g of crushed and dried material is added to a crucible. The sample is heated at a ramp rate of 5 °C/min to a hold temperature of 810 °C for 0.5 hr under 30 sccm of N2 gas. After carburization, the sample is cooled under 30 sccm of N2 gas until the tube furnace reads below 30 °C. The sample is passivated under 30 sccm of 1% O2/N2 gas for 2 hours. | 810 | 5 | N2 | 2 | 0.5 | 30
In the first beaker, 1 g of ammonium heptamolybdate tetrahydrate is dissolved in 6 mL of DI water. In the second beaker, 0.5 g of sucrose is dissolved in 1.5 mL of DI water. The sucrose solution in the second beaker is poured into the metal precursor solution in the first beaker. This combined solution now in the first beaker is stirred for 15 minutes at 300 RPM, after which it is dried at 120 °C in air for 24 hours. After drying, the material is crushed in a mortar and pestle. To carburize the sample, 1 g of crushed and dried material is added to a crucible. The sample is heated at a ramp rate of 5 °C/min to a hold temperature of 810 °C for 0.5 hr under 60 sccm of N2 gas. After carburization, the sample is cooled under 30 sccm of N2 gas until the tube furnace reads below 30 °C. The sample is passivated under 30 sccm of 1% O2/N2 gas for 2 hours. | 810 | 5 | N2 | 2 | 0.5 | 60
In the first beaker, 1 g of ammonium heptamolybdate tetrahydrate is dissolved in 6 mL of DI water. In the second beaker, 0.5 g of sucrose is dissolved in 1.5 mL of DI water. The sucrose solution in the second beaker is poured into the metal precursor solution in the first beaker. This combined solution now in the first beaker is stirred for 15 minutes at 300 RPM, after which it is dried at 120 °C in air for 24 hours. After drying, the material is crushed in a mortar and pestle. To carburize the sample, 1 g of crushed and dried material is added to a crucible. The sample is heated at a ramp rate of 5 °C/min to a hold temperature of 810 °C for 0.5 hr under 100 sccm of N2 gas. After carburization, the sample is cooled under 30 sccm of N2 gas until the tube furnace reads below 30 °C. The sample is passivated under 30 sccm of 1% O2/N2 gas for 2 hours. | 810 | 5 | N2 | 2 | 0.5 | 100
In the first beaker, 1 g of ammonium heptamolybdate tetrahydrate is dissolved in 6 mL of DI water. In the second beaker, 0.5 g of sucrose is dissolved in 1.5 mL of DI water. The sucrose solution in the second beaker is poured into the metal precursor solution in the first beaker. This combined solution now in the first beaker is stirred for 15 minutes at 300 RPM, after which it is dried at 120 °C in air for 24 hours. After drying, the material is crushed in a mortar and pestle. To carburize the sample, 1 g of crushed and dried material is added to a crucible. The sample is heated at a ramp rate of 5 °C/min to a hold temperature of 810 °C for 2 hr under 30 sccm of N2 gas. After carburization, the sample is cooled under 30 sccm of N2 gas until the tube furnace reads below 30 °C. The sample is passivated under 30 sccm of 1% O2/N2 gas for 2 hours. | 810 | 5 | N2 | 2 | 2 | 30
In the first beaker, 1 g of ammonium heptamolybdate tetrahydrate is dissolved in 6 mL of DI water. In the second beaker, 0.5 g of sucrose is dissolved in 1.5 mL of DI water. The sucrose solution in the second beaker is poured into the metal precursor solution in the first beaker. This combined solution now in the first beaker is stirred for 15 minutes at 300 RPM, after which it is dried at 120 °C in air for 24 hours. After drying, the material is crushed in a mortar and pestle. To carburize the sample, 1 g of crushed and dried material is added to a crucible. The sample is heated at a ramp rate of 5 °C/min to a hold temperature of 810 °C for 2 hr under 60 sccm of N2 gas. After carburization, the sample is cooled under 30 sccm of N2 gas until the tube furnace reads below 30 °C. The sample is passivated under 30 sccm of 1% O2/N2 gas for 2 hours. | 810 | 5 | N2 | 2 | 2 | 60
In the first beaker, 1 g of ammonium heptamolybdate tetrahydrate is dissolved in 6 mL of DI water. In the second beaker, 0.5 g of sucrose is dissolved in 1.5 mL of DI water. The sucrose solution in the second beaker is poured into the metal precursor solution in the first beaker. This combined solution now in the first beaker is stirred for 15 minutes at 300 RPM, after which it is dried at 120 °C in air for 24 hours. After drying, the material is crushed in a mortar and pestle. To carburize the sample, 1 g of crushed and dried material is added to a crucible. The sample is heated at a ramp rate of 5 °C/min to a hold temperature of 810 °C for 2 hr under 100 sccm of N2 gas. After carburization, the sample is cooled under 30 sccm of N2 gas until the tube furnace reads below 30 °C. The sample is passivated under 30 sccm of 1% O2/N2 gas for 2 hours. | 810 | 5 | N2 | 2 | 2 | 100
In the first beaker, 1 g of ammonium heptamolybdate tetrahydrate is dissolved in 6 mL of DI water. In the second beaker, 0.5 g of sucrose is dissolved in 1.5 mL of DI water. The sucrose solution in the second beaker is poured into the metal precursor solution in the first beaker. This combined solution now in the first beaker is stirred for 15 minutes at 300 RPM, after which it is dried at 120 °C in air for 24 hours. After drying, the material is crushed in a mortar and pestle. To carburize the sample, 1 g of crushed and dried material is added to a crucible. The sample is heated at a ramp rate of 5 °C/min to a hold temperature of 810 °C for 5 hr under 30 sccm of N2 gas. After carburization, the sample is cooled under 30 sccm of N2 gas until the tube furnace reads below 30 °C. The sample is passivated under 30 sccm of 1% O2/N2 gas for 2 hours. | 810 | 5 | N2 | 2 | 5 | 30
In the first beaker, 1 g of ammonium heptamolybdate tetrahydrate is dissolved in 6 mL of DI water. In the second beaker, 0.5 g of sucrose is dissolved in 1.5 mL of DI water. The sucrose solution in the second beaker is poured into the metal precursor solution in the first beaker. This combined solution now in the first beaker is stirred for 15 minutes at 300 RPM, after which it is dried at 120 °C in air for 24 hours. After drying, the material is crushed in a mortar and pestle. To carburize the sample, 1 g of crushed and dried material is added to a crucible. The sample is heated at a ramp rate of 5 °C/min to a hold temperature of 810 °C for 5 hr under 60 sccm of N2 gas. After carburization, the sample is cooled under 30 sccm of N2 gas until the tube furnace reads below 30 °C. The sample is passivated under 30 sccm of 1% O2/N2 gas for 2 hours. | 810 | 5 | N2 | 2 | 5 | 60
In the first beaker, 1 g of ammonium heptamolybdate tetrahydrate is dissolved in 6 mL of DI water. In the second beaker, 0.5 g of sucrose is dissolved in 1.5 mL of DI water. The sucrose solution in the second beaker is poured into the metal precursor solution in the first beaker. This combined solution now in the first beaker is stirred for 15 minutes at 300 RPM, after which it is dried at 120 °C in air for 24 hours. After drying, the material is crushed in a mortar and pestle. To carburize the sample, 1 g of crushed and dried material is added to a crucible. The sample is heated at a ramp rate of 5 °C/min to a hold temperature of 810 °C for 5 hr under 100 sccm of N2 gas. After carburization, the sample is cooled under 30 sccm of N2 gas until the tube furnace reads below 30 °C. The sample is passivated under 30 sccm of 1% O2/N2 gas for 2 hours. | 810 | 5 | N2 | 2 | 5 | 100
In the first beaker, 1 g of ammonium heptamolybdate tetrahydrate is dissolved in 6 mL of DI water. In the second beaker, 0.5 g of sucrose is dissolved in 1.5 mL of DI water. The sucrose solution in the second beaker is poured into the metal precursor solution in the first beaker. This combined solution now in the first beaker is stirred for 15 minutes at 300 RPM, after which it is dried at 120 °C in air for 24 hours. After drying, the material is crushed in a mortar and pestle. To carburize the sample, 1 g of crushed and dried material is added to a crucible. The sample is heated at a ramp rate of 5 °C/min to a hold temperature of 810 °C for 10 hr under 30 sccm of N2 gas. After carburization, the sample is cooled under 30 sccm of N2 gas until the tube furnace reads below 30 °C. The sample is passivated under 30 sccm of 1% O2/N2 gas for 2 hours. | 810 | 5 | N2 | 2 | 10 | 30
In the first beaker, 1 g of ammonium heptamolybdate tetrahydrate is dissolved in 6 mL of DI water. In the second beaker, 0.5 g of sucrose is dissolved in 1.5 mL of DI water. The sucrose solution in the second beaker is poured into the metal precursor solution in the first beaker. This combined solution now in the first beaker is stirred for 15 minutes at 300 RPM, after which it is dried at 120 °C in air for 24 hours. After drying, the material is crushed in a mortar and pestle. To carburize the sample, 1 g of crushed and dried material is added to a crucible. The sample is heated at a ramp rate of 5 °C/min to a hold temperature of 810 °C for 10 hr under 60 sccm of N2 gas. After carburization, the sample is cooled under 30 sccm of N2 gas until the tube furnace reads below 30 °C. The sample is passivated under 30 sccm of 1% O2/N2 gas for 2 hours. | 810 | 5 | N2 | 2 | 10 | 60
In the first beaker, 1 g of ammonium heptamolybdate tetrahydrate is dissolved in 6 mL of DI water. In the second beaker, 0.5 g of sucrose is dissolved in 1.5 mL of DI water. The sucrose solution in the second beaker is poured into the metal precursor solution in the first beaker. This combined solution now in the first beaker is stirred for 15 minutes at 300 RPM, after which it is dried at 120 °C in air for 24 hours. After drying, the material is crushed in a mortar and pestle. To carburize the sample, 1 g of crushed and dried material is added to a crucible. The sample is heated at a ramp rate of 5 °C/min to a hold temperature of 810 °C for 10 hr under 100 sccm of N2 gas. After carburization, the sample is cooled under 30 sccm of N2 gas until the tube furnace reads below 30 °C. The sample is passivated under 30 sccm of 1% O2/N2 gas for 2 hours. | 810 | 5 | N2 | 2 | 10 | 100
In the first beaker, 1 g of ammonium heptamolybdate tetrahydrate is dissolved in 4 mL of DI water. In the second beaker, 2 g of sucrose is dissolved in 3.5 mL of DI water. The sucrose solution in the second beaker is poured into the metal precursor solution in the first beaker. This combined solution now in the first beaker is stirred for 15 minutes at 300 RPM, after which it is dried at 120 °C in air for 24 hours. After drying, the material is crushed in a mortar and pestle. To carburize the sample, 1 g of crushed and dried material is added to a crucible. The sample is heated at a ramp rate of 10 °C/min to a hold temperature of 810 °C for 0.5 hr under 30 sccm of H2 gas. After carburization, the sample is cooled under 30 sccm of N2 gas until the tube furnace reads below 30 °C. The sample is passivated under 30 sccm of 1% O2/N2 gas for 2 hours. | 810 | 10 | H2 | 0.5 | 0.5 | 30
In the first beaker, 1 g of ammonium heptamolybdate tetrahydrate is dissolved in 4 mL of DI water. In the second beaker, 2 g of sucrose is dissolved in 3.5 mL of DI water. The sucrose solution in the second beaker is poured into the metal precursor solution in the first beaker. This combined solution now in the first beaker is stirred for 15 minutes at 300 RPM, after which it is dried at 120 °C in air for 24 hours. After drying, the material is crushed in a mortar and pestle. To carburize the sample, 1 g of crushed and dried material is added to a crucible. The sample is heated at a ramp rate of 10 °C/min to a hold temperature of 810 °C for 0.5 hr under 60 sccm of H2 gas. After carburization, the sample is cooled under 30 sccm of N2 gas until the tube furnace reads below 30 °C. The sample is passivated under 30 sccm of 1% O2/N2 gas for 2 hours. | 810 | 10 | H2 | 0.5 | 0.5 | 60
In the first beaker, 1 g of ammonium heptamolybdate tetrahydrate is dissolved in 4 mL of DI water. In the second beaker, 2 g of sucrose is dissolved in 3.5 mL of DI water. The sucrose solution in the second beaker is poured into the metal precursor solution in the first beaker. This combined solution now in the first beaker is stirred for 15 minutes at 300 RPM, after which it is dried at 120 °C in air for 24 hours. After drying, the material is crushed in a mortar and pestle. To carburize the sample, 1 g of crushed and dried material is added to a crucible. The sample is heated at a ramp rate of 10 °C/min to a hold temperature of 810 °C for 0.5 hr under 100 sccm of H2 gas. After carburization, the sample is cooled under 30 sccm of N2 gas until the tube furnace reads below 30 °C. The sample is passivated under 30 sccm of 1% O2/N2 gas for 2 hours. | 810 | 10 | H2 | 0.5 | 0.5 | 100
In the first beaker, 1 g of ammonium heptamolybdate tetrahydrate is dissolved in 4 mL of DI water. In the second beaker, 2 g of sucrose is dissolved in 3.5 mL of DI water. The sucrose solution in the second beaker is poured into the metal precursor solution in the first beaker. This combined solution now in the first beaker is stirred for 15 minutes at 300 RPM, after which it is dried at 120 °C in air for 24 hours. After drying, the material is crushed in a mortar and pestle. To carburize the sample, 1 g of crushed and dried material is added to a crucible. The sample is heated at a ramp rate of 10 °C/min to a hold temperature of 810 °C for 2 hr under 30 sccm of H2 gas. After carburization, the sample is cooled under 30 sccm of N2 gas until the tube furnace reads below 30 °C. The sample is passivated under 30 sccm of 1% O2/N2 gas for 2 hours. | 810 | 10 | H2 | 0.5 | 2 | 30
In the first beaker, 1 g of ammonium heptamolybdate tetrahydrate is dissolved in 4 mL of DI water. In the second beaker, 2 g of sucrose is dissolved in 3.5 mL of DI water. The sucrose solution in the second beaker is poured into the metal precursor solution in the first beaker. This combined solution now in the first beaker is stirred for 15 minutes at 300 RPM, after which it is dried at 120 °C in air for 24 hours. After drying, the material is crushed in a mortar and pestle. To carburize the sample, 1 g of crushed and dried material is added to a crucible. The sample is heated at a ramp rate of 10 °C/min to a hold temperature of 810 °C for 2 hr under 60 sccm of H2 gas. After carburization, the sample is cooled under 30 sccm of N2 gas until the tube furnace reads below 30 °C. The sample is passivated under 30 sccm of 1% O2/N2 gas for 2 hours. | 810 | 10 | H2 | 0.5 | 2 | 60
In the first beaker, 1 g of ammonium heptamolybdate tetrahydrate is dissolved in 4 mL of DI water. In the second beaker, 2 g of sucrose is dissolved in 3.5 mL of DI water. The sucrose solution in the second beaker is poured into the metal precursor solution in the first beaker. This combined solution now in the first beaker is stirred for 15 minutes at 300 RPM, after which it is dried at 120 °C in air for 24 hours. After drying, the material is crushed in a mortar and pestle. To carburize the sample, 1 g of crushed and dried material is added to a crucible. The sample is heated at a ramp rate of 10 °C/min to a hold temperature of 810 °C for 2 hr under 100 sccm of H2 gas. After carburization, the sample is cooled under 30 sccm of N2 gas until the tube furnace reads below 30 °C. The sample is passivated under 30 sccm of 1% O2/N2 gas for 2 hours. | 810 | 10 | H2 | 0.5 | 2 | 100
In the first beaker, 1 g of ammonium heptamolybdate tetrahydrate is dissolved in 4 mL of DI water. In the second beaker, 2 g of sucrose is dissolved in 3.5 mL of DI water. The sucrose solution in the second beaker is poured into the metal precursor solution in the first beaker. This combined solution now in the first beaker is stirred for 15 minutes at 300 RPM, after which it is dried at 120 °C in air for 24 hours. After drying, the material is crushed in a mortar and pestle. To carburize the sample, 1 g of crushed and dried material is added to a crucible. The sample is heated at a ramp rate of 10 °C/min to a hold temperature of 810 °C for 5 hr under 30 sccm of H2 gas. After carburization, the sample is cooled under 30 sccm of N2 gas until the tube furnace reads below 30 °C. The sample is passivated under 30 sccm of 1% O2/N2 gas for 2 hours. | 810 | 10 | H2 | 0.5 | 5 | 30
In the first beaker, 1 g of ammonium heptamolybdate tetrahydrate is dissolved in 4 mL of DI water. In the second beaker, 2 g of sucrose is dissolved in 3.5 mL of DI water. The sucrose solution in the second beaker is poured into the metal precursor solution in the first beaker. This combined solution now in the first beaker is stirred for 15 minutes at 300 RPM, after which it is dried at 120 °C in air for 24 hours. After drying, the material is crushed in a mortar and pestle. To carburize the sample, 1 g of crushed and dried material is added to a crucible. The sample is heated at a ramp rate of 10 °C/min to a hold temperature of 810 °C for 5 hr under 60 sccm of H2 gas. After carburization, the sample is cooled under 30 sccm of N2 gas until the tube furnace reads below 30 °C. The sample is passivated under 30 sccm of 1% O2/N2 gas for 2 hours. | 810 | 10 | H2 | 0.5 | 5 | 60
In the first beaker, 1 g of ammonium heptamolybdate tetrahydrate is dissolved in 4 mL of DI water. In the second beaker, 2 g of sucrose is dissolved in 3.5 mL of DI water. The sucrose solution in the second beaker is poured into the metal precursor solution in the first beaker. This combined solution now in the first beaker is stirred for 15 minutes at 300 RPM, after which it is dried at 120 °C in air for 24 hours. After drying, the material is crushed in a mortar and pestle. To carburize the sample, 1 g of crushed and dried material is added to a crucible. The sample is heated at a ramp rate of 10 °C/min to a hold temperature of 810 °C for 5 hr under 100 sccm of H2 gas. After carburization, the sample is cooled under 30 sccm of N2 gas until the tube furnace reads below 30 °C. The sample is passivated under 30 sccm of 1% O2/N2 gas for 2 hours. | 810 | 10 | H2 | 0.5 | 5 | 100
In the first beaker, 1 g of ammonium heptamolybdate tetrahydrate is dissolved in 4 mL of DI water. In the second beaker, 2 g of sucrose is dissolved in 3.5 mL of DI water. The sucrose solution in the second beaker is poured into the metal precursor solution in the first beaker. This combined solution now in the first beaker is stirred for 15 minutes at 300 RPM, after which it is dried at 120 °C in air for 24 hours. After drying, the material is crushed in a mortar and pestle. To carburize the sample, 1 g of crushed and dried material is added to a crucible. The sample is heated at a ramp rate of 10 °C/min to a hold temperature of 810 °C for 10 hr under 30 sccm of H2 gas. After carburization, the sample is cooled under 30 sccm of N2 gas until the tube furnace reads below 30 °C. The sample is passivated under 30 sccm of 1% O2/N2 gas for 2 hours. | 810 | 10 | H2 | 0.5 | 10 | 30
In the first beaker, 1 g of ammonium heptamolybdate tetrahydrate is dissolved in 4 mL of DI water. In the second beaker, 2 g of sucrose is dissolved in 3.5 mL of DI water. The sucrose solution in the second beaker is poured into the metal precursor solution in the first beaker. This combined solution now in the first beaker is stirred for 15 minutes at 300 RPM, after which it is dried at 120 °C in air for 24 hours. After drying, the material is crushed in a mortar and pestle. To carburize the sample, 1 g of crushed and dried material is added to a crucible. The sample is heated at a ramp rate of 10 °C/min to a hold temperature of 810 °C for 10 hr under 60 sccm of H2 gas. After carburization, the sample is cooled under 30 sccm of N2 gas until the tube furnace reads below 30 °C. The sample is passivated under 30 sccm of 1% O2/N2 gas for 2 hours. | 810 | 10 | H2 | 0.5 | 10 | 60
In the first beaker, 1 g of ammonium heptamolybdate tetrahydrate is dissolved in 4 mL of DI water. In the second beaker, 2 g of sucrose is dissolved in 3.5 mL of DI water. The sucrose solution in the second beaker is poured into the metal precursor solution in the first beaker. This combined solution now in the first beaker is stirred for 15 minutes at 300 RPM, after which it is dried at 120 °C in air for 24 hours. After drying, the material is crushed in a mortar and pestle. To carburize the sample, 1 g of crushed and dried material is added to a crucible. The sample is heated at a ramp rate of 10 °C/min to a hold temperature of 810 °C for 10 hr under 100 sccm of H2 gas. After carburization, the sample is cooled under 30 sccm of N2 gas until the tube furnace reads below 30 °C. The sample is passivated under 30 sccm of 1% O2/N2 gas for 2 hours. | 810 | 10 | H2 | 0.5 | 10 | 100
In the first beaker, 1 g of ammonium heptamolybdate tetrahydrate is dissolved in 5.5 mL of DI water. In the second beaker, 1 g of sucrose is dissolved in 2 mL of DI water. The sucrose solution in the second beaker is poured into the metal precursor solution in the first beaker. This combined solution now in the first beaker is stirred for 15 minutes at 300 RPM, after which it is dried at 120 °C in air for 24 hours. After drying, the material is crushed in a mortar and pestle. To carburize the sample, 1 g of crushed and dried material is added to a crucible. The sample is heated at a ramp rate of 10 °C/min to a hold temperature of 810 °C for 0.5 hr under 30 sccm of H2 gas. After carburization, the sample is cooled under 30 sccm of N2 gas until the tube furnace reads below 30 °C. The sample is passivated under 30 sccm of 1% O2/N2 gas for 2 hours. | 810 | 10 | H2 | 1 | 0.5 | 30
In the first beaker, 1 g of ammonium heptamolybdate tetrahydrate is dissolved in 5.5 mL of DI water. In the second beaker, 1 g of sucrose is dissolved in 2 mL of DI water. The sucrose solution in the second beaker is poured into the metal precursor solution in the first beaker. This combined solution now in the first beaker is stirred for 15 minutes at 300 RPM, after which it is dried at 120 °C in air for 24 hours. After drying, the material is crushed in a mortar and pestle. To carburize the sample, 1 g of crushed and dried material is added to a crucible. The sample is heated at a ramp rate of 10 °C/min to a hold temperature of 810 °C for 0.5 hr under 60 sccm of H2 gas. After carburization, the sample is cooled under 30 sccm of N2 gas until the tube furnace reads below 30 °C. The sample is passivated under 30 sccm of 1% O2/N2 gas for 2 hours. | 810 | 10 | H2 | 1 | 0.5 | 60
In the first beaker, 1 g of ammonium heptamolybdate tetrahydrate is dissolved in 5.5 mL of DI water. In the second beaker, 1 g of sucrose is dissolved in 2 mL of DI water. The sucrose solution in the second beaker is poured into the metal precursor solution in the first beaker. This combined solution now in the first beaker is stirred for 15 minutes at 300 RPM, after which it is dried at 120 °C in air for 24 hours. After drying, the material is crushed in a mortar and pestle. To carburize the sample, 1 g of crushed and dried material is added to a crucible. The sample is heated at a ramp rate of 10 °C/min to a hold temperature of 810 °C for 0.5 hr under 100 sccm of H2 gas. After carburization, the sample is cooled under 30 sccm of N2 gas until the tube furnace reads below 30 °C. The sample is passivated under 30 sccm of 1% O2/N2 gas for 2 hours. | 810 | 10 | H2 | 1 | 0.5 | 100
In the first beaker, 1 g of ammonium heptamolybdate tetrahydrate is dissolved in 5.5 mL of DI water. In the second beaker, 1 g of sucrose is dissolved in 2 mL of DI water. The sucrose solution in the second beaker is poured into the metal precursor solution in the first beaker. This combined solution now in the first beaker is stirred for 15 minutes at 300 RPM, after which it is dried at 120 °C in air for 24 hours. After drying, the material is crushed in a mortar and pestle. To carburize the sample, 1 g of crushed and dried material is added to a crucible. The sample is heated at a ramp rate of 10 °C/min to a hold temperature of 810 °C for 2 hr under 30 sccm of H2 gas. After carburization, the sample is cooled under 30 sccm of N2 gas until the tube furnace reads below 30 °C. The sample is passivated under 30 sccm of 1% O2/N2 gas for 2 hours. | 810 | 10 | H2 | 1 | 2 | 30
In the first beaker, 1 g of ammonium heptamolybdate tetrahydrate is dissolved in 5.5 mL of DI water. In the second beaker, 1 g of sucrose is dissolved in 2 mL of DI water. The sucrose solution in the second beaker is poured into the metal precursor solution in the first beaker. This combined solution now in the first beaker is stirred for 15 minutes at 300 RPM, after which it is dried at 120 °C in air for 24 hours. After drying, the material is crushed in a mortar and pestle. To carburize the sample, 1 g of crushed and dried material is added to a crucible. The sample is heated at a ramp rate of 10 °C/min to a hold temperature of 810 °C for 2 hr under 60 sccm of H2 gas. After carburization, the sample is cooled under 30 sccm of N2 gas until the tube furnace reads below 30 °C. The sample is passivated under 30 sccm of 1% O2/N2 gas for 2 hours. | 810 | 10 | H2 | 1 | 2 | 60
In the first beaker, 1 g of ammonium heptamolybdate tetrahydrate is dissolved in 5.5 mL of DI water. In the second beaker, 1 g of sucrose is dissolved in 2 mL of DI water. The sucrose solution in the second beaker is poured into the metal precursor solution in the first beaker. This combined solution now in the first beaker is stirred for 15 minutes at 300 RPM, after which it is dried at 120 °C in air for 24 hours. After drying, the material is crushed in a mortar and pestle. To carburize the sample, 1 g of crushed and dried material is added to a crucible. The sample is heated at a ramp rate of 10 °C/min to a hold temperature of 810 °C for 2 hr under 100 sccm of H2 gas. After carburization, the sample is cooled under 30 sccm of N2 gas until the tube furnace reads below 30 °C. The sample is passivated under 30 sccm of 1% O2/N2 gas for 2 hours. | 810 | 10 | H2 | 1 | 2 | 100
In the first beaker, 1 g of ammonium heptamolybdate tetrahydrate is dissolved in 5.5 mL of DI water. In the second beaker, 1 g of sucrose is dissolved in 2 mL of DI water. The sucrose solution in the second beaker is poured into the metal precursor solution in the first beaker. This combined solution now in the first beaker is stirred for 15 minutes at 300 RPM, after which it is dried at 120 °C in air for 24 hours. After drying, the material is crushed in a mortar and pestle. To carburize the sample, 1 g of crushed and dried material is added to a crucible. The sample is heated at a ramp rate of 10 °C/min to a hold temperature of 810 °C for 5 hr under 30 sccm of H2 gas. After carburization, the sample is cooled under 30 sccm of N2 gas until the tube furnace reads below 30 °C. The sample is passivated under 30 sccm of 1% O2/N2 gas for 2 hours. | 810 | 10 | H2 | 1 | 5 | 30
In the first beaker, 1 g of ammonium heptamolybdate tetrahydrate is dissolved in 5.5 mL of DI water. In the second beaker, 1 g of sucrose is dissolved in 2 mL of DI water. The sucrose solution in the second beaker is poured into the metal precursor solution in the first beaker. This combined solution now in the first beaker is stirred for 15 minutes at 300 RPM, after which it is dried at 120 °C in air for 24 hours. After drying, the material is crushed in a mortar and pestle. To carburize the sample, 1 g of crushed and dried material is added to a crucible. The sample is heated at a ramp rate of 10 °C/min to a hold temperature of 810 °C for 5 hr under 60 sccm of H2 gas. After carburization, the sample is cooled under 30 sccm of N2 gas until the tube furnace reads below 30 °C. The sample is passivated under 30 sccm of 1% O2/N2 gas for 2 hours. | 810 | 10 | H2 | 1 | 5 | 60
In the first beaker, 1 g of ammonium heptamolybdate tetrahydrate is dissolved in 5.5 mL of DI water. In the second beaker, 1 g of sucrose is dissolved in 2 mL of DI water. The sucrose solution in the second beaker is poured into the metal precursor solution in the first beaker. This combined solution now in the first beaker is stirred for 15 minutes at 300 RPM, after which it is dried at 120 °C in air for 24 hours. After drying, the material is crushed in a mortar and pestle. To carburize the sample, 1 g of crushed and dried material is added to a crucible. The sample is heated at a ramp rate of 10 °C/min to a hold temperature of 810 °C for 5 hr under 100 sccm of H2 gas. After carburization, the sample is cooled under 30 sccm of N2 gas until the tube furnace reads below 30 °C. The sample is passivated under 30 sccm of 1% O2/N2 gas for 2 hours. | 810 | 10 | H2 | 1 | 5 | 100
In the first beaker, 1 g of ammonium heptamolybdate tetrahydrate is dissolved in 5.5 mL of DI water. In the second beaker, 1 g of sucrose is dissolved in 2 mL of DI water. The sucrose solution in the second beaker is poured into the metal precursor solution in the first beaker. This combined solution now in the first beaker is stirred for 15 minutes at 300 RPM, after which it is dried at 120 °C in air for 24 hours. After drying, the material is crushed in a mortar and pestle. To carburize the sample, 1 g of crushed and dried material is added to a crucible. The sample is heated at a ramp rate of 10 °C/min to a hold temperature of 810 °C for 10 hr under 30 sccm of H2 gas. After carburization, the sample is cooled under 30 sccm of N2 gas until the tube furnace reads below 30 °C. The sample is passivated under 30 sccm of 1% O2/N2 gas for 2 hours. | 810 | 10 | H2 | 1 | 10 | 30
In the first beaker, 1 g of ammonium heptamolybdate tetrahydrate is dissolved in 5.5 mL of DI water. In the second beaker, 1 g of sucrose is dissolved in 2 mL of DI water. The sucrose solution in the second beaker is poured into the metal precursor solution in the first beaker. This combined solution now in the first beaker is stirred for 15 minutes at 300 RPM, after which it is dried at 120 °C in air for 24 hours. After drying, the material is crushed in a mortar and pestle. To carburize the sample, 1 g of crushed and dried material is added to a crucible. The sample is heated at a ramp rate of 10 °C/min to a hold temperature of 810 °C for 10 hr under 60 sccm of H2 gas. After carburization, the sample is cooled under 30 sccm of N2 gas until the tube furnace reads below 30 °C. The sample is passivated under 30 sccm of 1% O2/N2 gas for 2 hours. | 810 | 10 | H2 | 1 | 10 | 60
In the first beaker, 1 g of ammonium heptamolybdate tetrahydrate is dissolved in 5.5 mL of DI water. In the second beaker, 1 g of sucrose is dissolved in 2 mL of DI water. The sucrose solution in the second beaker is poured into the metal precursor solution in the first beaker. This combined solution now in the first beaker is stirred for 15 minutes at 300 RPM, after which it is dried at 120 °C in air for 24 hours. After drying, the material is crushed in a mortar and pestle. To carburize the sample, 1 g of crushed and dried material is added to a crucible. The sample is heated at a ramp rate of 10 °C/min to a hold temperature of 810 °C for 10 hr under 100 sccm of H2 gas. After carburization, the sample is cooled under 30 sccm of N2 gas until the tube furnace reads below 30 °C. The sample is passivated under 30 sccm of 1% O2/N2 gas for 2 hours. | 810 | 10 | H2 | 1 | 10 | 100
In the first beaker, 1 g of ammonium heptamolybdate tetrahydrate is dissolved in 6 mL of DI water. In the second beaker, 0.5 g of sucrose is dissolved in 1.5 mL of DI water. The sucrose solution in the second beaker is poured into the metal precursor solution in the first beaker. This combined solution now in the first beaker is stirred for 15 minutes at 300 RPM, after which it is dried at 120 °C in air for 24 hours. After drying, the material is crushed in a mortar and pestle. To carburize the sample, 1 g of crushed and dried material is added to a crucible. The sample is heated at a ramp rate of 10 °C/min to a hold temperature of 810 °C for 0.5 hr under 30 sccm of H2 gas. After carburization, the sample is cooled under 30 sccm of N2 gas until the tube furnace reads below 30 °C. The sample is passivated under 30 sccm of 1% O2/N2 gas for 2 hours. | 810 | 10 | H2 | 2 | 0.5 | 30
In the first beaker, 1 g of ammonium heptamolybdate tetrahydrate is dissolved in 6 mL of DI water. In the second beaker, 0.5 g of sucrose is dissolved in 1.5 mL of DI water. The sucrose solution in the second beaker is poured into the metal precursor solution in the first beaker. This combined solution now in the first beaker is stirred for 15 minutes at 300 RPM, after which it is dried at 120 °C in air for 24 hours. After drying, the material is crushed in a mortar and pestle. To carburize the sample, 1 g of crushed and dried material is added to a crucible. The sample is heated at a ramp rate of 10 °C/min to a hold temperature of 810 °C for 0.5 hr under 60 sccm of H2 gas. After carburization, the sample is cooled under 30 sccm of N2 gas until the tube furnace reads below 30 °C. The sample is passivated under 30 sccm of 1% O2/N2 gas for 2 hours. | 810 | 10 | H2 | 2 | 0.5 | 60
In the first beaker, 1 g of ammonium heptamolybdate tetrahydrate is dissolved in 6 mL of DI water. In the second beaker, 0.5 g of sucrose is dissolved in 1.5 mL of DI water. The sucrose solution in the second beaker is poured into the metal precursor solution in the first beaker. This combined solution now in the first beaker is stirred for 15 minutes at 300 RPM, after which it is dried at 120 °C in air for 24 hours. After drying, the material is crushed in a mortar and pestle. To carburize the sample, 1 g of crushed and dried material is added to a crucible. The sample is heated at a ramp rate of 10 °C/min to a hold temperature of 810 °C for 0.5 hr under 100 sccm of H2 gas. After carburization, the sample is cooled under 30 sccm of N2 gas until the tube furnace reads below 30 °C. The sample is passivated under 30 sccm of 1% O2/N2 gas for 2 hours. | 810 | 10 | H2 | 2 | 0.5 | 100
In the first beaker, 1 g of ammonium heptamolybdate tetrahydrate is dissolved in 6 mL of DI water. In the second beaker, 0.5 g of sucrose is dissolved in 1.5 mL of DI water. The sucrose solution in the second beaker is poured into the metal precursor solution in the first beaker. This combined solution now in the first beaker is stirred for 15 minutes at 300 RPM, after which it is dried at 120 °C in air for 24 hours. After drying, the material is crushed in a mortar and pestle. To carburize the sample, 1 g of crushed and dried material is added to a crucible. The sample is heated at a ramp rate of 10 °C/min to a hold temperature of 810 °C for 2 hr under 30 sccm of H2 gas. After carburization, the sample is cooled under 30 sccm of N2 gas until the tube furnace reads below 30 °C. The sample is passivated under 30 sccm of 1% O2/N2 gas for 2 hours. | 810 | 10 | H2 | 2 | 2 | 30
In the first beaker, 1 g of ammonium heptamolybdate tetrahydrate is dissolved in 6 mL of DI water. In the second beaker, 0.5 g of sucrose is dissolved in 1.5 mL of DI water. The sucrose solution in the second beaker is poured into the metal precursor solution in the first beaker. This combined solution now in the first beaker is stirred for 15 minutes at 300 RPM, after which it is dried at 120 °C in air for 24 hours. After drying, the material is crushed in a mortar and pestle. To carburize the sample, 1 g of crushed and dried material is added to a crucible. The sample is heated at a ramp rate of 10 °C/min to a hold temperature of 810 °C for 2 hr under 60 sccm of H2 gas. After carburization, the sample is cooled under 30 sccm of N2 gas until the tube furnace reads below 30 °C. The sample is passivated under 30 sccm of 1% O2/N2 gas for 2 hours. | 810 | 10 | H2 | 2 | 2 | 60
In the first beaker, 1 g of ammonium heptamolybdate tetrahydrate is dissolved in 6 mL of DI water. In the second beaker, 0.5 g of sucrose is dissolved in 1.5 mL of DI water. The sucrose solution in the second beaker is poured into the metal precursor solution in the first beaker. This combined solution now in the first beaker is stirred for 15 minutes at 300 RPM, after which it is dried at 120 °C in air for 24 hours. After drying, the material is crushed in a mortar and pestle. To carburize the sample, 1 g of crushed and dried material is added to a crucible. The sample is heated at a ramp rate of 10 °C/min to a hold temperature of 810 °C for 2 hr under 100 sccm of H2 gas. After carburization, the sample is cooled under 30 sccm of N2 gas until the tube furnace reads below 30 °C. The sample is passivated under 30 sccm of 1% O2/N2 gas for 2 hours. | 810 | 10 | H2 | 2 | 2 | 100
In the first beaker, 1 g of ammonium heptamolybdate tetrahydrate is dissolved in 6 mL of DI water. In the second beaker, 0.5 g of sucrose is dissolved in 1.5 mL of DI water. The sucrose solution in the second beaker is poured into the metal precursor solution in the first beaker. This combined solution now in the first beaker is stirred for 15 minutes at 300 RPM, after which it is dried at 120 °C in air for 24 hours. After drying, the material is crushed in a mortar and pestle. To carburize the sample, 1 g of crushed and dried material is added to a crucible. The sample is heated at a ramp rate of 10 °C/min to a hold temperature of 810 °C for 5 hr under 30 sccm of H2 gas. After carburization, the sample is cooled under 30 sccm of N2 gas until the tube furnace reads below 30 °C. The sample is passivated under 30 sccm of 1% O2/N2 gas for 2 hours. | 810 | 10 | H2 | 2 | 5 | 30
In the first beaker, 1 g of ammonium heptamolybdate tetrahydrate is dissolved in 6 mL of DI water. In the second beaker, 0.5 g of sucrose is dissolved in 1.5 mL of DI water. The sucrose solution in the second beaker is poured into the metal precursor solution in the first beaker. This combined solution now in the first beaker is stirred for 15 minutes at 300 RPM, after which it is dried at 120 °C in air for 24 hours. After drying, the material is crushed in a mortar and pestle. To carburize the sample, 1 g of crushed and dried material is added to a crucible. The sample is heated at a ramp rate of 10 °C/min to a hold temperature of 810 °C for 5 hr under 60 sccm of H2 gas. After carburization, the sample is cooled under 30 sccm of N2 gas until the tube furnace reads below 30 °C. The sample is passivated under 30 sccm of 1% O2/N2 gas for 2 hours. | 810 | 10 | H2 | 2 | 5 | 60
In the first beaker, 1 g of ammonium heptamolybdate tetrahydrate is dissolved in 6 mL of DI water. In the second beaker, 0.5 g of sucrose is dissolved in 1.5 mL of DI water. The sucrose solution in the second beaker is poured into the metal precursor solution in the first beaker. This combined solution now in the first beaker is stirred for 15 minutes at 300 RPM, after which it is dried at 120 °C in air for 24 hours. After drying, the material is crushed in a mortar and pestle. To carburize the sample, 1 g of crushed and dried material is added to a crucible. The sample is heated at a ramp rate of 10 °C/min to a hold temperature of 810 °C for 5 hr under 100 sccm of H2 gas. After carburization, the sample is cooled under 30 sccm of N2 gas until the tube furnace reads below 30 °C. The sample is passivated under 30 sccm of 1% O2/N2 gas for 2 hours. | 810 | 10 | H2 | 2 | 5 | 100
In the first beaker, 1 g of ammonium heptamolybdate tetrahydrate is dissolved in 6 mL of DI water. In the second beaker, 0.5 g of sucrose is dissolved in 1.5 mL of DI water. The sucrose solution in the second beaker is poured into the metal precursor solution in the first beaker. This combined solution now in the first beaker is stirred for 15 minutes at 300 RPM, after which it is dried at 120 °C in air for 24 hours. After drying, the material is crushed in a mortar and pestle. To carburize the sample, 1 g of crushed and dried material is added to a crucible. The sample is heated at a ramp rate of 10 °C/min to a hold temperature of 810 °C for 10 hr under 30 sccm of H2 gas. After carburization, the sample is cooled under 30 sccm of N2 gas until the tube furnace reads below 30 °C. The sample is passivated under 30 sccm of 1% O2/N2 gas for 2 hours. | 810 | 10 | H2 | 2 | 10 | 30
In the first beaker, 1 g of ammonium heptamolybdate tetrahydrate is dissolved in 6 mL of DI water. In the second beaker, 0.5 g of sucrose is dissolved in 1.5 mL of DI water. The sucrose solution in the second beaker is poured into the metal precursor solution in the first beaker. This combined solution now in the first beaker is stirred for 15 minutes at 300 RPM, after which it is dried at 120 °C in air for 24 hours. After drying, the material is crushed in a mortar and pestle. To carburize the sample, 1 g of crushed and dried material is added to a crucible. The sample is heated at a ramp rate of 10 °C/min to a hold temperature of 810 °C for 10 hr under 60 sccm of H2 gas. After carburization, the sample is cooled under 30 sccm of N2 gas until the tube furnace reads below 30 °C. The sample is passivated under 30 sccm of 1% O2/N2 gas for 2 hours. | 810 | 10 | H2 | 2 | 10 | 60
In the first beaker, 1 g of ammonium heptamolybdate tetrahydrate is dissolved in 6 mL of DI water. In the second beaker, 0.5 g of sucrose is dissolved in 1.5 mL of DI water. The sucrose solution in the second beaker is poured into the metal precursor solution in the first beaker. This combined solution now in the first beaker is stirred for 15 minutes at 300 RPM, after which it is dried at 120 °C in air for 24 hours. After drying, the material is crushed in a mortar and pestle. To carburize the sample, 1 g of crushed and dried material is added to a crucible. The sample is heated at a ramp rate of 10 °C/min to a hold temperature of 810 °C for 10 hr under 100 sccm of H2 gas. After carburization, the sample is cooled under 30 sccm of N2 gas until the tube furnace reads below 30 °C. The sample is passivated under 30 sccm of 1% O2/N2 gas for 2 hours. | 810 | 10 | H2 | 2 | 10 | 100
In the first beaker, 1 g of ammonium heptamolybdate tetrahydrate is dissolved in 4 mL of DI water. In the second beaker, 2 g of sucrose is dissolved in 3.5 mL of DI water. The sucrose solution in the second beaker is poured into the metal precursor solution in the first beaker. This combined solution now in the first beaker is stirred for 15 minutes at 300 RPM, after which it is dried at 120 °C in air for 24 hours. After drying, the material is crushed in a mortar and pestle. To carburize the sample, 1 g of crushed and dried material is added to a crucible. The sample is heated at a ramp rate of 10 °C/min to a hold temperature of 810 °C for 0.5 hr under 30 sccm of N2 gas. After carburization, the sample is cooled under 30 sccm of N2 gas until the tube furnace reads below 30 °C. The sample is passivated under 30 sccm of 1% O2/N2 gas for 2 hours. | 810 | 10 | N2 | 0.5 | 0.5 | 30
In the first beaker, 1 g of ammonium heptamolybdate tetrahydrate is dissolved in 4 mL of DI water. In the second beaker, 2 g of sucrose is dissolved in 3.5 mL of DI water. The sucrose solution in the second beaker is poured into the metal precursor solution in the first beaker. This combined solution now in the first beaker is stirred for 15 minutes at 300 RPM, after which it is dried at 120 °C in air for 24 hours. After drying, the material is crushed in a mortar and pestle. To carburize the sample, 1 g of crushed and dried material is added to a crucible. The sample is heated at a ramp rate of 10 °C/min to a hold temperature of 810 °C for 0.5 hr under 60 sccm of N2 gas. After carburization, the sample is cooled under 30 sccm of N2 gas until the tube furnace reads below 30 °C. The sample is passivated under 30 sccm of 1% O2/N2 gas for 2 hours. | 810 | 10 | N2 | 0.5 | 0.5 | 60
In the first beaker, 1 g of ammonium heptamolybdate tetrahydrate is dissolved in 4 mL of DI water. In the second beaker, 2 g of sucrose is dissolved in 3.5 mL of DI water. The sucrose solution in the second beaker is poured into the metal precursor solution in the first beaker. This combined solution now in the first beaker is stirred for 15 minutes at 300 RPM, after which it is dried at 120 °C in air for 24 hours. After drying, the material is crushed in a mortar and pestle. To carburize the sample, 1 g of crushed and dried material is added to a crucible. The sample is heated at a ramp rate of 10 °C/min to a hold temperature of 810 °C for 0.5 hr under 100 sccm of N2 gas. After carburization, the sample is cooled under 30 sccm of N2 gas until the tube furnace reads below 30 °C. The sample is passivated under 30 sccm of 1% O2/N2 gas for 2 hours. | 810 | 10 | N2 | 0.5 | 0.5 | 100
In the first beaker, 1 g of ammonium heptamolybdate tetrahydrate is dissolved in 4 mL of DI water. In the second beaker, 2 g of sucrose is dissolved in 3.5 mL of DI water. The sucrose solution in the second beaker is poured into the metal precursor solution in the first beaker. This combined solution now in the first beaker is stirred for 15 minutes at 300 RPM, after which it is dried at 120 °C in air for 24 hours. After drying, the material is crushed in a mortar and pestle. To carburize the sample, 1 g of crushed and dried material is added to a crucible. The sample is heated at a ramp rate of 10 °C/min to a hold temperature of 810 °C for 2 hr under 30 sccm of N2 gas. After carburization, the sample is cooled under 30 sccm of N2 gas until the tube furnace reads below 30 °C. The sample is passivated under 30 sccm of 1% O2/N2 gas for 2 hours. | 810 | 10 | N2 | 0.5 | 2 | 30
In the first beaker, 1 g of ammonium heptamolybdate tetrahydrate is dissolved in 4 mL of DI water. In the second beaker, 2 g of sucrose is dissolved in 3.5 mL of DI water. The sucrose solution in the second beaker is poured into the metal precursor solution in the first beaker. This combined solution now in the first beaker is stirred for 15 minutes at 300 RPM, after which it is dried at 120 °C in air for 24 hours. After drying, the material is crushed in a mortar and pestle. To carburize the sample, 1 g of crushed and dried material is added to a crucible. The sample is heated at a ramp rate of 10 °C/min to a hold temperature of 810 °C for 2 hr under 60 sccm of N2 gas. After carburization, the sample is cooled under 30 sccm of N2 gas until the tube furnace reads below 30 °C. The sample is passivated under 30 sccm of 1% O2/N2 gas for 2 hours. | 810 | 10 | N2 | 0.5 | 2 | 60
In the first beaker, 1 g of ammonium heptamolybdate tetrahydrate is dissolved in 4 mL of DI water. In the second beaker, 2 g of sucrose is dissolved in 3.5 mL of DI water. The sucrose solution in the second beaker is poured into the metal precursor solution in the first beaker. This combined solution now in the first beaker is stirred for 15 minutes at 300 RPM, after which it is dried at 120 °C in air for 24 hours. After drying, the material is crushed in a mortar and pestle. To carburize the sample, 1 g of crushed and dried material is added to a crucible. The sample is heated at a ramp rate of 10 °C/min to a hold temperature of 810 °C for 2 hr under 100 sccm of N2 gas. After carburization, the sample is cooled under 30 sccm of N2 gas until the tube furnace reads below 30 °C. The sample is passivated under 30 sccm of 1% O2/N2 gas for 2 hours. | 810 | 10 | N2 | 0.5 | 2 | 100
In the first beaker, 1 g of ammonium heptamolybdate tetrahydrate is dissolved in 4 mL of DI water. In the second beaker, 2 g of sucrose is dissolved in 3.5 mL of DI water. The sucrose solution in the second beaker is poured into the metal precursor solution in the first beaker. This combined solution now in the first beaker is stirred for 15 minutes at 300 RPM, after which it is dried at 120 °C in air for 24 hours. After drying, the material is crushed in a mortar and pestle. To carburize the sample, 1 g of crushed and dried material is added to a crucible. The sample is heated at a ramp rate of 10 °C/min to a hold temperature of 810 °C for 5 hr under 30 sccm of N2 gas. After carburization, the sample is cooled under 30 sccm of N2 gas until the tube furnace reads below 30 °C. The sample is passivated under 30 sccm of 1% O2/N2 gas for 2 hours. | 810 | 10 | N2 | 0.5 | 5 | 30
In the first beaker, 1 g of ammonium heptamolybdate tetrahydrate is dissolved in 4 mL of DI water. In the second beaker, 2 g of sucrose is dissolved in 3.5 mL of DI water. The sucrose solution in the second beaker is poured into the metal precursor solution in the first beaker. This combined solution now in the first beaker is stirred for 15 minutes at 300 RPM, after which it is dried at 120 °C in air for 24 hours. After drying, the material is crushed in a mortar and pestle. To carburize the sample, 1 g of crushed and dried material is added to a crucible. The sample is heated at a ramp rate of 10 °C/min to a hold temperature of 810 °C for 5 hr under 60 sccm of N2 gas. After carburization, the sample is cooled under 30 sccm of N2 gas until the tube furnace reads below 30 °C. The sample is passivated under 30 sccm of 1% O2/N2 gas for 2 hours. | 810 | 10 | N2 | 0.5 | 5 | 60
In the first beaker, 1 g of ammonium heptamolybdate tetrahydrate is dissolved in 4 mL of DI water. In the second beaker, 2 g of sucrose is dissolved in 3.5 mL of DI water. The sucrose solution in the second beaker is poured into the metal precursor solution in the first beaker. This combined solution now in the first beaker is stirred for 15 minutes at 300 RPM, after which it is dried at 120 °C in air for 24 hours. After drying, the material is crushed in a mortar and pestle. To carburize the sample, 1 g of crushed and dried material is added to a crucible. The sample is heated at a ramp rate of 10 °C/min to a hold temperature of 810 °C for 5 hr under 100 sccm of N2 gas. After carburization, the sample is cooled under 30 sccm of N2 gas until the tube furnace reads below 30 °C. The sample is passivated under 30 sccm of 1% O2/N2 gas for 2 hours. | 810 | 10 | N2 | 0.5 | 5 | 100
In the first beaker, 1 g of ammonium heptamolybdate tetrahydrate is dissolved in 4 mL of DI water. In the second beaker, 2 g of sucrose is dissolved in 3.5 mL of DI water. The sucrose solution in the second beaker is poured into the metal precursor solution in the first beaker. This combined solution now in the first beaker is stirred for 15 minutes at 300 RPM, after which it is dried at 120 °C in air for 24 hours. After drying, the material is crushed in a mortar and pestle. To carburize the sample, 1 g of crushed and dried material is added to a crucible. The sample is heated at a ramp rate of 10 °C/min to a hold temperature of 810 °C for 10 hr under 30 sccm of N2 gas. After carburization, the sample is cooled under 30 sccm of N2 gas until the tube furnace reads below 30 °C. The sample is passivated under 30 sccm of 1% O2/N2 gas for 2 hours. | 810 | 10 | N2 | 0.5 | 10 | 30
In the first beaker, 1 g of ammonium heptamolybdate tetrahydrate is dissolved in 4 mL of DI water. In the second beaker, 2 g of sucrose is dissolved in 3.5 mL of DI water. The sucrose solution in the second beaker is poured into the metal precursor solution in the first beaker. This combined solution now in the first beaker is stirred for 15 minutes at 300 RPM, after which it is dried at 120 °C in air for 24 hours. After drying, the material is crushed in a mortar and pestle. To carburize the sample, 1 g of crushed and dried material is added to a crucible. The sample is heated at a ramp rate of 10 °C/min to a hold temperature of 810 °C for 10 hr under 60 sccm of N2 gas. After carburization, the sample is cooled under 30 sccm of N2 gas until the tube furnace reads below 30 °C. The sample is passivated under 30 sccm of 1% O2/N2 gas for 2 hours. | 810 | 10 | N2 | 0.5 | 10 | 60
In the first beaker, 1 g of ammonium heptamolybdate tetrahydrate is dissolved in 4 mL of DI water. In the second beaker, 2 g of sucrose is dissolved in 3.5 mL of DI water. The sucrose solution in the second beaker is poured into the metal precursor solution in the first beaker. This combined solution now in the first beaker is stirred for 15 minutes at 300 RPM, after which it is dried at 120 °C in air for 24 hours. After drying, the material is crushed in a mortar and pestle. To carburize the sample, 1 g of crushed and dried material is added to a crucible. The sample is heated at a ramp rate of 10 °C/min to a hold temperature of 810 °C for 10 hr under 100 sccm of N2 gas. After carburization, the sample is cooled under 30 sccm of N2 gas until the tube furnace reads below 30 °C. The sample is passivated under 30 sccm of 1% O2/N2 gas for 2 hours. | 810 | 10 | N2 | 0.5 | 10 | 100
In the first beaker, 1 g of ammonium heptamolybdate tetrahydrate is dissolved in 5.5 mL of DI water. In the second beaker, 1 g of sucrose is dissolved in 2 mL of DI water. The sucrose solution in the second beaker is poured into the metal precursor solution in the first beaker. This combined solution now in the first beaker is stirred for 15 minutes at 300 RPM, after which it is dried at 120 °C in air for 24 hours. After drying, the material is crushed in a mortar and pestle. To carburize the sample, 1 g of crushed and dried material is added to a crucible. The sample is heated at a ramp rate of 10 °C/min to a hold temperature of 810 °C for 0.5 hr under 30 sccm of N2 gas. After carburization, the sample is cooled under 30 sccm of N2 gas until the tube furnace reads below 30 °C. The sample is passivated under 30 sccm of 1% O2/N2 gas for 2 hours. | 810 | 10 | N2 | 1 | 0.5 | 30
In the first beaker, 1 g of ammonium heptamolybdate tetrahydrate is dissolved in 5.5 mL of DI water. In the second beaker, 1 g of sucrose is dissolved in 2 mL of DI water. The sucrose solution in the second beaker is poured into the metal precursor solution in the first beaker. This combined solution now in the first beaker is stirred for 15 minutes at 300 RPM, after which it is dried at 120 °C in air for 24 hours. After drying, the material is crushed in a mortar and pestle. To carburize the sample, 1 g of crushed and dried material is added to a crucible. The sample is heated at a ramp rate of 10 °C/min to a hold temperature of 810 °C for 0.5 hr under 60 sccm of N2 gas. After carburization, the sample is cooled under 30 sccm of N2 gas until the tube furnace reads below 30 °C. The sample is passivated under 30 sccm of 1% O2/N2 gas for 2 hours. | 810 | 10 | N2 | 1 | 0.5 | 60
In the first beaker, 1 g of ammonium heptamolybdate tetrahydrate is dissolved in 5.5 mL of DI water. In the second beaker, 1 g of sucrose is dissolved in 2 mL of DI water. The sucrose solution in the second beaker is poured into the metal precursor solution in the first beaker. This combined solution now in the first beaker is stirred for 15 minutes at 300 RPM, after which it is dried at 120 °C in air for 24 hours. After drying, the material is crushed in a mortar and pestle. To carburize the sample, 1 g of crushed and dried material is added to a crucible. The sample is heated at a ramp rate of 10 °C/min to a hold temperature of 810 °C for 0.5 hr under 100 sccm of N2 gas. After carburization, the sample is cooled under 30 sccm of N2 gas until the tube furnace reads below 30 °C. The sample is passivated under 30 sccm of 1% O2/N2 gas for 2 hours. | 810 | 10 | N2 | 1 | 0.5 | 100
In the first beaker, 1 g of ammonium heptamolybdate tetrahydrate is dissolved in 5.5 mL of DI water. In the second beaker, 1 g of sucrose is dissolved in 2 mL of DI water. The sucrose solution in the second beaker is poured into the metal precursor solution in the first beaker. This combined solution now in the first beaker is stirred for 15 minutes at 300 RPM, after which it is dried at 120 °C in air for 24 hours. After drying, the material is crushed in a mortar and pestle. To carburize the sample, 1 g of crushed and dried material is added to a crucible. The sample is heated at a ramp rate of 10 °C/min to a hold temperature of 810 °C for 2 hr under 30 sccm of N2 gas. After carburization, the sample is cooled under 30 sccm of N2 gas until the tube furnace reads below 30 °C. The sample is passivated under 30 sccm of 1% O2/N2 gas for 2 hours. | 810 | 10 | N2 | 1 | 2 | 30
In the first beaker, 1 g of ammonium heptamolybdate tetrahydrate is dissolved in 5.5 mL of DI water. In the second beaker, 1 g of sucrose is dissolved in 2 mL of DI water. The sucrose solution in the second beaker is poured into the metal precursor solution in the first beaker. This combined solution now in the first beaker is stirred for 15 minutes at 300 RPM, after which it is dried at 120 °C in air for 24 hours. After drying, the material is crushed in a mortar and pestle. To carburize the sample, 1 g of crushed and dried material is added to a crucible. The sample is heated at a ramp rate of 10 °C/min to a hold temperature of 810 °C for 2 hr under 60 sccm of N2 gas. After carburization, the sample is cooled under 30 sccm of N2 gas until the tube furnace reads below 30 °C. The sample is passivated under 30 sccm of 1% O2/N2 gas for 2 hours. | 810 | 10 | N2 | 1 | 2 | 60
In the first beaker, 1 g of ammonium heptamolybdate tetrahydrate is dissolved in 5.5 mL of DI water. In the second beaker, 1 g of sucrose is dissolved in 2 mL of DI water. The sucrose solution in the second beaker is poured into the metal precursor solution in the first beaker. This combined solution now in the first beaker is stirred for 15 minutes at 300 RPM, after which it is dried at 120 °C in air for 24 hours. After drying, the material is crushed in a mortar and pestle. To carburize the sample, 1 g of crushed and dried material is added to a crucible. The sample is heated at a ramp rate of 10 °C/min to a hold temperature of 810 °C for 2 hr under 100 sccm of N2 gas. After carburization, the sample is cooled under 30 sccm of N2 gas until the tube furnace reads below 30 °C. The sample is passivated under 30 sccm of 1% O2/N2 gas for 2 hours. | 810 | 10 | N2 | 1 | 2 | 100
In the first beaker, 1 g of ammonium heptamolybdate tetrahydrate is dissolved in 5.5 mL of DI water. In the second beaker, 1 g of sucrose is dissolved in 2 mL of DI water. The sucrose solution in the second beaker is poured into the metal precursor solution in the first beaker. This combined solution now in the first beaker is stirred for 15 minutes at 300 RPM, after which it is dried at 120 °C in air for 24 hours. After drying, the material is crushed in a mortar and pestle. To carburize the sample, 1 g of crushed and dried material is added to a crucible. The sample is heated at a ramp rate of 10 °C/min to a hold temperature of 810 °C for 5 hr under 30 sccm of N2 gas. After carburization, the sample is cooled under 30 sccm of N2 gas until the tube furnace reads below 30 °C. The sample is passivated under 30 sccm of 1% O2/N2 gas for 2 hours. | 810 | 10 | N2 | 1 | 5 | 30
In the first beaker, 1 g of ammonium heptamolybdate tetrahydrate is dissolved in 5.5 mL of DI water. In the second beaker, 1 g of sucrose is dissolved in 2 mL of DI water. The sucrose solution in the second beaker is poured into the metal precursor solution in the first beaker. This combined solution now in the first beaker is stirred for 15 minutes at 300 RPM, after which it is dried at 120 °C in air for 24 hours. After drying, the material is crushed in a mortar and pestle. To carburize the sample, 1 g of crushed and dried material is added to a crucible. The sample is heated at a ramp rate of 10 °C/min to a hold temperature of 810 °C for 5 hr under 60 sccm of N2 gas. After carburization, the sample is cooled under 30 sccm of N2 gas until the tube furnace reads below 30 °C. The sample is passivated under 30 sccm of 1% O2/N2 gas for 2 hours. | 810 | 10 | N2 | 1 | 5 | 60
In the first beaker, 1 g of ammonium heptamolybdate tetrahydrate is dissolved in 5.5 mL of DI water. In the second beaker, 1 g of sucrose is dissolved in 2 mL of DI water. The sucrose solution in the second beaker is poured into the metal precursor solution in the first beaker. This combined solution now in the first beaker is stirred for 15 minutes at 300 RPM, after which it is dried at 120 °C in air for 24 hours. After drying, the material is crushed in a mortar and pestle. To carburize the sample, 1 g of crushed and dried material is added to a crucible. The sample is heated at a ramp rate of 10 °C/min to a hold temperature of 810 °C for 5 hr under 100 sccm of N2 gas. After carburization, the sample is cooled under 30 sccm of N2 gas until the tube furnace reads below 30 °C. The sample is passivated under 30 sccm of 1% O2/N2 gas for 2 hours. | 810 | 10 | N2 | 1 | 5 | 100
In the first beaker, 1 g of ammonium heptamolybdate tetrahydrate is dissolved in 5.5 mL of DI water. In the second beaker, 1 g of sucrose is dissolved in 2 mL of DI water. The sucrose solution in the second beaker is poured into the metal precursor solution in the first beaker. This combined solution now in the first beaker is stirred for 15 minutes at 300 RPM, after which it is dried at 120 °C in air for 24 hours. After drying, the material is crushed in a mortar and pestle. To carburize the sample, 1 g of crushed and dried material is added to a crucible. The sample is heated at a ramp rate of 10 °C/min to a hold temperature of 810 °C for 10 hr under 30 sccm of N2 gas. After carburization, the sample is cooled under 30 sccm of N2 gas until the tube furnace reads below 30 °C. The sample is passivated under 30 sccm of 1% O2/N2 gas for 2 hours. | 810 | 10 | N2 | 1 | 10 | 30
In the first beaker, 1 g of ammonium heptamolybdate tetrahydrate is dissolved in 5.5 mL of DI water. In the second beaker, 1 g of sucrose is dissolved in 2 mL of DI water. The sucrose solution in the second beaker is poured into the metal precursor solution in the first beaker. This combined solution now in the first beaker is stirred for 15 minutes at 300 RPM, after which it is dried at 120 °C in air for 24 hours. After drying, the material is crushed in a mortar and pestle. To carburize the sample, 1 g of crushed and dried material is added to a crucible. The sample is heated at a ramp rate of 10 °C/min to a hold temperature of 810 °C for 10 hr under 60 sccm of N2 gas. After carburization, the sample is cooled under 30 sccm of N2 gas until the tube furnace reads below 30 °C. The sample is passivated under 30 sccm of 1% O2/N2 gas for 2 hours. | 810 | 10 | N2 | 1 | 10 | 60
In the first beaker, 1 g of ammonium heptamolybdate tetrahydrate is dissolved in 5.5 mL of DI water. In the second beaker, 1 g of sucrose is dissolved in 2 mL of DI water. The sucrose solution in the second beaker is poured into the metal precursor solution in the first beaker. This combined solution now in the first beaker is stirred for 15 minutes at 300 RPM, after which it is dried at 120 °C in air for 24 hours. After drying, the material is crushed in a mortar and pestle. To carburize the sample, 1 g of crushed and dried material is added to a crucible. The sample is heated at a ramp rate of 10 °C/min to a hold temperature of 810 °C for 10 hr under 100 sccm of N2 gas. After carburization, the sample is cooled under 30 sccm of N2 gas until the tube furnace reads below 30 °C. The sample is passivated under 30 sccm of 1% O2/N2 gas for 2 hours. | 810 | 10 | N2 | 1 | 10 | 100
In the first beaker, 1 g of ammonium heptamolybdate tetrahydrate is dissolved in 6 mL of DI water. In the second beaker, 0.5 g of sucrose is dissolved in 1.5 mL of DI water. The sucrose solution in the second beaker is poured into the metal precursor solution in the first beaker. This combined solution now in the first beaker is stirred for 15 minutes at 300 RPM, after which it is dried at 120 °C in air for 24 hours. After drying, the material is crushed in a mortar and pestle. To carburize the sample, 1 g of crushed and dried material is added to a crucible. The sample is heated at a ramp rate of 10 °C/min to a hold temperature of 810 °C for 0.5 hr under 30 sccm of N2 gas. After carburization, the sample is cooled under 30 sccm of N2 gas until the tube furnace reads below 30 °C. The sample is passivated under 30 sccm of 1% O2/N2 gas for 2 hours. | 810 | 10 | N2 | 2 | 0.5 | 30
In the first beaker, 1 g of ammonium heptamolybdate tetrahydrate is dissolved in 6 mL of DI water. In the second beaker, 0.5 g of sucrose is dissolved in 1.5 mL of DI water. The sucrose solution in the second beaker is poured into the metal precursor solution in the first beaker. This combined solution now in the first beaker is stirred for 15 minutes at 300 RPM, after which it is dried at 120 °C in air for 24 hours. After drying, the material is crushed in a mortar and pestle. To carburize the sample, 1 g of crushed and dried material is added to a crucible. The sample is heated at a ramp rate of 10 °C/min to a hold temperature of 810 °C for 0.5 hr under 60 sccm of N2 gas. After carburization, the sample is cooled under 30 sccm of N2 gas until the tube furnace reads below 30 °C. The sample is passivated under 30 sccm of 1% O2/N2 gas for 2 hours. | 810 | 10 | N2 | 2 | 0.5 | 60
In the first beaker, 1 g of ammonium heptamolybdate tetrahydrate is dissolved in 6 mL of DI water. In the second beaker, 0.5 g of sucrose is dissolved in 1.5 mL of DI water. The sucrose solution in the second beaker is poured into the metal precursor solution in the first beaker. This combined solution now in the first beaker is stirred for 15 minutes at 300 RPM, after which it is dried at 120 °C in air for 24 hours. After drying, the material is crushed in a mortar and pestle. To carburize the sample, 1 g of crushed and dried material is added to a crucible. The sample is heated at a ramp rate of 10 °C/min to a hold temperature of 810 °C for 0.5 hr under 100 sccm of N2 gas. After carburization, the sample is cooled under 30 sccm of N2 gas until the tube furnace reads below 30 °C. The sample is passivated under 30 sccm of 1% O2/N2 gas for 2 hours. | 810 | 10 | N2 | 2 | 0.5 | 100
In the first beaker, 1 g of ammonium heptamolybdate tetrahydrate is dissolved in 6 mL of DI water. In the second beaker, 0.5 g of sucrose is dissolved in 1.5 mL of DI water. The sucrose solution in the second beaker is poured into the metal precursor solution in the first beaker. This combined solution now in the first beaker is stirred for 15 minutes at 300 RPM, after which it is dried at 120 °C in air for 24 hours. After drying, the material is crushed in a mortar and pestle. To carburize the sample, 1 g of crushed and dried material is added to a crucible. The sample is heated at a ramp rate of 10 °C/min to a hold temperature of 810 °C for 2 hr under 30 sccm of N2 gas. After carburization, the sample is cooled under 30 sccm of N2 gas until the tube furnace reads below 30 °C. The sample is passivated under 30 sccm of 1% O2/N2 gas for 2 hours. | 810 | 10 | N2 | 2 | 2 | 30
In the first beaker, 1 g of ammonium heptamolybdate tetrahydrate is dissolved in 6 mL of DI water. In the second beaker, 0.5 g of sucrose is dissolved in 1.5 mL of DI water. The sucrose solution in the second beaker is poured into the metal precursor solution in the first beaker. This combined solution now in the first beaker is stirred for 15 minutes at 300 RPM, after which it is dried at 120 °C in air for 24 hours. After drying, the material is crushed in a mortar and pestle. To carburize the sample, 1 g of crushed and dried material is added to a crucible. The sample is heated at a ramp rate of 10 °C/min to a hold temperature of 810 °C for 2 hr under 60 sccm of N2 gas. After carburization, the sample is cooled under 30 sccm of N2 gas until the tube furnace reads below 30 °C. The sample is passivated under 30 sccm of 1% O2/N2 gas for 2 hours. | 810 | 10 | N2 | 2 | 2 | 60
In the first beaker, 1 g of ammonium heptamolybdate tetrahydrate is dissolved in 6 mL of DI water. In the second beaker, 0.5 g of sucrose is dissolved in 1.5 mL of DI water. The sucrose solution in the second beaker is poured into the metal precursor solution in the first beaker. This combined solution now in the first beaker is stirred for 15 minutes at 300 RPM, after which it is dried at 120 °C in air for 24 hours. After drying, the material is crushed in a mortar and pestle. To carburize the sample, 1 g of crushed and dried material is added to a crucible. The sample is heated at a ramp rate of 10 °C/min to a hold temperature of 810 °C for 2 hr under 100 sccm of N2 gas. After carburization, the sample is cooled under 30 sccm of N2 gas until the tube furnace reads below 30 °C. The sample is passivated under 30 sccm of 1% O2/N2 gas for 2 hours. | 810 | 10 | N2 | 2 | 2 | 100
In the first beaker, 1 g of ammonium heptamolybdate tetrahydrate is dissolved in 6 mL of DI water. In the second beaker, 0.5 g of sucrose is dissolved in 1.5 mL of DI water. The sucrose solution in the second beaker is poured into the metal precursor solution in the first beaker. This combined solution now in the first beaker is stirred for 15 minutes at 300 RPM, after which it is dried at 120 °C in air for 24 hours. After drying, the material is crushed in a mortar and pestle. To carburize the sample, 1 g of crushed and dried material is added to a crucible. The sample is heated at a ramp rate of 10 °C/min to a hold temperature of 810 °C for 5 hr under 30 sccm of N2 gas. After carburization, the sample is cooled under 30 sccm of N2 gas until the tube furnace reads below 30 °C. The sample is passivated under 30 sccm of 1% O2/N2 gas for 2 hours. | 810 | 10 | N2 | 2 | 5 | 30
In the first beaker, 1 g of ammonium heptamolybdate tetrahydrate is dissolved in 6 mL of DI water. In the second beaker, 0.5 g of sucrose is dissolved in 1.5 mL of DI water. The sucrose solution in the second beaker is poured into the metal precursor solution in the first beaker. This combined solution now in the first beaker is stirred for 15 minutes at 300 RPM, after which it is dried at 120 °C in air for 24 hours. After drying, the material is crushed in a mortar and pestle. To carburize the sample, 1 g of crushed and dried material is added to a crucible. The sample is heated at a ramp rate of 10 °C/min to a hold temperature of 810 °C for 5 hr under 60 sccm of N2 gas. After carburization, the sample is cooled under 30 sccm of N2 gas until the tube furnace reads below 30 °C. The sample is passivated under 30 sccm of 1% O2/N2 gas for 2 hours. | 810 | 10 | N2 | 2 | 5 | 60
In the first beaker, 1 g of ammonium heptamolybdate tetrahydrate is dissolved in 6 mL of DI water. In the second beaker, 0.5 g of sucrose is dissolved in 1.5 mL of DI water. The sucrose solution in the second beaker is poured into the metal precursor solution in the first beaker. This combined solution now in the first beaker is stirred for 15 minutes at 300 RPM, after which it is dried at 120 °C in air for 24 hours. After drying, the material is crushed in a mortar and pestle. To carburize the sample, 1 g of crushed and dried material is added to a crucible. The sample is heated at a ramp rate of 10 °C/min to a hold temperature of 810 °C for 5 hr under 100 sccm of N2 gas. After carburization, the sample is cooled under 30 sccm of N2 gas until the tube furnace reads below 30 °C. The sample is passivated under 30 sccm of 1% O2/N2 gas for 2 hours. | 810 | 10 | N2 | 2 | 5 | 100
In the first beaker, 1 g of ammonium heptamolybdate tetrahydrate is dissolved in 6 mL of DI water. In the second beaker, 0.5 g of sucrose is dissolved in 1.5 mL of DI water. The sucrose solution in the second beaker is poured into the metal precursor solution in the first beaker. This combined solution now in the first beaker is stirred for 15 minutes at 300 RPM, after which it is dried at 120 °C in air for 24 hours. After drying, the material is crushed in a mortar and pestle. To carburize the sample, 1 g of crushed and dried material is added to a crucible. The sample is heated at a ramp rate of 10 °C/min to a hold temperature of 810 °C for 10 hr under 30 sccm of N2 gas. After carburization, the sample is cooled under 30 sccm of N2 gas until the tube furnace reads below 30 °C. The sample is passivated under 30 sccm of 1% O2/N2 gas for 2 hours. | 810 | 10 | N2 | 2 | 10 | 30
In the first beaker, 1 g of ammonium heptamolybdate tetrahydrate is dissolved in 6 mL of DI water. In the second beaker, 0.5 g of sucrose is dissolved in 1.5 mL of DI water. The sucrose solution in the second beaker is poured into the metal precursor solution in the first beaker. This combined solution now in the first beaker is stirred for 15 minutes at 300 RPM, after which it is dried at 120 °C in air for 24 hours. After drying, the material is crushed in a mortar and pestle. To carburize the sample, 1 g of crushed and dried material is added to a crucible. The sample is heated at a ramp rate of 10 °C/min to a hold temperature of 810 °C for 10 hr under 60 sccm of N2 gas. After carburization, the sample is cooled under 30 sccm of N2 gas until the tube furnace reads below 30 °C. The sample is passivated under 30 sccm of 1% O2/N2 gas for 2 hours. | 810 | 10 | N2 | 2 | 10 | 60
In the first beaker, 1 g of ammonium heptamolybdate tetrahydrate is dissolved in 6 mL of DI water. In the second beaker, 0.5 g of sucrose is dissolved in 1.5 mL of DI water. The sucrose solution in the second beaker is poured into the metal precursor solution in the first beaker. This combined solution now in the first beaker is stirred for 15 minutes at 300 RPM, after which it is dried at 120 °C in air for 24 hours. After drying, the material is crushed in a mortar and pestle. To carburize the sample, 1 g of crushed and dried material is added to a crucible. The sample is heated at a ramp rate of 10 °C/min to a hold temperature of 810 °C for 10 hr under 100 sccm of N2 gas. After carburization, the sample is cooled under 30 sccm of N2 gas until the tube furnace reads below 30 °C. The sample is passivated under 30 sccm of 1% O2/N2 gas for 2 hours. | 810 | 10 | N2 | 2 | 10 | 100
In the first beaker, 1 g of ammonium heptamolybdate tetrahydrate is dissolved in 4 mL of DI water. In the second beaker, 2 g of sucrose is dissolved in 3.5 mL of DI water. The sucrose solution in the second beaker is poured into the metal precursor solution in the first beaker. This combined solution now in the first beaker is stirred for 15 minutes at 300 RPM, after which it is dried at 120 °C in air for 24 hours. After drying, the material is crushed in a mortar and pestle. To carburize the sample, 1 g of crushed and dried material is added to a crucible. The sample is heated at a ramp rate of 15 °C/min to a hold temperature of 810 °C for 0.5 hr under 30 sccm of H2 gas. After carburization, the sample is cooled under 30 sccm of N2 gas until the tube furnace reads below 30 °C. The sample is passivated under 30 sccm of 1% O2/N2 gas for 2 hours. | 810 | 15 | H2 | 0.5 | 0.5 | 30
In the first beaker, 1 g of ammonium heptamolybdate tetrahydrate is dissolved in 4 mL of DI water. In the second beaker, 2 g of sucrose is dissolved in 3.5 mL of DI water. The sucrose solution in the second beaker is poured into the metal precursor solution in the first beaker. This combined solution now in the first beaker is stirred for 15 minutes at 300 RPM, after which it is dried at 120 °C in air for 24 hours. After drying, the material is crushed in a mortar and pestle. To carburize the sample, 1 g of crushed and dried material is added to a crucible. The sample is heated at a ramp rate of 15 °C/min to a hold temperature of 810 °C for 0.5 hr under 60 sccm of H2 gas. After carburization, the sample is cooled under 30 sccm of N2 gas until the tube furnace reads below 30 °C. The sample is passivated under 30 sccm of 1% O2/N2 gas for 2 hours. | 810 | 15 | H2 | 0.5 | 0.5 | 60
In the first beaker, 1 g of ammonium heptamolybdate tetrahydrate is dissolved in 4 mL of DI water. In the second beaker, 2 g of sucrose is dissolved in 3.5 mL of DI water. The sucrose solution in the second beaker is poured into the metal precursor solution in the first beaker. This combined solution now in the first beaker is stirred for 15 minutes at 300 RPM, after which it is dried at 120 °C in air for 24 hours. After drying, the material is crushed in a mortar and pestle. To carburize the sample, 1 g of crushed and dried material is added to a crucible. The sample is heated at a ramp rate of 15 °C/min to a hold temperature of 810 °C for 0.5 hr under 100 sccm of H2 gas. After carburization, the sample is cooled under 30 sccm of N2 gas until the tube furnace reads below 30 °C. The sample is passivated under 30 sccm of 1% O2/N2 gas for 2 hours. | 810 | 15 | H2 | 0.5 | 0.5 | 100
In the first beaker, 1 g of ammonium heptamolybdate tetrahydrate is dissolved in 4 mL of DI water. In the second beaker, 2 g of sucrose is dissolved in 3.5 mL of DI water. The sucrose solution in the second beaker is poured into the metal precursor solution in the first beaker. This combined solution now in the first beaker is stirred for 15 minutes at 300 RPM, after which it is dried at 120 °C in air for 24 hours. After drying, the material is crushed in a mortar and pestle. To carburize the sample, 1 g of crushed and dried material is added to a crucible. The sample is heated at a ramp rate of 15 °C/min to a hold temperature of 810 °C for 2 hr under 30 sccm of H2 gas. After carburization, the sample is cooled under 30 sccm of N2 gas until the tube furnace reads below 30 °C. The sample is passivated under 30 sccm of 1% O2/N2 gas for 2 hours. | 810 | 15 | H2 | 0.5 | 2 | 30
In the first beaker, 1 g of ammonium heptamolybdate tetrahydrate is dissolved in 4 mL of DI water. In the second beaker, 2 g of sucrose is dissolved in 3.5 mL of DI water. The sucrose solution in the second beaker is poured into the metal precursor solution in the first beaker. This combined solution now in the first beaker is stirred for 15 minutes at 300 RPM, after which it is dried at 120 °C in air for 24 hours. After drying, the material is crushed in a mortar and pestle. To carburize the sample, 1 g of crushed and dried material is added to a crucible. The sample is heated at a ramp rate of 15 °C/min to a hold temperature of 810 °C for 2 hr under 60 sccm of H2 gas. After carburization, the sample is cooled under 30 sccm of N2 gas until the tube furnace reads below 30 °C. The sample is passivated under 30 sccm of 1% O2/N2 gas for 2 hours. | 810 | 15 | H2 | 0.5 | 2 | 60
In the first beaker, 1 g of ammonium heptamolybdate tetrahydrate is dissolved in 4 mL of DI water. In the second beaker, 2 g of sucrose is dissolved in 3.5 mL of DI water. The sucrose solution in the second beaker is poured into the metal precursor solution in the first beaker. This combined solution now in the first beaker is stirred for 15 minutes at 300 RPM, after which it is dried at 120 °C in air for 24 hours. After drying, the material is crushed in a mortar and pestle. To carburize the sample, 1 g of crushed and dried material is added to a crucible. The sample is heated at a ramp rate of 15 °C/min to a hold temperature of 810 °C for 2 hr under 100 sccm of H2 gas. After carburization, the sample is cooled under 30 sccm of N2 gas until the tube furnace reads below 30 °C. The sample is passivated under 30 sccm of 1% O2/N2 gas for 2 hours. | 810 | 15 | H2 | 0.5 | 2 | 100
In the first beaker, 1 g of ammonium heptamolybdate tetrahydrate is dissolved in 4 mL of DI water. In the second beaker, 2 g of sucrose is dissolved in 3.5 mL of DI water. The sucrose solution in the second beaker is poured into the metal precursor solution in the first beaker. This combined solution now in the first beaker is stirred for 15 minutes at 300 RPM, after which it is dried at 120 °C in air for 24 hours. After drying, the material is crushed in a mortar and pestle. To carburize the sample, 1 g of crushed and dried material is added to a crucible. The sample is heated at a ramp rate of 15 °C/min to a hold temperature of 810 °C for 5 hr under 30 sccm of H2 gas. After carburization, the sample is cooled under 30 sccm of N2 gas until the tube furnace reads below 30 °C. The sample is passivated under 30 sccm of 1% O2/N2 gas for 2 hours. | 810 | 15 | H2 | 0.5 | 5 | 30
In the first beaker, 1 g of ammonium heptamolybdate tetrahydrate is dissolved in 4 mL of DI water. In the second beaker, 2 g of sucrose is dissolved in 3.5 mL of DI water. The sucrose solution in the second beaker is poured into the metal precursor solution in the first beaker. This combined solution now in the first beaker is stirred for 15 minutes at 300 RPM, after which it is dried at 120 °C in air for 24 hours. After drying, the material is crushed in a mortar and pestle. To carburize the sample, 1 g of crushed and dried material is added to a crucible. The sample is heated at a ramp rate of 15 °C/min to a hold temperature of 810 °C for 5 hr under 60 sccm of H2 gas. After carburization, the sample is cooled under 30 sccm of N2 gas until the tube furnace reads below 30 °C. The sample is passivated under 30 sccm of 1% O2/N2 gas for 2 hours. | 810 | 15 | H2 | 0.5 | 5 | 60
In the first beaker, 1 g of ammonium heptamolybdate tetrahydrate is dissolved in 4 mL of DI water. In the second beaker, 2 g of sucrose is dissolved in 3.5 mL of DI water. The sucrose solution in the second beaker is poured into the metal precursor solution in the first beaker. This combined solution now in the first beaker is stirred for 15 minutes at 300 RPM, after which it is dried at 120 °C in air for 24 hours. After drying, the material is crushed in a mortar and pestle. To carburize the sample, 1 g of crushed and dried material is added to a crucible. The sample is heated at a ramp rate of 15 °C/min to a hold temperature of 810 °C for 5 hr under 100 sccm of H2 gas. After carburization, the sample is cooled under 30 sccm of N2 gas until the tube furnace reads below 30 °C. The sample is passivated under 30 sccm of 1% O2/N2 gas for 2 hours. | 810 | 15 | H2 | 0.5 | 5 | 100
In the first beaker, 1 g of ammonium heptamolybdate tetrahydrate is dissolved in 4 mL of DI water. In the second beaker, 2 g of sucrose is dissolved in 3.5 mL of DI water. The sucrose solution in the second beaker is poured into the metal precursor solution in the first beaker. This combined solution now in the first beaker is stirred for 15 minutes at 300 RPM, after which it is dried at 120 °C in air for 24 hours. After drying, the material is crushed in a mortar and pestle. To carburize the sample, 1 g of crushed and dried material is added to a crucible. The sample is heated at a ramp rate of 15 °C/min to a hold temperature of 810 °C for 10 hr under 30 sccm of H2 gas. After carburization, the sample is cooled under 30 sccm of N2 gas until the tube furnace reads below 30 °C. The sample is passivated under 30 sccm of 1% O2/N2 gas for 2 hours. | 810 | 15 | H2 | 0.5 | 10 | 30
In the first beaker, 1 g of ammonium heptamolybdate tetrahydrate is dissolved in 4 mL of DI water. In the second beaker, 2 g of sucrose is dissolved in 3.5 mL of DI water. The sucrose solution in the second beaker is poured into the metal precursor solution in the first beaker. This combined solution now in the first beaker is stirred for 15 minutes at 300 RPM, after which it is dried at 120 °C in air for 24 hours. After drying, the material is crushed in a mortar and pestle. To carburize the sample, 1 g of crushed and dried material is added to a crucible. The sample is heated at a ramp rate of 15 °C/min to a hold temperature of 810 °C for 10 hr under 60 sccm of H2 gas. After carburization, the sample is cooled under 30 sccm of N2 gas until the tube furnace reads below 30 °C. The sample is passivated under 30 sccm of 1% O2/N2 gas for 2 hours. | 810 | 15 | H2 | 0.5 | 10 | 60
In the first beaker, 1 g of ammonium heptamolybdate tetrahydrate is dissolved in 4 mL of DI water. In the second beaker, 2 g of sucrose is dissolved in 3.5 mL of DI water. The sucrose solution in the second beaker is poured into the metal precursor solution in the first beaker. This combined solution now in the first beaker is stirred for 15 minutes at 300 RPM, after which it is dried at 120 °C in air for 24 hours. After drying, the material is crushed in a mortar and pestle. To carburize the sample, 1 g of crushed and dried material is added to a crucible. The sample is heated at a ramp rate of 15 °C/min to a hold temperature of 810 °C for 10 hr under 100 sccm of H2 gas. After carburization, the sample is cooled under 30 sccm of N2 gas until the tube furnace reads below 30 °C. The sample is passivated under 30 sccm of 1% O2/N2 gas for 2 hours. | 810 | 15 | H2 | 0.5 | 10 | 100
In the first beaker, 1 g of ammonium heptamolybdate tetrahydrate is dissolved in 5.5 mL of DI water. In the second beaker, 1 g of sucrose is dissolved in 2 mL of DI water. The sucrose solution in the second beaker is poured into the metal precursor solution in the first beaker. This combined solution now in the first beaker is stirred for 15 minutes at 300 RPM, after which it is dried at 120 °C in air for 24 hours. After drying, the material is crushed in a mortar and pestle. To carburize the sample, 1 g of crushed and dried material is added to a crucible. The sample is heated at a ramp rate of 15 °C/min to a hold temperature of 810 °C for 0.5 hr under 30 sccm of H2 gas. After carburization, the sample is cooled under 30 sccm of N2 gas until the tube furnace reads below 30 °C. The sample is passivated under 30 sccm of 1% O2/N2 gas for 2 hours. | 810 | 15 | H2 | 1 | 0.5 | 30
In the first beaker, 1 g of ammonium heptamolybdate tetrahydrate is dissolved in 5.5 mL of DI water. In the second beaker, 1 g of sucrose is dissolved in 2 mL of DI water. The sucrose solution in the second beaker is poured into the metal precursor solution in the first beaker. This combined solution now in the first beaker is stirred for 15 minutes at 300 RPM, after which it is dried at 120 °C in air for 24 hours. After drying, the material is crushed in a mortar and pestle. To carburize the sample, 1 g of crushed and dried material is added to a crucible. The sample is heated at a ramp rate of 15 °C/min to a hold temperature of 810 °C for 0.5 hr under 60 sccm of H2 gas. After carburization, the sample is cooled under 30 sccm of N2 gas until the tube furnace reads below 30 °C. The sample is passivated under 30 sccm of 1% O2/N2 gas for 2 hours. | 810 | 15 | H2 | 1 | 0.5 | 60
In the first beaker, 1 g of ammonium heptamolybdate tetrahydrate is dissolved in 5.5 mL of DI water. In the second beaker, 1 g of sucrose is dissolved in 2 mL of DI water. The sucrose solution in the second beaker is poured into the metal precursor solution in the first beaker. This combined solution now in the first beaker is stirred for 15 minutes at 300 RPM, after which it is dried at 120 °C in air for 24 hours. After drying, the material is crushed in a mortar and pestle. To carburize the sample, 1 g of crushed and dried material is added to a crucible. The sample is heated at a ramp rate of 15 °C/min to a hold temperature of 810 °C for 0.5 hr under 100 sccm of H2 gas. After carburization, the sample is cooled under 30 sccm of N2 gas until the tube furnace reads below 30 °C. The sample is passivated under 30 sccm of 1% O2/N2 gas for 2 hours. | 810 | 15 | H2 | 1 | 0.5 | 100
In the first beaker, 1 g of ammonium heptamolybdate tetrahydrate is dissolved in 5.5 mL of DI water. In the second beaker, 1 g of sucrose is dissolved in 2 mL of DI water. The sucrose solution in the second beaker is poured into the metal precursor solution in the first beaker. This combined solution now in the first beaker is stirred for 15 minutes at 300 RPM, after which it is dried at 120 °C in air for 24 hours. After drying, the material is crushed in a mortar and pestle. To carburize the sample, 1 g of crushed and dried material is added to a crucible. The sample is heated at a ramp rate of 15 °C/min to a hold temperature of 810 °C for 2 hr under 30 sccm of H2 gas. After carburization, the sample is cooled under 30 sccm of N2 gas until the tube furnace reads below 30 °C. The sample is passivated under 30 sccm of 1% O2/N2 gas for 2 hours. | 810 | 15 | H2 | 1 | 2 | 30
In the first beaker, 1 g of ammonium heptamolybdate tetrahydrate is dissolved in 5.5 mL of DI water. In the second beaker, 1 g of sucrose is dissolved in 2 mL of DI water. The sucrose solution in the second beaker is poured into the metal precursor solution in the first beaker. This combined solution now in the first beaker is stirred for 15 minutes at 300 RPM, after which it is dried at 120 °C in air for 24 hours. After drying, the material is crushed in a mortar and pestle. To carburize the sample, 1 g of crushed and dried material is added to a crucible. The sample is heated at a ramp rate of 15 °C/min to a hold temperature of 810 °C for 2 hr under 60 sccm of H2 gas. After carburization, the sample is cooled under 30 sccm of N2 gas until the tube furnace reads below 30 °C. The sample is passivated under 30 sccm of 1% O2/N2 gas for 2 hours. | 810 | 15 | H2 | 1 | 2 | 60
In the first beaker, 1 g of ammonium heptamolybdate tetrahydrate is dissolved in 5.5 mL of DI water. In the second beaker, 1 g of sucrose is dissolved in 2 mL of DI water. The sucrose solution in the second beaker is poured into the metal precursor solution in the first beaker. This combined solution now in the first beaker is stirred for 15 minutes at 300 RPM, after which it is dried at 120 °C in air for 24 hours. After drying, the material is crushed in a mortar and pestle. To carburize the sample, 1 g of crushed and dried material is added to a crucible. The sample is heated at a ramp rate of 15 °C/min to a hold temperature of 810 °C for 2 hr under 100 sccm of H2 gas. After carburization, the sample is cooled under 30 sccm of N2 gas until the tube furnace reads below 30 °C. The sample is passivated under 30 sccm of 1% O2/N2 gas for 2 hours. | 810 | 15 | H2 | 1 | 2 | 100
In the first beaker, 1 g of ammonium heptamolybdate tetrahydrate is dissolved in 5.5 mL of DI water. In the second beaker, 1 g of sucrose is dissolved in 2 mL of DI water. The sucrose solution in the second beaker is poured into the metal precursor solution in the first beaker. This combined solution now in the first beaker is stirred for 15 minutes at 300 RPM, after which it is dried at 120 °C in air for 24 hours. After drying, the material is crushed in a mortar and pestle. To carburize the sample, 1 g of crushed and dried material is added to a crucible. The sample is heated at a ramp rate of 15 °C/min to a hold temperature of 810 °C for 5 hr under 30 sccm of H2 gas. After carburization, the sample is cooled under 30 sccm of N2 gas until the tube furnace reads below 30 °C. The sample is passivated under 30 sccm of 1% O2/N2 gas for 2 hours. | 810 | 15 | H2 | 1 | 5 | 30
In the first beaker, 1 g of ammonium heptamolybdate tetrahydrate is dissolved in 5.5 mL of DI water. In the second beaker, 1 g of sucrose is dissolved in 2 mL of DI water. The sucrose solution in the second beaker is poured into the metal precursor solution in the first beaker. This combined solution now in the first beaker is stirred for 15 minutes at 300 RPM, after which it is dried at 120 °C in air for 24 hours. After drying, the material is crushed in a mortar and pestle. To carburize the sample, 1 g of crushed and dried material is added to a crucible. The sample is heated at a ramp rate of 15 °C/min to a hold temperature of 810 °C for 5 hr under 60 sccm of H2 gas. After carburization, the sample is cooled under 30 sccm of N2 gas until the tube furnace reads below 30 °C. The sample is passivated under 30 sccm of 1% O2/N2 gas for 2 hours. | 810 | 15 | H2 | 1 | 5 | 60
In the first beaker, 1 g of ammonium heptamolybdate tetrahydrate is dissolved in 5.5 mL of DI water. In the second beaker, 1 g of sucrose is dissolved in 2 mL of DI water. The sucrose solution in the second beaker is poured into the metal precursor solution in the first beaker. This combined solution now in the first beaker is stirred for 15 minutes at 300 RPM, after which it is dried at 120 °C in air for 24 hours. After drying, the material is crushed in a mortar and pestle. To carburize the sample, 1 g of crushed and dried material is added to a crucible. The sample is heated at a ramp rate of 15 °C/min to a hold temperature of 810 °C for 5 hr under 100 sccm of H2 gas. After carburization, the sample is cooled under 30 sccm of N2 gas until the tube furnace reads below 30 °C. The sample is passivated under 30 sccm of 1% O2/N2 gas for 2 hours. | 810 | 15 | H2 | 1 | 5 | 100
In the first beaker, 1 g of ammonium heptamolybdate tetrahydrate is dissolved in 5.5 mL of DI water. In the second beaker, 1 g of sucrose is dissolved in 2 mL of DI water. The sucrose solution in the second beaker is poured into the metal precursor solution in the first beaker. This combined solution now in the first beaker is stirred for 15 minutes at 300 RPM, after which it is dried at 120 °C in air for 24 hours. After drying, the material is crushed in a mortar and pestle. To carburize the sample, 1 g of crushed and dried material is added to a crucible. The sample is heated at a ramp rate of 15 °C/min to a hold temperature of 810 °C for 10 hr under 30 sccm of H2 gas. After carburization, the sample is cooled under 30 sccm of N2 gas until the tube furnace reads below 30 °C. The sample is passivated under 30 sccm of 1% O2/N2 gas for 2 hours. | 810 | 15 | H2 | 1 | 10 | 30
In the first beaker, 1 g of ammonium heptamolybdate tetrahydrate is dissolved in 5.5 mL of DI water. In the second beaker, 1 g of sucrose is dissolved in 2 mL of DI water. The sucrose solution in the second beaker is poured into the metal precursor solution in the first beaker. This combined solution now in the first beaker is stirred for 15 minutes at 300 RPM, after which it is dried at 120 °C in air for 24 hours. After drying, the material is crushed in a mortar and pestle. To carburize the sample, 1 g of crushed and dried material is added to a crucible. The sample is heated at a ramp rate of 15 °C/min to a hold temperature of 810 °C for 10 hr under 60 sccm of H2 gas. After carburization, the sample is cooled under 30 sccm of N2 gas until the tube furnace reads below 30 °C. The sample is passivated under 30 sccm of 1% O2/N2 gas for 2 hours. | 810 | 15 | H2 | 1 | 10 | 60
In the first beaker, 1 g of ammonium heptamolybdate tetrahydrate is dissolved in 5.5 mL of DI water. In the second beaker, 1 g of sucrose is dissolved in 2 mL of DI water. The sucrose solution in the second beaker is poured into the metal precursor solution in the first beaker. This combined solution now in the first beaker is stirred for 15 minutes at 300 RPM, after which it is dried at 120 °C in air for 24 hours. After drying, the material is crushed in a mortar and pestle. To carburize the sample, 1 g of crushed and dried material is added to a crucible. The sample is heated at a ramp rate of 15 °C/min to a hold temperature of 810 °C for 10 hr under 100 sccm of H2 gas. After carburization, the sample is cooled under 30 sccm of N2 gas until the tube furnace reads below 30 °C. The sample is passivated under 30 sccm of 1% O2/N2 gas for 2 hours. | 810 | 15 | H2 | 1 | 10 | 100
In the first beaker, 1 g of ammonium heptamolybdate tetrahydrate is dissolved in 6 mL of DI water. In the second beaker, 0.5 g of sucrose is dissolved in 1.5 mL of DI water. The sucrose solution in the second beaker is poured into the metal precursor solution in the first beaker. This combined solution now in the first beaker is stirred for 15 minutes at 300 RPM, after which it is dried at 120 °C in air for 24 hours. After drying, the material is crushed in a mortar and pestle. To carburize the sample, 1 g of crushed and dried material is added to a crucible. The sample is heated at a ramp rate of 15 °C/min to a hold temperature of 810 °C for 0.5 hr under 30 sccm of H2 gas. After carburization, the sample is cooled under 30 sccm of N2 gas until the tube furnace reads below 30 °C. The sample is passivated under 30 sccm of 1% O2/N2 gas for 2 hours. | 810 | 15 | H2 | 2 | 0.5 | 30
In the first beaker, 1 g of ammonium heptamolybdate tetrahydrate is dissolved in 6 mL of DI water. In the second beaker, 0.5 g of sucrose is dissolved in 1.5 mL of DI water. The sucrose solution in the second beaker is poured into the metal precursor solution in the first beaker. This combined solution now in the first beaker is stirred for 15 minutes at 300 RPM, after which it is dried at 120 °C in air for 24 hours. After drying, the material is crushed in a mortar and pestle. To carburize the sample, 1 g of crushed and dried material is added to a crucible. The sample is heated at a ramp rate of 15 °C/min to a hold temperature of 810 °C for 0.5 hr under 60 sccm of H2 gas. After carburization, the sample is cooled under 30 sccm of N2 gas until the tube furnace reads below 30 °C. The sample is passivated under 30 sccm of 1% O2/N2 gas for 2 hours. | 810 | 15 | H2 | 2 | 0.5 | 60
In the first beaker, 1 g of ammonium heptamolybdate tetrahydrate is dissolved in 6 mL of DI water. In the second beaker, 0.5 g of sucrose is dissolved in 1.5 mL of DI water. The sucrose solution in the second beaker is poured into the metal precursor solution in the first beaker. This combined solution now in the first beaker is stirred for 15 minutes at 300 RPM, after which it is dried at 120 °C in air for 24 hours. After drying, the material is crushed in a mortar and pestle. To carburize the sample, 1 g of crushed and dried material is added to a crucible. The sample is heated at a ramp rate of 15 °C/min to a hold temperature of 810 °C for 0.5 hr under 100 sccm of H2 gas. After carburization, the sample is cooled under 30 sccm of N2 gas until the tube furnace reads below 30 °C. The sample is passivated under 30 sccm of 1% O2/N2 gas for 2 hours. | 810 | 15 | H2 | 2 | 0.5 | 100
In the first beaker, 1 g of ammonium heptamolybdate tetrahydrate is dissolved in 6 mL of DI water. In the second beaker, 0.5 g of sucrose is dissolved in 1.5 mL of DI water. The sucrose solution in the second beaker is poured into the metal precursor solution in the first beaker. This combined solution now in the first beaker is stirred for 15 minutes at 300 RPM, after which it is dried at 120 °C in air for 24 hours. After drying, the material is crushed in a mortar and pestle. To carburize the sample, 1 g of crushed and dried material is added to a crucible. The sample is heated at a ramp rate of 15 °C/min to a hold temperature of 810 °C for 2 hr under 30 sccm of H2 gas. After carburization, the sample is cooled under 30 sccm of N2 gas until the tube furnace reads below 30 °C. The sample is passivated under 30 sccm of 1% O2/N2 gas for 2 hours. | 810 | 15 | H2 | 2 | 2 | 30
In the first beaker, 1 g of ammonium heptamolybdate tetrahydrate is dissolved in 6 mL of DI water. In the second beaker, 0.5 g of sucrose is dissolved in 1.5 mL of DI water. The sucrose solution in the second beaker is poured into the metal precursor solution in the first beaker. This combined solution now in the first beaker is stirred for 15 minutes at 300 RPM, after which it is dried at 120 °C in air for 24 hours. After drying, the material is crushed in a mortar and pestle. To carburize the sample, 1 g of crushed and dried material is added to a crucible. The sample is heated at a ramp rate of 15 °C/min to a hold temperature of 810 °C for 2 hr under 60 sccm of H2 gas. After carburization, the sample is cooled under 30 sccm of N2 gas until the tube furnace reads below 30 °C. The sample is passivated under 30 sccm of 1% O2/N2 gas for 2 hours. | 810 | 15 | H2 | 2 | 2 | 60
In the first beaker, 1 g of ammonium heptamolybdate tetrahydrate is dissolved in 6 mL of DI water. In the second beaker, 0.5 g of sucrose is dissolved in 1.5 mL of DI water. The sucrose solution in the second beaker is poured into the metal precursor solution in the first beaker. This combined solution now in the first beaker is stirred for 15 minutes at 300 RPM, after which it is dried at 120 °C in air for 24 hours. After drying, the material is crushed in a mortar and pestle. To carburize the sample, 1 g of crushed and dried material is added to a crucible. The sample is heated at a ramp rate of 15 °C/min to a hold temperature of 810 °C for 2 hr under 100 sccm of H2 gas. After carburization, the sample is cooled under 30 sccm of N2 gas until the tube furnace reads below 30 °C. The sample is passivated under 30 sccm of 1% O2/N2 gas for 2 hours. | 810 | 15 | H2 | 2 | 2 | 100
In the first beaker, 1 g of ammonium heptamolybdate tetrahydrate is dissolved in 6 mL of DI water. In the second beaker, 0.5 g of sucrose is dissolved in 1.5 mL of DI water. The sucrose solution in the second beaker is poured into the metal precursor solution in the first beaker. This combined solution now in the first beaker is stirred for 15 minutes at 300 RPM, after which it is dried at 120 °C in air for 24 hours. After drying, the material is crushed in a mortar and pestle. To carburize the sample, 1 g of crushed and dried material is added to a crucible. The sample is heated at a ramp rate of 15 °C/min to a hold temperature of 810 °C for 5 hr under 30 sccm of H2 gas. After carburization, the sample is cooled under 30 sccm of N2 gas until the tube furnace reads below 30 °C. The sample is passivated under 30 sccm of 1% O2/N2 gas for 2 hours. | 810 | 15 | H2 | 2 | 5 | 30
In the first beaker, 1 g of ammonium heptamolybdate tetrahydrate is dissolved in 6 mL of DI water. In the second beaker, 0.5 g of sucrose is dissolved in 1.5 mL of DI water. The sucrose solution in the second beaker is poured into the metal precursor solution in the first beaker. This combined solution now in the first beaker is stirred for 15 minutes at 300 RPM, after which it is dried at 120 °C in air for 24 hours. After drying, the material is crushed in a mortar and pestle. To carburize the sample, 1 g of crushed and dried material is added to a crucible. The sample is heated at a ramp rate of 15 °C/min to a hold temperature of 810 °C for 5 hr under 60 sccm of H2 gas. After carburization, the sample is cooled under 30 sccm of N2 gas until the tube furnace reads below 30 °C. The sample is passivated under 30 sccm of 1% O2/N2 gas for 2 hours. | 810 | 15 | H2 | 2 | 5 | 60
In the first beaker, 1 g of ammonium heptamolybdate tetrahydrate is dissolved in 6 mL of DI water. In the second beaker, 0.5 g of sucrose is dissolved in 1.5 mL of DI water. The sucrose solution in the second beaker is poured into the metal precursor solution in the first beaker. This combined solution now in the first beaker is stirred for 15 minutes at 300 RPM, after which it is dried at 120 °C in air for 24 hours. After drying, the material is crushed in a mortar and pestle. To carburize the sample, 1 g of crushed and dried material is added to a crucible. The sample is heated at a ramp rate of 15 °C/min to a hold temperature of 810 °C for 5 hr under 100 sccm of H2 gas. After carburization, the sample is cooled under 30 sccm of N2 gas until the tube furnace reads below 30 °C. The sample is passivated under 30 sccm of 1% O2/N2 gas for 2 hours. | 810 | 15 | H2 | 2 | 5 | 100
In the first beaker, 1 g of ammonium heptamolybdate tetrahydrate is dissolved in 6 mL of DI water. In the second beaker, 0.5 g of sucrose is dissolved in 1.5 mL of DI water. The sucrose solution in the second beaker is poured into the metal precursor solution in the first beaker. This combined solution now in the first beaker is stirred for 15 minutes at 300 RPM, after which it is dried at 120 °C in air for 24 hours. After drying, the material is crushed in a mortar and pestle. To carburize the sample, 1 g of crushed and dried material is added to a crucible. The sample is heated at a ramp rate of 15 °C/min to a hold temperature of 810 °C for 10 hr under 30 sccm of H2 gas. After carburization, the sample is cooled under 30 sccm of N2 gas until the tube furnace reads below 30 °C. The sample is passivated under 30 sccm of 1% O2/N2 gas for 2 hours. | 810 | 15 | H2 | 2 | 10 | 30
In the first beaker, 1 g of ammonium heptamolybdate tetrahydrate is dissolved in 6 mL of DI water. In the second beaker, 0.5 g of sucrose is dissolved in 1.5 mL of DI water. The sucrose solution in the second beaker is poured into the metal precursor solution in the first beaker. This combined solution now in the first beaker is stirred for 15 minutes at 300 RPM, after which it is dried at 120 °C in air for 24 hours. After drying, the material is crushed in a mortar and pestle. To carburize the sample, 1 g of crushed and dried material is added to a crucible. The sample is heated at a ramp rate of 15 °C/min to a hold temperature of 810 °C for 10 hr under 60 sccm of H2 gas. After carburization, the sample is cooled under 30 sccm of N2 gas until the tube furnace reads below 30 °C. The sample is passivated under 30 sccm of 1% O2/N2 gas for 2 hours. | 810 | 15 | H2 | 2 | 10 | 60
In the first beaker, 1 g of ammonium heptamolybdate tetrahydrate is dissolved in 6 mL of DI water. In the second beaker, 0.5 g of sucrose is dissolved in 1.5 mL of DI water. The sucrose solution in the second beaker is poured into the metal precursor solution in the first beaker. This combined solution now in the first beaker is stirred for 15 minutes at 300 RPM, after which it is dried at 120 °C in air for 24 hours. After drying, the material is crushed in a mortar and pestle. To carburize the sample, 1 g of crushed and dried material is added to a crucible. The sample is heated at a ramp rate of 15 °C/min to a hold temperature of 810 °C for 10 hr under 100 sccm of H2 gas. After carburization, the sample is cooled under 30 sccm of N2 gas until the tube furnace reads below 30 °C. The sample is passivated under 30 sccm of 1% O2/N2 gas for 2 hours. | 810 | 15 | H2 | 2 | 10 | 100
In the first beaker, 1 g of ammonium heptamolybdate tetrahydrate is dissolved in 4 mL of DI water. In the second beaker, 2 g of sucrose is dissolved in 3.5 mL of DI water. The sucrose solution in the second beaker is poured into the metal precursor solution in the first beaker. This combined solution now in the first beaker is stirred for 15 minutes at 300 RPM, after which it is dried at 120 °C in air for 24 hours. After drying, the material is crushed in a mortar and pestle. To carburize the sample, 1 g of crushed and dried material is added to a crucible. The sample is heated at a ramp rate of 15 °C/min to a hold temperature of 810 °C for 0.5 hr under 30 sccm of N2 gas. After carburization, the sample is cooled under 30 sccm of N2 gas until the tube furnace reads below 30 °C. The sample is passivated under 30 sccm of 1% O2/N2 gas for 2 hours. | 810 | 15 | N2 | 0.5 | 0.5 | 30
In the first beaker, 1 g of ammonium heptamolybdate tetrahydrate is dissolved in 4 mL of DI water. In the second beaker, 2 g of sucrose is dissolved in 3.5 mL of DI water. The sucrose solution in the second beaker is poured into the metal precursor solution in the first beaker. This combined solution now in the first beaker is stirred for 15 minutes at 300 RPM, after which it is dried at 120 °C in air for 24 hours. After drying, the material is crushed in a mortar and pestle. To carburize the sample, 1 g of crushed and dried material is added to a crucible. The sample is heated at a ramp rate of 15 °C/min to a hold temperature of 810 °C for 0.5 hr under 60 sccm of N2 gas. After carburization, the sample is cooled under 30 sccm of N2 gas until the tube furnace reads below 30 °C. The sample is passivated under 30 sccm of 1% O2/N2 gas for 2 hours. | 810 | 15 | N2 | 0.5 | 0.5 | 60
In the first beaker, 1 g of ammonium heptamolybdate tetrahydrate is dissolved in 4 mL of DI water. In the second beaker, 2 g of sucrose is dissolved in 3.5 mL of DI water. The sucrose solution in the second beaker is poured into the metal precursor solution in the first beaker. This combined solution now in the first beaker is stirred for 15 minutes at 300 RPM, after which it is dried at 120 °C in air for 24 hours. After drying, the material is crushed in a mortar and pestle. To carburize the sample, 1 g of crushed and dried material is added to a crucible. The sample is heated at a ramp rate of 15 °C/min to a hold temperature of 810 °C for 0.5 hr under 100 sccm of N2 gas. After carburization, the sample is cooled under 30 sccm of N2 gas until the tube furnace reads below 30 °C. The sample is passivated under 30 sccm of 1% O2/N2 gas for 2 hours. | 810 | 15 | N2 | 0.5 | 0.5 | 100
In the first beaker, 1 g of ammonium heptamolybdate tetrahydrate is dissolved in 4 mL of DI water. In the second beaker, 2 g of sucrose is dissolved in 3.5 mL of DI water. The sucrose solution in the second beaker is poured into the metal precursor solution in the first beaker. This combined solution now in the first beaker is stirred for 15 minutes at 300 RPM, after which it is dried at 120 °C in air for 24 hours. After drying, the material is crushed in a mortar and pestle. To carburize the sample, 1 g of crushed and dried material is added to a crucible. The sample is heated at a ramp rate of 15 °C/min to a hold temperature of 810 °C for 2 hr under 30 sccm of N2 gas. After carburization, the sample is cooled under 30 sccm of N2 gas until the tube furnace reads below 30 °C. The sample is passivated under 30 sccm of 1% O2/N2 gas for 2 hours. | 810 | 15 | N2 | 0.5 | 2 | 30
In the first beaker, 1 g of ammonium heptamolybdate tetrahydrate is dissolved in 4 mL of DI water. In the second beaker, 2 g of sucrose is dissolved in 3.5 mL of DI water. The sucrose solution in the second beaker is poured into the metal precursor solution in the first beaker. This combined solution now in the first beaker is stirred for 15 minutes at 300 RPM, after which it is dried at 120 °C in air for 24 hours. After drying, the material is crushed in a mortar and pestle. To carburize the sample, 1 g of crushed and dried material is added to a crucible. The sample is heated at a ramp rate of 15 °C/min to a hold temperature of 810 °C for 2 hr under 60 sccm of N2 gas. After carburization, the sample is cooled under 30 sccm of N2 gas until the tube furnace reads below 30 °C. The sample is passivated under 30 sccm of 1% O2/N2 gas for 2 hours. | 810 | 15 | N2 | 0.5 | 2 | 60
In the first beaker, 1 g of ammonium heptamolybdate tetrahydrate is dissolved in 4 mL of DI water. In the second beaker, 2 g of sucrose is dissolved in 3.5 mL of DI water. The sucrose solution in the second beaker is poured into the metal precursor solution in the first beaker. This combined solution now in the first beaker is stirred for 15 minutes at 300 RPM, after which it is dried at 120 °C in air for 24 hours. After drying, the material is crushed in a mortar and pestle. To carburize the sample, 1 g of crushed and dried material is added to a crucible. The sample is heated at a ramp rate of 15 °C/min to a hold temperature of 810 °C for 2 hr under 100 sccm of N2 gas. After carburization, the sample is cooled under 30 sccm of N2 gas until the tube furnace reads below 30 °C. The sample is passivated under 30 sccm of 1% O2/N2 gas for 2 hours. | 810 | 15 | N2 | 0.5 | 2 | 100
In the first beaker, 1 g of ammonium heptamolybdate tetrahydrate is dissolved in 4 mL of DI water. In the second beaker, 2 g of sucrose is dissolved in 3.5 mL of DI water. The sucrose solution in the second beaker is poured into the metal precursor solution in the first beaker. This combined solution now in the first beaker is stirred for 15 minutes at 300 RPM, after which it is dried at 120 °C in air for 24 hours. After drying, the material is crushed in a mortar and pestle. To carburize the sample, 1 g of crushed and dried material is added to a crucible. The sample is heated at a ramp rate of 15 °C/min to a hold temperature of 810 °C for 5 hr under 30 sccm of N2 gas. After carburization, the sample is cooled under 30 sccm of N2 gas until the tube furnace reads below 30 °C. The sample is passivated under 30 sccm of 1% O2/N2 gas for 2 hours. | 810 | 15 | N2 | 0.5 | 5 | 30
In the first beaker, 1 g of ammonium heptamolybdate tetrahydrate is dissolved in 4 mL of DI water. In the second beaker, 2 g of sucrose is dissolved in 3.5 mL of DI water. The sucrose solution in the second beaker is poured into the metal precursor solution in the first beaker. This combined solution now in the first beaker is stirred for 15 minutes at 300 RPM, after which it is dried at 120 °C in air for 24 hours. After drying, the material is crushed in a mortar and pestle. To carburize the sample, 1 g of crushed and dried material is added to a crucible. The sample is heated at a ramp rate of 15 °C/min to a hold temperature of 810 °C for 5 hr under 60 sccm of N2 gas. After carburization, the sample is cooled under 30 sccm of N2 gas until the tube furnace reads below 30 °C. The sample is passivated under 30 sccm of 1% O2/N2 gas for 2 hours. | 810 | 15 | N2 | 0.5 | 5 | 60
In the first beaker, 1 g of ammonium heptamolybdate tetrahydrate is dissolved in 4 mL of DI water. In the second beaker, 2 g of sucrose is dissolved in 3.5 mL of DI water. The sucrose solution in the second beaker is poured into the metal precursor solution in the first beaker. This combined solution now in the first beaker is stirred for 15 minutes at 300 RPM, after which it is dried at 120 °C in air for 24 hours. After drying, the material is crushed in a mortar and pestle. To carburize the sample, 1 g of crushed and dried material is added to a crucible. The sample is heated at a ramp rate of 15 °C/min to a hold temperature of 810 °C for 5 hr under 100 sccm of N2 gas. After carburization, the sample is cooled under 30 sccm of N2 gas until the tube furnace reads below 30 °C. The sample is passivated under 30 sccm of 1% O2/N2 gas for 2 hours. | 810 | 15 | N2 | 0.5 | 5 | 100
In the first beaker, 1 g of ammonium heptamolybdate tetrahydrate is dissolved in 4 mL of DI water. In the second beaker, 2 g of sucrose is dissolved in 3.5 mL of DI water. The sucrose solution in the second beaker is poured into the metal precursor solution in the first beaker. This combined solution now in the first beaker is stirred for 15 minutes at 300 RPM, after which it is dried at 120 °C in air for 24 hours. After drying, the material is crushed in a mortar and pestle. To carburize the sample, 1 g of crushed and dried material is added to a crucible. The sample is heated at a ramp rate of 15 °C/min to a hold temperature of 810 °C for 10 hr under 30 sccm of N2 gas. After carburization, the sample is cooled under 30 sccm of N2 gas until the tube furnace reads below 30 °C. The sample is passivated under 30 sccm of 1% O2/N2 gas for 2 hours. | 810 | 15 | N2 | 0.5 | 10 | 30
In the first beaker, 1 g of ammonium heptamolybdate tetrahydrate is dissolved in 4 mL of DI water. In the second beaker, 2 g of sucrose is dissolved in 3.5 mL of DI water. The sucrose solution in the second beaker is poured into the metal precursor solution in the first beaker. This combined solution now in the first beaker is stirred for 15 minutes at 300 RPM, after which it is dried at 120 °C in air for 24 hours. After drying, the material is crushed in a mortar and pestle. To carburize the sample, 1 g of crushed and dried material is added to a crucible. The sample is heated at a ramp rate of 15 °C/min to a hold temperature of 810 °C for 10 hr under 60 sccm of N2 gas. After carburization, the sample is cooled under 30 sccm of N2 gas until the tube furnace reads below 30 °C. The sample is passivated under 30 sccm of 1% O2/N2 gas for 2 hours. | 810 | 15 | N2 | 0.5 | 10 | 60
In the first beaker, 1 g of ammonium heptamolybdate tetrahydrate is dissolved in 4 mL of DI water. In the second beaker, 2 g of sucrose is dissolved in 3.5 mL of DI water. The sucrose solution in the second beaker is poured into the metal precursor solution in the first beaker. This combined solution now in the first beaker is stirred for 15 minutes at 300 RPM, after which it is dried at 120 °C in air for 24 hours. After drying, the material is crushed in a mortar and pestle. To carburize the sample, 1 g of crushed and dried material is added to a crucible. The sample is heated at a ramp rate of 15 °C/min to a hold temperature of 810 °C for 10 hr under 100 sccm of N2 gas. After carburization, the sample is cooled under 30 sccm of N2 gas until the tube furnace reads below 30 °C. The sample is passivated under 30 sccm of 1% O2/N2 gas for 2 hours. | 810 | 15 | N2 | 0.5 | 10 | 100
In the first beaker, 1 g of ammonium heptamolybdate tetrahydrate is dissolved in 5.5 mL of DI water. In the second beaker, 1 g of sucrose is dissolved in 2 mL of DI water. The sucrose solution in the second beaker is poured into the metal precursor solution in the first beaker. This combined solution now in the first beaker is stirred for 15 minutes at 300 RPM, after which it is dried at 120 °C in air for 24 hours. After drying, the material is crushed in a mortar and pestle. To carburize the sample, 1 g of crushed and dried material is added to a crucible. The sample is heated at a ramp rate of 15 °C/min to a hold temperature of 810 °C for 0.5 hr under 30 sccm of N2 gas. After carburization, the sample is cooled under 30 sccm of N2 gas until the tube furnace reads below 30 °C. The sample is passivated under 30 sccm of 1% O2/N2 gas for 2 hours. | 810 | 15 | N2 | 1 | 0.5 | 30
In the first beaker, 1 g of ammonium heptamolybdate tetrahydrate is dissolved in 5.5 mL of DI water. In the second beaker, 1 g of sucrose is dissolved in 2 mL of DI water. The sucrose solution in the second beaker is poured into the metal precursor solution in the first beaker. This combined solution now in the first beaker is stirred for 15 minutes at 300 RPM, after which it is dried at 120 °C in air for 24 hours. After drying, the material is crushed in a mortar and pestle. To carburize the sample, 1 g of crushed and dried material is added to a crucible. The sample is heated at a ramp rate of 15 °C/min to a hold temperature of 810 °C for 0.5 hr under 60 sccm of N2 gas. After carburization, the sample is cooled under 30 sccm of N2 gas until the tube furnace reads below 30 °C. The sample is passivated under 30 sccm of 1% O2/N2 gas for 2 hours. | 810 | 15 | N2 | 1 | 0.5 | 60
In the first beaker, 1 g of ammonium heptamolybdate tetrahydrate is dissolved in 5.5 mL of DI water. In the second beaker, 1 g of sucrose is dissolved in 2 mL of DI water. The sucrose solution in the second beaker is poured into the metal precursor solution in the first beaker. This combined solution now in the first beaker is stirred for 15 minutes at 300 RPM, after which it is dried at 120 °C in air for 24 hours. After drying, the material is crushed in a mortar and pestle. To carburize the sample, 1 g of crushed and dried material is added to a crucible. The sample is heated at a ramp rate of 15 °C/min to a hold temperature of 810 °C for 0.5 hr under 100 sccm of N2 gas. After carburization, the sample is cooled under 30 sccm of N2 gas until the tube furnace reads below 30 °C. The sample is passivated under 30 sccm of 1% O2/N2 gas for 2 hours. | 810 | 15 | N2 | 1 | 0.5 | 100
In the first beaker, 1 g of ammonium heptamolybdate tetrahydrate is dissolved in 5.5 mL of DI water. In the second beaker, 1 g of sucrose is dissolved in 2 mL of DI water. The sucrose solution in the second beaker is poured into the metal precursor solution in the first beaker. This combined solution now in the first beaker is stirred for 15 minutes at 300 RPM, after which it is dried at 120 °C in air for 24 hours. After drying, the material is crushed in a mortar and pestle. To carburize the sample, 1 g of crushed and dried material is added to a crucible. The sample is heated at a ramp rate of 15 °C/min to a hold temperature of 810 °C for 2 hr under 30 sccm of N2 gas. After carburization, the sample is cooled under 30 sccm of N2 gas until the tube furnace reads below 30 °C. The sample is passivated under 30 sccm of 1% O2/N2 gas for 2 hours. | 810 | 15 | N2 | 1 | 2 | 30
In the first beaker, 1 g of ammonium heptamolybdate tetrahydrate is dissolved in 5.5 mL of DI water. In the second beaker, 1 g of sucrose is dissolved in 2 mL of DI water. The sucrose solution in the second beaker is poured into the metal precursor solution in the first beaker. This combined solution now in the first beaker is stirred for 15 minutes at 300 RPM, after which it is dried at 120 °C in air for 24 hours. After drying, the material is crushed in a mortar and pestle. To carburize the sample, 1 g of crushed and dried material is added to a crucible. The sample is heated at a ramp rate of 15 °C/min to a hold temperature of 810 °C for 2 hr under 60 sccm of N2 gas. After carburization, the sample is cooled under 30 sccm of N2 gas until the tube furnace reads below 30 °C. The sample is passivated under 30 sccm of 1% O2/N2 gas for 2 hours. | 810 | 15 | N2 | 1 | 2 | 60
In the first beaker, 1 g of ammonium heptamolybdate tetrahydrate is dissolved in 5.5 mL of DI water. In the second beaker, 1 g of sucrose is dissolved in 2 mL of DI water. The sucrose solution in the second beaker is poured into the metal precursor solution in the first beaker. This combined solution now in the first beaker is stirred for 15 minutes at 300 RPM, after which it is dried at 120 °C in air for 24 hours. After drying, the material is crushed in a mortar and pestle. To carburize the sample, 1 g of crushed and dried material is added to a crucible. The sample is heated at a ramp rate of 15 °C/min to a hold temperature of 810 °C for 2 hr under 100 sccm of N2 gas. After carburization, the sample is cooled under 30 sccm of N2 gas until the tube furnace reads below 30 °C. The sample is passivated under 30 sccm of 1% O2/N2 gas for 2 hours. | 810 | 15 | N2 | 1 | 2 | 100
In the first beaker, 1 g of ammonium heptamolybdate tetrahydrate is dissolved in 5.5 mL of DI water. In the second beaker, 1 g of sucrose is dissolved in 2 mL of DI water. The sucrose solution in the second beaker is poured into the metal precursor solution in the first beaker. This combined solution now in the first beaker is stirred for 15 minutes at 300 RPM, after which it is dried at 120 °C in air for 24 hours. After drying, the material is crushed in a mortar and pestle. To carburize the sample, 1 g of crushed and dried material is added to a crucible. The sample is heated at a ramp rate of 15 °C/min to a hold temperature of 810 °C for 5 hr under 30 sccm of N2 gas. After carburization, the sample is cooled under 30 sccm of N2 gas until the tube furnace reads below 30 °C. The sample is passivated under 30 sccm of 1% O2/N2 gas for 2 hours. | 810 | 15 | N2 | 1 | 5 | 30
In the first beaker, 1 g of ammonium heptamolybdate tetrahydrate is dissolved in 5.5 mL of DI water. In the second beaker, 1 g of sucrose is dissolved in 2 mL of DI water. The sucrose solution in the second beaker is poured into the metal precursor solution in the first beaker. This combined solution now in the first beaker is stirred for 15 minutes at 300 RPM, after which it is dried at 120 °C in air for 24 hours. After drying, the material is crushed in a mortar and pestle. To carburize the sample, 1 g of crushed and dried material is added to a crucible. The sample is heated at a ramp rate of 15 °C/min to a hold temperature of 810 °C for 5 hr under 60 sccm of N2 gas. After carburization, the sample is cooled under 30 sccm of N2 gas until the tube furnace reads below 30 °C. The sample is passivated under 30 sccm of 1% O2/N2 gas for 2 hours. | 810 | 15 | N2 | 1 | 5 | 60
In the first beaker, 1 g of ammonium heptamolybdate tetrahydrate is dissolved in 5.5 mL of DI water. In the second beaker, 1 g of sucrose is dissolved in 2 mL of DI water. The sucrose solution in the second beaker is poured into the metal precursor solution in the first beaker. This combined solution now in the first beaker is stirred for 15 minutes at 300 RPM, after which it is dried at 120 °C in air for 24 hours. After drying, the material is crushed in a mortar and pestle. To carburize the sample, 1 g of crushed and dried material is added to a crucible. The sample is heated at a ramp rate of 15 °C/min to a hold temperature of 810 °C for 5 hr under 100 sccm of N2 gas. After carburization, the sample is cooled under 30 sccm of N2 gas until the tube furnace reads below 30 °C. The sample is passivated under 30 sccm of 1% O2/N2 gas for 2 hours. | 810 | 15 | N2 | 1 | 5 | 100
In the first beaker, 1 g of ammonium heptamolybdate tetrahydrate is dissolved in 5.5 mL of DI water. In the second beaker, 1 g of sucrose is dissolved in 2 mL of DI water. The sucrose solution in the second beaker is poured into the metal precursor solution in the first beaker. This combined solution now in the first beaker is stirred for 15 minutes at 300 RPM, after which it is dried at 120 °C in air for 24 hours. After drying, the material is crushed in a mortar and pestle. To carburize the sample, 1 g of crushed and dried material is added to a crucible. The sample is heated at a ramp rate of 15 °C/min to a hold temperature of 810 °C for 10 hr under 30 sccm of N2 gas. After carburization, the sample is cooled under 30 sccm of N2 gas until the tube furnace reads below 30 °C. The sample is passivated under 30 sccm of 1% O2/N2 gas for 2 hours. | 810 | 15 | N2 | 1 | 10 | 30
In the first beaker, 1 g of ammonium heptamolybdate tetrahydrate is dissolved in 5.5 mL of DI water. In the second beaker, 1 g of sucrose is dissolved in 2 mL of DI water. The sucrose solution in the second beaker is poured into the metal precursor solution in the first beaker. This combined solution now in the first beaker is stirred for 15 minutes at 300 RPM, after which it is dried at 120 °C in air for 24 hours. After drying, the material is crushed in a mortar and pestle. To carburize the sample, 1 g of crushed and dried material is added to a crucible. The sample is heated at a ramp rate of 15 °C/min to a hold temperature of 810 °C for 10 hr under 60 sccm of N2 gas. After carburization, the sample is cooled under 30 sccm of N2 gas until the tube furnace reads below 30 °C. The sample is passivated under 30 sccm of 1% O2/N2 gas for 2 hours. | 810 | 15 | N2 | 1 | 10 | 60
In the first beaker, 1 g of ammonium heptamolybdate tetrahydrate is dissolved in 5.5 mL of DI water. In the second beaker, 1 g of sucrose is dissolved in 2 mL of DI water. The sucrose solution in the second beaker is poured into the metal precursor solution in the first beaker. This combined solution now in the first beaker is stirred for 15 minutes at 300 RPM, after which it is dried at 120 °C in air for 24 hours. After drying, the material is crushed in a mortar and pestle. To carburize the sample, 1 g of crushed and dried material is added to a crucible. The sample is heated at a ramp rate of 15 °C/min to a hold temperature of 810 °C for 10 hr under 100 sccm of N2 gas. After carburization, the sample is cooled under 30 sccm of N2 gas until the tube furnace reads below 30 °C. The sample is passivated under 30 sccm of 1% O2/N2 gas for 2 hours. | 810 | 15 | N2 | 1 | 10 | 100
In the first beaker, 1 g of ammonium heptamolybdate tetrahydrate is dissolved in 6 mL of DI water. In the second beaker, 0.5 g of sucrose is dissolved in 1.5 mL of DI water. The sucrose solution in the second beaker is poured into the metal precursor solution in the first beaker. This combined solution now in the first beaker is stirred for 15 minutes at 300 RPM, after which it is dried at 120 °C in air for 24 hours. After drying, the material is crushed in a mortar and pestle. To carburize the sample, 1 g of crushed and dried material is added to a crucible. The sample is heated at a ramp rate of 15 °C/min to a hold temperature of 810 °C for 0.5 hr under 30 sccm of N2 gas. After carburization, the sample is cooled under 30 sccm of N2 gas until the tube furnace reads below 30 °C. The sample is passivated under 30 sccm of 1% O2/N2 gas for 2 hours. | 810 | 15 | N2 | 2 | 0.5 | 30
In the first beaker, 1 g of ammonium heptamolybdate tetrahydrate is dissolved in 6 mL of DI water. In the second beaker, 0.5 g of sucrose is dissolved in 1.5 mL of DI water. The sucrose solution in the second beaker is poured into the metal precursor solution in the first beaker. This combined solution now in the first beaker is stirred for 15 minutes at 300 RPM, after which it is dried at 120 °C in air for 24 hours. After drying, the material is crushed in a mortar and pestle. To carburize the sample, 1 g of crushed and dried material is added to a crucible. The sample is heated at a ramp rate of 15 °C/min to a hold temperature of 810 °C for 0.5 hr under 60 sccm of N2 gas. After carburization, the sample is cooled under 30 sccm of N2 gas until the tube furnace reads below 30 °C. The sample is passivated under 30 sccm of 1% O2/N2 gas for 2 hours. | 810 | 15 | N2 | 2 | 0.5 | 60
In the first beaker, 1 g of ammonium heptamolybdate tetrahydrate is dissolved in 6 mL of DI water. In the second beaker, 0.5 g of sucrose is dissolved in 1.5 mL of DI water. The sucrose solution in the second beaker is poured into the metal precursor solution in the first beaker. This combined solution now in the first beaker is stirred for 15 minutes at 300 RPM, after which it is dried at 120 °C in air for 24 hours. After drying, the material is crushed in a mortar and pestle. To carburize the sample, 1 g of crushed and dried material is added to a crucible. The sample is heated at a ramp rate of 15 °C/min to a hold temperature of 810 °C for 0.5 hr under 100 sccm of N2 gas. After carburization, the sample is cooled under 30 sccm of N2 gas until the tube furnace reads below 30 °C. The sample is passivated under 30 sccm of 1% O2/N2 gas for 2 hours. | 810 | 15 | N2 | 2 | 0.5 | 100
In the first beaker, 1 g of ammonium heptamolybdate tetrahydrate is dissolved in 6 mL of DI water. In the second beaker, 0.5 g of sucrose is dissolved in 1.5 mL of DI water. The sucrose solution in the second beaker is poured into the metal precursor solution in the first beaker. This combined solution now in the first beaker is stirred for 15 minutes at 300 RPM, after which it is dried at 120 °C in air for 24 hours. After drying, the material is crushed in a mortar and pestle. To carburize the sample, 1 g of crushed and dried material is added to a crucible. The sample is heated at a ramp rate of 15 °C/min to a hold temperature of 810 °C for 2 hr under 30 sccm of N2 gas. After carburization, the sample is cooled under 30 sccm of N2 gas until the tube furnace reads below 30 °C. The sample is passivated under 30 sccm of 1% O2/N2 gas for 2 hours. | 810 | 15 | N2 | 2 | 2 | 30
In the first beaker, 1 g of ammonium heptamolybdate tetrahydrate is dissolved in 6 mL of DI water. In the second beaker, 0.5 g of sucrose is dissolved in 1.5 mL of DI water. The sucrose solution in the second beaker is poured into the metal precursor solution in the first beaker. This combined solution now in the first beaker is stirred for 15 minutes at 300 RPM, after which it is dried at 120 °C in air for 24 hours. After drying, the material is crushed in a mortar and pestle. To carburize the sample, 1 g of crushed and dried material is added to a crucible. The sample is heated at a ramp rate of 15 °C/min to a hold temperature of 810 °C for 2 hr under 60 sccm of N2 gas. After carburization, the sample is cooled under 30 sccm of N2 gas until the tube furnace reads below 30 °C. The sample is passivated under 30 sccm of 1% O2/N2 gas for 2 hours. | 810 | 15 | N2 | 2 | 2 | 60
In the first beaker, 1 g of ammonium heptamolybdate tetrahydrate is dissolved in 6 mL of DI water. In the second beaker, 0.5 g of sucrose is dissolved in 1.5 mL of DI water. The sucrose solution in the second beaker is poured into the metal precursor solution in the first beaker. This combined solution now in the first beaker is stirred for 15 minutes at 300 RPM, after which it is dried at 120 °C in air for 24 hours. After drying, the material is crushed in a mortar and pestle. To carburize the sample, 1 g of crushed and dried material is added to a crucible. The sample is heated at a ramp rate of 15 °C/min to a hold temperature of 810 °C for 2 hr under 100 sccm of N2 gas. After carburization, the sample is cooled under 30 sccm of N2 gas until the tube furnace reads below 30 °C. The sample is passivated under 30 sccm of 1% O2/N2 gas for 2 hours. | 810 | 15 | N2 | 2 | 2 | 100
In the first beaker, 1 g of ammonium heptamolybdate tetrahydrate is dissolved in 6 mL of DI water. In the second beaker, 0.5 g of sucrose is dissolved in 1.5 mL of DI water. The sucrose solution in the second beaker is poured into the metal precursor solution in the first beaker. This combined solution now in the first beaker is stirred for 15 minutes at 300 RPM, after which it is dried at 120 °C in air for 24 hours. After drying, the material is crushed in a mortar and pestle. To carburize the sample, 1 g of crushed and dried material is added to a crucible. The sample is heated at a ramp rate of 15 °C/min to a hold temperature of 810 °C for 5 hr under 30 sccm of N2 gas. After carburization, the sample is cooled under 30 sccm of N2 gas until the tube furnace reads below 30 °C. The sample is passivated under 30 sccm of 1% O2/N2 gas for 2 hours. | 810 | 15 | N2 | 2 | 5 | 30
In the first beaker, 1 g of ammonium heptamolybdate tetrahydrate is dissolved in 6 mL of DI water. In the second beaker, 0.5 g of sucrose is dissolved in 1.5 mL of DI water. The sucrose solution in the second beaker is poured into the metal precursor solution in the first beaker. This combined solution now in the first beaker is stirred for 15 minutes at 300 RPM, after which it is dried at 120 °C in air for 24 hours. After drying, the material is crushed in a mortar and pestle. To carburize the sample, 1 g of crushed and dried material is added to a crucible. The sample is heated at a ramp rate of 15 °C/min to a hold temperature of 810 °C for 5 hr under 60 sccm of N2 gas. After carburization, the sample is cooled under 30 sccm of N2 gas until the tube furnace reads below 30 °C. The sample is passivated under 30 sccm of 1% O2/N2 gas for 2 hours. | 810 | 15 | N2 | 2 | 5 | 60
In the first beaker, 1 g of ammonium heptamolybdate tetrahydrate is dissolved in 6 mL of DI water. In the second beaker, 0.5 g of sucrose is dissolved in 1.5 mL of DI water. The sucrose solution in the second beaker is poured into the metal precursor solution in the first beaker. This combined solution now in the first beaker is stirred for 15 minutes at 300 RPM, after which it is dried at 120 °C in air for 24 hours. After drying, the material is crushed in a mortar and pestle. To carburize the sample, 1 g of crushed and dried material is added to a crucible. The sample is heated at a ramp rate of 15 °C/min to a hold temperature of 810 °C for 5 hr under 100 sccm of N2 gas. After carburization, the sample is cooled under 30 sccm of N2 gas until the tube furnace reads below 30 °C. The sample is passivated under 30 sccm of 1% O2/N2 gas for 2 hours. | 810 | 15 | N2 | 2 | 5 | 100
In the first beaker, 1 g of ammonium heptamolybdate tetrahydrate is dissolved in 6 mL of DI water. In the second beaker, 0.5 g of sucrose is dissolved in 1.5 mL of DI water. The sucrose solution in the second beaker is poured into the metal precursor solution in the first beaker. This combined solution now in the first beaker is stirred for 15 minutes at 300 RPM, after which it is dried at 120 °C in air for 24 hours. After drying, the material is crushed in a mortar and pestle. To carburize the sample, 1 g of crushed and dried material is added to a crucible. The sample is heated at a ramp rate of 15 °C/min to a hold temperature of 810 °C for 10 hr under 30 sccm of N2 gas. After carburization, the sample is cooled under 30 sccm of N2 gas until the tube furnace reads below 30 °C. The sample is passivated under 30 sccm of 1% O2/N2 gas for 2 hours. | 810 | 15 | N2 | 2 | 10 | 30
In the first beaker, 1 g of ammonium heptamolybdate tetrahydrate is dissolved in 6 mL of DI water. In the second beaker, 0.5 g of sucrose is dissolved in 1.5 mL of DI water. The sucrose solution in the second beaker is poured into the metal precursor solution in the first beaker. This combined solution now in the first beaker is stirred for 15 minutes at 300 RPM, after which it is dried at 120 °C in air for 24 hours. After drying, the material is crushed in a mortar and pestle. To carburize the sample, 1 g of crushed and dried material is added to a crucible. The sample is heated at a ramp rate of 15 °C/min to a hold temperature of 810 °C for 10 hr under 60 sccm of N2 gas. After carburization, the sample is cooled under 30 sccm of N2 gas until the tube furnace reads below 30 °C. The sample is passivated under 30 sccm of 1% O2/N2 gas for 2 hours. | 810 | 15 | N2 | 2 | 10 | 60
In the first beaker, 1 g of ammonium heptamolybdate tetrahydrate is dissolved in 6 mL of DI water. In the second beaker, 0.5 g of sucrose is dissolved in 1.5 mL of DI water. The sucrose solution in the second beaker is poured into the metal precursor solution in the first beaker. This combined solution now in the first beaker is stirred for 15 minutes at 300 RPM, after which it is dried at 120 °C in air for 24 hours. After drying, the material is crushed in a mortar and pestle. To carburize the sample, 1 g of crushed and dried material is added to a crucible. The sample is heated at a ramp rate of 15 °C/min to a hold temperature of 810 °C for 10 hr under 100 sccm of N2 gas. After carburization, the sample is cooled under 30 sccm of N2 gas until the tube furnace reads below 30 °C. The sample is passivated under 30 sccm of 1% O2/N2 gas for 2 hours. | 810 | 15 | N2 | 2 | 10 | 100
In the first beaker, 1 g of ammonium heptamolybdate tetrahydrate is dissolved in 4 mL of DI water. In the second beaker, 2 g of sucrose is dissolved in 3.5 mL of DI water. The sucrose solution in the second beaker is poured into the metal precursor solution in the first beaker. This combined solution now in the first beaker is stirred for 15 minutes at 300 RPM, after which it is dried at 120 °C in air for 24 hours. After drying, the material is crushed in a mortar and pestle. To carburize the sample, 1 g of crushed and dried material is added to a crucible. The sample is heated at a ramp rate of 5 °C/min to a hold temperature of 820 °C for 0.5 hr under 30 sccm of H2 gas. After carburization, the sample is cooled under 30 sccm of N2 gas until the tube furnace reads below 30 °C. The sample is passivated under 30 sccm of 1% O2/N2 gas for 2 hours. | 820 | 5 | H2 | 0.5 | 0.5 | 30
In the first beaker, 1 g of ammonium heptamolybdate tetrahydrate is dissolved in 4 mL of DI water. In the second beaker, 2 g of sucrose is dissolved in 3.5 mL of DI water. The sucrose solution in the second beaker is poured into the metal precursor solution in the first beaker. This combined solution now in the first beaker is stirred for 15 minutes at 300 RPM, after which it is dried at 120 °C in air for 24 hours. After drying, the material is crushed in a mortar and pestle. To carburize the sample, 1 g of crushed and dried material is added to a crucible. The sample is heated at a ramp rate of 5 °C/min to a hold temperature of 820 °C for 0.5 hr under 60 sccm of H2 gas. After carburization, the sample is cooled under 30 sccm of N2 gas until the tube furnace reads below 30 °C. The sample is passivated under 30 sccm of 1% O2/N2 gas for 2 hours. | 820 | 5 | H2 | 0.5 | 0.5 | 60
In the first beaker, 1 g of ammonium heptamolybdate tetrahydrate is dissolved in 4 mL of DI water. In the second beaker, 2 g of sucrose is dissolved in 3.5 mL of DI water. The sucrose solution in the second beaker is poured into the metal precursor solution in the first beaker. This combined solution now in the first beaker is stirred for 15 minutes at 300 RPM, after which it is dried at 120 °C in air for 24 hours. After drying, the material is crushed in a mortar and pestle. To carburize the sample, 1 g of crushed and dried material is added to a crucible. The sample is heated at a ramp rate of 5 °C/min to a hold temperature of 820 °C for 0.5 hr under 100 sccm of H2 gas. After carburization, the sample is cooled under 30 sccm of N2 gas until the tube furnace reads below 30 °C. The sample is passivated under 30 sccm of 1% O2/N2 gas for 2 hours. | 820 | 5 | H2 | 0.5 | 0.5 | 100
In the first beaker, 1 g of ammonium heptamolybdate tetrahydrate is dissolved in 4 mL of DI water. In the second beaker, 2 g of sucrose is dissolved in 3.5 mL of DI water. The sucrose solution in the second beaker is poured into the metal precursor solution in the first beaker. This combined solution now in the first beaker is stirred for 15 minutes at 300 RPM, after which it is dried at 120 °C in air for 24 hours. After drying, the material is crushed in a mortar and pestle. To carburize the sample, 1 g of crushed and dried material is added to a crucible. The sample is heated at a ramp rate of 5 °C/min to a hold temperature of 820 °C for 2 hr under 30 sccm of H2 gas. After carburization, the sample is cooled under 30 sccm of N2 gas until the tube furnace reads below 30 °C. The sample is passivated under 30 sccm of 1% O2/N2 gas for 2 hours. | 820 | 5 | H2 | 0.5 | 2 | 30
In the first beaker, 1 g of ammonium heptamolybdate tetrahydrate is dissolved in 4 mL of DI water. In the second beaker, 2 g of sucrose is dissolved in 3.5 mL of DI water. The sucrose solution in the second beaker is poured into the metal precursor solution in the first beaker. This combined solution now in the first beaker is stirred for 15 minutes at 300 RPM, after which it is dried at 120 °C in air for 24 hours. After drying, the material is crushed in a mortar and pestle. To carburize the sample, 1 g of crushed and dried material is added to a crucible. The sample is heated at a ramp rate of 5 °C/min to a hold temperature of 820 °C for 2 hr under 60 sccm of H2 gas. After carburization, the sample is cooled under 30 sccm of N2 gas until the tube furnace reads below 30 °C. The sample is passivated under 30 sccm of 1% O2/N2 gas for 2 hours. | 820 | 5 | H2 | 0.5 | 2 | 60
In the first beaker, 1 g of ammonium heptamolybdate tetrahydrate is dissolved in 4 mL of DI water. In the second beaker, 2 g of sucrose is dissolved in 3.5 mL of DI water. The sucrose solution in the second beaker is poured into the metal precursor solution in the first beaker. This combined solution now in the first beaker is stirred for 15 minutes at 300 RPM, after which it is dried at 120 °C in air for 24 hours. After drying, the material is crushed in a mortar and pestle. To carburize the sample, 1 g of crushed and dried material is added to a crucible. The sample is heated at a ramp rate of 5 °C/min to a hold temperature of 820 °C for 2 hr under 100 sccm of H2 gas. After carburization, the sample is cooled under 30 sccm of N2 gas until the tube furnace reads below 30 °C. The sample is passivated under 30 sccm of 1% O2/N2 gas for 2 hours. | 820 | 5 | H2 | 0.5 | 2 | 100
In the first beaker, 1 g of ammonium heptamolybdate tetrahydrate is dissolved in 4 mL of DI water. In the second beaker, 2 g of sucrose is dissolved in 3.5 mL of DI water. The sucrose solution in the second beaker is poured into the metal precursor solution in the first beaker. This combined solution now in the first beaker is stirred for 15 minutes at 300 RPM, after which it is dried at 120 °C in air for 24 hours. After drying, the material is crushed in a mortar and pestle. To carburize the sample, 1 g of crushed and dried material is added to a crucible. The sample is heated at a ramp rate of 5 °C/min to a hold temperature of 820 °C for 5 hr under 30 sccm of H2 gas. After carburization, the sample is cooled under 30 sccm of N2 gas until the tube furnace reads below 30 °C. The sample is passivated under 30 sccm of 1% O2/N2 gas for 2 hours. | 820 | 5 | H2 | 0.5 | 5 | 30
In the first beaker, 1 g of ammonium heptamolybdate tetrahydrate is dissolved in 4 mL of DI water. In the second beaker, 2 g of sucrose is dissolved in 3.5 mL of DI water. The sucrose solution in the second beaker is poured into the metal precursor solution in the first beaker. This combined solution now in the first beaker is stirred for 15 minutes at 300 RPM, after which it is dried at 120 °C in air for 24 hours. After drying, the material is crushed in a mortar and pestle. To carburize the sample, 1 g of crushed and dried material is added to a crucible. The sample is heated at a ramp rate of 5 °C/min to a hold temperature of 820 °C for 5 hr under 60 sccm of H2 gas. After carburization, the sample is cooled under 30 sccm of N2 gas until the tube furnace reads below 30 °C. The sample is passivated under 30 sccm of 1% O2/N2 gas for 2 hours. | 820 | 5 | H2 | 0.5 | 5 | 60
In the first beaker, 1 g of ammonium heptamolybdate tetrahydrate is dissolved in 4 mL of DI water. In the second beaker, 2 g of sucrose is dissolved in 3.5 mL of DI water. The sucrose solution in the second beaker is poured into the metal precursor solution in the first beaker. This combined solution now in the first beaker is stirred for 15 minutes at 300 RPM, after which it is dried at 120 °C in air for 24 hours. After drying, the material is crushed in a mortar and pestle. To carburize the sample, 1 g of crushed and dried material is added to a crucible. The sample is heated at a ramp rate of 5 °C/min to a hold temperature of 820 °C for 5 hr under 100 sccm of H2 gas. After carburization, the sample is cooled under 30 sccm of N2 gas until the tube furnace reads below 30 °C. The sample is passivated under 30 sccm of 1% O2/N2 gas for 2 hours. | 820 | 5 | H2 | 0.5 | 5 | 100
In the first beaker, 1 g of ammonium heptamolybdate tetrahydrate is dissolved in 4 mL of DI water. In the second beaker, 2 g of sucrose is dissolved in 3.5 mL of DI water. The sucrose solution in the second beaker is poured into the metal precursor solution in the first beaker. This combined solution now in the first beaker is stirred for 15 minutes at 300 RPM, after which it is dried at 120 °C in air for 24 hours. After drying, the material is crushed in a mortar and pestle. To carburize the sample, 1 g of crushed and dried material is added to a crucible. The sample is heated at a ramp rate of 5 °C/min to a hold temperature of 820 °C for 10 hr under 30 sccm of H2 gas. After carburization, the sample is cooled under 30 sccm of N2 gas until the tube furnace reads below 30 °C. The sample is passivated under 30 sccm of 1% O2/N2 gas for 2 hours. | 820 | 5 | H2 | 0.5 | 10 | 30
In the first beaker, 1 g of ammonium heptamolybdate tetrahydrate is dissolved in 4 mL of DI water. In the second beaker, 2 g of sucrose is dissolved in 3.5 mL of DI water. The sucrose solution in the second beaker is poured into the metal precursor solution in the first beaker. This combined solution now in the first beaker is stirred for 15 minutes at 300 RPM, after which it is dried at 120 °C in air for 24 hours. After drying, the material is crushed in a mortar and pestle. To carburize the sample, 1 g of crushed and dried material is added to a crucible. The sample is heated at a ramp rate of 5 °C/min to a hold temperature of 820 °C for 10 hr under 60 sccm of H2 gas. After carburization, the sample is cooled under 30 sccm of N2 gas until the tube furnace reads below 30 °C. The sample is passivated under 30 sccm of 1% O2/N2 gas for 2 hours. | 820 | 5 | H2 | 0.5 | 10 | 60
In the first beaker, 1 g of ammonium heptamolybdate tetrahydrate is dissolved in 4 mL of DI water. In the second beaker, 2 g of sucrose is dissolved in 3.5 mL of DI water. The sucrose solution in the second beaker is poured into the metal precursor solution in the first beaker. This combined solution now in the first beaker is stirred for 15 minutes at 300 RPM, after which it is dried at 120 °C in air for 24 hours. After drying, the material is crushed in a mortar and pestle. To carburize the sample, 1 g of crushed and dried material is added to a crucible. The sample is heated at a ramp rate of 5 °C/min to a hold temperature of 820 °C for 10 hr under 100 sccm of H2 gas. After carburization, the sample is cooled under 30 sccm of N2 gas until the tube furnace reads below 30 °C. The sample is passivated under 30 sccm of 1% O2/N2 gas for 2 hours. | 820 | 5 | H2 | 0.5 | 10 | 100
In the first beaker, 1 g of ammonium heptamolybdate tetrahydrate is dissolved in 5.5 mL of DI water. In the second beaker, 1 g of sucrose is dissolved in 2 mL of DI water. The sucrose solution in the second beaker is poured into the metal precursor solution in the first beaker. This combined solution now in the first beaker is stirred for 15 minutes at 300 RPM, after which it is dried at 120 °C in air for 24 hours. After drying, the material is crushed in a mortar and pestle. To carburize the sample, 1 g of crushed and dried material is added to a crucible. The sample is heated at a ramp rate of 5 °C/min to a hold temperature of 820 °C for 0.5 hr under 30 sccm of H2 gas. After carburization, the sample is cooled under 30 sccm of N2 gas until the tube furnace reads below 30 °C. The sample is passivated under 30 sccm of 1% O2/N2 gas for 2 hours. | 820 | 5 | H2 | 1 | 0.5 | 30
In the first beaker, 1 g of ammonium heptamolybdate tetrahydrate is dissolved in 5.5 mL of DI water. In the second beaker, 1 g of sucrose is dissolved in 2 mL of DI water. The sucrose solution in the second beaker is poured into the metal precursor solution in the first beaker. This combined solution now in the first beaker is stirred for 15 minutes at 300 RPM, after which it is dried at 120 °C in air for 24 hours. After drying, the material is crushed in a mortar and pestle. To carburize the sample, 1 g of crushed and dried material is added to a crucible. The sample is heated at a ramp rate of 5 °C/min to a hold temperature of 820 °C for 0.5 hr under 60 sccm of H2 gas. After carburization, the sample is cooled under 30 sccm of N2 gas until the tube furnace reads below 30 °C. The sample is passivated under 30 sccm of 1% O2/N2 gas for 2 hours. | 820 | 5 | H2 | 1 | 0.5 | 60
In the first beaker, 1 g of ammonium heptamolybdate tetrahydrate is dissolved in 5.5 mL of DI water. In the second beaker, 1 g of sucrose is dissolved in 2 mL of DI water. The sucrose solution in the second beaker is poured into the metal precursor solution in the first beaker. This combined solution now in the first beaker is stirred for 15 minutes at 300 RPM, after which it is dried at 120 °C in air for 24 hours. After drying, the material is crushed in a mortar and pestle. To carburize the sample, 1 g of crushed and dried material is added to a crucible. The sample is heated at a ramp rate of 5 °C/min to a hold temperature of 820 °C for 0.5 hr under 100 sccm of H2 gas. After carburization, the sample is cooled under 30 sccm of N2 gas until the tube furnace reads below 30 °C. The sample is passivated under 30 sccm of 1% O2/N2 gas for 2 hours. | 820 | 5 | H2 | 1 | 0.5 | 100
In the first beaker, 1 g of ammonium heptamolybdate tetrahydrate is dissolved in 5.5 mL of DI water. In the second beaker, 1 g of sucrose is dissolved in 2 mL of DI water. The sucrose solution in the second beaker is poured into the metal precursor solution in the first beaker. This combined solution now in the first beaker is stirred for 15 minutes at 300 RPM, after which it is dried at 120 °C in air for 24 hours. After drying, the material is crushed in a mortar and pestle. To carburize the sample, 1 g of crushed and dried material is added to a crucible. The sample is heated at a ramp rate of 5 °C/min to a hold temperature of 820 °C for 2 hr under 30 sccm of H2 gas. After carburization, the sample is cooled under 30 sccm of N2 gas until the tube furnace reads below 30 °C. The sample is passivated under 30 sccm of 1% O2/N2 gas for 2 hours. | 820 | 5 | H2 | 1 | 2 | 30
In the first beaker, 1 g of ammonium heptamolybdate tetrahydrate is dissolved in 5.5 mL of DI water. In the second beaker, 1 g of sucrose is dissolved in 2 mL of DI water. The sucrose solution in the second beaker is poured into the metal precursor solution in the first beaker. This combined solution now in the first beaker is stirred for 15 minutes at 300 RPM, after which it is dried at 120 °C in air for 24 hours. After drying, the material is crushed in a mortar and pestle. To carburize the sample, 1 g of crushed and dried material is added to a crucible. The sample is heated at a ramp rate of 5 °C/min to a hold temperature of 820 °C for 2 hr under 60 sccm of H2 gas. After carburization, the sample is cooled under 30 sccm of N2 gas until the tube furnace reads below 30 °C. The sample is passivated under 30 sccm of 1% O2/N2 gas for 2 hours. | 820 | 5 | H2 | 1 | 2 | 60
In the first beaker, 1 g of ammonium heptamolybdate tetrahydrate is dissolved in 5.5 mL of DI water. In the second beaker, 1 g of sucrose is dissolved in 2 mL of DI water. The sucrose solution in the second beaker is poured into the metal precursor solution in the first beaker. This combined solution now in the first beaker is stirred for 15 minutes at 300 RPM, after which it is dried at 120 °C in air for 24 hours. After drying, the material is crushed in a mortar and pestle. To carburize the sample, 1 g of crushed and dried material is added to a crucible. The sample is heated at a ramp rate of 5 °C/min to a hold temperature of 820 °C for 2 hr under 100 sccm of H2 gas. After carburization, the sample is cooled under 30 sccm of N2 gas until the tube furnace reads below 30 °C. The sample is passivated under 30 sccm of 1% O2/N2 gas for 2 hours. | 820 | 5 | H2 | 1 | 2 | 100
In the first beaker, 1 g of ammonium heptamolybdate tetrahydrate is dissolved in 5.5 mL of DI water. In the second beaker, 1 g of sucrose is dissolved in 2 mL of DI water. The sucrose solution in the second beaker is poured into the metal precursor solution in the first beaker. This combined solution now in the first beaker is stirred for 15 minutes at 300 RPM, after which it is dried at 120 °C in air for 24 hours. After drying, the material is crushed in a mortar and pestle. To carburize the sample, 1 g of crushed and dried material is added to a crucible. The sample is heated at a ramp rate of 5 °C/min to a hold temperature of 820 °C for 5 hr under 30 sccm of H2 gas. After carburization, the sample is cooled under 30 sccm of N2 gas until the tube furnace reads below 30 °C. The sample is passivated under 30 sccm of 1% O2/N2 gas for 2 hours. | 820 | 5 | H2 | 1 | 5 | 30
In the first beaker, 1 g of ammonium heptamolybdate tetrahydrate is dissolved in 5.5 mL of DI water. In the second beaker, 1 g of sucrose is dissolved in 2 mL of DI water. The sucrose solution in the second beaker is poured into the metal precursor solution in the first beaker. This combined solution now in the first beaker is stirred for 15 minutes at 300 RPM, after which it is dried at 120 °C in air for 24 hours. After drying, the material is crushed in a mortar and pestle. To carburize the sample, 1 g of crushed and dried material is added to a crucible. The sample is heated at a ramp rate of 5 °C/min to a hold temperature of 820 °C for 5 hr under 60 sccm of H2 gas. After carburization, the sample is cooled under 30 sccm of N2 gas until the tube furnace reads below 30 °C. The sample is passivated under 30 sccm of 1% O2/N2 gas for 2 hours. | 820 | 5 | H2 | 1 | 5 | 60
In the first beaker, 1 g of ammonium heptamolybdate tetrahydrate is dissolved in 5.5 mL of DI water. In the second beaker, 1 g of sucrose is dissolved in 2 mL of DI water. The sucrose solution in the second beaker is poured into the metal precursor solution in the first beaker. This combined solution now in the first beaker is stirred for 15 minutes at 300 RPM, after which it is dried at 120 °C in air for 24 hours. After drying, the material is crushed in a mortar and pestle. To carburize the sample, 1 g of crushed and dried material is added to a crucible. The sample is heated at a ramp rate of 5 °C/min to a hold temperature of 820 °C for 5 hr under 100 sccm of H2 gas. After carburization, the sample is cooled under 30 sccm of N2 gas until the tube furnace reads below 30 °C. The sample is passivated under 30 sccm of 1% O2/N2 gas for 2 hours. | 820 | 5 | H2 | 1 | 5 | 100
In the first beaker, 1 g of ammonium heptamolybdate tetrahydrate is dissolved in 5.5 mL of DI water. In the second beaker, 1 g of sucrose is dissolved in 2 mL of DI water. The sucrose solution in the second beaker is poured into the metal precursor solution in the first beaker. This combined solution now in the first beaker is stirred for 15 minutes at 300 RPM, after which it is dried at 120 °C in air for 24 hours. After drying, the material is crushed in a mortar and pestle. To carburize the sample, 1 g of crushed and dried material is added to a crucible. The sample is heated at a ramp rate of 5 °C/min to a hold temperature of 820 °C for 10 hr under 30 sccm of H2 gas. After carburization, the sample is cooled under 30 sccm of N2 gas until the tube furnace reads below 30 °C. The sample is passivated under 30 sccm of 1% O2/N2 gas for 2 hours. | 820 | 5 | H2 | 1 | 10 | 30
In the first beaker, 1 g of ammonium heptamolybdate tetrahydrate is dissolved in 5.5 mL of DI water. In the second beaker, 1 g of sucrose is dissolved in 2 mL of DI water. The sucrose solution in the second beaker is poured into the metal precursor solution in the first beaker. This combined solution now in the first beaker is stirred for 15 minutes at 300 RPM, after which it is dried at 120 °C in air for 24 hours. After drying, the material is crushed in a mortar and pestle. To carburize the sample, 1 g of crushed and dried material is added to a crucible. The sample is heated at a ramp rate of 5 °C/min to a hold temperature of 820 °C for 10 hr under 60 sccm of H2 gas. After carburization, the sample is cooled under 30 sccm of N2 gas until the tube furnace reads below 30 °C. The sample is passivated under 30 sccm of 1% O2/N2 gas for 2 hours. | 820 | 5 | H2 | 1 | 10 | 60
In the first beaker, 1 g of ammonium heptamolybdate tetrahydrate is dissolved in 5.5 mL of DI water. In the second beaker, 1 g of sucrose is dissolved in 2 mL of DI water. The sucrose solution in the second beaker is poured into the metal precursor solution in the first beaker. This combined solution now in the first beaker is stirred for 15 minutes at 300 RPM, after which it is dried at 120 °C in air for 24 hours. After drying, the material is crushed in a mortar and pestle. To carburize the sample, 1 g of crushed and dried material is added to a crucible. The sample is heated at a ramp rate of 5 °C/min to a hold temperature of 820 °C for 10 hr under 100 sccm of H2 gas. After carburization, the sample is cooled under 30 sccm of N2 gas until the tube furnace reads below 30 °C. The sample is passivated under 30 sccm of 1% O2/N2 gas for 2 hours. | 820 | 5 | H2 | 1 | 10 | 100
In the first beaker, 1 g of ammonium heptamolybdate tetrahydrate is dissolved in 6 mL of DI water. In the second beaker, 0.5 g of sucrose is dissolved in 1.5 mL of DI water. The sucrose solution in the second beaker is poured into the metal precursor solution in the first beaker. This combined solution now in the first beaker is stirred for 15 minutes at 300 RPM, after which it is dried at 120 °C in air for 24 hours. After drying, the material is crushed in a mortar and pestle. To carburize the sample, 1 g of crushed and dried material is added to a crucible. The sample is heated at a ramp rate of 5 °C/min to a hold temperature of 820 °C for 0.5 hr under 30 sccm of H2 gas. After carburization, the sample is cooled under 30 sccm of N2 gas until the tube furnace reads below 30 °C. The sample is passivated under 30 sccm of 1% O2/N2 gas for 2 hours. | 820 | 5 | H2 | 2 | 0.5 | 30
In the first beaker, 1 g of ammonium heptamolybdate tetrahydrate is dissolved in 6 mL of DI water. In the second beaker, 0.5 g of sucrose is dissolved in 1.5 mL of DI water. The sucrose solution in the second beaker is poured into the metal precursor solution in the first beaker. This combined solution now in the first beaker is stirred for 15 minutes at 300 RPM, after which it is dried at 120 °C in air for 24 hours. After drying, the material is crushed in a mortar and pestle. To carburize the sample, 1 g of crushed and dried material is added to a crucible. The sample is heated at a ramp rate of 5 °C/min to a hold temperature of 820 °C for 0.5 hr under 60 sccm of H2 gas. After carburization, the sample is cooled under 30 sccm of N2 gas until the tube furnace reads below 30 °C. The sample is passivated under 30 sccm of 1% O2/N2 gas for 2 hours. | 820 | 5 | H2 | 2 | 0.5 | 60
In the first beaker, 1 g of ammonium heptamolybdate tetrahydrate is dissolved in 6 mL of DI water. In the second beaker, 0.5 g of sucrose is dissolved in 1.5 mL of DI water. The sucrose solution in the second beaker is poured into the metal precursor solution in the first beaker. This combined solution now in the first beaker is stirred for 15 minutes at 300 RPM, after which it is dried at 120 °C in air for 24 hours. After drying, the material is crushed in a mortar and pestle. To carburize the sample, 1 g of crushed and dried material is added to a crucible. The sample is heated at a ramp rate of 5 °C/min to a hold temperature of 820 °C for 0.5 hr under 100 sccm of H2 gas. After carburization, the sample is cooled under 30 sccm of N2 gas until the tube furnace reads below 30 °C. The sample is passivated under 30 sccm of 1% O2/N2 gas for 2 hours. | 820 | 5 | H2 | 2 | 0.5 | 100
In the first beaker, 1 g of ammonium heptamolybdate tetrahydrate is dissolved in 6 mL of DI water. In the second beaker, 0.5 g of sucrose is dissolved in 1.5 mL of DI water. The sucrose solution in the second beaker is poured into the metal precursor solution in the first beaker. This combined solution now in the first beaker is stirred for 15 minutes at 300 RPM, after which it is dried at 120 °C in air for 24 hours. After drying, the material is crushed in a mortar and pestle. To carburize the sample, 1 g of crushed and dried material is added to a crucible. The sample is heated at a ramp rate of 5 °C/min to a hold temperature of 820 °C for 2 hr under 30 sccm of H2 gas. After carburization, the sample is cooled under 30 sccm of N2 gas until the tube furnace reads below 30 °C. The sample is passivated under 30 sccm of 1% O2/N2 gas for 2 hours. | 820 | 5 | H2 | 2 | 2 | 30
In the first beaker, 1 g of ammonium heptamolybdate tetrahydrate is dissolved in 6 mL of DI water. In the second beaker, 0.5 g of sucrose is dissolved in 1.5 mL of DI water. The sucrose solution in the second beaker is poured into the metal precursor solution in the first beaker. This combined solution now in the first beaker is stirred for 15 minutes at 300 RPM, after which it is dried at 120 °C in air for 24 hours. After drying, the material is crushed in a mortar and pestle. To carburize the sample, 1 g of crushed and dried material is added to a crucible. The sample is heated at a ramp rate of 5 °C/min to a hold temperature of 820 °C for 2 hr under 60 sccm of H2 gas. After carburization, the sample is cooled under 30 sccm of N2 gas until the tube furnace reads below 30 °C. The sample is passivated under 30 sccm of 1% O2/N2 gas for 2 hours. | 820 | 5 | H2 | 2 | 2 | 60
In the first beaker, 1 g of ammonium heptamolybdate tetrahydrate is dissolved in 6 mL of DI water. In the second beaker, 0.5 g of sucrose is dissolved in 1.5 mL of DI water. The sucrose solution in the second beaker is poured into the metal precursor solution in the first beaker. This combined solution now in the first beaker is stirred for 15 minutes at 300 RPM, after which it is dried at 120 °C in air for 24 hours. After drying, the material is crushed in a mortar and pestle. To carburize the sample, 1 g of crushed and dried material is added to a crucible. The sample is heated at a ramp rate of 5 °C/min to a hold temperature of 820 °C for 2 hr under 100 sccm of H2 gas. After carburization, the sample is cooled under 30 sccm of N2 gas until the tube furnace reads below 30 °C. The sample is passivated under 30 sccm of 1% O2/N2 gas for 2 hours. | 820 | 5 | H2 | 2 | 2 | 100
In the first beaker, 1 g of ammonium heptamolybdate tetrahydrate is dissolved in 6 mL of DI water. In the second beaker, 0.5 g of sucrose is dissolved in 1.5 mL of DI water. The sucrose solution in the second beaker is poured into the metal precursor solution in the first beaker. This combined solution now in the first beaker is stirred for 15 minutes at 300 RPM, after which it is dried at 120 °C in air for 24 hours. After drying, the material is crushed in a mortar and pestle. To carburize the sample, 1 g of crushed and dried material is added to a crucible. The sample is heated at a ramp rate of 5 °C/min to a hold temperature of 820 °C for 5 hr under 30 sccm of H2 gas. After carburization, the sample is cooled under 30 sccm of N2 gas until the tube furnace reads below 30 °C. The sample is passivated under 30 sccm of 1% O2/N2 gas for 2 hours. | 820 | 5 | H2 | 2 | 5 | 30
In the first beaker, 1 g of ammonium heptamolybdate tetrahydrate is dissolved in 6 mL of DI water. In the second beaker, 0.5 g of sucrose is dissolved in 1.5 mL of DI water. The sucrose solution in the second beaker is poured into the metal precursor solution in the first beaker. This combined solution now in the first beaker is stirred for 15 minutes at 300 RPM, after which it is dried at 120 °C in air for 24 hours. After drying, the material is crushed in a mortar and pestle. To carburize the sample, 1 g of crushed and dried material is added to a crucible. The sample is heated at a ramp rate of 5 °C/min to a hold temperature of 820 °C for 5 hr under 60 sccm of H2 gas. After carburization, the sample is cooled under 30 sccm of N2 gas until the tube furnace reads below 30 °C. The sample is passivated under 30 sccm of 1% O2/N2 gas for 2 hours. | 820 | 5 | H2 | 2 | 5 | 60
In the first beaker, 1 g of ammonium heptamolybdate tetrahydrate is dissolved in 6 mL of DI water. In the second beaker, 0.5 g of sucrose is dissolved in 1.5 mL of DI water. The sucrose solution in the second beaker is poured into the metal precursor solution in the first beaker. This combined solution now in the first beaker is stirred for 15 minutes at 300 RPM, after which it is dried at 120 °C in air for 24 hours. After drying, the material is crushed in a mortar and pestle. To carburize the sample, 1 g of crushed and dried material is added to a crucible. The sample is heated at a ramp rate of 5 °C/min to a hold temperature of 820 °C for 5 hr under 100 sccm of H2 gas. After carburization, the sample is cooled under 30 sccm of N2 gas until the tube furnace reads below 30 °C. The sample is passivated under 30 sccm of 1% O2/N2 gas for 2 hours. | 820 | 5 | H2 | 2 | 5 | 100
In the first beaker, 1 g of ammonium heptamolybdate tetrahydrate is dissolved in 6 mL of DI water. In the second beaker, 0.5 g of sucrose is dissolved in 1.5 mL of DI water. The sucrose solution in the second beaker is poured into the metal precursor solution in the first beaker. This combined solution now in the first beaker is stirred for 15 minutes at 300 RPM, after which it is dried at 120 °C in air for 24 hours. After drying, the material is crushed in a mortar and pestle. To carburize the sample, 1 g of crushed and dried material is added to a crucible. The sample is heated at a ramp rate of 5 °C/min to a hold temperature of 820 °C for 10 hr under 30 sccm of H2 gas. After carburization, the sample is cooled under 30 sccm of N2 gas until the tube furnace reads below 30 °C. The sample is passivated under 30 sccm of 1% O2/N2 gas for 2 hours. | 820 | 5 | H2 | 2 | 10 | 30
In the first beaker, 1 g of ammonium heptamolybdate tetrahydrate is dissolved in 6 mL of DI water. In the second beaker, 0.5 g of sucrose is dissolved in 1.5 mL of DI water. The sucrose solution in the second beaker is poured into the metal precursor solution in the first beaker. This combined solution now in the first beaker is stirred for 15 minutes at 300 RPM, after which it is dried at 120 °C in air for 24 hours. After drying, the material is crushed in a mortar and pestle. To carburize the sample, 1 g of crushed and dried material is added to a crucible. The sample is heated at a ramp rate of 5 °C/min to a hold temperature of 820 °C for 10 hr under 60 sccm of H2 gas. After carburization, the sample is cooled under 30 sccm of N2 gas until the tube furnace reads below 30 °C. The sample is passivated under 30 sccm of 1% O2/N2 gas for 2 hours. | 820 | 5 | H2 | 2 | 10 | 60
In the first beaker, 1 g of ammonium heptamolybdate tetrahydrate is dissolved in 6 mL of DI water. In the second beaker, 0.5 g of sucrose is dissolved in 1.5 mL of DI water. The sucrose solution in the second beaker is poured into the metal precursor solution in the first beaker. This combined solution now in the first beaker is stirred for 15 minutes at 300 RPM, after which it is dried at 120 °C in air for 24 hours. After drying, the material is crushed in a mortar and pestle. To carburize the sample, 1 g of crushed and dried material is added to a crucible. The sample is heated at a ramp rate of 5 °C/min to a hold temperature of 820 °C for 10 hr under 100 sccm of H2 gas. After carburization, the sample is cooled under 30 sccm of N2 gas until the tube furnace reads below 30 °C. The sample is passivated under 30 sccm of 1% O2/N2 gas for 2 hours. | 820 | 5 | H2 | 2 | 10 | 100
In the first beaker, 1 g of ammonium heptamolybdate tetrahydrate is dissolved in 4 mL of DI water. In the second beaker, 2 g of sucrose is dissolved in 3.5 mL of DI water. The sucrose solution in the second beaker is poured into the metal precursor solution in the first beaker. This combined solution now in the first beaker is stirred for 15 minutes at 300 RPM, after which it is dried at 120 °C in air for 24 hours. After drying, the material is crushed in a mortar and pestle. To carburize the sample, 1 g of crushed and dried material is added to a crucible. The sample is heated at a ramp rate of 5 °C/min to a hold temperature of 820 °C for 0.5 hr under 30 sccm of N2 gas. After carburization, the sample is cooled under 30 sccm of N2 gas until the tube furnace reads below 30 °C. The sample is passivated under 30 sccm of 1% O2/N2 gas for 2 hours. | 820 | 5 | N2 | 0.5 | 0.5 | 30
In the first beaker, 1 g of ammonium heptamolybdate tetrahydrate is dissolved in 4 mL of DI water. In the second beaker, 2 g of sucrose is dissolved in 3.5 mL of DI water. The sucrose solution in the second beaker is poured into the metal precursor solution in the first beaker. This combined solution now in the first beaker is stirred for 15 minutes at 300 RPM, after which it is dried at 120 °C in air for 24 hours. After drying, the material is crushed in a mortar and pestle. To carburize the sample, 1 g of crushed and dried material is added to a crucible. The sample is heated at a ramp rate of 5 °C/min to a hold temperature of 820 °C for 0.5 hr under 60 sccm of N2 gas. After carburization, the sample is cooled under 30 sccm of N2 gas until the tube furnace reads below 30 °C. The sample is passivated under 30 sccm of 1% O2/N2 gas for 2 hours. | 820 | 5 | N2 | 0.5 | 0.5 | 60
In the first beaker, 1 g of ammonium heptamolybdate tetrahydrate is dissolved in 4 mL of DI water. In the second beaker, 2 g of sucrose is dissolved in 3.5 mL of DI water. The sucrose solution in the second beaker is poured into the metal precursor solution in the first beaker. This combined solution now in the first beaker is stirred for 15 minutes at 300 RPM, after which it is dried at 120 °C in air for 24 hours. After drying, the material is crushed in a mortar and pestle. To carburize the sample, 1 g of crushed and dried material is added to a crucible. The sample is heated at a ramp rate of 5 °C/min to a hold temperature of 820 °C for 0.5 hr under 100 sccm of N2 gas. After carburization, the sample is cooled under 30 sccm of N2 gas until the tube furnace reads below 30 °C. The sample is passivated under 30 sccm of 1% O2/N2 gas for 2 hours. | 820 | 5 | N2 | 0.5 | 0.5 | 100
In the first beaker, 1 g of ammonium heptamolybdate tetrahydrate is dissolved in 4 mL of DI water. In the second beaker, 2 g of sucrose is dissolved in 3.5 mL of DI water. The sucrose solution in the second beaker is poured into the metal precursor solution in the first beaker. This combined solution now in the first beaker is stirred for 15 minutes at 300 RPM, after which it is dried at 120 °C in air for 24 hours. After drying, the material is crushed in a mortar and pestle. To carburize the sample, 1 g of crushed and dried material is added to a crucible. The sample is heated at a ramp rate of 5 °C/min to a hold temperature of 820 °C for 2 hr under 30 sccm of N2 gas. After carburization, the sample is cooled under 30 sccm of N2 gas until the tube furnace reads below 30 °C. The sample is passivated under 30 sccm of 1% O2/N2 gas for 2 hours. | 820 | 5 | N2 | 0.5 | 2 | 30
In the first beaker, 1 g of ammonium heptamolybdate tetrahydrate is dissolved in 4 mL of DI water. In the second beaker, 2 g of sucrose is dissolved in 3.5 mL of DI water. The sucrose solution in the second beaker is poured into the metal precursor solution in the first beaker. This combined solution now in the first beaker is stirred for 15 minutes at 300 RPM, after which it is dried at 120 °C in air for 24 hours. After drying, the material is crushed in a mortar and pestle. To carburize the sample, 1 g of crushed and dried material is added to a crucible. The sample is heated at a ramp rate of 5 °C/min to a hold temperature of 820 °C for 2 hr under 60 sccm of N2 gas. After carburization, the sample is cooled under 30 sccm of N2 gas until the tube furnace reads below 30 °C. The sample is passivated under 30 sccm of 1% O2/N2 gas for 2 hours. | 820 | 5 | N2 | 0.5 | 2 | 60
In the first beaker, 1 g of ammonium heptamolybdate tetrahydrate is dissolved in 4 mL of DI water. In the second beaker, 2 g of sucrose is dissolved in 3.5 mL of DI water. The sucrose solution in the second beaker is poured into the metal precursor solution in the first beaker. This combined solution now in the first beaker is stirred for 15 minutes at 300 RPM, after which it is dried at 120 °C in air for 24 hours. After drying, the material is crushed in a mortar and pestle. To carburize the sample, 1 g of crushed and dried material is added to a crucible. The sample is heated at a ramp rate of 5 °C/min to a hold temperature of 820 °C for 2 hr under 100 sccm of N2 gas. After carburization, the sample is cooled under 30 sccm of N2 gas until the tube furnace reads below 30 °C. The sample is passivated under 30 sccm of 1% O2/N2 gas for 2 hours. | 820 | 5 | N2 | 0.5 | 2 | 100
In the first beaker, 1 g of ammonium heptamolybdate tetrahydrate is dissolved in 4 mL of DI water. In the second beaker, 2 g of sucrose is dissolved in 3.5 mL of DI water. The sucrose solution in the second beaker is poured into the metal precursor solution in the first beaker. This combined solution now in the first beaker is stirred for 15 minutes at 300 RPM, after which it is dried at 120 °C in air for 24 hours. After drying, the material is crushed in a mortar and pestle. To carburize the sample, 1 g of crushed and dried material is added to a crucible. The sample is heated at a ramp rate of 5 °C/min to a hold temperature of 820 °C for 5 hr under 30 sccm of N2 gas. After carburization, the sample is cooled under 30 sccm of N2 gas until the tube furnace reads below 30 °C. The sample is passivated under 30 sccm of 1% O2/N2 gas for 2 hours. | 820 | 5 | N2 | 0.5 | 5 | 30
In the first beaker, 1 g of ammonium heptamolybdate tetrahydrate is dissolved in 4 mL of DI water. In the second beaker, 2 g of sucrose is dissolved in 3.5 mL of DI water. The sucrose solution in the second beaker is poured into the metal precursor solution in the first beaker. This combined solution now in the first beaker is stirred for 15 minutes at 300 RPM, after which it is dried at 120 °C in air for 24 hours. After drying, the material is crushed in a mortar and pestle. To carburize the sample, 1 g of crushed and dried material is added to a crucible. The sample is heated at a ramp rate of 5 °C/min to a hold temperature of 820 °C for 5 hr under 60 sccm of N2 gas. After carburization, the sample is cooled under 30 sccm of N2 gas until the tube furnace reads below 30 °C. The sample is passivated under 30 sccm of 1% O2/N2 gas for 2 hours. | 820 | 5 | N2 | 0.5 | 5 | 60
In the first beaker, 1 g of ammonium heptamolybdate tetrahydrate is dissolved in 4 mL of DI water. In the second beaker, 2 g of sucrose is dissolved in 3.5 mL of DI water. The sucrose solution in the second beaker is poured into the metal precursor solution in the first beaker. This combined solution now in the first beaker is stirred for 15 minutes at 300 RPM, after which it is dried at 120 °C in air for 24 hours. After drying, the material is crushed in a mortar and pestle. To carburize the sample, 1 g of crushed and dried material is added to a crucible. The sample is heated at a ramp rate of 5 °C/min to a hold temperature of 820 °C for 5 hr under 100 sccm of N2 gas. After carburization, the sample is cooled under 30 sccm of N2 gas until the tube furnace reads below 30 °C. The sample is passivated under 30 sccm of 1% O2/N2 gas for 2 hours. | 820 | 5 | N2 | 0.5 | 5 | 100
In the first beaker, 1 g of ammonium heptamolybdate tetrahydrate is dissolved in 4 mL of DI water. In the second beaker, 2 g of sucrose is dissolved in 3.5 mL of DI water. The sucrose solution in the second beaker is poured into the metal precursor solution in the first beaker. This combined solution now in the first beaker is stirred for 15 minutes at 300 RPM, after which it is dried at 120 °C in air for 24 hours. After drying, the material is crushed in a mortar and pestle. To carburize the sample, 1 g of crushed and dried material is added to a crucible. The sample is heated at a ramp rate of 5 °C/min to a hold temperature of 820 °C for 10 hr under 30 sccm of N2 gas. After carburization, the sample is cooled under 30 sccm of N2 gas until the tube furnace reads below 30 °C. The sample is passivated under 30 sccm of 1% O2/N2 gas for 2 hours. | 820 | 5 | N2 | 0.5 | 10 | 30
In the first beaker, 1 g of ammonium heptamolybdate tetrahydrate is dissolved in 4 mL of DI water. In the second beaker, 2 g of sucrose is dissolved in 3.5 mL of DI water. The sucrose solution in the second beaker is poured into the metal precursor solution in the first beaker. This combined solution now in the first beaker is stirred for 15 minutes at 300 RPM, after which it is dried at 120 °C in air for 24 hours. After drying, the material is crushed in a mortar and pestle. To carburize the sample, 1 g of crushed and dried material is added to a crucible. The sample is heated at a ramp rate of 5 °C/min to a hold temperature of 820 °C for 10 hr under 60 sccm of N2 gas. After carburization, the sample is cooled under 30 sccm of N2 gas until the tube furnace reads below 30 °C. The sample is passivated under 30 sccm of 1% O2/N2 gas for 2 hours. | 820 | 5 | N2 | 0.5 | 10 | 60
In the first beaker, 1 g of ammonium heptamolybdate tetrahydrate is dissolved in 4 mL of DI water. In the second beaker, 2 g of sucrose is dissolved in 3.5 mL of DI water. The sucrose solution in the second beaker is poured into the metal precursor solution in the first beaker. This combined solution now in the first beaker is stirred for 15 minutes at 300 RPM, after which it is dried at 120 °C in air for 24 hours. After drying, the material is crushed in a mortar and pestle. To carburize the sample, 1 g of crushed and dried material is added to a crucible. The sample is heated at a ramp rate of 5 °C/min to a hold temperature of 820 °C for 10 hr under 100 sccm of N2 gas. After carburization, the sample is cooled under 30 sccm of N2 gas until the tube furnace reads below 30 °C. The sample is passivated under 30 sccm of 1% O2/N2 gas for 2 hours. | 820 | 5 | N2 | 0.5 | 10 | 100
In the first beaker, 1 g of ammonium heptamolybdate tetrahydrate is dissolved in 5.5 mL of DI water. In the second beaker, 1 g of sucrose is dissolved in 2 mL of DI water. The sucrose solution in the second beaker is poured into the metal precursor solution in the first beaker. This combined solution now in the first beaker is stirred for 15 minutes at 300 RPM, after which it is dried at 120 °C in air for 24 hours. After drying, the material is crushed in a mortar and pestle. To carburize the sample, 1 g of crushed and dried material is added to a crucible. The sample is heated at a ramp rate of 5 °C/min to a hold temperature of 820 °C for 0.5 hr under 30 sccm of N2 gas. After carburization, the sample is cooled under 30 sccm of N2 gas until the tube furnace reads below 30 °C. The sample is passivated under 30 sccm of 1% O2/N2 gas for 2 hours. | 820 | 5 | N2 | 1 | 0.5 | 30
In the first beaker, 1 g of ammonium heptamolybdate tetrahydrate is dissolved in 5.5 mL of DI water. In the second beaker, 1 g of sucrose is dissolved in 2 mL of DI water. The sucrose solution in the second beaker is poured into the metal precursor solution in the first beaker. This combined solution now in the first beaker is stirred for 15 minutes at 300 RPM, after which it is dried at 120 °C in air for 24 hours. After drying, the material is crushed in a mortar and pestle. To carburize the sample, 1 g of crushed and dried material is added to a crucible. The sample is heated at a ramp rate of 5 °C/min to a hold temperature of 820 °C for 0.5 hr under 60 sccm of N2 gas. After carburization, the sample is cooled under 30 sccm of N2 gas until the tube furnace reads below 30 °C. The sample is passivated under 30 sccm of 1% O2/N2 gas for 2 hours. | 820 | 5 | N2 | 1 | 0.5 | 60
In the first beaker, 1 g of ammonium heptamolybdate tetrahydrate is dissolved in 5.5 mL of DI water. In the second beaker, 1 g of sucrose is dissolved in 2 mL of DI water. The sucrose solution in the second beaker is poured into the metal precursor solution in the first beaker. This combined solution now in the first beaker is stirred for 15 minutes at 300 RPM, after which it is dried at 120 °C in air for 24 hours. After drying, the material is crushed in a mortar and pestle. To carburize the sample, 1 g of crushed and dried material is added to a crucible. The sample is heated at a ramp rate of 5 °C/min to a hold temperature of 820 °C for 0.5 hr under 100 sccm of N2 gas. After carburization, the sample is cooled under 30 sccm of N2 gas until the tube furnace reads below 30 °C. The sample is passivated under 30 sccm of 1% O2/N2 gas for 2 hours. | 820 | 5 | N2 | 1 | 0.5 | 100
In the first beaker, 1 g of ammonium heptamolybdate tetrahydrate is dissolved in 5.5 mL of DI water. In the second beaker, 1 g of sucrose is dissolved in 2 mL of DI water. The sucrose solution in the second beaker is poured into the metal precursor solution in the first beaker. This combined solution now in the first beaker is stirred for 15 minutes at 300 RPM, after which it is dried at 120 °C in air for 24 hours. After drying, the material is crushed in a mortar and pestle. To carburize the sample, 1 g of crushed and dried material is added to a crucible. The sample is heated at a ramp rate of 5 °C/min to a hold temperature of 820 °C for 2 hr under 30 sccm of N2 gas. After carburization, the sample is cooled under 30 sccm of N2 gas until the tube furnace reads below 30 °C. The sample is passivated under 30 sccm of 1% O2/N2 gas for 2 hours. | 820 | 5 | N2 | 1 | 2 | 30
In the first beaker, 1 g of ammonium heptamolybdate tetrahydrate is dissolved in 5.5 mL of DI water. In the second beaker, 1 g of sucrose is dissolved in 2 mL of DI water. The sucrose solution in the second beaker is poured into the metal precursor solution in the first beaker. This combined solution now in the first beaker is stirred for 15 minutes at 300 RPM, after which it is dried at 120 °C in air for 24 hours. After drying, the material is crushed in a mortar and pestle. To carburize the sample, 1 g of crushed and dried material is added to a crucible. The sample is heated at a ramp rate of 5 °C/min to a hold temperature of 820 °C for 2 hr under 60 sccm of N2 gas. After carburization, the sample is cooled under 30 sccm of N2 gas until the tube furnace reads below 30 °C. The sample is passivated under 30 sccm of 1% O2/N2 gas for 2 hours. | 820 | 5 | N2 | 1 | 2 | 60
In the first beaker, 1 g of ammonium heptamolybdate tetrahydrate is dissolved in 5.5 mL of DI water. In the second beaker, 1 g of sucrose is dissolved in 2 mL of DI water. The sucrose solution in the second beaker is poured into the metal precursor solution in the first beaker. This combined solution now in the first beaker is stirred for 15 minutes at 300 RPM, after which it is dried at 120 °C in air for 24 hours. After drying, the material is crushed in a mortar and pestle. To carburize the sample, 1 g of crushed and dried material is added to a crucible. The sample is heated at a ramp rate of 5 °C/min to a hold temperature of 820 °C for 2 hr under 100 sccm of N2 gas. After carburization, the sample is cooled under 30 sccm of N2 gas until the tube furnace reads below 30 °C. The sample is passivated under 30 sccm of 1% O2/N2 gas for 2 hours. | 820 | 5 | N2 | 1 | 2 | 100
In the first beaker, 1 g of ammonium heptamolybdate tetrahydrate is dissolved in 5.5 mL of DI water. In the second beaker, 1 g of sucrose is dissolved in 2 mL of DI water. The sucrose solution in the second beaker is poured into the metal precursor solution in the first beaker. This combined solution now in the first beaker is stirred for 15 minutes at 300 RPM, after which it is dried at 120 °C in air for 24 hours. After drying, the material is crushed in a mortar and pestle. To carburize the sample, 1 g of crushed and dried material is added to a crucible. The sample is heated at a ramp rate of 5 °C/min to a hold temperature of 820 °C for 5 hr under 30 sccm of N2 gas. After carburization, the sample is cooled under 30 sccm of N2 gas until the tube furnace reads below 30 °C. The sample is passivated under 30 sccm of 1% O2/N2 gas for 2 hours. | 820 | 5 | N2 | 1 | 5 | 30
In the first beaker, 1 g of ammonium heptamolybdate tetrahydrate is dissolved in 5.5 mL of DI water. In the second beaker, 1 g of sucrose is dissolved in 2 mL of DI water. The sucrose solution in the second beaker is poured into the metal precursor solution in the first beaker. This combined solution now in the first beaker is stirred for 15 minutes at 300 RPM, after which it is dried at 120 °C in air for 24 hours. After drying, the material is crushed in a mortar and pestle. To carburize the sample, 1 g of crushed and dried material is added to a crucible. The sample is heated at a ramp rate of 5 °C/min to a hold temperature of 820 °C for 5 hr under 60 sccm of N2 gas. After carburization, the sample is cooled under 30 sccm of N2 gas until the tube furnace reads below 30 °C. The sample is passivated under 30 sccm of 1% O2/N2 gas for 2 hours. | 820 | 5 | N2 | 1 | 5 | 60
In the first beaker, 1 g of ammonium heptamolybdate tetrahydrate is dissolved in 5.5 mL of DI water. In the second beaker, 1 g of sucrose is dissolved in 2 mL of DI water. The sucrose solution in the second beaker is poured into the metal precursor solution in the first beaker. This combined solution now in the first beaker is stirred for 15 minutes at 300 RPM, after which it is dried at 120 °C in air for 24 hours. After drying, the material is crushed in a mortar and pestle. To carburize the sample, 1 g of crushed and dried material is added to a crucible. The sample is heated at a ramp rate of 5 °C/min to a hold temperature of 820 °C for 5 hr under 100 sccm of N2 gas. After carburization, the sample is cooled under 30 sccm of N2 gas until the tube furnace reads below 30 °C. The sample is passivated under 30 sccm of 1% O2/N2 gas for 2 hours. | 820 | 5 | N2 | 1 | 5 | 100
In the first beaker, 1 g of ammonium heptamolybdate tetrahydrate is dissolved in 5.5 mL of DI water. In the second beaker, 1 g of sucrose is dissolved in 2 mL of DI water. The sucrose solution in the second beaker is poured into the metal precursor solution in the first beaker. This combined solution now in the first beaker is stirred for 15 minutes at 300 RPM, after which it is dried at 120 °C in air for 24 hours. After drying, the material is crushed in a mortar and pestle. To carburize the sample, 1 g of crushed and dried material is added to a crucible. The sample is heated at a ramp rate of 5 °C/min to a hold temperature of 820 °C for 10 hr under 30 sccm of N2 gas. After carburization, the sample is cooled under 30 sccm of N2 gas until the tube furnace reads below 30 °C. The sample is passivated under 30 sccm of 1% O2/N2 gas for 2 hours. | 820 | 5 | N2 | 1 | 10 | 30
In the first beaker, 1 g of ammonium heptamolybdate tetrahydrate is dissolved in 5.5 mL of DI water. In the second beaker, 1 g of sucrose is dissolved in 2 mL of DI water. The sucrose solution in the second beaker is poured into the metal precursor solution in the first beaker. This combined solution now in the first beaker is stirred for 15 minutes at 300 RPM, after which it is dried at 120 °C in air for 24 hours. After drying, the material is crushed in a mortar and pestle. To carburize the sample, 1 g of crushed and dried material is added to a crucible. The sample is heated at a ramp rate of 5 °C/min to a hold temperature of 820 °C for 10 hr under 60 sccm of N2 gas. After carburization, the sample is cooled under 30 sccm of N2 gas until the tube furnace reads below 30 °C. The sample is passivated under 30 sccm of 1% O2/N2 gas for 2 hours. | 820 | 5 | N2 | 1 | 10 | 60
In the first beaker, 1 g of ammonium heptamolybdate tetrahydrate is dissolved in 5.5 mL of DI water. In the second beaker, 1 g of sucrose is dissolved in 2 mL of DI water. The sucrose solution in the second beaker is poured into the metal precursor solution in the first beaker. This combined solution now in the first beaker is stirred for 15 minutes at 300 RPM, after which it is dried at 120 °C in air for 24 hours. After drying, the material is crushed in a mortar and pestle. To carburize the sample, 1 g of crushed and dried material is added to a crucible. The sample is heated at a ramp rate of 5 °C/min to a hold temperature of 820 °C for 10 hr under 100 sccm of N2 gas. After carburization, the sample is cooled under 30 sccm of N2 gas until the tube furnace reads below 30 °C. The sample is passivated under 30 sccm of 1% O2/N2 gas for 2 hours. | 820 | 5 | N2 | 1 | 10 | 100
In the first beaker, 1 g of ammonium heptamolybdate tetrahydrate is dissolved in 6 mL of DI water. In the second beaker, 0.5 g of sucrose is dissolved in 1.5 mL of DI water. The sucrose solution in the second beaker is poured into the metal precursor solution in the first beaker. This combined solution now in the first beaker is stirred for 15 minutes at 300 RPM, after which it is dried at 120 °C in air for 24 hours. After drying, the material is crushed in a mortar and pestle. To carburize the sample, 1 g of crushed and dried material is added to a crucible. The sample is heated at a ramp rate of 5 °C/min to a hold temperature of 820 °C for 0.5 hr under 30 sccm of N2 gas. After carburization, the sample is cooled under 30 sccm of N2 gas until the tube furnace reads below 30 °C. The sample is passivated under 30 sccm of 1% O2/N2 gas for 2 hours. | 820 | 5 | N2 | 2 | 0.5 | 30
In the first beaker, 1 g of ammonium heptamolybdate tetrahydrate is dissolved in 6 mL of DI water. In the second beaker, 0.5 g of sucrose is dissolved in 1.5 mL of DI water. The sucrose solution in the second beaker is poured into the metal precursor solution in the first beaker. This combined solution now in the first beaker is stirred for 15 minutes at 300 RPM, after which it is dried at 120 °C in air for 24 hours. After drying, the material is crushed in a mortar and pestle. To carburize the sample, 1 g of crushed and dried material is added to a crucible. The sample is heated at a ramp rate of 5 °C/min to a hold temperature of 820 °C for 0.5 hr under 60 sccm of N2 gas. After carburization, the sample is cooled under 30 sccm of N2 gas until the tube furnace reads below 30 °C. The sample is passivated under 30 sccm of 1% O2/N2 gas for 2 hours. | 820 | 5 | N2 | 2 | 0.5 | 60
In the first beaker, 1 g of ammonium heptamolybdate tetrahydrate is dissolved in 6 mL of DI water. In the second beaker, 0.5 g of sucrose is dissolved in 1.5 mL of DI water. The sucrose solution in the second beaker is poured into the metal precursor solution in the first beaker. This combined solution now in the first beaker is stirred for 15 minutes at 300 RPM, after which it is dried at 120 °C in air for 24 hours. After drying, the material is crushed in a mortar and pestle. To carburize the sample, 1 g of crushed and dried material is added to a crucible. The sample is heated at a ramp rate of 5 °C/min to a hold temperature of 820 °C for 0.5 hr under 100 sccm of N2 gas. After carburization, the sample is cooled under 30 sccm of N2 gas until the tube furnace reads below 30 °C. The sample is passivated under 30 sccm of 1% O2/N2 gas for 2 hours. | 820 | 5 | N2 | 2 | 0.5 | 100
In the first beaker, 1 g of ammonium heptamolybdate tetrahydrate is dissolved in 6 mL of DI water. In the second beaker, 0.5 g of sucrose is dissolved in 1.5 mL of DI water. The sucrose solution in the second beaker is poured into the metal precursor solution in the first beaker. This combined solution now in the first beaker is stirred for 15 minutes at 300 RPM, after which it is dried at 120 °C in air for 24 hours. After drying, the material is crushed in a mortar and pestle. To carburize the sample, 1 g of crushed and dried material is added to a crucible. The sample is heated at a ramp rate of 5 °C/min to a hold temperature of 820 °C for 2 hr under 30 sccm of N2 gas. After carburization, the sample is cooled under 30 sccm of N2 gas until the tube furnace reads below 30 °C. The sample is passivated under 30 sccm of 1% O2/N2 gas for 2 hours. | 820 | 5 | N2 | 2 | 2 | 30
In the first beaker, 1 g of ammonium heptamolybdate tetrahydrate is dissolved in 6 mL of DI water. In the second beaker, 0.5 g of sucrose is dissolved in 1.5 mL of DI water. The sucrose solution in the second beaker is poured into the metal precursor solution in the first beaker. This combined solution now in the first beaker is stirred for 15 minutes at 300 RPM, after which it is dried at 120 °C in air for 24 hours. After drying, the material is crushed in a mortar and pestle. To carburize the sample, 1 g of crushed and dried material is added to a crucible. The sample is heated at a ramp rate of 5 °C/min to a hold temperature of 820 °C for 2 hr under 60 sccm of N2 gas. After carburization, the sample is cooled under 30 sccm of N2 gas until the tube furnace reads below 30 °C. The sample is passivated under 30 sccm of 1% O2/N2 gas for 2 hours. | 820 | 5 | N2 | 2 | 2 | 60
In the first beaker, 1 g of ammonium heptamolybdate tetrahydrate is dissolved in 6 mL of DI water. In the second beaker, 0.5 g of sucrose is dissolved in 1.5 mL of DI water. The sucrose solution in the second beaker is poured into the metal precursor solution in the first beaker. This combined solution now in the first beaker is stirred for 15 minutes at 300 RPM, after which it is dried at 120 °C in air for 24 hours. After drying, the material is crushed in a mortar and pestle. To carburize the sample, 1 g of crushed and dried material is added to a crucible. The sample is heated at a ramp rate of 5 °C/min to a hold temperature of 820 °C for 2 hr under 100 sccm of N2 gas. After carburization, the sample is cooled under 30 sccm of N2 gas until the tube furnace reads below 30 °C. The sample is passivated under 30 sccm of 1% O2/N2 gas for 2 hours. | 820 | 5 | N2 | 2 | 2 | 100
In the first beaker, 1 g of ammonium heptamolybdate tetrahydrate is dissolved in 6 mL of DI water. In the second beaker, 0.5 g of sucrose is dissolved in 1.5 mL of DI water. The sucrose solution in the second beaker is poured into the metal precursor solution in the first beaker. This combined solution now in the first beaker is stirred for 15 minutes at 300 RPM, after which it is dried at 120 °C in air for 24 hours. After drying, the material is crushed in a mortar and pestle. To carburize the sample, 1 g of crushed and dried material is added to a crucible. The sample is heated at a ramp rate of 5 °C/min to a hold temperature of 820 °C for 5 hr under 30 sccm of N2 gas. After carburization, the sample is cooled under 30 sccm of N2 gas until the tube furnace reads below 30 °C. The sample is passivated under 30 sccm of 1% O2/N2 gas for 2 hours. | 820 | 5 | N2 | 2 | 5 | 30
In the first beaker, 1 g of ammonium heptamolybdate tetrahydrate is dissolved in 6 mL of DI water. In the second beaker, 0.5 g of sucrose is dissolved in 1.5 mL of DI water. The sucrose solution in the second beaker is poured into the metal precursor solution in the first beaker. This combined solution now in the first beaker is stirred for 15 minutes at 300 RPM, after which it is dried at 120 °C in air for 24 hours. After drying, the material is crushed in a mortar and pestle. To carburize the sample, 1 g of crushed and dried material is added to a crucible. The sample is heated at a ramp rate of 5 °C/min to a hold temperature of 820 °C for 5 hr under 60 sccm of N2 gas. After carburization, the sample is cooled under 30 sccm of N2 gas until the tube furnace reads below 30 °C. The sample is passivated under 30 sccm of 1% O2/N2 gas for 2 hours. | 820 | 5 | N2 | 2 | 5 | 60
In the first beaker, 1 g of ammonium heptamolybdate tetrahydrate is dissolved in 6 mL of DI water. In the second beaker, 0.5 g of sucrose is dissolved in 1.5 mL of DI water. The sucrose solution in the second beaker is poured into the metal precursor solution in the first beaker. This combined solution now in the first beaker is stirred for 15 minutes at 300 RPM, after which it is dried at 120 °C in air for 24 hours. After drying, the material is crushed in a mortar and pestle. To carburize the sample, 1 g of crushed and dried material is added to a crucible. The sample is heated at a ramp rate of 5 °C/min to a hold temperature of 820 °C for 5 hr under 100 sccm of N2 gas. After carburization, the sample is cooled under 30 sccm of N2 gas until the tube furnace reads below 30 °C. The sample is passivated under 30 sccm of 1% O2/N2 gas for 2 hours. | 820 | 5 | N2 | 2 | 5 | 100
In the first beaker, 1 g of ammonium heptamolybdate tetrahydrate is dissolved in 6 mL of DI water. In the second beaker, 0.5 g of sucrose is dissolved in 1.5 mL of DI water. The sucrose solution in the second beaker is poured into the metal precursor solution in the first beaker. This combined solution now in the first beaker is stirred for 15 minutes at 300 RPM, after which it is dried at 120 °C in air for 24 hours. After drying, the material is crushed in a mortar and pestle. To carburize the sample, 1 g of crushed and dried material is added to a crucible. The sample is heated at a ramp rate of 5 °C/min to a hold temperature of 820 °C for 10 hr under 30 sccm of N2 gas. After carburization, the sample is cooled under 30 sccm of N2 gas until the tube furnace reads below 30 °C. The sample is passivated under 30 sccm of 1% O2/N2 gas for 2 hours. | 820 | 5 | N2 | 2 | 10 | 30
In the first beaker, 1 g of ammonium heptamolybdate tetrahydrate is dissolved in 6 mL of DI water. In the second beaker, 0.5 g of sucrose is dissolved in 1.5 mL of DI water. The sucrose solution in the second beaker is poured into the metal precursor solution in the first beaker. This combined solution now in the first beaker is stirred for 15 minutes at 300 RPM, after which it is dried at 120 °C in air for 24 hours. After drying, the material is crushed in a mortar and pestle. To carburize the sample, 1 g of crushed and dried material is added to a crucible. The sample is heated at a ramp rate of 5 °C/min to a hold temperature of 820 °C for 10 hr under 60 sccm of N2 gas. After carburization, the sample is cooled under 30 sccm of N2 gas until the tube furnace reads below 30 °C. The sample is passivated under 30 sccm of 1% O2/N2 gas for 2 hours. | 820 | 5 | N2 | 2 | 10 | 60
In the first beaker, 1 g of ammonium heptamolybdate tetrahydrate is dissolved in 6 mL of DI water. In the second beaker, 0.5 g of sucrose is dissolved in 1.5 mL of DI water. The sucrose solution in the second beaker is poured into the metal precursor solution in the first beaker. This combined solution now in the first beaker is stirred for 15 minutes at 300 RPM, after which it is dried at 120 °C in air for 24 hours. After drying, the material is crushed in a mortar and pestle. To carburize the sample, 1 g of crushed and dried material is added to a crucible. The sample is heated at a ramp rate of 5 °C/min to a hold temperature of 820 °C for 10 hr under 100 sccm of N2 gas. After carburization, the sample is cooled under 30 sccm of N2 gas until the tube furnace reads below 30 °C. The sample is passivated under 30 sccm of 1% O2/N2 gas for 2 hours. | 820 | 5 | N2 | 2 | 10 | 100
In the first beaker, 1 g of ammonium heptamolybdate tetrahydrate is dissolved in 4 mL of DI water. In the second beaker, 2 g of sucrose is dissolved in 3.5 mL of DI water. The sucrose solution in the second beaker is poured into the metal precursor solution in the first beaker. This combined solution now in the first beaker is stirred for 15 minutes at 300 RPM, after which it is dried at 120 °C in air for 24 hours. After drying, the material is crushed in a mortar and pestle. To carburize the sample, 1 g of crushed and dried material is added to a crucible. The sample is heated at a ramp rate of 10 °C/min to a hold temperature of 820 °C for 0.5 hr under 30 sccm of H2 gas. After carburization, the sample is cooled under 30 sccm of N2 gas until the tube furnace reads below 30 °C. The sample is passivated under 30 sccm of 1% O2/N2 gas for 2 hours. | 820 | 10 | H2 | 0.5 | 0.5 | 30
In the first beaker, 1 g of ammonium heptamolybdate tetrahydrate is dissolved in 4 mL of DI water. In the second beaker, 2 g of sucrose is dissolved in 3.5 mL of DI water. The sucrose solution in the second beaker is poured into the metal precursor solution in the first beaker. This combined solution now in the first beaker is stirred for 15 minutes at 300 RPM, after which it is dried at 120 °C in air for 24 hours. After drying, the material is crushed in a mortar and pestle. To carburize the sample, 1 g of crushed and dried material is added to a crucible. The sample is heated at a ramp rate of 10 °C/min to a hold temperature of 820 °C for 0.5 hr under 60 sccm of H2 gas. After carburization, the sample is cooled under 30 sccm of N2 gas until the tube furnace reads below 30 °C. The sample is passivated under 30 sccm of 1% O2/N2 gas for 2 hours. | 820 | 10 | H2 | 0.5 | 0.5 | 60
In the first beaker, 1 g of ammonium heptamolybdate tetrahydrate is dissolved in 4 mL of DI water. In the second beaker, 2 g of sucrose is dissolved in 3.5 mL of DI water. The sucrose solution in the second beaker is poured into the metal precursor solution in the first beaker. This combined solution now in the first beaker is stirred for 15 minutes at 300 RPM, after which it is dried at 120 °C in air for 24 hours. After drying, the material is crushed in a mortar and pestle. To carburize the sample, 1 g of crushed and dried material is added to a crucible. The sample is heated at a ramp rate of 10 °C/min to a hold temperature of 820 °C for 0.5 hr under 100 sccm of H2 gas. After carburization, the sample is cooled under 30 sccm of N2 gas until the tube furnace reads below 30 °C. The sample is passivated under 30 sccm of 1% O2/N2 gas for 2 hours. | 820 | 10 | H2 | 0.5 | 0.5 | 100
In the first beaker, 1 g of ammonium heptamolybdate tetrahydrate is dissolved in 4 mL of DI water. In the second beaker, 2 g of sucrose is dissolved in 3.5 mL of DI water. The sucrose solution in the second beaker is poured into the metal precursor solution in the first beaker. This combined solution now in the first beaker is stirred for 15 minutes at 300 RPM, after which it is dried at 120 °C in air for 24 hours. After drying, the material is crushed in a mortar and pestle. To carburize the sample, 1 g of crushed and dried material is added to a crucible. The sample is heated at a ramp rate of 10 °C/min to a hold temperature of 820 °C for 2 hr under 30 sccm of H2 gas. After carburization, the sample is cooled under 30 sccm of N2 gas until the tube furnace reads below 30 °C. The sample is passivated under 30 sccm of 1% O2/N2 gas for 2 hours. | 820 | 10 | H2 | 0.5 | 2 | 30
In the first beaker, 1 g of ammonium heptamolybdate tetrahydrate is dissolved in 4 mL of DI water. In the second beaker, 2 g of sucrose is dissolved in 3.5 mL of DI water. The sucrose solution in the second beaker is poured into the metal precursor solution in the first beaker. This combined solution now in the first beaker is stirred for 15 minutes at 300 RPM, after which it is dried at 120 °C in air for 24 hours. After drying, the material is crushed in a mortar and pestle. To carburize the sample, 1 g of crushed and dried material is added to a crucible. The sample is heated at a ramp rate of 10 °C/min to a hold temperature of 820 °C for 2 hr under 60 sccm of H2 gas. After carburization, the sample is cooled under 30 sccm of N2 gas until the tube furnace reads below 30 °C. The sample is passivated under 30 sccm of 1% O2/N2 gas for 2 hours. | 820 | 10 | H2 | 0.5 | 2 | 60
In the first beaker, 1 g of ammonium heptamolybdate tetrahydrate is dissolved in 4 mL of DI water. In the second beaker, 2 g of sucrose is dissolved in 3.5 mL of DI water. The sucrose solution in the second beaker is poured into the metal precursor solution in the first beaker. This combined solution now in the first beaker is stirred for 15 minutes at 300 RPM, after which it is dried at 120 °C in air for 24 hours. After drying, the material is crushed in a mortar and pestle. To carburize the sample, 1 g of crushed and dried material is added to a crucible. The sample is heated at a ramp rate of 10 °C/min to a hold temperature of 820 °C for 2 hr under 100 sccm of H2 gas. After carburization, the sample is cooled under 30 sccm of N2 gas until the tube furnace reads below 30 °C. The sample is passivated under 30 sccm of 1% O2/N2 gas for 2 hours. | 820 | 10 | H2 | 0.5 | 2 | 100
In the first beaker, 1 g of ammonium heptamolybdate tetrahydrate is dissolved in 4 mL of DI water. In the second beaker, 2 g of sucrose is dissolved in 3.5 mL of DI water. The sucrose solution in the second beaker is poured into the metal precursor solution in the first beaker. This combined solution now in the first beaker is stirred for 15 minutes at 300 RPM, after which it is dried at 120 °C in air for 24 hours. After drying, the material is crushed in a mortar and pestle. To carburize the sample, 1 g of crushed and dried material is added to a crucible. The sample is heated at a ramp rate of 10 °C/min to a hold temperature of 820 °C for 5 hr under 30 sccm of H2 gas. After carburization, the sample is cooled under 30 sccm of N2 gas until the tube furnace reads below 30 °C. The sample is passivated under 30 sccm of 1% O2/N2 gas for 2 hours. | 820 | 10 | H2 | 0.5 | 5 | 30
In the first beaker, 1 g of ammonium heptamolybdate tetrahydrate is dissolved in 4 mL of DI water. In the second beaker, 2 g of sucrose is dissolved in 3.5 mL of DI water. The sucrose solution in the second beaker is poured into the metal precursor solution in the first beaker. This combined solution now in the first beaker is stirred for 15 minutes at 300 RPM, after which it is dried at 120 °C in air for 24 hours. After drying, the material is crushed in a mortar and pestle. To carburize the sample, 1 g of crushed and dried material is added to a crucible. The sample is heated at a ramp rate of 10 °C/min to a hold temperature of 820 °C for 5 hr under 60 sccm of H2 gas. After carburization, the sample is cooled under 30 sccm of N2 gas until the tube furnace reads below 30 °C. The sample is passivated under 30 sccm of 1% O2/N2 gas for 2 hours. | 820 | 10 | H2 | 0.5 | 5 | 60
In the first beaker, 1 g of ammonium heptamolybdate tetrahydrate is dissolved in 4 mL of DI water. In the second beaker, 2 g of sucrose is dissolved in 3.5 mL of DI water. The sucrose solution in the second beaker is poured into the metal precursor solution in the first beaker. This combined solution now in the first beaker is stirred for 15 minutes at 300 RPM, after which it is dried at 120 °C in air for 24 hours. After drying, the material is crushed in a mortar and pestle. To carburize the sample, 1 g of crushed and dried material is added to a crucible. The sample is heated at a ramp rate of 10 °C/min to a hold temperature of 820 °C for 5 hr under 100 sccm of H2 gas. After carburization, the sample is cooled under 30 sccm of N2 gas until the tube furnace reads below 30 °C. The sample is passivated under 30 sccm of 1% O2/N2 gas for 2 hours. | 820 | 10 | H2 | 0.5 | 5 | 100
In the first beaker, 1 g of ammonium heptamolybdate tetrahydrate is dissolved in 4 mL of DI water. In the second beaker, 2 g of sucrose is dissolved in 3.5 mL of DI water. The sucrose solution in the second beaker is poured into the metal precursor solution in the first beaker. This combined solution now in the first beaker is stirred for 15 minutes at 300 RPM, after which it is dried at 120 °C in air for 24 hours. After drying, the material is crushed in a mortar and pestle. To carburize the sample, 1 g of crushed and dried material is added to a crucible. The sample is heated at a ramp rate of 10 °C/min to a hold temperature of 820 °C for 10 hr under 30 sccm of H2 gas. After carburization, the sample is cooled under 30 sccm of N2 gas until the tube furnace reads below 30 °C. The sample is passivated under 30 sccm of 1% O2/N2 gas for 2 hours. | 820 | 10 | H2 | 0.5 | 10 | 30
In the first beaker, 1 g of ammonium heptamolybdate tetrahydrate is dissolved in 4 mL of DI water. In the second beaker, 2 g of sucrose is dissolved in 3.5 mL of DI water. The sucrose solution in the second beaker is poured into the metal precursor solution in the first beaker. This combined solution now in the first beaker is stirred for 15 minutes at 300 RPM, after which it is dried at 120 °C in air for 24 hours. After drying, the material is crushed in a mortar and pestle. To carburize the sample, 1 g of crushed and dried material is added to a crucible. The sample is heated at a ramp rate of 10 °C/min to a hold temperature of 820 °C for 10 hr under 60 sccm of H2 gas. After carburization, the sample is cooled under 30 sccm of N2 gas until the tube furnace reads below 30 °C. The sample is passivated under 30 sccm of 1% O2/N2 gas for 2 hours. | 820 | 10 | H2 | 0.5 | 10 | 60
In the first beaker, 1 g of ammonium heptamolybdate tetrahydrate is dissolved in 4 mL of DI water. In the second beaker, 2 g of sucrose is dissolved in 3.5 mL of DI water. The sucrose solution in the second beaker is poured into the metal precursor solution in the first beaker. This combined solution now in the first beaker is stirred for 15 minutes at 300 RPM, after which it is dried at 120 °C in air for 24 hours. After drying, the material is crushed in a mortar and pestle. To carburize the sample, 1 g of crushed and dried material is added to a crucible. The sample is heated at a ramp rate of 10 °C/min to a hold temperature of 820 °C for 10 hr under 100 sccm of H2 gas. After carburization, the sample is cooled under 30 sccm of N2 gas until the tube furnace reads below 30 °C. The sample is passivated under 30 sccm of 1% O2/N2 gas for 2 hours. | 820 | 10 | H2 | 0.5 | 10 | 100
In the first beaker, 1 g of ammonium heptamolybdate tetrahydrate is dissolved in 5.5 mL of DI water. In the second beaker, 1 g of sucrose is dissolved in 2 mL of DI water. The sucrose solution in the second beaker is poured into the metal precursor solution in the first beaker. This combined solution now in the first beaker is stirred for 15 minutes at 300 RPM, after which it is dried at 120 °C in air for 24 hours. After drying, the material is crushed in a mortar and pestle. To carburize the sample, 1 g of crushed and dried material is added to a crucible. The sample is heated at a ramp rate of 10 °C/min to a hold temperature of 820 °C for 0.5 hr under 30 sccm of H2 gas. After carburization, the sample is cooled under 30 sccm of N2 gas until the tube furnace reads below 30 °C. The sample is passivated under 30 sccm of 1% O2/N2 gas for 2 hours. | 820 | 10 | H2 | 1 | 0.5 | 30
In the first beaker, 1 g of ammonium heptamolybdate tetrahydrate is dissolved in 5.5 mL of DI water. In the second beaker, 1 g of sucrose is dissolved in 2 mL of DI water. The sucrose solution in the second beaker is poured into the metal precursor solution in the first beaker. This combined solution now in the first beaker is stirred for 15 minutes at 300 RPM, after which it is dried at 120 °C in air for 24 hours. After drying, the material is crushed in a mortar and pestle. To carburize the sample, 1 g of crushed and dried material is added to a crucible. The sample is heated at a ramp rate of 10 °C/min to a hold temperature of 820 °C for 0.5 hr under 60 sccm of H2 gas. After carburization, the sample is cooled under 30 sccm of N2 gas until the tube furnace reads below 30 °C. The sample is passivated under 30 sccm of 1% O2/N2 gas for 2 hours. | 820 | 10 | H2 | 1 | 0.5 | 60
In the first beaker, 1 g of ammonium heptamolybdate tetrahydrate is dissolved in 5.5 mL of DI water. In the second beaker, 1 g of sucrose is dissolved in 2 mL of DI water. The sucrose solution in the second beaker is poured into the metal precursor solution in the first beaker. This combined solution now in the first beaker is stirred for 15 minutes at 300 RPM, after which it is dried at 120 °C in air for 24 hours. After drying, the material is crushed in a mortar and pestle. To carburize the sample, 1 g of crushed and dried material is added to a crucible. The sample is heated at a ramp rate of 10 °C/min to a hold temperature of 820 °C for 0.5 hr under 100 sccm of H2 gas. After carburization, the sample is cooled under 30 sccm of N2 gas until the tube furnace reads below 30 °C. The sample is passivated under 30 sccm of 1% O2/N2 gas for 2 hours. | 820 | 10 | H2 | 1 | 0.5 | 100
In the first beaker, 1 g of ammonium heptamolybdate tetrahydrate is dissolved in 5.5 mL of DI water. In the second beaker, 1 g of sucrose is dissolved in 2 mL of DI water. The sucrose solution in the second beaker is poured into the metal precursor solution in the first beaker. This combined solution now in the first beaker is stirred for 15 minutes at 300 RPM, after which it is dried at 120 °C in air for 24 hours. After drying, the material is crushed in a mortar and pestle. To carburize the sample, 1 g of crushed and dried material is added to a crucible. The sample is heated at a ramp rate of 10 °C/min to a hold temperature of 820 °C for 2 hr under 30 sccm of H2 gas. After carburization, the sample is cooled under 30 sccm of N2 gas until the tube furnace reads below 30 °C. The sample is passivated under 30 sccm of 1% O2/N2 gas for 2 hours. | 820 | 10 | H2 | 1 | 2 | 30
In the first beaker, 1 g of ammonium heptamolybdate tetrahydrate is dissolved in 5.5 mL of DI water. In the second beaker, 1 g of sucrose is dissolved in 2 mL of DI water. The sucrose solution in the second beaker is poured into the metal precursor solution in the first beaker. This combined solution now in the first beaker is stirred for 15 minutes at 300 RPM, after which it is dried at 120 °C in air for 24 hours. After drying, the material is crushed in a mortar and pestle. To carburize the sample, 1 g of crushed and dried material is added to a crucible. The sample is heated at a ramp rate of 10 °C/min to a hold temperature of 820 °C for 2 hr under 60 sccm of H2 gas. After carburization, the sample is cooled under 30 sccm of N2 gas until the tube furnace reads below 30 °C. The sample is passivated under 30 sccm of 1% O2/N2 gas for 2 hours. | 820 | 10 | H2 | 1 | 2 | 60
In the first beaker, 1 g of ammonium heptamolybdate tetrahydrate is dissolved in 5.5 mL of DI water. In the second beaker, 1 g of sucrose is dissolved in 2 mL of DI water. The sucrose solution in the second beaker is poured into the metal precursor solution in the first beaker. This combined solution now in the first beaker is stirred for 15 minutes at 300 RPM, after which it is dried at 120 °C in air for 24 hours. After drying, the material is crushed in a mortar and pestle. To carburize the sample, 1 g of crushed and dried material is added to a crucible. The sample is heated at a ramp rate of 10 °C/min to a hold temperature of 820 °C for 2 hr under 100 sccm of H2 gas. After carburization, the sample is cooled under 30 sccm of N2 gas until the tube furnace reads below 30 °C. The sample is passivated under 30 sccm of 1% O2/N2 gas for 2 hours. | 820 | 10 | H2 | 1 | 2 | 100
In the first beaker, 1 g of ammonium heptamolybdate tetrahydrate is dissolved in 5.5 mL of DI water. In the second beaker, 1 g of sucrose is dissolved in 2 mL of DI water. The sucrose solution in the second beaker is poured into the metal precursor solution in the first beaker. This combined solution now in the first beaker is stirred for 15 minutes at 300 RPM, after which it is dried at 120 °C in air for 24 hours. After drying, the material is crushed in a mortar and pestle. To carburize the sample, 1 g of crushed and dried material is added to a crucible. The sample is heated at a ramp rate of 10 °C/min to a hold temperature of 820 °C for 5 hr under 30 sccm of H2 gas. After carburization, the sample is cooled under 30 sccm of N2 gas until the tube furnace reads below 30 °C. The sample is passivated under 30 sccm of 1% O2/N2 gas for 2 hours. | 820 | 10 | H2 | 1 | 5 | 30
In the first beaker, 1 g of ammonium heptamolybdate tetrahydrate is dissolved in 5.5 mL of DI water. In the second beaker, 1 g of sucrose is dissolved in 2 mL of DI water. The sucrose solution in the second beaker is poured into the metal precursor solution in the first beaker. This combined solution now in the first beaker is stirred for 15 minutes at 300 RPM, after which it is dried at 120 °C in air for 24 hours. After drying, the material is crushed in a mortar and pestle. To carburize the sample, 1 g of crushed and dried material is added to a crucible. The sample is heated at a ramp rate of 10 °C/min to a hold temperature of 820 °C for 5 hr under 60 sccm of H2 gas. After carburization, the sample is cooled under 30 sccm of N2 gas until the tube furnace reads below 30 °C. The sample is passivated under 30 sccm of 1% O2/N2 gas for 2 hours. | 820 | 10 | H2 | 1 | 5 | 60
In the first beaker, 1 g of ammonium heptamolybdate tetrahydrate is dissolved in 5.5 mL of DI water. In the second beaker, 1 g of sucrose is dissolved in 2 mL of DI water. The sucrose solution in the second beaker is poured into the metal precursor solution in the first beaker. This combined solution now in the first beaker is stirred for 15 minutes at 300 RPM, after which it is dried at 120 °C in air for 24 hours. After drying, the material is crushed in a mortar and pestle. To carburize the sample, 1 g of crushed and dried material is added to a crucible. The sample is heated at a ramp rate of 10 °C/min to a hold temperature of 820 °C for 5 hr under 100 sccm of H2 gas. After carburization, the sample is cooled under 30 sccm of N2 gas until the tube furnace reads below 30 °C. The sample is passivated under 30 sccm of 1% O2/N2 gas for 2 hours. | 820 | 10 | H2 | 1 | 5 | 100
In the first beaker, 1 g of ammonium heptamolybdate tetrahydrate is dissolved in 5.5 mL of DI water. In the second beaker, 1 g of sucrose is dissolved in 2 mL of DI water. The sucrose solution in the second beaker is poured into the metal precursor solution in the first beaker. This combined solution now in the first beaker is stirred for 15 minutes at 300 RPM, after which it is dried at 120 °C in air for 24 hours. After drying, the material is crushed in a mortar and pestle. To carburize the sample, 1 g of crushed and dried material is added to a crucible. The sample is heated at a ramp rate of 10 °C/min to a hold temperature of 820 °C for 10 hr under 30 sccm of H2 gas. After carburization, the sample is cooled under 30 sccm of N2 gas until the tube furnace reads below 30 °C. The sample is passivated under 30 sccm of 1% O2/N2 gas for 2 hours. | 820 | 10 | H2 | 1 | 10 | 30
In the first beaker, 1 g of ammonium heptamolybdate tetrahydrate is dissolved in 5.5 mL of DI water. In the second beaker, 1 g of sucrose is dissolved in 2 mL of DI water. The sucrose solution in the second beaker is poured into the metal precursor solution in the first beaker. This combined solution now in the first beaker is stirred for 15 minutes at 300 RPM, after which it is dried at 120 °C in air for 24 hours. After drying, the material is crushed in a mortar and pestle. To carburize the sample, 1 g of crushed and dried material is added to a crucible. The sample is heated at a ramp rate of 10 °C/min to a hold temperature of 820 °C for 10 hr under 60 sccm of H2 gas. After carburization, the sample is cooled under 30 sccm of N2 gas until the tube furnace reads below 30 °C. The sample is passivated under 30 sccm of 1% O2/N2 gas for 2 hours. | 820 | 10 | H2 | 1 | 10 | 60
In the first beaker, 1 g of ammonium heptamolybdate tetrahydrate is dissolved in 5.5 mL of DI water. In the second beaker, 1 g of sucrose is dissolved in 2 mL of DI water. The sucrose solution in the second beaker is poured into the metal precursor solution in the first beaker. This combined solution now in the first beaker is stirred for 15 minutes at 300 RPM, after which it is dried at 120 °C in air for 24 hours. After drying, the material is crushed in a mortar and pestle. To carburize the sample, 1 g of crushed and dried material is added to a crucible. The sample is heated at a ramp rate of 10 °C/min to a hold temperature of 820 °C for 10 hr under 100 sccm of H2 gas. After carburization, the sample is cooled under 30 sccm of N2 gas until the tube furnace reads below 30 °C. The sample is passivated under 30 sccm of 1% O2/N2 gas for 2 hours. | 820 | 10 | H2 | 1 | 10 | 100
In the first beaker, 1 g of ammonium heptamolybdate tetrahydrate is dissolved in 6 mL of DI water. In the second beaker, 0.5 g of sucrose is dissolved in 1.5 mL of DI water. The sucrose solution in the second beaker is poured into the metal precursor solution in the first beaker. This combined solution now in the first beaker is stirred for 15 minutes at 300 RPM, after which it is dried at 120 °C in air for 24 hours. After drying, the material is crushed in a mortar and pestle. To carburize the sample, 1 g of crushed and dried material is added to a crucible. The sample is heated at a ramp rate of 10 °C/min to a hold temperature of 820 °C for 0.5 hr under 30 sccm of H2 gas. After carburization, the sample is cooled under 30 sccm of N2 gas until the tube furnace reads below 30 °C. The sample is passivated under 30 sccm of 1% O2/N2 gas for 2 hours. | 820 | 10 | H2 | 2 | 0.5 | 30
In the first beaker, 1 g of ammonium heptamolybdate tetrahydrate is dissolved in 6 mL of DI water. In the second beaker, 0.5 g of sucrose is dissolved in 1.5 mL of DI water. The sucrose solution in the second beaker is poured into the metal precursor solution in the first beaker. This combined solution now in the first beaker is stirred for 15 minutes at 300 RPM, after which it is dried at 120 °C in air for 24 hours. After drying, the material is crushed in a mortar and pestle. To carburize the sample, 1 g of crushed and dried material is added to a crucible. The sample is heated at a ramp rate of 10 °C/min to a hold temperature of 820 °C for 0.5 hr under 60 sccm of H2 gas. After carburization, the sample is cooled under 30 sccm of N2 gas until the tube furnace reads below 30 °C. The sample is passivated under 30 sccm of 1% O2/N2 gas for 2 hours. | 820 | 10 | H2 | 2 | 0.5 | 60
In the first beaker, 1 g of ammonium heptamolybdate tetrahydrate is dissolved in 6 mL of DI water. In the second beaker, 0.5 g of sucrose is dissolved in 1.5 mL of DI water. The sucrose solution in the second beaker is poured into the metal precursor solution in the first beaker. This combined solution now in the first beaker is stirred for 15 minutes at 300 RPM, after which it is dried at 120 °C in air for 24 hours. After drying, the material is crushed in a mortar and pestle. To carburize the sample, 1 g of crushed and dried material is added to a crucible. The sample is heated at a ramp rate of 10 °C/min to a hold temperature of 820 °C for 0.5 hr under 100 sccm of H2 gas. After carburization, the sample is cooled under 30 sccm of N2 gas until the tube furnace reads below 30 °C. The sample is passivated under 30 sccm of 1% O2/N2 gas for 2 hours. | 820 | 10 | H2 | 2 | 0.5 | 100
In the first beaker, 1 g of ammonium heptamolybdate tetrahydrate is dissolved in 6 mL of DI water. In the second beaker, 0.5 g of sucrose is dissolved in 1.5 mL of DI water. The sucrose solution in the second beaker is poured into the metal precursor solution in the first beaker. This combined solution now in the first beaker is stirred for 15 minutes at 300 RPM, after which it is dried at 120 °C in air for 24 hours. After drying, the material is crushed in a mortar and pestle. To carburize the sample, 1 g of crushed and dried material is added to a crucible. The sample is heated at a ramp rate of 10 °C/min to a hold temperature of 820 °C for 2 hr under 30 sccm of H2 gas. After carburization, the sample is cooled under 30 sccm of N2 gas until the tube furnace reads below 30 °C. The sample is passivated under 30 sccm of 1% O2/N2 gas for 2 hours. | 820 | 10 | H2 | 2 | 2 | 30
In the first beaker, 1 g of ammonium heptamolybdate tetrahydrate is dissolved in 6 mL of DI water. In the second beaker, 0.5 g of sucrose is dissolved in 1.5 mL of DI water. The sucrose solution in the second beaker is poured into the metal precursor solution in the first beaker. This combined solution now in the first beaker is stirred for 15 minutes at 300 RPM, after which it is dried at 120 °C in air for 24 hours. After drying, the material is crushed in a mortar and pestle. To carburize the sample, 1 g of crushed and dried material is added to a crucible. The sample is heated at a ramp rate of 10 °C/min to a hold temperature of 820 °C for 2 hr under 60 sccm of H2 gas. After carburization, the sample is cooled under 30 sccm of N2 gas until the tube furnace reads below 30 °C. The sample is passivated under 30 sccm of 1% O2/N2 gas for 2 hours. | 820 | 10 | H2 | 2 | 2 | 60
In the first beaker, 1 g of ammonium heptamolybdate tetrahydrate is dissolved in 6 mL of DI water. In the second beaker, 0.5 g of sucrose is dissolved in 1.5 mL of DI water. The sucrose solution in the second beaker is poured into the metal precursor solution in the first beaker. This combined solution now in the first beaker is stirred for 15 minutes at 300 RPM, after which it is dried at 120 °C in air for 24 hours. After drying, the material is crushed in a mortar and pestle. To carburize the sample, 1 g of crushed and dried material is added to a crucible. The sample is heated at a ramp rate of 10 °C/min to a hold temperature of 820 °C for 2 hr under 100 sccm of H2 gas. After carburization, the sample is cooled under 30 sccm of N2 gas until the tube furnace reads below 30 °C. The sample is passivated under 30 sccm of 1% O2/N2 gas for 2 hours. | 820 | 10 | H2 | 2 | 2 | 100
In the first beaker, 1 g of ammonium heptamolybdate tetrahydrate is dissolved in 6 mL of DI water. In the second beaker, 0.5 g of sucrose is dissolved in 1.5 mL of DI water. The sucrose solution in the second beaker is poured into the metal precursor solution in the first beaker. This combined solution now in the first beaker is stirred for 15 minutes at 300 RPM, after which it is dried at 120 °C in air for 24 hours. After drying, the material is crushed in a mortar and pestle. To carburize the sample, 1 g of crushed and dried material is added to a crucible. The sample is heated at a ramp rate of 10 °C/min to a hold temperature of 820 °C for 5 hr under 30 sccm of H2 gas. After carburization, the sample is cooled under 30 sccm of N2 gas until the tube furnace reads below 30 °C. The sample is passivated under 30 sccm of 1% O2/N2 gas for 2 hours. | 820 | 10 | H2 | 2 | 5 | 30
In the first beaker, 1 g of ammonium heptamolybdate tetrahydrate is dissolved in 6 mL of DI water. In the second beaker, 0.5 g of sucrose is dissolved in 1.5 mL of DI water. The sucrose solution in the second beaker is poured into the metal precursor solution in the first beaker. This combined solution now in the first beaker is stirred for 15 minutes at 300 RPM, after which it is dried at 120 °C in air for 24 hours. After drying, the material is crushed in a mortar and pestle. To carburize the sample, 1 g of crushed and dried material is added to a crucible. The sample is heated at a ramp rate of 10 °C/min to a hold temperature of 820 °C for 5 hr under 60 sccm of H2 gas. After carburization, the sample is cooled under 30 sccm of N2 gas until the tube furnace reads below 30 °C. The sample is passivated under 30 sccm of 1% O2/N2 gas for 2 hours. | 820 | 10 | H2 | 2 | 5 | 60
In the first beaker, 1 g of ammonium heptamolybdate tetrahydrate is dissolved in 6 mL of DI water. In the second beaker, 0.5 g of sucrose is dissolved in 1.5 mL of DI water. The sucrose solution in the second beaker is poured into the metal precursor solution in the first beaker. This combined solution now in the first beaker is stirred for 15 minutes at 300 RPM, after which it is dried at 120 °C in air for 24 hours. After drying, the material is crushed in a mortar and pestle. To carburize the sample, 1 g of crushed and dried material is added to a crucible. The sample is heated at a ramp rate of 10 °C/min to a hold temperature of 820 °C for 5 hr under 100 sccm of H2 gas. After carburization, the sample is cooled under 30 sccm of N2 gas until the tube furnace reads below 30 °C. The sample is passivated under 30 sccm of 1% O2/N2 gas for 2 hours. | 820 | 10 | H2 | 2 | 5 | 100
In the first beaker, 1 g of ammonium heptamolybdate tetrahydrate is dissolved in 6 mL of DI water. In the second beaker, 0.5 g of sucrose is dissolved in 1.5 mL of DI water. The sucrose solution in the second beaker is poured into the metal precursor solution in the first beaker. This combined solution now in the first beaker is stirred for 15 minutes at 300 RPM, after which it is dried at 120 °C in air for 24 hours. After drying, the material is crushed in a mortar and pestle. To carburize the sample, 1 g of crushed and dried material is added to a crucible. The sample is heated at a ramp rate of 10 °C/min to a hold temperature of 820 °C for 10 hr under 30 sccm of H2 gas. After carburization, the sample is cooled under 30 sccm of N2 gas until the tube furnace reads below 30 °C. The sample is passivated under 30 sccm of 1% O2/N2 gas for 2 hours. | 820 | 10 | H2 | 2 | 10 | 30
In the first beaker, 1 g of ammonium heptamolybdate tetrahydrate is dissolved in 6 mL of DI water. In the second beaker, 0.5 g of sucrose is dissolved in 1.5 mL of DI water. The sucrose solution in the second beaker is poured into the metal precursor solution in the first beaker. This combined solution now in the first beaker is stirred for 15 minutes at 300 RPM, after which it is dried at 120 °C in air for 24 hours. After drying, the material is crushed in a mortar and pestle. To carburize the sample, 1 g of crushed and dried material is added to a crucible. The sample is heated at a ramp rate of 10 °C/min to a hold temperature of 820 °C for 10 hr under 60 sccm of H2 gas. After carburization, the sample is cooled under 30 sccm of N2 gas until the tube furnace reads below 30 °C. The sample is passivated under 30 sccm of 1% O2/N2 gas for 2 hours. | 820 | 10 | H2 | 2 | 10 | 60
In the first beaker, 1 g of ammonium heptamolybdate tetrahydrate is dissolved in 6 mL of DI water. In the second beaker, 0.5 g of sucrose is dissolved in 1.5 mL of DI water. The sucrose solution in the second beaker is poured into the metal precursor solution in the first beaker. This combined solution now in the first beaker is stirred for 15 minutes at 300 RPM, after which it is dried at 120 °C in air for 24 hours. After drying, the material is crushed in a mortar and pestle. To carburize the sample, 1 g of crushed and dried material is added to a crucible. The sample is heated at a ramp rate of 10 °C/min to a hold temperature of 820 °C for 10 hr under 100 sccm of H2 gas. After carburization, the sample is cooled under 30 sccm of N2 gas until the tube furnace reads below 30 °C. The sample is passivated under 30 sccm of 1% O2/N2 gas for 2 hours. | 820 | 10 | H2 | 2 | 10 | 100
In the first beaker, 1 g of ammonium heptamolybdate tetrahydrate is dissolved in 4 mL of DI water. In the second beaker, 2 g of sucrose is dissolved in 3.5 mL of DI water. The sucrose solution in the second beaker is poured into the metal precursor solution in the first beaker. This combined solution now in the first beaker is stirred for 15 minutes at 300 RPM, after which it is dried at 120 °C in air for 24 hours. After drying, the material is crushed in a mortar and pestle. To carburize the sample, 1 g of crushed and dried material is added to a crucible. The sample is heated at a ramp rate of 10 °C/min to a hold temperature of 820 °C for 0.5 hr under 30 sccm of N2 gas. After carburization, the sample is cooled under 30 sccm of N2 gas until the tube furnace reads below 30 °C. The sample is passivated under 30 sccm of 1% O2/N2 gas for 2 hours. | 820 | 10 | N2 | 0.5 | 0.5 | 30
In the first beaker, 1 g of ammonium heptamolybdate tetrahydrate is dissolved in 4 mL of DI water. In the second beaker, 2 g of sucrose is dissolved in 3.5 mL of DI water. The sucrose solution in the second beaker is poured into the metal precursor solution in the first beaker. This combined solution now in the first beaker is stirred for 15 minutes at 300 RPM, after which it is dried at 120 °C in air for 24 hours. After drying, the material is crushed in a mortar and pestle. To carburize the sample, 1 g of crushed and dried material is added to a crucible. The sample is heated at a ramp rate of 10 °C/min to a hold temperature of 820 °C for 0.5 hr under 60 sccm of N2 gas. After carburization, the sample is cooled under 30 sccm of N2 gas until the tube furnace reads below 30 °C. The sample is passivated under 30 sccm of 1% O2/N2 gas for 2 hours. | 820 | 10 | N2 | 0.5 | 0.5 | 60
In the first beaker, 1 g of ammonium heptamolybdate tetrahydrate is dissolved in 4 mL of DI water. In the second beaker, 2 g of sucrose is dissolved in 3.5 mL of DI water. The sucrose solution in the second beaker is poured into the metal precursor solution in the first beaker. This combined solution now in the first beaker is stirred for 15 minutes at 300 RPM, after which it is dried at 120 °C in air for 24 hours. After drying, the material is crushed in a mortar and pestle. To carburize the sample, 1 g of crushed and dried material is added to a crucible. The sample is heated at a ramp rate of 10 °C/min to a hold temperature of 820 °C for 0.5 hr under 100 sccm of N2 gas. After carburization, the sample is cooled under 30 sccm of N2 gas until the tube furnace reads below 30 °C. The sample is passivated under 30 sccm of 1% O2/N2 gas for 2 hours. | 820 | 10 | N2 | 0.5 | 0.5 | 100
In the first beaker, 1 g of ammonium heptamolybdate tetrahydrate is dissolved in 4 mL of DI water. In the second beaker, 2 g of sucrose is dissolved in 3.5 mL of DI water. The sucrose solution in the second beaker is poured into the metal precursor solution in the first beaker. This combined solution now in the first beaker is stirred for 15 minutes at 300 RPM, after which it is dried at 120 °C in air for 24 hours. After drying, the material is crushed in a mortar and pestle. To carburize the sample, 1 g of crushed and dried material is added to a crucible. The sample is heated at a ramp rate of 10 °C/min to a hold temperature of 820 °C for 2 hr under 30 sccm of N2 gas. After carburization, the sample is cooled under 30 sccm of N2 gas until the tube furnace reads below 30 °C. The sample is passivated under 30 sccm of 1% O2/N2 gas for 2 hours. | 820 | 10 | N2 | 0.5 | 2 | 30
In the first beaker, 1 g of ammonium heptamolybdate tetrahydrate is dissolved in 4 mL of DI water. In the second beaker, 2 g of sucrose is dissolved in 3.5 mL of DI water. The sucrose solution in the second beaker is poured into the metal precursor solution in the first beaker. This combined solution now in the first beaker is stirred for 15 minutes at 300 RPM, after which it is dried at 120 °C in air for 24 hours. After drying, the material is crushed in a mortar and pestle. To carburize the sample, 1 g of crushed and dried material is added to a crucible. The sample is heated at a ramp rate of 10 °C/min to a hold temperature of 820 °C for 2 hr under 60 sccm of N2 gas. After carburization, the sample is cooled under 30 sccm of N2 gas until the tube furnace reads below 30 °C. The sample is passivated under 30 sccm of 1% O2/N2 gas for 2 hours. | 820 | 10 | N2 | 0.5 | 2 | 60
In the first beaker, 1 g of ammonium heptamolybdate tetrahydrate is dissolved in 4 mL of DI water. In the second beaker, 2 g of sucrose is dissolved in 3.5 mL of DI water. The sucrose solution in the second beaker is poured into the metal precursor solution in the first beaker. This combined solution now in the first beaker is stirred for 15 minutes at 300 RPM, after which it is dried at 120 °C in air for 24 hours. After drying, the material is crushed in a mortar and pestle. To carburize the sample, 1 g of crushed and dried material is added to a crucible. The sample is heated at a ramp rate of 10 °C/min to a hold temperature of 820 °C for 2 hr under 100 sccm of N2 gas. After carburization, the sample is cooled under 30 sccm of N2 gas until the tube furnace reads below 30 °C. The sample is passivated under 30 sccm of 1% O2/N2 gas for 2 hours. | 820 | 10 | N2 | 0.5 | 2 | 100
In the first beaker, 1 g of ammonium heptamolybdate tetrahydrate is dissolved in 4 mL of DI water. In the second beaker, 2 g of sucrose is dissolved in 3.5 mL of DI water. The sucrose solution in the second beaker is poured into the metal precursor solution in the first beaker. This combined solution now in the first beaker is stirred for 15 minutes at 300 RPM, after which it is dried at 120 °C in air for 24 hours. After drying, the material is crushed in a mortar and pestle. To carburize the sample, 1 g of crushed and dried material is added to a crucible. The sample is heated at a ramp rate of 10 °C/min to a hold temperature of 820 °C for 5 hr under 30 sccm of N2 gas. After carburization, the sample is cooled under 30 sccm of N2 gas until the tube furnace reads below 30 °C. The sample is passivated under 30 sccm of 1% O2/N2 gas for 2 hours. | 820 | 10 | N2 | 0.5 | 5 | 30
In the first beaker, 1 g of ammonium heptamolybdate tetrahydrate is dissolved in 4 mL of DI water. In the second beaker, 2 g of sucrose is dissolved in 3.5 mL of DI water. The sucrose solution in the second beaker is poured into the metal precursor solution in the first beaker. This combined solution now in the first beaker is stirred for 15 minutes at 300 RPM, after which it is dried at 120 °C in air for 24 hours. After drying, the material is crushed in a mortar and pestle. To carburize the sample, 1 g of crushed and dried material is added to a crucible. The sample is heated at a ramp rate of 10 °C/min to a hold temperature of 820 °C for 5 hr under 60 sccm of N2 gas. After carburization, the sample is cooled under 30 sccm of N2 gas until the tube furnace reads below 30 °C. The sample is passivated under 30 sccm of 1% O2/N2 gas for 2 hours. | 820 | 10 | N2 | 0.5 | 5 | 60
In the first beaker, 1 g of ammonium heptamolybdate tetrahydrate is dissolved in 4 mL of DI water. In the second beaker, 2 g of sucrose is dissolved in 3.5 mL of DI water. The sucrose solution in the second beaker is poured into the metal precursor solution in the first beaker. This combined solution now in the first beaker is stirred for 15 minutes at 300 RPM, after which it is dried at 120 °C in air for 24 hours. After drying, the material is crushed in a mortar and pestle. To carburize the sample, 1 g of crushed and dried material is added to a crucible. The sample is heated at a ramp rate of 10 °C/min to a hold temperature of 820 °C for 5 hr under 100 sccm of N2 gas. After carburization, the sample is cooled under 30 sccm of N2 gas until the tube furnace reads below 30 °C. The sample is passivated under 30 sccm of 1% O2/N2 gas for 2 hours. | 820 | 10 | N2 | 0.5 | 5 | 100
In the first beaker, 1 g of ammonium heptamolybdate tetrahydrate is dissolved in 4 mL of DI water. In the second beaker, 2 g of sucrose is dissolved in 3.5 mL of DI water. The sucrose solution in the second beaker is poured into the metal precursor solution in the first beaker. This combined solution now in the first beaker is stirred for 15 minutes at 300 RPM, after which it is dried at 120 °C in air for 24 hours. After drying, the material is crushed in a mortar and pestle. To carburize the sample, 1 g of crushed and dried material is added to a crucible. The sample is heated at a ramp rate of 10 °C/min to a hold temperature of 820 °C for 10 hr under 30 sccm of N2 gas. After carburization, the sample is cooled under 30 sccm of N2 gas until the tube furnace reads below 30 °C. The sample is passivated under 30 sccm of 1% O2/N2 gas for 2 hours. | 820 | 10 | N2 | 0.5 | 10 | 30
In the first beaker, 1 g of ammonium heptamolybdate tetrahydrate is dissolved in 4 mL of DI water. In the second beaker, 2 g of sucrose is dissolved in 3.5 mL of DI water. The sucrose solution in the second beaker is poured into the metal precursor solution in the first beaker. This combined solution now in the first beaker is stirred for 15 minutes at 300 RPM, after which it is dried at 120 °C in air for 24 hours. After drying, the material is crushed in a mortar and pestle. To carburize the sample, 1 g of crushed and dried material is added to a crucible. The sample is heated at a ramp rate of 10 °C/min to a hold temperature of 820 °C for 10 hr under 60 sccm of N2 gas. After carburization, the sample is cooled under 30 sccm of N2 gas until the tube furnace reads below 30 °C. The sample is passivated under 30 sccm of 1% O2/N2 gas for 2 hours. | 820 | 10 | N2 | 0.5 | 10 | 60
In the first beaker, 1 g of ammonium heptamolybdate tetrahydrate is dissolved in 4 mL of DI water. In the second beaker, 2 g of sucrose is dissolved in 3.5 mL of DI water. The sucrose solution in the second beaker is poured into the metal precursor solution in the first beaker. This combined solution now in the first beaker is stirred for 15 minutes at 300 RPM, after which it is dried at 120 °C in air for 24 hours. After drying, the material is crushed in a mortar and pestle. To carburize the sample, 1 g of crushed and dried material is added to a crucible. The sample is heated at a ramp rate of 10 °C/min to a hold temperature of 820 °C for 10 hr under 100 sccm of N2 gas. After carburization, the sample is cooled under 30 sccm of N2 gas until the tube furnace reads below 30 °C. The sample is passivated under 30 sccm of 1% O2/N2 gas for 2 hours. | 820 | 10 | N2 | 0.5 | 10 | 100
In the first beaker, 1 g of ammonium heptamolybdate tetrahydrate is dissolved in 5.5 mL of DI water. In the second beaker, 1 g of sucrose is dissolved in 2 mL of DI water. The sucrose solution in the second beaker is poured into the metal precursor solution in the first beaker. This combined solution now in the first beaker is stirred for 15 minutes at 300 RPM, after which it is dried at 120 °C in air for 24 hours. After drying, the material is crushed in a mortar and pestle. To carburize the sample, 1 g of crushed and dried material is added to a crucible. The sample is heated at a ramp rate of 10 °C/min to a hold temperature of 820 °C for 0.5 hr under 30 sccm of N2 gas. After carburization, the sample is cooled under 30 sccm of N2 gas until the tube furnace reads below 30 °C. The sample is passivated under 30 sccm of 1% O2/N2 gas for 2 hours. | 820 | 10 | N2 | 1 | 0.5 | 30
In the first beaker, 1 g of ammonium heptamolybdate tetrahydrate is dissolved in 5.5 mL of DI water. In the second beaker, 1 g of sucrose is dissolved in 2 mL of DI water. The sucrose solution in the second beaker is poured into the metal precursor solution in the first beaker. This combined solution now in the first beaker is stirred for 15 minutes at 300 RPM, after which it is dried at 120 °C in air for 24 hours. After drying, the material is crushed in a mortar and pestle. To carburize the sample, 1 g of crushed and dried material is added to a crucible. The sample is heated at a ramp rate of 10 °C/min to a hold temperature of 820 °C for 0.5 hr under 60 sccm of N2 gas. After carburization, the sample is cooled under 30 sccm of N2 gas until the tube furnace reads below 30 °C. The sample is passivated under 30 sccm of 1% O2/N2 gas for 2 hours. | 820 | 10 | N2 | 1 | 0.5 | 60
In the first beaker, 1 g of ammonium heptamolybdate tetrahydrate is dissolved in 5.5 mL of DI water. In the second beaker, 1 g of sucrose is dissolved in 2 mL of DI water. The sucrose solution in the second beaker is poured into the metal precursor solution in the first beaker. This combined solution now in the first beaker is stirred for 15 minutes at 300 RPM, after which it is dried at 120 °C in air for 24 hours. After drying, the material is crushed in a mortar and pestle. To carburize the sample, 1 g of crushed and dried material is added to a crucible. The sample is heated at a ramp rate of 10 °C/min to a hold temperature of 820 °C for 0.5 hr under 100 sccm of N2 gas. After carburization, the sample is cooled under 30 sccm of N2 gas until the tube furnace reads below 30 °C. The sample is passivated under 30 sccm of 1% O2/N2 gas for 2 hours. | 820 | 10 | N2 | 1 | 0.5 | 100
In the first beaker, 1 g of ammonium heptamolybdate tetrahydrate is dissolved in 5.5 mL of DI water. In the second beaker, 1 g of sucrose is dissolved in 2 mL of DI water. The sucrose solution in the second beaker is poured into the metal precursor solution in the first beaker. This combined solution now in the first beaker is stirred for 15 minutes at 300 RPM, after which it is dried at 120 °C in air for 24 hours. After drying, the material is crushed in a mortar and pestle. To carburize the sample, 1 g of crushed and dried material is added to a crucible. The sample is heated at a ramp rate of 10 °C/min to a hold temperature of 820 °C for 2 hr under 30 sccm of N2 gas. After carburization, the sample is cooled under 30 sccm of N2 gas until the tube furnace reads below 30 °C. The sample is passivated under 30 sccm of 1% O2/N2 gas for 2 hours. | 820 | 10 | N2 | 1 | 2 | 30
In the first beaker, 1 g of ammonium heptamolybdate tetrahydrate is dissolved in 5.5 mL of DI water. In the second beaker, 1 g of sucrose is dissolved in 2 mL of DI water. The sucrose solution in the second beaker is poured into the metal precursor solution in the first beaker. This combined solution now in the first beaker is stirred for 15 minutes at 300 RPM, after which it is dried at 120 °C in air for 24 hours. After drying, the material is crushed in a mortar and pestle. To carburize the sample, 1 g of crushed and dried material is added to a crucible. The sample is heated at a ramp rate of 10 °C/min to a hold temperature of 820 °C for 2 hr under 60 sccm of N2 gas. After carburization, the sample is cooled under 30 sccm of N2 gas until the tube furnace reads below 30 °C. The sample is passivated under 30 sccm of 1% O2/N2 gas for 2 hours. | 820 | 10 | N2 | 1 | 2 | 60
In the first beaker, 1 g of ammonium heptamolybdate tetrahydrate is dissolved in 5.5 mL of DI water. In the second beaker, 1 g of sucrose is dissolved in 2 mL of DI water. The sucrose solution in the second beaker is poured into the metal precursor solution in the first beaker. This combined solution now in the first beaker is stirred for 15 minutes at 300 RPM, after which it is dried at 120 °C in air for 24 hours. After drying, the material is crushed in a mortar and pestle. To carburize the sample, 1 g of crushed and dried material is added to a crucible. The sample is heated at a ramp rate of 10 °C/min to a hold temperature of 820 °C for 2 hr under 100 sccm of N2 gas. After carburization, the sample is cooled under 30 sccm of N2 gas until the tube furnace reads below 30 °C. The sample is passivated under 30 sccm of 1% O2/N2 gas for 2 hours. | 820 | 10 | N2 | 1 | 2 | 100
In the first beaker, 1 g of ammonium heptamolybdate tetrahydrate is dissolved in 5.5 mL of DI water. In the second beaker, 1 g of sucrose is dissolved in 2 mL of DI water. The sucrose solution in the second beaker is poured into the metal precursor solution in the first beaker. This combined solution now in the first beaker is stirred for 15 minutes at 300 RPM, after which it is dried at 120 °C in air for 24 hours. After drying, the material is crushed in a mortar and pestle. To carburize the sample, 1 g of crushed and dried material is added to a crucible. The sample is heated at a ramp rate of 10 °C/min to a hold temperature of 820 °C for 5 hr under 30 sccm of N2 gas. After carburization, the sample is cooled under 30 sccm of N2 gas until the tube furnace reads below 30 °C. The sample is passivated under 30 sccm of 1% O2/N2 gas for 2 hours. | 820 | 10 | N2 | 1 | 5 | 30
In the first beaker, 1 g of ammonium heptamolybdate tetrahydrate is dissolved in 5.5 mL of DI water. In the second beaker, 1 g of sucrose is dissolved in 2 mL of DI water. The sucrose solution in the second beaker is poured into the metal precursor solution in the first beaker. This combined solution now in the first beaker is stirred for 15 minutes at 300 RPM, after which it is dried at 120 °C in air for 24 hours. After drying, the material is crushed in a mortar and pestle. To carburize the sample, 1 g of crushed and dried material is added to a crucible. The sample is heated at a ramp rate of 10 °C/min to a hold temperature of 820 °C for 5 hr under 60 sccm of N2 gas. After carburization, the sample is cooled under 30 sccm of N2 gas until the tube furnace reads below 30 °C. The sample is passivated under 30 sccm of 1% O2/N2 gas for 2 hours. | 820 | 10 | N2 | 1 | 5 | 60
In the first beaker, 1 g of ammonium heptamolybdate tetrahydrate is dissolved in 5.5 mL of DI water. In the second beaker, 1 g of sucrose is dissolved in 2 mL of DI water. The sucrose solution in the second beaker is poured into the metal precursor solution in the first beaker. This combined solution now in the first beaker is stirred for 15 minutes at 300 RPM, after which it is dried at 120 °C in air for 24 hours. After drying, the material is crushed in a mortar and pestle. To carburize the sample, 1 g of crushed and dried material is added to a crucible. The sample is heated at a ramp rate of 10 °C/min to a hold temperature of 820 °C for 5 hr under 100 sccm of N2 gas. After carburization, the sample is cooled under 30 sccm of N2 gas until the tube furnace reads below 30 °C. The sample is passivated under 30 sccm of 1% O2/N2 gas for 2 hours. | 820 | 10 | N2 | 1 | 5 | 100
In the first beaker, 1 g of ammonium heptamolybdate tetrahydrate is dissolved in 5.5 mL of DI water. In the second beaker, 1 g of sucrose is dissolved in 2 mL of DI water. The sucrose solution in the second beaker is poured into the metal precursor solution in the first beaker. This combined solution now in the first beaker is stirred for 15 minutes at 300 RPM, after which it is dried at 120 °C in air for 24 hours. After drying, the material is crushed in a mortar and pestle. To carburize the sample, 1 g of crushed and dried material is added to a crucible. The sample is heated at a ramp rate of 10 °C/min to a hold temperature of 820 °C for 10 hr under 30 sccm of N2 gas. After carburization, the sample is cooled under 30 sccm of N2 gas until the tube furnace reads below 30 °C. The sample is passivated under 30 sccm of 1% O2/N2 gas for 2 hours. | 820 | 10 | N2 | 1 | 10 | 30
In the first beaker, 1 g of ammonium heptamolybdate tetrahydrate is dissolved in 5.5 mL of DI water. In the second beaker, 1 g of sucrose is dissolved in 2 mL of DI water. The sucrose solution in the second beaker is poured into the metal precursor solution in the first beaker. This combined solution now in the first beaker is stirred for 15 minutes at 300 RPM, after which it is dried at 120 °C in air for 24 hours. After drying, the material is crushed in a mortar and pestle. To carburize the sample, 1 g of crushed and dried material is added to a crucible. The sample is heated at a ramp rate of 10 °C/min to a hold temperature of 820 °C for 10 hr under 60 sccm of N2 gas. After carburization, the sample is cooled under 30 sccm of N2 gas until the tube furnace reads below 30 °C. The sample is passivated under 30 sccm of 1% O2/N2 gas for 2 hours. | 820 | 10 | N2 | 1 | 10 | 60
In the first beaker, 1 g of ammonium heptamolybdate tetrahydrate is dissolved in 5.5 mL of DI water. In the second beaker, 1 g of sucrose is dissolved in 2 mL of DI water. The sucrose solution in the second beaker is poured into the metal precursor solution in the first beaker. This combined solution now in the first beaker is stirred for 15 minutes at 300 RPM, after which it is dried at 120 °C in air for 24 hours. After drying, the material is crushed in a mortar and pestle. To carburize the sample, 1 g of crushed and dried material is added to a crucible. The sample is heated at a ramp rate of 10 °C/min to a hold temperature of 820 °C for 10 hr under 100 sccm of N2 gas. After carburization, the sample is cooled under 30 sccm of N2 gas until the tube furnace reads below 30 °C. The sample is passivated under 30 sccm of 1% O2/N2 gas for 2 hours. | 820 | 10 | N2 | 1 | 10 | 100
In the first beaker, 1 g of ammonium heptamolybdate tetrahydrate is dissolved in 6 mL of DI water. In the second beaker, 0.5 g of sucrose is dissolved in 1.5 mL of DI water. The sucrose solution in the second beaker is poured into the metal precursor solution in the first beaker. This combined solution now in the first beaker is stirred for 15 minutes at 300 RPM, after which it is dried at 120 °C in air for 24 hours. After drying, the material is crushed in a mortar and pestle. To carburize the sample, 1 g of crushed and dried material is added to a crucible. The sample is heated at a ramp rate of 10 °C/min to a hold temperature of 820 °C for 0.5 hr under 30 sccm of N2 gas. After carburization, the sample is cooled under 30 sccm of N2 gas until the tube furnace reads below 30 °C. The sample is passivated under 30 sccm of 1% O2/N2 gas for 2 hours. | 820 | 10 | N2 | 2 | 0.5 | 30
In the first beaker, 1 g of ammonium heptamolybdate tetrahydrate is dissolved in 6 mL of DI water. In the second beaker, 0.5 g of sucrose is dissolved in 1.5 mL of DI water. The sucrose solution in the second beaker is poured into the metal precursor solution in the first beaker. This combined solution now in the first beaker is stirred for 15 minutes at 300 RPM, after which it is dried at 120 °C in air for 24 hours. After drying, the material is crushed in a mortar and pestle. To carburize the sample, 1 g of crushed and dried material is added to a crucible. The sample is heated at a ramp rate of 10 °C/min to a hold temperature of 820 °C for 0.5 hr under 60 sccm of N2 gas. After carburization, the sample is cooled under 30 sccm of N2 gas until the tube furnace reads below 30 °C. The sample is passivated under 30 sccm of 1% O2/N2 gas for 2 hours. | 820 | 10 | N2 | 2 | 0.5 | 60
In the first beaker, 1 g of ammonium heptamolybdate tetrahydrate is dissolved in 6 mL of DI water. In the second beaker, 0.5 g of sucrose is dissolved in 1.5 mL of DI water. The sucrose solution in the second beaker is poured into the metal precursor solution in the first beaker. This combined solution now in the first beaker is stirred for 15 minutes at 300 RPM, after which it is dried at 120 °C in air for 24 hours. After drying, the material is crushed in a mortar and pestle. To carburize the sample, 1 g of crushed and dried material is added to a crucible. The sample is heated at a ramp rate of 10 °C/min to a hold temperature of 820 °C for 0.5 hr under 100 sccm of N2 gas. After carburization, the sample is cooled under 30 sccm of N2 gas until the tube furnace reads below 30 °C. The sample is passivated under 30 sccm of 1% O2/N2 gas for 2 hours. | 820 | 10 | N2 | 2 | 0.5 | 100
In the first beaker, 1 g of ammonium heptamolybdate tetrahydrate is dissolved in 6 mL of DI water. In the second beaker, 0.5 g of sucrose is dissolved in 1.5 mL of DI water. The sucrose solution in the second beaker is poured into the metal precursor solution in the first beaker. This combined solution now in the first beaker is stirred for 15 minutes at 300 RPM, after which it is dried at 120 °C in air for 24 hours. After drying, the material is crushed in a mortar and pestle. To carburize the sample, 1 g of crushed and dried material is added to a crucible. The sample is heated at a ramp rate of 10 °C/min to a hold temperature of 820 °C for 2 hr under 30 sccm of N2 gas. After carburization, the sample is cooled under 30 sccm of N2 gas until the tube furnace reads below 30 °C. The sample is passivated under 30 sccm of 1% O2/N2 gas for 2 hours. | 820 | 10 | N2 | 2 | 2 | 30
In the first beaker, 1 g of ammonium heptamolybdate tetrahydrate is dissolved in 6 mL of DI water. In the second beaker, 0.5 g of sucrose is dissolved in 1.5 mL of DI water. The sucrose solution in the second beaker is poured into the metal precursor solution in the first beaker. This combined solution now in the first beaker is stirred for 15 minutes at 300 RPM, after which it is dried at 120 °C in air for 24 hours. After drying, the material is crushed in a mortar and pestle. To carburize the sample, 1 g of crushed and dried material is added to a crucible. The sample is heated at a ramp rate of 10 °C/min to a hold temperature of 820 °C for 2 hr under 60 sccm of N2 gas. After carburization, the sample is cooled under 30 sccm of N2 gas until the tube furnace reads below 30 °C. The sample is passivated under 30 sccm of 1% O2/N2 gas for 2 hours. | 820 | 10 | N2 | 2 | 2 | 60
In the first beaker, 1 g of ammonium heptamolybdate tetrahydrate is dissolved in 6 mL of DI water. In the second beaker, 0.5 g of sucrose is dissolved in 1.5 mL of DI water. The sucrose solution in the second beaker is poured into the metal precursor solution in the first beaker. This combined solution now in the first beaker is stirred for 15 minutes at 300 RPM, after which it is dried at 120 °C in air for 24 hours. After drying, the material is crushed in a mortar and pestle. To carburize the sample, 1 g of crushed and dried material is added to a crucible. The sample is heated at a ramp rate of 10 °C/min to a hold temperature of 820 °C for 2 hr under 100 sccm of N2 gas. After carburization, the sample is cooled under 30 sccm of N2 gas until the tube furnace reads below 30 °C. The sample is passivated under 30 sccm of 1% O2/N2 gas for 2 hours. | 820 | 10 | N2 | 2 | 2 | 100
In the first beaker, 1 g of ammonium heptamolybdate tetrahydrate is dissolved in 6 mL of DI water. In the second beaker, 0.5 g of sucrose is dissolved in 1.5 mL of DI water. The sucrose solution in the second beaker is poured into the metal precursor solution in the first beaker. This combined solution now in the first beaker is stirred for 15 minutes at 300 RPM, after which it is dried at 120 °C in air for 24 hours. After drying, the material is crushed in a mortar and pestle. To carburize the sample, 1 g of crushed and dried material is added to a crucible. The sample is heated at a ramp rate of 10 °C/min to a hold temperature of 820 °C for 5 hr under 30 sccm of N2 gas. After carburization, the sample is cooled under 30 sccm of N2 gas until the tube furnace reads below 30 °C. The sample is passivated under 30 sccm of 1% O2/N2 gas for 2 hours. | 820 | 10 | N2 | 2 | 5 | 30
In the first beaker, 1 g of ammonium heptamolybdate tetrahydrate is dissolved in 6 mL of DI water. In the second beaker, 0.5 g of sucrose is dissolved in 1.5 mL of DI water. The sucrose solution in the second beaker is poured into the metal precursor solution in the first beaker. This combined solution now in the first beaker is stirred for 15 minutes at 300 RPM, after which it is dried at 120 °C in air for 24 hours. After drying, the material is crushed in a mortar and pestle. To carburize the sample, 1 g of crushed and dried material is added to a crucible. The sample is heated at a ramp rate of 10 °C/min to a hold temperature of 820 °C for 5 hr under 60 sccm of N2 gas. After carburization, the sample is cooled under 30 sccm of N2 gas until the tube furnace reads below 30 °C. The sample is passivated under 30 sccm of 1% O2/N2 gas for 2 hours. | 820 | 10 | N2 | 2 | 5 | 60
In the first beaker, 1 g of ammonium heptamolybdate tetrahydrate is dissolved in 6 mL of DI water. In the second beaker, 0.5 g of sucrose is dissolved in 1.5 mL of DI water. The sucrose solution in the second beaker is poured into the metal precursor solution in the first beaker. This combined solution now in the first beaker is stirred for 15 minutes at 300 RPM, after which it is dried at 120 °C in air for 24 hours. After drying, the material is crushed in a mortar and pestle. To carburize the sample, 1 g of crushed and dried material is added to a crucible. The sample is heated at a ramp rate of 10 °C/min to a hold temperature of 820 °C for 5 hr under 100 sccm of N2 gas. After carburization, the sample is cooled under 30 sccm of N2 gas until the tube furnace reads below 30 °C. The sample is passivated under 30 sccm of 1% O2/N2 gas for 2 hours. | 820 | 10 | N2 | 2 | 5 | 100
In the first beaker, 1 g of ammonium heptamolybdate tetrahydrate is dissolved in 6 mL of DI water. In the second beaker, 0.5 g of sucrose is dissolved in 1.5 mL of DI water. The sucrose solution in the second beaker is poured into the metal precursor solution in the first beaker. This combined solution now in the first beaker is stirred for 15 minutes at 300 RPM, after which it is dried at 120 °C in air for 24 hours. After drying, the material is crushed in a mortar and pestle. To carburize the sample, 1 g of crushed and dried material is added to a crucible. The sample is heated at a ramp rate of 10 °C/min to a hold temperature of 820 °C for 10 hr under 30 sccm of N2 gas. After carburization, the sample is cooled under 30 sccm of N2 gas until the tube furnace reads below 30 °C. The sample is passivated under 30 sccm of 1% O2/N2 gas for 2 hours. | 820 | 10 | N2 | 2 | 10 | 30
In the first beaker, 1 g of ammonium heptamolybdate tetrahydrate is dissolved in 6 mL of DI water. In the second beaker, 0.5 g of sucrose is dissolved in 1.5 mL of DI water. The sucrose solution in the second beaker is poured into the metal precursor solution in the first beaker. This combined solution now in the first beaker is stirred for 15 minutes at 300 RPM, after which it is dried at 120 °C in air for 24 hours. After drying, the material is crushed in a mortar and pestle. To carburize the sample, 1 g of crushed and dried material is added to a crucible. The sample is heated at a ramp rate of 10 °C/min to a hold temperature of 820 °C for 10 hr under 60 sccm of N2 gas. After carburization, the sample is cooled under 30 sccm of N2 gas until the tube furnace reads below 30 °C. The sample is passivated under 30 sccm of 1% O2/N2 gas for 2 hours. | 820 | 10 | N2 | 2 | 10 | 60
In the first beaker, 1 g of ammonium heptamolybdate tetrahydrate is dissolved in 6 mL of DI water. In the second beaker, 0.5 g of sucrose is dissolved in 1.5 mL of DI water. The sucrose solution in the second beaker is poured into the metal precursor solution in the first beaker. This combined solution now in the first beaker is stirred for 15 minutes at 300 RPM, after which it is dried at 120 °C in air for 24 hours. After drying, the material is crushed in a mortar and pestle. To carburize the sample, 1 g of crushed and dried material is added to a crucible. The sample is heated at a ramp rate of 10 °C/min to a hold temperature of 820 °C for 10 hr under 100 sccm of N2 gas. After carburization, the sample is cooled under 30 sccm of N2 gas until the tube furnace reads below 30 °C. The sample is passivated under 30 sccm of 1% O2/N2 gas for 2 hours. | 820 | 10 | N2 | 2 | 10 | 100
In the first beaker, 1 g of ammonium heptamolybdate tetrahydrate is dissolved in 4 mL of DI water. In the second beaker, 2 g of sucrose is dissolved in 3.5 mL of DI water. The sucrose solution in the second beaker is poured into the metal precursor solution in the first beaker. This combined solution now in the first beaker is stirred for 15 minutes at 300 RPM, after which it is dried at 120 °C in air for 24 hours. After drying, the material is crushed in a mortar and pestle. To carburize the sample, 1 g of crushed and dried material is added to a crucible. The sample is heated at a ramp rate of 15 °C/min to a hold temperature of 820 °C for 0.5 hr under 30 sccm of H2 gas. After carburization, the sample is cooled under 30 sccm of N2 gas until the tube furnace reads below 30 °C. The sample is passivated under 30 sccm of 1% O2/N2 gas for 2 hours. | 820 | 15 | H2 | 0.5 | 0.5 | 30
In the first beaker, 1 g of ammonium heptamolybdate tetrahydrate is dissolved in 4 mL of DI water. In the second beaker, 2 g of sucrose is dissolved in 3.5 mL of DI water. The sucrose solution in the second beaker is poured into the metal precursor solution in the first beaker. This combined solution now in the first beaker is stirred for 15 minutes at 300 RPM, after which it is dried at 120 °C in air for 24 hours. After drying, the material is crushed in a mortar and pestle. To carburize the sample, 1 g of crushed and dried material is added to a crucible. The sample is heated at a ramp rate of 15 °C/min to a hold temperature of 820 °C for 0.5 hr under 60 sccm of H2 gas. After carburization, the sample is cooled under 30 sccm of N2 gas until the tube furnace reads below 30 °C. The sample is passivated under 30 sccm of 1% O2/N2 gas for 2 hours. | 820 | 15 | H2 | 0.5 | 0.5 | 60
In the first beaker, 1 g of ammonium heptamolybdate tetrahydrate is dissolved in 4 mL of DI water. In the second beaker, 2 g of sucrose is dissolved in 3.5 mL of DI water. The sucrose solution in the second beaker is poured into the metal precursor solution in the first beaker. This combined solution now in the first beaker is stirred for 15 minutes at 300 RPM, after which it is dried at 120 °C in air for 24 hours. After drying, the material is crushed in a mortar and pestle. To carburize the sample, 1 g of crushed and dried material is added to a crucible. The sample is heated at a ramp rate of 15 °C/min to a hold temperature of 820 °C for 0.5 hr under 100 sccm of H2 gas. After carburization, the sample is cooled under 30 sccm of N2 gas until the tube furnace reads below 30 °C. The sample is passivated under 30 sccm of 1% O2/N2 gas for 2 hours. | 820 | 15 | H2 | 0.5 | 0.5 | 100
In the first beaker, 1 g of ammonium heptamolybdate tetrahydrate is dissolved in 4 mL of DI water. In the second beaker, 2 g of sucrose is dissolved in 3.5 mL of DI water. The sucrose solution in the second beaker is poured into the metal precursor solution in the first beaker. This combined solution now in the first beaker is stirred for 15 minutes at 300 RPM, after which it is dried at 120 °C in air for 24 hours. After drying, the material is crushed in a mortar and pestle. To carburize the sample, 1 g of crushed and dried material is added to a crucible. The sample is heated at a ramp rate of 15 °C/min to a hold temperature of 820 °C for 2 hr under 30 sccm of H2 gas. After carburization, the sample is cooled under 30 sccm of N2 gas until the tube furnace reads below 30 °C. The sample is passivated under 30 sccm of 1% O2/N2 gas for 2 hours. | 820 | 15 | H2 | 0.5 | 2 | 30
In the first beaker, 1 g of ammonium heptamolybdate tetrahydrate is dissolved in 4 mL of DI water. In the second beaker, 2 g of sucrose is dissolved in 3.5 mL of DI water. The sucrose solution in the second beaker is poured into the metal precursor solution in the first beaker. This combined solution now in the first beaker is stirred for 15 minutes at 300 RPM, after which it is dried at 120 °C in air for 24 hours. After drying, the material is crushed in a mortar and pestle. To carburize the sample, 1 g of crushed and dried material is added to a crucible. The sample is heated at a ramp rate of 15 °C/min to a hold temperature of 820 °C for 2 hr under 60 sccm of H2 gas. After carburization, the sample is cooled under 30 sccm of N2 gas until the tube furnace reads below 30 °C. The sample is passivated under 30 sccm of 1% O2/N2 gas for 2 hours. | 820 | 15 | H2 | 0.5 | 2 | 60
In the first beaker, 1 g of ammonium heptamolybdate tetrahydrate is dissolved in 4 mL of DI water. In the second beaker, 2 g of sucrose is dissolved in 3.5 mL of DI water. The sucrose solution in the second beaker is poured into the metal precursor solution in the first beaker. This combined solution now in the first beaker is stirred for 15 minutes at 300 RPM, after which it is dried at 120 °C in air for 24 hours. After drying, the material is crushed in a mortar and pestle. To carburize the sample, 1 g of crushed and dried material is added to a crucible. The sample is heated at a ramp rate of 15 °C/min to a hold temperature of 820 °C for 2 hr under 100 sccm of H2 gas. After carburization, the sample is cooled under 30 sccm of N2 gas until the tube furnace reads below 30 °C. The sample is passivated under 30 sccm of 1% O2/N2 gas for 2 hours. | 820 | 15 | H2 | 0.5 | 2 | 100
In the first beaker, 1 g of ammonium heptamolybdate tetrahydrate is dissolved in 4 mL of DI water. In the second beaker, 2 g of sucrose is dissolved in 3.5 mL of DI water. The sucrose solution in the second beaker is poured into the metal precursor solution in the first beaker. This combined solution now in the first beaker is stirred for 15 minutes at 300 RPM, after which it is dried at 120 °C in air for 24 hours. After drying, the material is crushed in a mortar and pestle. To carburize the sample, 1 g of crushed and dried material is added to a crucible. The sample is heated at a ramp rate of 15 °C/min to a hold temperature of 820 °C for 5 hr under 30 sccm of H2 gas. After carburization, the sample is cooled under 30 sccm of N2 gas until the tube furnace reads below 30 °C. The sample is passivated under 30 sccm of 1% O2/N2 gas for 2 hours. | 820 | 15 | H2 | 0.5 | 5 | 30
In the first beaker, 1 g of ammonium heptamolybdate tetrahydrate is dissolved in 4 mL of DI water. In the second beaker, 2 g of sucrose is dissolved in 3.5 mL of DI water. The sucrose solution in the second beaker is poured into the metal precursor solution in the first beaker. This combined solution now in the first beaker is stirred for 15 minutes at 300 RPM, after which it is dried at 120 °C in air for 24 hours. After drying, the material is crushed in a mortar and pestle. To carburize the sample, 1 g of crushed and dried material is added to a crucible. The sample is heated at a ramp rate of 15 °C/min to a hold temperature of 820 °C for 5 hr under 60 sccm of H2 gas. After carburization, the sample is cooled under 30 sccm of N2 gas until the tube furnace reads below 30 °C. The sample is passivated under 30 sccm of 1% O2/N2 gas for 2 hours. | 820 | 15 | H2 | 0.5 | 5 | 60
In the first beaker, 1 g of ammonium heptamolybdate tetrahydrate is dissolved in 4 mL of DI water. In the second beaker, 2 g of sucrose is dissolved in 3.5 mL of DI water. The sucrose solution in the second beaker is poured into the metal precursor solution in the first beaker. This combined solution now in the first beaker is stirred for 15 minutes at 300 RPM, after which it is dried at 120 °C in air for 24 hours. After drying, the material is crushed in a mortar and pestle. To carburize the sample, 1 g of crushed and dried material is added to a crucible. The sample is heated at a ramp rate of 15 °C/min to a hold temperature of 820 °C for 5 hr under 100 sccm of H2 gas. After carburization, the sample is cooled under 30 sccm of N2 gas until the tube furnace reads below 30 °C. The sample is passivated under 30 sccm of 1% O2/N2 gas for 2 hours. | 820 | 15 | H2 | 0.5 | 5 | 100
In the first beaker, 1 g of ammonium heptamolybdate tetrahydrate is dissolved in 4 mL of DI water. In the second beaker, 2 g of sucrose is dissolved in 3.5 mL of DI water. The sucrose solution in the second beaker is poured into the metal precursor solution in the first beaker. This combined solution now in the first beaker is stirred for 15 minutes at 300 RPM, after which it is dried at 120 °C in air for 24 hours. After drying, the material is crushed in a mortar and pestle. To carburize the sample, 1 g of crushed and dried material is added to a crucible. The sample is heated at a ramp rate of 15 °C/min to a hold temperature of 820 °C for 10 hr under 30 sccm of H2 gas. After carburization, the sample is cooled under 30 sccm of N2 gas until the tube furnace reads below 30 °C. The sample is passivated under 30 sccm of 1% O2/N2 gas for 2 hours. | 820 | 15 | H2 | 0.5 | 10 | 30
In the first beaker, 1 g of ammonium heptamolybdate tetrahydrate is dissolved in 4 mL of DI water. In the second beaker, 2 g of sucrose is dissolved in 3.5 mL of DI water. The sucrose solution in the second beaker is poured into the metal precursor solution in the first beaker. This combined solution now in the first beaker is stirred for 15 minutes at 300 RPM, after which it is dried at 120 °C in air for 24 hours. After drying, the material is crushed in a mortar and pestle. To carburize the sample, 1 g of crushed and dried material is added to a crucible. The sample is heated at a ramp rate of 15 °C/min to a hold temperature of 820 °C for 10 hr under 60 sccm of H2 gas. After carburization, the sample is cooled under 30 sccm of N2 gas until the tube furnace reads below 30 °C. The sample is passivated under 30 sccm of 1% O2/N2 gas for 2 hours. | 820 | 15 | H2 | 0.5 | 10 | 60
In the first beaker, 1 g of ammonium heptamolybdate tetrahydrate is dissolved in 4 mL of DI water. In the second beaker, 2 g of sucrose is dissolved in 3.5 mL of DI water. The sucrose solution in the second beaker is poured into the metal precursor solution in the first beaker. This combined solution now in the first beaker is stirred for 15 minutes at 300 RPM, after which it is dried at 120 °C in air for 24 hours. After drying, the material is crushed in a mortar and pestle. To carburize the sample, 1 g of crushed and dried material is added to a crucible. The sample is heated at a ramp rate of 15 °C/min to a hold temperature of 820 °C for 10 hr under 100 sccm of H2 gas. After carburization, the sample is cooled under 30 sccm of N2 gas until the tube furnace reads below 30 °C. The sample is passivated under 30 sccm of 1% O2/N2 gas for 2 hours. | 820 | 15 | H2 | 0.5 | 10 | 100
In the first beaker, 1 g of ammonium heptamolybdate tetrahydrate is dissolved in 5.5 mL of DI water. In the second beaker, 1 g of sucrose is dissolved in 2 mL of DI water. The sucrose solution in the second beaker is poured into the metal precursor solution in the first beaker. This combined solution now in the first beaker is stirred for 15 minutes at 300 RPM, after which it is dried at 120 °C in air for 24 hours. After drying, the material is crushed in a mortar and pestle. To carburize the sample, 1 g of crushed and dried material is added to a crucible. The sample is heated at a ramp rate of 15 °C/min to a hold temperature of 820 °C for 0.5 hr under 30 sccm of H2 gas. After carburization, the sample is cooled under 30 sccm of N2 gas until the tube furnace reads below 30 °C. The sample is passivated under 30 sccm of 1% O2/N2 gas for 2 hours. | 820 | 15 | H2 | 1 | 0.5 | 30
In the first beaker, 1 g of ammonium heptamolybdate tetrahydrate is dissolved in 5.5 mL of DI water. In the second beaker, 1 g of sucrose is dissolved in 2 mL of DI water. The sucrose solution in the second beaker is poured into the metal precursor solution in the first beaker. This combined solution now in the first beaker is stirred for 15 minutes at 300 RPM, after which it is dried at 120 °C in air for 24 hours. After drying, the material is crushed in a mortar and pestle. To carburize the sample, 1 g of crushed and dried material is added to a crucible. The sample is heated at a ramp rate of 15 °C/min to a hold temperature of 820 °C for 0.5 hr under 60 sccm of H2 gas. After carburization, the sample is cooled under 30 sccm of N2 gas until the tube furnace reads below 30 °C. The sample is passivated under 30 sccm of 1% O2/N2 gas for 2 hours. | 820 | 15 | H2 | 1 | 0.5 | 60
In the first beaker, 1 g of ammonium heptamolybdate tetrahydrate is dissolved in 5.5 mL of DI water. In the second beaker, 1 g of sucrose is dissolved in 2 mL of DI water. The sucrose solution in the second beaker is poured into the metal precursor solution in the first beaker. This combined solution now in the first beaker is stirred for 15 minutes at 300 RPM, after which it is dried at 120 °C in air for 24 hours. After drying, the material is crushed in a mortar and pestle. To carburize the sample, 1 g of crushed and dried material is added to a crucible. The sample is heated at a ramp rate of 15 °C/min to a hold temperature of 820 °C for 0.5 hr under 100 sccm of H2 gas. After carburization, the sample is cooled under 30 sccm of N2 gas until the tube furnace reads below 30 °C. The sample is passivated under 30 sccm of 1% O2/N2 gas for 2 hours. | 820 | 15 | H2 | 1 | 0.5 | 100
In the first beaker, 1 g of ammonium heptamolybdate tetrahydrate is dissolved in 5.5 mL of DI water. In the second beaker, 1 g of sucrose is dissolved in 2 mL of DI water. The sucrose solution in the second beaker is poured into the metal precursor solution in the first beaker. This combined solution now in the first beaker is stirred for 15 minutes at 300 RPM, after which it is dried at 120 °C in air for 24 hours. After drying, the material is crushed in a mortar and pestle. To carburize the sample, 1 g of crushed and dried material is added to a crucible. The sample is heated at a ramp rate of 15 °C/min to a hold temperature of 820 °C for 2 hr under 30 sccm of H2 gas. After carburization, the sample is cooled under 30 sccm of N2 gas until the tube furnace reads below 30 °C. The sample is passivated under 30 sccm of 1% O2/N2 gas for 2 hours. | 820 | 15 | H2 | 1 | 2 | 30
In the first beaker, 1 g of ammonium heptamolybdate tetrahydrate is dissolved in 5.5 mL of DI water. In the second beaker, 1 g of sucrose is dissolved in 2 mL of DI water. The sucrose solution in the second beaker is poured into the metal precursor solution in the first beaker. This combined solution now in the first beaker is stirred for 15 minutes at 300 RPM, after which it is dried at 120 °C in air for 24 hours. After drying, the material is crushed in a mortar and pestle. To carburize the sample, 1 g of crushed and dried material is added to a crucible. The sample is heated at a ramp rate of 15 °C/min to a hold temperature of 820 °C for 2 hr under 60 sccm of H2 gas. After carburization, the sample is cooled under 30 sccm of N2 gas until the tube furnace reads below 30 °C. The sample is passivated under 30 sccm of 1% O2/N2 gas for 2 hours. | 820 | 15 | H2 | 1 | 2 | 60
In the first beaker, 1 g of ammonium heptamolybdate tetrahydrate is dissolved in 5.5 mL of DI water. In the second beaker, 1 g of sucrose is dissolved in 2 mL of DI water. The sucrose solution in the second beaker is poured into the metal precursor solution in the first beaker. This combined solution now in the first beaker is stirred for 15 minutes at 300 RPM, after which it is dried at 120 °C in air for 24 hours. After drying, the material is crushed in a mortar and pestle. To carburize the sample, 1 g of crushed and dried material is added to a crucible. The sample is heated at a ramp rate of 15 °C/min to a hold temperature of 820 °C for 2 hr under 100 sccm of H2 gas. After carburization, the sample is cooled under 30 sccm of N2 gas until the tube furnace reads below 30 °C. The sample is passivated under 30 sccm of 1% O2/N2 gas for 2 hours. | 820 | 15 | H2 | 1 | 2 | 100
In the first beaker, 1 g of ammonium heptamolybdate tetrahydrate is dissolved in 5.5 mL of DI water. In the second beaker, 1 g of sucrose is dissolved in 2 mL of DI water. The sucrose solution in the second beaker is poured into the metal precursor solution in the first beaker. This combined solution now in the first beaker is stirred for 15 minutes at 300 RPM, after which it is dried at 120 °C in air for 24 hours. After drying, the material is crushed in a mortar and pestle. To carburize the sample, 1 g of crushed and dried material is added to a crucible. The sample is heated at a ramp rate of 15 °C/min to a hold temperature of 820 °C for 5 hr under 30 sccm of H2 gas. After carburization, the sample is cooled under 30 sccm of N2 gas until the tube furnace reads below 30 °C. The sample is passivated under 30 sccm of 1% O2/N2 gas for 2 hours. | 820 | 15 | H2 | 1 | 5 | 30
In the first beaker, 1 g of ammonium heptamolybdate tetrahydrate is dissolved in 5.5 mL of DI water. In the second beaker, 1 g of sucrose is dissolved in 2 mL of DI water. The sucrose solution in the second beaker is poured into the metal precursor solution in the first beaker. This combined solution now in the first beaker is stirred for 15 minutes at 300 RPM, after which it is dried at 120 °C in air for 24 hours. After drying, the material is crushed in a mortar and pestle. To carburize the sample, 1 g of crushed and dried material is added to a crucible. The sample is heated at a ramp rate of 15 °C/min to a hold temperature of 820 °C for 5 hr under 60 sccm of H2 gas. After carburization, the sample is cooled under 30 sccm of N2 gas until the tube furnace reads below 30 °C. The sample is passivated under 30 sccm of 1% O2/N2 gas for 2 hours. | 820 | 15 | H2 | 1 | 5 | 60
In the first beaker, 1 g of ammonium heptamolybdate tetrahydrate is dissolved in 5.5 mL of DI water. In the second beaker, 1 g of sucrose is dissolved in 2 mL of DI water. The sucrose solution in the second beaker is poured into the metal precursor solution in the first beaker. This combined solution now in the first beaker is stirred for 15 minutes at 300 RPM, after which it is dried at 120 °C in air for 24 hours. After drying, the material is crushed in a mortar and pestle. To carburize the sample, 1 g of crushed and dried material is added to a crucible. The sample is heated at a ramp rate of 15 °C/min to a hold temperature of 820 °C for 5 hr under 100 sccm of H2 gas. After carburization, the sample is cooled under 30 sccm of N2 gas until the tube furnace reads below 30 °C. The sample is passivated under 30 sccm of 1% O2/N2 gas for 2 hours. | 820 | 15 | H2 | 1 | 5 | 100
In the first beaker, 1 g of ammonium heptamolybdate tetrahydrate is dissolved in 5.5 mL of DI water. In the second beaker, 1 g of sucrose is dissolved in 2 mL of DI water. The sucrose solution in the second beaker is poured into the metal precursor solution in the first beaker. This combined solution now in the first beaker is stirred for 15 minutes at 300 RPM, after which it is dried at 120 °C in air for 24 hours. After drying, the material is crushed in a mortar and pestle. To carburize the sample, 1 g of crushed and dried material is added to a crucible. The sample is heated at a ramp rate of 15 °C/min to a hold temperature of 820 °C for 10 hr under 30 sccm of H2 gas. After carburization, the sample is cooled under 30 sccm of N2 gas until the tube furnace reads below 30 °C. The sample is passivated under 30 sccm of 1% O2/N2 gas for 2 hours. | 820 | 15 | H2 | 1 | 10 | 30
In the first beaker, 1 g of ammonium heptamolybdate tetrahydrate is dissolved in 5.5 mL of DI water. In the second beaker, 1 g of sucrose is dissolved in 2 mL of DI water. The sucrose solution in the second beaker is poured into the metal precursor solution in the first beaker. This combined solution now in the first beaker is stirred for 15 minutes at 300 RPM, after which it is dried at 120 °C in air for 24 hours. After drying, the material is crushed in a mortar and pestle. To carburize the sample, 1 g of crushed and dried material is added to a crucible. The sample is heated at a ramp rate of 15 °C/min to a hold temperature of 820 °C for 10 hr under 60 sccm of H2 gas. After carburization, the sample is cooled under 30 sccm of N2 gas until the tube furnace reads below 30 °C. The sample is passivated under 30 sccm of 1% O2/N2 gas for 2 hours. | 820 | 15 | H2 | 1 | 10 | 60
In the first beaker, 1 g of ammonium heptamolybdate tetrahydrate is dissolved in 5.5 mL of DI water. In the second beaker, 1 g of sucrose is dissolved in 2 mL of DI water. The sucrose solution in the second beaker is poured into the metal precursor solution in the first beaker. This combined solution now in the first beaker is stirred for 15 minutes at 300 RPM, after which it is dried at 120 °C in air for 24 hours. After drying, the material is crushed in a mortar and pestle. To carburize the sample, 1 g of crushed and dried material is added to a crucible. The sample is heated at a ramp rate of 15 °C/min to a hold temperature of 820 °C for 10 hr under 100 sccm of H2 gas. After carburization, the sample is cooled under 30 sccm of N2 gas until the tube furnace reads below 30 °C. The sample is passivated under 30 sccm of 1% O2/N2 gas for 2 hours. | 820 | 15 | H2 | 1 | 10 | 100
In the first beaker, 1 g of ammonium heptamolybdate tetrahydrate is dissolved in 6 mL of DI water. In the second beaker, 0.5 g of sucrose is dissolved in 1.5 mL of DI water. The sucrose solution in the second beaker is poured into the metal precursor solution in the first beaker. This combined solution now in the first beaker is stirred for 15 minutes at 300 RPM, after which it is dried at 120 °C in air for 24 hours. After drying, the material is crushed in a mortar and pestle. To carburize the sample, 1 g of crushed and dried material is added to a crucible. The sample is heated at a ramp rate of 15 °C/min to a hold temperature of 820 °C for 0.5 hr under 30 sccm of H2 gas. After carburization, the sample is cooled under 30 sccm of N2 gas until the tube furnace reads below 30 °C. The sample is passivated under 30 sccm of 1% O2/N2 gas for 2 hours. | 820 | 15 | H2 | 2 | 0.5 | 30
In the first beaker, 1 g of ammonium heptamolybdate tetrahydrate is dissolved in 6 mL of DI water. In the second beaker, 0.5 g of sucrose is dissolved in 1.5 mL of DI water. The sucrose solution in the second beaker is poured into the metal precursor solution in the first beaker. This combined solution now in the first beaker is stirred for 15 minutes at 300 RPM, after which it is dried at 120 °C in air for 24 hours. After drying, the material is crushed in a mortar and pestle. To carburize the sample, 1 g of crushed and dried material is added to a crucible. The sample is heated at a ramp rate of 15 °C/min to a hold temperature of 820 °C for 0.5 hr under 60 sccm of H2 gas. After carburization, the sample is cooled under 30 sccm of N2 gas until the tube furnace reads below 30 °C. The sample is passivated under 30 sccm of 1% O2/N2 gas for 2 hours. | 820 | 15 | H2 | 2 | 0.5 | 60
In the first beaker, 1 g of ammonium heptamolybdate tetrahydrate is dissolved in 6 mL of DI water. In the second beaker, 0.5 g of sucrose is dissolved in 1.5 mL of DI water. The sucrose solution in the second beaker is poured into the metal precursor solution in the first beaker. This combined solution now in the first beaker is stirred for 15 minutes at 300 RPM, after which it is dried at 120 °C in air for 24 hours. After drying, the material is crushed in a mortar and pestle. To carburize the sample, 1 g of crushed and dried material is added to a crucible. The sample is heated at a ramp rate of 15 °C/min to a hold temperature of 820 °C for 0.5 hr under 100 sccm of H2 gas. After carburization, the sample is cooled under 30 sccm of N2 gas until the tube furnace reads below 30 °C. The sample is passivated under 30 sccm of 1% O2/N2 gas for 2 hours. | 820 | 15 | H2 | 2 | 0.5 | 100
In the first beaker, 1 g of ammonium heptamolybdate tetrahydrate is dissolved in 6 mL of DI water. In the second beaker, 0.5 g of sucrose is dissolved in 1.5 mL of DI water. The sucrose solution in the second beaker is poured into the metal precursor solution in the first beaker. This combined solution now in the first beaker is stirred for 15 minutes at 300 RPM, after which it is dried at 120 °C in air for 24 hours. After drying, the material is crushed in a mortar and pestle. To carburize the sample, 1 g of crushed and dried material is added to a crucible. The sample is heated at a ramp rate of 15 °C/min to a hold temperature of 820 °C for 2 hr under 30 sccm of H2 gas. After carburization, the sample is cooled under 30 sccm of N2 gas until the tube furnace reads below 30 °C. The sample is passivated under 30 sccm of 1% O2/N2 gas for 2 hours. | 820 | 15 | H2 | 2 | 2 | 30
In the first beaker, 1 g of ammonium heptamolybdate tetrahydrate is dissolved in 6 mL of DI water. In the second beaker, 0.5 g of sucrose is dissolved in 1.5 mL of DI water. The sucrose solution in the second beaker is poured into the metal precursor solution in the first beaker. This combined solution now in the first beaker is stirred for 15 minutes at 300 RPM, after which it is dried at 120 °C in air for 24 hours. After drying, the material is crushed in a mortar and pestle. To carburize the sample, 1 g of crushed and dried material is added to a crucible. The sample is heated at a ramp rate of 15 °C/min to a hold temperature of 820 °C for 2 hr under 60 sccm of H2 gas. After carburization, the sample is cooled under 30 sccm of N2 gas until the tube furnace reads below 30 °C. The sample is passivated under 30 sccm of 1% O2/N2 gas for 2 hours. | 820 | 15 | H2 | 2 | 2 | 60
In the first beaker, 1 g of ammonium heptamolybdate tetrahydrate is dissolved in 6 mL of DI water. In the second beaker, 0.5 g of sucrose is dissolved in 1.5 mL of DI water. The sucrose solution in the second beaker is poured into the metal precursor solution in the first beaker. This combined solution now in the first beaker is stirred for 15 minutes at 300 RPM, after which it is dried at 120 °C in air for 24 hours. After drying, the material is crushed in a mortar and pestle. To carburize the sample, 1 g of crushed and dried material is added to a crucible. The sample is heated at a ramp rate of 15 °C/min to a hold temperature of 820 °C for 2 hr under 100 sccm of H2 gas. After carburization, the sample is cooled under 30 sccm of N2 gas until the tube furnace reads below 30 °C. The sample is passivated under 30 sccm of 1% O2/N2 gas for 2 hours. | 820 | 15 | H2 | 2 | 2 | 100
In the first beaker, 1 g of ammonium heptamolybdate tetrahydrate is dissolved in 6 mL of DI water. In the second beaker, 0.5 g of sucrose is dissolved in 1.5 mL of DI water. The sucrose solution in the second beaker is poured into the metal precursor solution in the first beaker. This combined solution now in the first beaker is stirred for 15 minutes at 300 RPM, after which it is dried at 120 °C in air for 24 hours. After drying, the material is crushed in a mortar and pestle. To carburize the sample, 1 g of crushed and dried material is added to a crucible. The sample is heated at a ramp rate of 15 °C/min to a hold temperature of 820 °C for 5 hr under 30 sccm of H2 gas. After carburization, the sample is cooled under 30 sccm of N2 gas until the tube furnace reads below 30 °C. The sample is passivated under 30 sccm of 1% O2/N2 gas for 2 hours. | 820 | 15 | H2 | 2 | 5 | 30
In the first beaker, 1 g of ammonium heptamolybdate tetrahydrate is dissolved in 6 mL of DI water. In the second beaker, 0.5 g of sucrose is dissolved in 1.5 mL of DI water. The sucrose solution in the second beaker is poured into the metal precursor solution in the first beaker. This combined solution now in the first beaker is stirred for 15 minutes at 300 RPM, after which it is dried at 120 °C in air for 24 hours. After drying, the material is crushed in a mortar and pestle. To carburize the sample, 1 g of crushed and dried material is added to a crucible. The sample is heated at a ramp rate of 15 °C/min to a hold temperature of 820 °C for 5 hr under 60 sccm of H2 gas. After carburization, the sample is cooled under 30 sccm of N2 gas until the tube furnace reads below 30 °C. The sample is passivated under 30 sccm of 1% O2/N2 gas for 2 hours. | 820 | 15 | H2 | 2 | 5 | 60
In the first beaker, 1 g of ammonium heptamolybdate tetrahydrate is dissolved in 6 mL of DI water. In the second beaker, 0.5 g of sucrose is dissolved in 1.5 mL of DI water. The sucrose solution in the second beaker is poured into the metal precursor solution in the first beaker. This combined solution now in the first beaker is stirred for 15 minutes at 300 RPM, after which it is dried at 120 °C in air for 24 hours. After drying, the material is crushed in a mortar and pestle. To carburize the sample, 1 g of crushed and dried material is added to a crucible. The sample is heated at a ramp rate of 15 °C/min to a hold temperature of 820 °C for 5 hr under 100 sccm of H2 gas. After carburization, the sample is cooled under 30 sccm of N2 gas until the tube furnace reads below 30 °C. The sample is passivated under 30 sccm of 1% O2/N2 gas for 2 hours. | 820 | 15 | H2 | 2 | 5 | 100
In the first beaker, 1 g of ammonium heptamolybdate tetrahydrate is dissolved in 6 mL of DI water. In the second beaker, 0.5 g of sucrose is dissolved in 1.5 mL of DI water. The sucrose solution in the second beaker is poured into the metal precursor solution in the first beaker. This combined solution now in the first beaker is stirred for 15 minutes at 300 RPM, after which it is dried at 120 °C in air for 24 hours. After drying, the material is crushed in a mortar and pestle. To carburize the sample, 1 g of crushed and dried material is added to a crucible. The sample is heated at a ramp rate of 15 °C/min to a hold temperature of 820 °C for 10 hr under 30 sccm of H2 gas. After carburization, the sample is cooled under 30 sccm of N2 gas until the tube furnace reads below 30 °C. The sample is passivated under 30 sccm of 1% O2/N2 gas for 2 hours. | 820 | 15 | H2 | 2 | 10 | 30
In the first beaker, 1 g of ammonium heptamolybdate tetrahydrate is dissolved in 6 mL of DI water. In the second beaker, 0.5 g of sucrose is dissolved in 1.5 mL of DI water. The sucrose solution in the second beaker is poured into the metal precursor solution in the first beaker. This combined solution now in the first beaker is stirred for 15 minutes at 300 RPM, after which it is dried at 120 °C in air for 24 hours. After drying, the material is crushed in a mortar and pestle. To carburize the sample, 1 g of crushed and dried material is added to a crucible. The sample is heated at a ramp rate of 15 °C/min to a hold temperature of 820 °C for 10 hr under 60 sccm of H2 gas. After carburization, the sample is cooled under 30 sccm of N2 gas until the tube furnace reads below 30 °C. The sample is passivated under 30 sccm of 1% O2/N2 gas for 2 hours. | 820 | 15 | H2 | 2 | 10 | 60
In the first beaker, 1 g of ammonium heptamolybdate tetrahydrate is dissolved in 6 mL of DI water. In the second beaker, 0.5 g of sucrose is dissolved in 1.5 mL of DI water. The sucrose solution in the second beaker is poured into the metal precursor solution in the first beaker. This combined solution now in the first beaker is stirred for 15 minutes at 300 RPM, after which it is dried at 120 °C in air for 24 hours. After drying, the material is crushed in a mortar and pestle. To carburize the sample, 1 g of crushed and dried material is added to a crucible. The sample is heated at a ramp rate of 15 °C/min to a hold temperature of 820 °C for 10 hr under 100 sccm of H2 gas. After carburization, the sample is cooled under 30 sccm of N2 gas until the tube furnace reads below 30 °C. The sample is passivated under 30 sccm of 1% O2/N2 gas for 2 hours. | 820 | 15 | H2 | 2 | 10 | 100
In the first beaker, 1 g of ammonium heptamolybdate tetrahydrate is dissolved in 4 mL of DI water. In the second beaker, 2 g of sucrose is dissolved in 3.5 mL of DI water. The sucrose solution in the second beaker is poured into the metal precursor solution in the first beaker. This combined solution now in the first beaker is stirred for 15 minutes at 300 RPM, after which it is dried at 120 °C in air for 24 hours. After drying, the material is crushed in a mortar and pestle. To carburize the sample, 1 g of crushed and dried material is added to a crucible. The sample is heated at a ramp rate of 15 °C/min to a hold temperature of 820 °C for 0.5 hr under 30 sccm of N2 gas. After carburization, the sample is cooled under 30 sccm of N2 gas until the tube furnace reads below 30 °C. The sample is passivated under 30 sccm of 1% O2/N2 gas for 2 hours. | 820 | 15 | N2 | 0.5 | 0.5 | 30
In the first beaker, 1 g of ammonium heptamolybdate tetrahydrate is dissolved in 4 mL of DI water. In the second beaker, 2 g of sucrose is dissolved in 3.5 mL of DI water. The sucrose solution in the second beaker is poured into the metal precursor solution in the first beaker. This combined solution now in the first beaker is stirred for 15 minutes at 300 RPM, after which it is dried at 120 °C in air for 24 hours. After drying, the material is crushed in a mortar and pestle. To carburize the sample, 1 g of crushed and dried material is added to a crucible. The sample is heated at a ramp rate of 15 °C/min to a hold temperature of 820 °C for 0.5 hr under 60 sccm of N2 gas. After carburization, the sample is cooled under 30 sccm of N2 gas until the tube furnace reads below 30 °C. The sample is passivated under 30 sccm of 1% O2/N2 gas for 2 hours. | 820 | 15 | N2 | 0.5 | 0.5 | 60
In the first beaker, 1 g of ammonium heptamolybdate tetrahydrate is dissolved in 4 mL of DI water. In the second beaker, 2 g of sucrose is dissolved in 3.5 mL of DI water. The sucrose solution in the second beaker is poured into the metal precursor solution in the first beaker. This combined solution now in the first beaker is stirred for 15 minutes at 300 RPM, after which it is dried at 120 °C in air for 24 hours. After drying, the material is crushed in a mortar and pestle. To carburize the sample, 1 g of crushed and dried material is added to a crucible. The sample is heated at a ramp rate of 15 °C/min to a hold temperature of 820 °C for 0.5 hr under 100 sccm of N2 gas. After carburization, the sample is cooled under 30 sccm of N2 gas until the tube furnace reads below 30 °C. The sample is passivated under 30 sccm of 1% O2/N2 gas for 2 hours. | 820 | 15 | N2 | 0.5 | 0.5 | 100
In the first beaker, 1 g of ammonium heptamolybdate tetrahydrate is dissolved in 4 mL of DI water. In the second beaker, 2 g of sucrose is dissolved in 3.5 mL of DI water. The sucrose solution in the second beaker is poured into the metal precursor solution in the first beaker. This combined solution now in the first beaker is stirred for 15 minutes at 300 RPM, after which it is dried at 120 °C in air for 24 hours. After drying, the material is crushed in a mortar and pestle. To carburize the sample, 1 g of crushed and dried material is added to a crucible. The sample is heated at a ramp rate of 15 °C/min to a hold temperature of 820 °C for 2 hr under 30 sccm of N2 gas. After carburization, the sample is cooled under 30 sccm of N2 gas until the tube furnace reads below 30 °C. The sample is passivated under 30 sccm of 1% O2/N2 gas for 2 hours. | 820 | 15 | N2 | 0.5 | 2 | 30
In the first beaker, 1 g of ammonium heptamolybdate tetrahydrate is dissolved in 4 mL of DI water. In the second beaker, 2 g of sucrose is dissolved in 3.5 mL of DI water. The sucrose solution in the second beaker is poured into the metal precursor solution in the first beaker. This combined solution now in the first beaker is stirred for 15 minutes at 300 RPM, after which it is dried at 120 °C in air for 24 hours. After drying, the material is crushed in a mortar and pestle. To carburize the sample, 1 g of crushed and dried material is added to a crucible. The sample is heated at a ramp rate of 15 °C/min to a hold temperature of 820 °C for 2 hr under 60 sccm of N2 gas. After carburization, the sample is cooled under 30 sccm of N2 gas until the tube furnace reads below 30 °C. The sample is passivated under 30 sccm of 1% O2/N2 gas for 2 hours. | 820 | 15 | N2 | 0.5 | 2 | 60
In the first beaker, 1 g of ammonium heptamolybdate tetrahydrate is dissolved in 4 mL of DI water. In the second beaker, 2 g of sucrose is dissolved in 3.5 mL of DI water. The sucrose solution in the second beaker is poured into the metal precursor solution in the first beaker. This combined solution now in the first beaker is stirred for 15 minutes at 300 RPM, after which it is dried at 120 °C in air for 24 hours. After drying, the material is crushed in a mortar and pestle. To carburize the sample, 1 g of crushed and dried material is added to a crucible. The sample is heated at a ramp rate of 15 °C/min to a hold temperature of 820 °C for 2 hr under 100 sccm of N2 gas. After carburization, the sample is cooled under 30 sccm of N2 gas until the tube furnace reads below 30 °C. The sample is passivated under 30 sccm of 1% O2/N2 gas for 2 hours. | 820 | 15 | N2 | 0.5 | 2 | 100
In the first beaker, 1 g of ammonium heptamolybdate tetrahydrate is dissolved in 4 mL of DI water. In the second beaker, 2 g of sucrose is dissolved in 3.5 mL of DI water. The sucrose solution in the second beaker is poured into the metal precursor solution in the first beaker. This combined solution now in the first beaker is stirred for 15 minutes at 300 RPM, after which it is dried at 120 °C in air for 24 hours. After drying, the material is crushed in a mortar and pestle. To carburize the sample, 1 g of crushed and dried material is added to a crucible. The sample is heated at a ramp rate of 15 °C/min to a hold temperature of 820 °C for 5 hr under 30 sccm of N2 gas. After carburization, the sample is cooled under 30 sccm of N2 gas until the tube furnace reads below 30 °C. The sample is passivated under 30 sccm of 1% O2/N2 gas for 2 hours. | 820 | 15 | N2 | 0.5 | 5 | 30
In the first beaker, 1 g of ammonium heptamolybdate tetrahydrate is dissolved in 4 mL of DI water. In the second beaker, 2 g of sucrose is dissolved in 3.5 mL of DI water. The sucrose solution in the second beaker is poured into the metal precursor solution in the first beaker. This combined solution now in the first beaker is stirred for 15 minutes at 300 RPM, after which it is dried at 120 °C in air for 24 hours. After drying, the material is crushed in a mortar and pestle. To carburize the sample, 1 g of crushed and dried material is added to a crucible. The sample is heated at a ramp rate of 15 °C/min to a hold temperature of 820 °C for 5 hr under 60 sccm of N2 gas. After carburization, the sample is cooled under 30 sccm of N2 gas until the tube furnace reads below 30 °C. The sample is passivated under 30 sccm of 1% O2/N2 gas for 2 hours. | 820 | 15 | N2 | 0.5 | 5 | 60
In the first beaker, 1 g of ammonium heptamolybdate tetrahydrate is dissolved in 4 mL of DI water. In the second beaker, 2 g of sucrose is dissolved in 3.5 mL of DI water. The sucrose solution in the second beaker is poured into the metal precursor solution in the first beaker. This combined solution now in the first beaker is stirred for 15 minutes at 300 RPM, after which it is dried at 120 °C in air for 24 hours. After drying, the material is crushed in a mortar and pestle. To carburize the sample, 1 g of crushed and dried material is added to a crucible. The sample is heated at a ramp rate of 15 °C/min to a hold temperature of 820 °C for 5 hr under 100 sccm of N2 gas. After carburization, the sample is cooled under 30 sccm of N2 gas until the tube furnace reads below 30 °C. The sample is passivated under 30 sccm of 1% O2/N2 gas for 2 hours. | 820 | 15 | N2 | 0.5 | 5 | 100
In the first beaker, 1 g of ammonium heptamolybdate tetrahydrate is dissolved in 4 mL of DI water. In the second beaker, 2 g of sucrose is dissolved in 3.5 mL of DI water. The sucrose solution in the second beaker is poured into the metal precursor solution in the first beaker. This combined solution now in the first beaker is stirred for 15 minutes at 300 RPM, after which it is dried at 120 °C in air for 24 hours. After drying, the material is crushed in a mortar and pestle. To carburize the sample, 1 g of crushed and dried material is added to a crucible. The sample is heated at a ramp rate of 15 °C/min to a hold temperature of 820 °C for 10 hr under 30 sccm of N2 gas. After carburization, the sample is cooled under 30 sccm of N2 gas until the tube furnace reads below 30 °C. The sample is passivated under 30 sccm of 1% O2/N2 gas for 2 hours. | 820 | 15 | N2 | 0.5 | 10 | 30
In the first beaker, 1 g of ammonium heptamolybdate tetrahydrate is dissolved in 4 mL of DI water. In the second beaker, 2 g of sucrose is dissolved in 3.5 mL of DI water. The sucrose solution in the second beaker is poured into the metal precursor solution in the first beaker. This combined solution now in the first beaker is stirred for 15 minutes at 300 RPM, after which it is dried at 120 °C in air for 24 hours. After drying, the material is crushed in a mortar and pestle. To carburize the sample, 1 g of crushed and dried material is added to a crucible. The sample is heated at a ramp rate of 15 °C/min to a hold temperature of 820 °C for 10 hr under 60 sccm of N2 gas. After carburization, the sample is cooled under 30 sccm of N2 gas until the tube furnace reads below 30 °C. The sample is passivated under 30 sccm of 1% O2/N2 gas for 2 hours. | 820 | 15 | N2 | 0.5 | 10 | 60
In the first beaker, 1 g of ammonium heptamolybdate tetrahydrate is dissolved in 4 mL of DI water. In the second beaker, 2 g of sucrose is dissolved in 3.5 mL of DI water. The sucrose solution in the second beaker is poured into the metal precursor solution in the first beaker. This combined solution now in the first beaker is stirred for 15 minutes at 300 RPM, after which it is dried at 120 °C in air for 24 hours. After drying, the material is crushed in a mortar and pestle. To carburize the sample, 1 g of crushed and dried material is added to a crucible. The sample is heated at a ramp rate of 15 °C/min to a hold temperature of 820 °C for 10 hr under 100 sccm of N2 gas. After carburization, the sample is cooled under 30 sccm of N2 gas until the tube furnace reads below 30 °C. The sample is passivated under 30 sccm of 1% O2/N2 gas for 2 hours. | 820 | 15 | N2 | 0.5 | 10 | 100
In the first beaker, 1 g of ammonium heptamolybdate tetrahydrate is dissolved in 5.5 mL of DI water. In the second beaker, 1 g of sucrose is dissolved in 2 mL of DI water. The sucrose solution in the second beaker is poured into the metal precursor solution in the first beaker. This combined solution now in the first beaker is stirred for 15 minutes at 300 RPM, after which it is dried at 120 °C in air for 24 hours. After drying, the material is crushed in a mortar and pestle. To carburize the sample, 1 g of crushed and dried material is added to a crucible. The sample is heated at a ramp rate of 15 °C/min to a hold temperature of 820 °C for 0.5 hr under 30 sccm of N2 gas. After carburization, the sample is cooled under 30 sccm of N2 gas until the tube furnace reads below 30 °C. The sample is passivated under 30 sccm of 1% O2/N2 gas for 2 hours. | 820 | 15 | N2 | 1 | 0.5 | 30
In the first beaker, 1 g of ammonium heptamolybdate tetrahydrate is dissolved in 5.5 mL of DI water. In the second beaker, 1 g of sucrose is dissolved in 2 mL of DI water. The sucrose solution in the second beaker is poured into the metal precursor solution in the first beaker. This combined solution now in the first beaker is stirred for 15 minutes at 300 RPM, after which it is dried at 120 °C in air for 24 hours. After drying, the material is crushed in a mortar and pestle. To carburize the sample, 1 g of crushed and dried material is added to a crucible. The sample is heated at a ramp rate of 15 °C/min to a hold temperature of 820 °C for 0.5 hr under 60 sccm of N2 gas. After carburization, the sample is cooled under 30 sccm of N2 gas until the tube furnace reads below 30 °C. The sample is passivated under 30 sccm of 1% O2/N2 gas for 2 hours. | 820 | 15 | N2 | 1 | 0.5 | 60
In the first beaker, 1 g of ammonium heptamolybdate tetrahydrate is dissolved in 5.5 mL of DI water. In the second beaker, 1 g of sucrose is dissolved in 2 mL of DI water. The sucrose solution in the second beaker is poured into the metal precursor solution in the first beaker. This combined solution now in the first beaker is stirred for 15 minutes at 300 RPM, after which it is dried at 120 °C in air for 24 hours. After drying, the material is crushed in a mortar and pestle. To carburize the sample, 1 g of crushed and dried material is added to a crucible. The sample is heated at a ramp rate of 15 °C/min to a hold temperature of 820 °C for 0.5 hr under 100 sccm of N2 gas. After carburization, the sample is cooled under 30 sccm of N2 gas until the tube furnace reads below 30 °C. The sample is passivated under 30 sccm of 1% O2/N2 gas for 2 hours. | 820 | 15 | N2 | 1 | 0.5 | 100
In the first beaker, 1 g of ammonium heptamolybdate tetrahydrate is dissolved in 5.5 mL of DI water. In the second beaker, 1 g of sucrose is dissolved in 2 mL of DI water. The sucrose solution in the second beaker is poured into the metal precursor solution in the first beaker. This combined solution now in the first beaker is stirred for 15 minutes at 300 RPM, after which it is dried at 120 °C in air for 24 hours. After drying, the material is crushed in a mortar and pestle. To carburize the sample, 1 g of crushed and dried material is added to a crucible. The sample is heated at a ramp rate of 15 °C/min to a hold temperature of 820 °C for 2 hr under 30 sccm of N2 gas. After carburization, the sample is cooled under 30 sccm of N2 gas until the tube furnace reads below 30 °C. The sample is passivated under 30 sccm of 1% O2/N2 gas for 2 hours. | 820 | 15 | N2 | 1 | 2 | 30
In the first beaker, 1 g of ammonium heptamolybdate tetrahydrate is dissolved in 5.5 mL of DI water. In the second beaker, 1 g of sucrose is dissolved in 2 mL of DI water. The sucrose solution in the second beaker is poured into the metal precursor solution in the first beaker. This combined solution now in the first beaker is stirred for 15 minutes at 300 RPM, after which it is dried at 120 °C in air for 24 hours. After drying, the material is crushed in a mortar and pestle. To carburize the sample, 1 g of crushed and dried material is added to a crucible. The sample is heated at a ramp rate of 15 °C/min to a hold temperature of 820 °C for 2 hr under 60 sccm of N2 gas. After carburization, the sample is cooled under 30 sccm of N2 gas until the tube furnace reads below 30 °C. The sample is passivated under 30 sccm of 1% O2/N2 gas for 2 hours. | 820 | 15 | N2 | 1 | 2 | 60
In the first beaker, 1 g of ammonium heptamolybdate tetrahydrate is dissolved in 5.5 mL of DI water. In the second beaker, 1 g of sucrose is dissolved in 2 mL of DI water. The sucrose solution in the second beaker is poured into the metal precursor solution in the first beaker. This combined solution now in the first beaker is stirred for 15 minutes at 300 RPM, after which it is dried at 120 °C in air for 24 hours. After drying, the material is crushed in a mortar and pestle. To carburize the sample, 1 g of crushed and dried material is added to a crucible. The sample is heated at a ramp rate of 15 °C/min to a hold temperature of 820 °C for 2 hr under 100 sccm of N2 gas. After carburization, the sample is cooled under 30 sccm of N2 gas until the tube furnace reads below 30 °C. The sample is passivated under 30 sccm of 1% O2/N2 gas for 2 hours. | 820 | 15 | N2 | 1 | 2 | 100
In the first beaker, 1 g of ammonium heptamolybdate tetrahydrate is dissolved in 5.5 mL of DI water. In the second beaker, 1 g of sucrose is dissolved in 2 mL of DI water. The sucrose solution in the second beaker is poured into the metal precursor solution in the first beaker. This combined solution now in the first beaker is stirred for 15 minutes at 300 RPM, after which it is dried at 120 °C in air for 24 hours. After drying, the material is crushed in a mortar and pestle. To carburize the sample, 1 g of crushed and dried material is added to a crucible. The sample is heated at a ramp rate of 15 °C/min to a hold temperature of 820 °C for 5 hr under 30 sccm of N2 gas. After carburization, the sample is cooled under 30 sccm of N2 gas until the tube furnace reads below 30 °C. The sample is passivated under 30 sccm of 1% O2/N2 gas for 2 hours. | 820 | 15 | N2 | 1 | 5 | 30
In the first beaker, 1 g of ammonium heptamolybdate tetrahydrate is dissolved in 5.5 mL of DI water. In the second beaker, 1 g of sucrose is dissolved in 2 mL of DI water. The sucrose solution in the second beaker is poured into the metal precursor solution in the first beaker. This combined solution now in the first beaker is stirred for 15 minutes at 300 RPM, after which it is dried at 120 °C in air for 24 hours. After drying, the material is crushed in a mortar and pestle. To carburize the sample, 1 g of crushed and dried material is added to a crucible. The sample is heated at a ramp rate of 15 °C/min to a hold temperature of 820 °C for 5 hr under 60 sccm of N2 gas. After carburization, the sample is cooled under 30 sccm of N2 gas until the tube furnace reads below 30 °C. The sample is passivated under 30 sccm of 1% O2/N2 gas for 2 hours. | 820 | 15 | N2 | 1 | 5 | 60
In the first beaker, 1 g of ammonium heptamolybdate tetrahydrate is dissolved in 5.5 mL of DI water. In the second beaker, 1 g of sucrose is dissolved in 2 mL of DI water. The sucrose solution in the second beaker is poured into the metal precursor solution in the first beaker. This combined solution now in the first beaker is stirred for 15 minutes at 300 RPM, after which it is dried at 120 °C in air for 24 hours. After drying, the material is crushed in a mortar and pestle. To carburize the sample, 1 g of crushed and dried material is added to a crucible. The sample is heated at a ramp rate of 15 °C/min to a hold temperature of 820 °C for 5 hr under 100 sccm of N2 gas. After carburization, the sample is cooled under 30 sccm of N2 gas until the tube furnace reads below 30 °C. The sample is passivated under 30 sccm of 1% O2/N2 gas for 2 hours. | 820 | 15 | N2 | 1 | 5 | 100
In the first beaker, 1 g of ammonium heptamolybdate tetrahydrate is dissolved in 5.5 mL of DI water. In the second beaker, 1 g of sucrose is dissolved in 2 mL of DI water. The sucrose solution in the second beaker is poured into the metal precursor solution in the first beaker. This combined solution now in the first beaker is stirred for 15 minutes at 300 RPM, after which it is dried at 120 °C in air for 24 hours. After drying, the material is crushed in a mortar and pestle. To carburize the sample, 1 g of crushed and dried material is added to a crucible. The sample is heated at a ramp rate of 15 °C/min to a hold temperature of 820 °C for 10 hr under 30 sccm of N2 gas. After carburization, the sample is cooled under 30 sccm of N2 gas until the tube furnace reads below 30 °C. The sample is passivated under 30 sccm of 1% O2/N2 gas for 2 hours. | 820 | 15 | N2 | 1 | 10 | 30
In the first beaker, 1 g of ammonium heptamolybdate tetrahydrate is dissolved in 5.5 mL of DI water. In the second beaker, 1 g of sucrose is dissolved in 2 mL of DI water. The sucrose solution in the second beaker is poured into the metal precursor solution in the first beaker. This combined solution now in the first beaker is stirred for 15 minutes at 300 RPM, after which it is dried at 120 °C in air for 24 hours. After drying, the material is crushed in a mortar and pestle. To carburize the sample, 1 g of crushed and dried material is added to a crucible. The sample is heated at a ramp rate of 15 °C/min to a hold temperature of 820 °C for 10 hr under 60 sccm of N2 gas. After carburization, the sample is cooled under 30 sccm of N2 gas until the tube furnace reads below 30 °C. The sample is passivated under 30 sccm of 1% O2/N2 gas for 2 hours. | 820 | 15 | N2 | 1 | 10 | 60
In the first beaker, 1 g of ammonium heptamolybdate tetrahydrate is dissolved in 5.5 mL of DI water. In the second beaker, 1 g of sucrose is dissolved in 2 mL of DI water. The sucrose solution in the second beaker is poured into the metal precursor solution in the first beaker. This combined solution now in the first beaker is stirred for 15 minutes at 300 RPM, after which it is dried at 120 °C in air for 24 hours. After drying, the material is crushed in a mortar and pestle. To carburize the sample, 1 g of crushed and dried material is added to a crucible. The sample is heated at a ramp rate of 15 °C/min to a hold temperature of 820 °C for 10 hr under 100 sccm of N2 gas. After carburization, the sample is cooled under 30 sccm of N2 gas until the tube furnace reads below 30 °C. The sample is passivated under 30 sccm of 1% O2/N2 gas for 2 hours. | 820 | 15 | N2 | 1 | 10 | 100
In the first beaker, 1 g of ammonium heptamolybdate tetrahydrate is dissolved in 6 mL of DI water. In the second beaker, 0.5 g of sucrose is dissolved in 1.5 mL of DI water. The sucrose solution in the second beaker is poured into the metal precursor solution in the first beaker. This combined solution now in the first beaker is stirred for 15 minutes at 300 RPM, after which it is dried at 120 °C in air for 24 hours. After drying, the material is crushed in a mortar and pestle. To carburize the sample, 1 g of crushed and dried material is added to a crucible. The sample is heated at a ramp rate of 15 °C/min to a hold temperature of 820 °C for 0.5 hr under 30 sccm of N2 gas. After carburization, the sample is cooled under 30 sccm of N2 gas until the tube furnace reads below 30 °C. The sample is passivated under 30 sccm of 1% O2/N2 gas for 2 hours. | 820 | 15 | N2 | 2 | 0.5 | 30
In the first beaker, 1 g of ammonium heptamolybdate tetrahydrate is dissolved in 6 mL of DI water. In the second beaker, 0.5 g of sucrose is dissolved in 1.5 mL of DI water. The sucrose solution in the second beaker is poured into the metal precursor solution in the first beaker. This combined solution now in the first beaker is stirred for 15 minutes at 300 RPM, after which it is dried at 120 °C in air for 24 hours. After drying, the material is crushed in a mortar and pestle. To carburize the sample, 1 g of crushed and dried material is added to a crucible. The sample is heated at a ramp rate of 15 °C/min to a hold temperature of 820 °C for 0.5 hr under 60 sccm of N2 gas. After carburization, the sample is cooled under 30 sccm of N2 gas until the tube furnace reads below 30 °C. The sample is passivated under 30 sccm of 1% O2/N2 gas for 2 hours. | 820 | 15 | N2 | 2 | 0.5 | 60
In the first beaker, 1 g of ammonium heptamolybdate tetrahydrate is dissolved in 6 mL of DI water. In the second beaker, 0.5 g of sucrose is dissolved in 1.5 mL of DI water. The sucrose solution in the second beaker is poured into the metal precursor solution in the first beaker. This combined solution now in the first beaker is stirred for 15 minutes at 300 RPM, after which it is dried at 120 °C in air for 24 hours. After drying, the material is crushed in a mortar and pestle. To carburize the sample, 1 g of crushed and dried material is added to a crucible. The sample is heated at a ramp rate of 15 °C/min to a hold temperature of 820 °C for 0.5 hr under 100 sccm of N2 gas. After carburization, the sample is cooled under 30 sccm of N2 gas until the tube furnace reads below 30 °C. The sample is passivated under 30 sccm of 1% O2/N2 gas for 2 hours. | 820 | 15 | N2 | 2 | 0.5 | 100
In the first beaker, 1 g of ammonium heptamolybdate tetrahydrate is dissolved in 6 mL of DI water. In the second beaker, 0.5 g of sucrose is dissolved in 1.5 mL of DI water. The sucrose solution in the second beaker is poured into the metal precursor solution in the first beaker. This combined solution now in the first beaker is stirred for 15 minutes at 300 RPM, after which it is dried at 120 °C in air for 24 hours. After drying, the material is crushed in a mortar and pestle. To carburize the sample, 1 g of crushed and dried material is added to a crucible. The sample is heated at a ramp rate of 15 °C/min to a hold temperature of 820 °C for 2 hr under 30 sccm of N2 gas. After carburization, the sample is cooled under 30 sccm of N2 gas until the tube furnace reads below 30 °C. The sample is passivated under 30 sccm of 1% O2/N2 gas for 2 hours. | 820 | 15 | N2 | 2 | 2 | 30
In the first beaker, 1 g of ammonium heptamolybdate tetrahydrate is dissolved in 6 mL of DI water. In the second beaker, 0.5 g of sucrose is dissolved in 1.5 mL of DI water. The sucrose solution in the second beaker is poured into the metal precursor solution in the first beaker. This combined solution now in the first beaker is stirred for 15 minutes at 300 RPM, after which it is dried at 120 °C in air for 24 hours. After drying, the material is crushed in a mortar and pestle. To carburize the sample, 1 g of crushed and dried material is added to a crucible. The sample is heated at a ramp rate of 15 °C/min to a hold temperature of 820 °C for 2 hr under 60 sccm of N2 gas. After carburization, the sample is cooled under 30 sccm of N2 gas until the tube furnace reads below 30 °C. The sample is passivated under 30 sccm of 1% O2/N2 gas for 2 hours. | 820 | 15 | N2 | 2 | 2 | 60
In the first beaker, 1 g of ammonium heptamolybdate tetrahydrate is dissolved in 6 mL of DI water. In the second beaker, 0.5 g of sucrose is dissolved in 1.5 mL of DI water. The sucrose solution in the second beaker is poured into the metal precursor solution in the first beaker. This combined solution now in the first beaker is stirred for 15 minutes at 300 RPM, after which it is dried at 120 °C in air for 24 hours. After drying, the material is crushed in a mortar and pestle. To carburize the sample, 1 g of crushed and dried material is added to a crucible. The sample is heated at a ramp rate of 15 °C/min to a hold temperature of 820 °C for 2 hr under 100 sccm of N2 gas. After carburization, the sample is cooled under 30 sccm of N2 gas until the tube furnace reads below 30 °C. The sample is passivated under 30 sccm of 1% O2/N2 gas for 2 hours. | 820 | 15 | N2 | 2 | 2 | 100
In the first beaker, 1 g of ammonium heptamolybdate tetrahydrate is dissolved in 6 mL of DI water. In the second beaker, 0.5 g of sucrose is dissolved in 1.5 mL of DI water. The sucrose solution in the second beaker is poured into the metal precursor solution in the first beaker. This combined solution now in the first beaker is stirred for 15 minutes at 300 RPM, after which it is dried at 120 °C in air for 24 hours. After drying, the material is crushed in a mortar and pestle. To carburize the sample, 1 g of crushed and dried material is added to a crucible. The sample is heated at a ramp rate of 15 °C/min to a hold temperature of 820 °C for 5 hr under 30 sccm of N2 gas. After carburization, the sample is cooled under 30 sccm of N2 gas until the tube furnace reads below 30 °C. The sample is passivated under 30 sccm of 1% O2/N2 gas for 2 hours. | 820 | 15 | N2 | 2 | 5 | 30
In the first beaker, 1 g of ammonium heptamolybdate tetrahydrate is dissolved in 6 mL of DI water. In the second beaker, 0.5 g of sucrose is dissolved in 1.5 mL of DI water. The sucrose solution in the second beaker is poured into the metal precursor solution in the first beaker. This combined solution now in the first beaker is stirred for 15 minutes at 300 RPM, after which it is dried at 120 °C in air for 24 hours. After drying, the material is crushed in a mortar and pestle. To carburize the sample, 1 g of crushed and dried material is added to a crucible. The sample is heated at a ramp rate of 15 °C/min to a hold temperature of 820 °C for 5 hr under 60 sccm of N2 gas. After carburization, the sample is cooled under 30 sccm of N2 gas until the tube furnace reads below 30 °C. The sample is passivated under 30 sccm of 1% O2/N2 gas for 2 hours. | 820 | 15 | N2 | 2 | 5 | 60
In the first beaker, 1 g of ammonium heptamolybdate tetrahydrate is dissolved in 6 mL of DI water. In the second beaker, 0.5 g of sucrose is dissolved in 1.5 mL of DI water. The sucrose solution in the second beaker is poured into the metal precursor solution in the first beaker. This combined solution now in the first beaker is stirred for 15 minutes at 300 RPM, after which it is dried at 120 °C in air for 24 hours. After drying, the material is crushed in a mortar and pestle. To carburize the sample, 1 g of crushed and dried material is added to a crucible. The sample is heated at a ramp rate of 15 °C/min to a hold temperature of 820 °C for 5 hr under 100 sccm of N2 gas. After carburization, the sample is cooled under 30 sccm of N2 gas until the tube furnace reads below 30 °C. The sample is passivated under 30 sccm of 1% O2/N2 gas for 2 hours. | 820 | 15 | N2 | 2 | 5 | 100
In the first beaker, 1 g of ammonium heptamolybdate tetrahydrate is dissolved in 6 mL of DI water. In the second beaker, 0.5 g of sucrose is dissolved in 1.5 mL of DI water. The sucrose solution in the second beaker is poured into the metal precursor solution in the first beaker. This combined solution now in the first beaker is stirred for 15 minutes at 300 RPM, after which it is dried at 120 °C in air for 24 hours. After drying, the material is crushed in a mortar and pestle. To carburize the sample, 1 g of crushed and dried material is added to a crucible. The sample is heated at a ramp rate of 15 °C/min to a hold temperature of 820 °C for 10 hr under 30 sccm of N2 gas. After carburization, the sample is cooled under 30 sccm of N2 gas until the tube furnace reads below 30 °C. The sample is passivated under 30 sccm of 1% O2/N2 gas for 2 hours. | 820 | 15 | N2 | 2 | 10 | 30
In the first beaker, 1 g of ammonium heptamolybdate tetrahydrate is dissolved in 6 mL of DI water. In the second beaker, 0.5 g of sucrose is dissolved in 1.5 mL of DI water. The sucrose solution in the second beaker is poured into the metal precursor solution in the first beaker. This combined solution now in the first beaker is stirred for 15 minutes at 300 RPM, after which it is dried at 120 °C in air for 24 hours. After drying, the material is crushed in a mortar and pestle. To carburize the sample, 1 g of crushed and dried material is added to a crucible. The sample is heated at a ramp rate of 15 °C/min to a hold temperature of 820 °C for 10 hr under 60 sccm of N2 gas. After carburization, the sample is cooled under 30 sccm of N2 gas until the tube furnace reads below 30 °C. The sample is passivated under 30 sccm of 1% O2/N2 gas for 2 hours. | 820 | 15 | N2 | 2 | 10 | 60
In the first beaker, 1 g of ammonium heptamolybdate tetrahydrate is dissolved in 6 mL of DI water. In the second beaker, 0.5 g of sucrose is dissolved in 1.5 mL of DI water. The sucrose solution in the second beaker is poured into the metal precursor solution in the first beaker. This combined solution now in the first beaker is stirred for 15 minutes at 300 RPM, after which it is dried at 120 °C in air for 24 hours. After drying, the material is crushed in a mortar and pestle. To carburize the sample, 1 g of crushed and dried material is added to a crucible. The sample is heated at a ramp rate of 15 °C/min to a hold temperature of 820 °C for 10 hr under 100 sccm of N2 gas. After carburization, the sample is cooled under 30 sccm of N2 gas until the tube furnace reads below 30 °C. The sample is passivated under 30 sccm of 1% O2/N2 gas for 2 hours. | 820 | 15 | N2 | 2 | 10 | 100
In the first beaker, 1 g of ammonium heptamolybdate tetrahydrate is dissolved in 4 mL of DI water. In the second beaker, 2 g of sucrose is dissolved in 3.5 mL of DI water. The sucrose solution in the second beaker is poured into the metal precursor solution in the first beaker. This combined solution now in the first beaker is stirred for 15 minutes at 300 RPM, after which it is dried at 120 °C in air for 24 hours. After drying, the material is crushed in a mortar and pestle. To carburize the sample, 1 g of crushed and dried material is added to a crucible. The sample is heated at a ramp rate of 5 °C/min to a hold temperature of 830 °C for 0.5 hr under 30 sccm of H2 gas. After carburization, the sample is cooled under 30 sccm of N2 gas until the tube furnace reads below 30 °C. The sample is passivated under 30 sccm of 1% O2/N2 gas for 2 hours. | 830 | 5 | H2 | 0.5 | 0.5 | 30
In the first beaker, 1 g of ammonium heptamolybdate tetrahydrate is dissolved in 4 mL of DI water. In the second beaker, 2 g of sucrose is dissolved in 3.5 mL of DI water. The sucrose solution in the second beaker is poured into the metal precursor solution in the first beaker. This combined solution now in the first beaker is stirred for 15 minutes at 300 RPM, after which it is dried at 120 °C in air for 24 hours. After drying, the material is crushed in a mortar and pestle. To carburize the sample, 1 g of crushed and dried material is added to a crucible. The sample is heated at a ramp rate of 5 °C/min to a hold temperature of 830 °C for 0.5 hr under 60 sccm of H2 gas. After carburization, the sample is cooled under 30 sccm of N2 gas until the tube furnace reads below 30 °C. The sample is passivated under 30 sccm of 1% O2/N2 gas for 2 hours. | 830 | 5 | H2 | 0.5 | 0.5 | 60
In the first beaker, 1 g of ammonium heptamolybdate tetrahydrate is dissolved in 4 mL of DI water. In the second beaker, 2 g of sucrose is dissolved in 3.5 mL of DI water. The sucrose solution in the second beaker is poured into the metal precursor solution in the first beaker. This combined solution now in the first beaker is stirred for 15 minutes at 300 RPM, after which it is dried at 120 °C in air for 24 hours. After drying, the material is crushed in a mortar and pestle. To carburize the sample, 1 g of crushed and dried material is added to a crucible. The sample is heated at a ramp rate of 5 °C/min to a hold temperature of 830 °C for 0.5 hr under 100 sccm of H2 gas. After carburization, the sample is cooled under 30 sccm of N2 gas until the tube furnace reads below 30 °C. The sample is passivated under 30 sccm of 1% O2/N2 gas for 2 hours. | 830 | 5 | H2 | 0.5 | 0.5 | 100
In the first beaker, 1 g of ammonium heptamolybdate tetrahydrate is dissolved in 4 mL of DI water. In the second beaker, 2 g of sucrose is dissolved in 3.5 mL of DI water. The sucrose solution in the second beaker is poured into the metal precursor solution in the first beaker. This combined solution now in the first beaker is stirred for 15 minutes at 300 RPM, after which it is dried at 120 °C in air for 24 hours. After drying, the material is crushed in a mortar and pestle. To carburize the sample, 1 g of crushed and dried material is added to a crucible. The sample is heated at a ramp rate of 5 °C/min to a hold temperature of 830 °C for 2 hr under 30 sccm of H2 gas. After carburization, the sample is cooled under 30 sccm of N2 gas until the tube furnace reads below 30 °C. The sample is passivated under 30 sccm of 1% O2/N2 gas for 2 hours. | 830 | 5 | H2 | 0.5 | 2 | 30
In the first beaker, 1 g of ammonium heptamolybdate tetrahydrate is dissolved in 4 mL of DI water. In the second beaker, 2 g of sucrose is dissolved in 3.5 mL of DI water. The sucrose solution in the second beaker is poured into the metal precursor solution in the first beaker. This combined solution now in the first beaker is stirred for 15 minutes at 300 RPM, after which it is dried at 120 °C in air for 24 hours. After drying, the material is crushed in a mortar and pestle. To carburize the sample, 1 g of crushed and dried material is added to a crucible. The sample is heated at a ramp rate of 5 °C/min to a hold temperature of 830 °C for 2 hr under 60 sccm of H2 gas. After carburization, the sample is cooled under 30 sccm of N2 gas until the tube furnace reads below 30 °C. The sample is passivated under 30 sccm of 1% O2/N2 gas for 2 hours. | 830 | 5 | H2 | 0.5 | 2 | 60
In the first beaker, 1 g of ammonium heptamolybdate tetrahydrate is dissolved in 4 mL of DI water. In the second beaker, 2 g of sucrose is dissolved in 3.5 mL of DI water. The sucrose solution in the second beaker is poured into the metal precursor solution in the first beaker. This combined solution now in the first beaker is stirred for 15 minutes at 300 RPM, after which it is dried at 120 °C in air for 24 hours. After drying, the material is crushed in a mortar and pestle. To carburize the sample, 1 g of crushed and dried material is added to a crucible. The sample is heated at a ramp rate of 5 °C/min to a hold temperature of 830 °C for 2 hr under 100 sccm of H2 gas. After carburization, the sample is cooled under 30 sccm of N2 gas until the tube furnace reads below 30 °C. The sample is passivated under 30 sccm of 1% O2/N2 gas for 2 hours. | 830 | 5 | H2 | 0.5 | 2 | 100
In the first beaker, 1 g of ammonium heptamolybdate tetrahydrate is dissolved in 4 mL of DI water. In the second beaker, 2 g of sucrose is dissolved in 3.5 mL of DI water. The sucrose solution in the second beaker is poured into the metal precursor solution in the first beaker. This combined solution now in the first beaker is stirred for 15 minutes at 300 RPM, after which it is dried at 120 °C in air for 24 hours. After drying, the material is crushed in a mortar and pestle. To carburize the sample, 1 g of crushed and dried material is added to a crucible. The sample is heated at a ramp rate of 5 °C/min to a hold temperature of 830 °C for 5 hr under 30 sccm of H2 gas. After carburization, the sample is cooled under 30 sccm of N2 gas until the tube furnace reads below 30 °C. The sample is passivated under 30 sccm of 1% O2/N2 gas for 2 hours. | 830 | 5 | H2 | 0.5 | 5 | 30
In the first beaker, 1 g of ammonium heptamolybdate tetrahydrate is dissolved in 4 mL of DI water. In the second beaker, 2 g of sucrose is dissolved in 3.5 mL of DI water. The sucrose solution in the second beaker is poured into the metal precursor solution in the first beaker. This combined solution now in the first beaker is stirred for 15 minutes at 300 RPM, after which it is dried at 120 °C in air for 24 hours. After drying, the material is crushed in a mortar and pestle. To carburize the sample, 1 g of crushed and dried material is added to a crucible. The sample is heated at a ramp rate of 5 °C/min to a hold temperature of 830 °C for 5 hr under 60 sccm of H2 gas. After carburization, the sample is cooled under 30 sccm of N2 gas until the tube furnace reads below 30 °C. The sample is passivated under 30 sccm of 1% O2/N2 gas for 2 hours. | 830 | 5 | H2 | 0.5 | 5 | 60
In the first beaker, 1 g of ammonium heptamolybdate tetrahydrate is dissolved in 4 mL of DI water. In the second beaker, 2 g of sucrose is dissolved in 3.5 mL of DI water. The sucrose solution in the second beaker is poured into the metal precursor solution in the first beaker. This combined solution now in the first beaker is stirred for 15 minutes at 300 RPM, after which it is dried at 120 °C in air for 24 hours. After drying, the material is crushed in a mortar and pestle. To carburize the sample, 1 g of crushed and dried material is added to a crucible. The sample is heated at a ramp rate of 5 °C/min to a hold temperature of 830 °C for 5 hr under 100 sccm of H2 gas. After carburization, the sample is cooled under 30 sccm of N2 gas until the tube furnace reads below 30 °C. The sample is passivated under 30 sccm of 1% O2/N2 gas for 2 hours. | 830 | 5 | H2 | 0.5 | 5 | 100
In the first beaker, 1 g of ammonium heptamolybdate tetrahydrate is dissolved in 4 mL of DI water. In the second beaker, 2 g of sucrose is dissolved in 3.5 mL of DI water. The sucrose solution in the second beaker is poured into the metal precursor solution in the first beaker. This combined solution now in the first beaker is stirred for 15 minutes at 300 RPM, after which it is dried at 120 °C in air for 24 hours. After drying, the material is crushed in a mortar and pestle. To carburize the sample, 1 g of crushed and dried material is added to a crucible. The sample is heated at a ramp rate of 5 °C/min to a hold temperature of 830 °C for 10 hr under 30 sccm of H2 gas. After carburization, the sample is cooled under 30 sccm of N2 gas until the tube furnace reads below 30 °C. The sample is passivated under 30 sccm of 1% O2/N2 gas for 2 hours. | 830 | 5 | H2 | 0.5 | 10 | 30
In the first beaker, 1 g of ammonium heptamolybdate tetrahydrate is dissolved in 4 mL of DI water. In the second beaker, 2 g of sucrose is dissolved in 3.5 mL of DI water. The sucrose solution in the second beaker is poured into the metal precursor solution in the first beaker. This combined solution now in the first beaker is stirred for 15 minutes at 300 RPM, after which it is dried at 120 °C in air for 24 hours. After drying, the material is crushed in a mortar and pestle. To carburize the sample, 1 g of crushed and dried material is added to a crucible. The sample is heated at a ramp rate of 5 °C/min to a hold temperature of 830 °C for 10 hr under 60 sccm of H2 gas. After carburization, the sample is cooled under 30 sccm of N2 gas until the tube furnace reads below 30 °C. The sample is passivated under 30 sccm of 1% O2/N2 gas for 2 hours. | 830 | 5 | H2 | 0.5 | 10 | 60
In the first beaker, 1 g of ammonium heptamolybdate tetrahydrate is dissolved in 4 mL of DI water. In the second beaker, 2 g of sucrose is dissolved in 3.5 mL of DI water. The sucrose solution in the second beaker is poured into the metal precursor solution in the first beaker. This combined solution now in the first beaker is stirred for 15 minutes at 300 RPM, after which it is dried at 120 °C in air for 24 hours. After drying, the material is crushed in a mortar and pestle. To carburize the sample, 1 g of crushed and dried material is added to a crucible. The sample is heated at a ramp rate of 5 °C/min to a hold temperature of 830 °C for 10 hr under 100 sccm of H2 gas. After carburization, the sample is cooled under 30 sccm of N2 gas until the tube furnace reads below 30 °C. The sample is passivated under 30 sccm of 1% O2/N2 gas for 2 hours. | 830 | 5 | H2 | 0.5 | 10 | 100
In the first beaker, 1 g of ammonium heptamolybdate tetrahydrate is dissolved in 5.5 mL of DI water. In the second beaker, 1 g of sucrose is dissolved in 2 mL of DI water. The sucrose solution in the second beaker is poured into the metal precursor solution in the first beaker. This combined solution now in the first beaker is stirred for 15 minutes at 300 RPM, after which it is dried at 120 °C in air for 24 hours. After drying, the material is crushed in a mortar and pestle. To carburize the sample, 1 g of crushed and dried material is added to a crucible. The sample is heated at a ramp rate of 5 °C/min to a hold temperature of 830 °C for 0.5 hr under 30 sccm of H2 gas. After carburization, the sample is cooled under 30 sccm of N2 gas until the tube furnace reads below 30 °C. The sample is passivated under 30 sccm of 1% O2/N2 gas for 2 hours. | 830 | 5 | H2 | 1 | 0.5 | 30
In the first beaker, 1 g of ammonium heptamolybdate tetrahydrate is dissolved in 5.5 mL of DI water. In the second beaker, 1 g of sucrose is dissolved in 2 mL of DI water. The sucrose solution in the second beaker is poured into the metal precursor solution in the first beaker. This combined solution now in the first beaker is stirred for 15 minutes at 300 RPM, after which it is dried at 120 °C in air for 24 hours. After drying, the material is crushed in a mortar and pestle. To carburize the sample, 1 g of crushed and dried material is added to a crucible. The sample is heated at a ramp rate of 5 °C/min to a hold temperature of 830 °C for 0.5 hr under 60 sccm of H2 gas. After carburization, the sample is cooled under 30 sccm of N2 gas until the tube furnace reads below 30 °C. The sample is passivated under 30 sccm of 1% O2/N2 gas for 2 hours. | 830 | 5 | H2 | 1 | 0.5 | 60
In the first beaker, 1 g of ammonium heptamolybdate tetrahydrate is dissolved in 5.5 mL of DI water. In the second beaker, 1 g of sucrose is dissolved in 2 mL of DI water. The sucrose solution in the second beaker is poured into the metal precursor solution in the first beaker. This combined solution now in the first beaker is stirred for 15 minutes at 300 RPM, after which it is dried at 120 °C in air for 24 hours. After drying, the material is crushed in a mortar and pestle. To carburize the sample, 1 g of crushed and dried material is added to a crucible. The sample is heated at a ramp rate of 5 °C/min to a hold temperature of 830 °C for 0.5 hr under 100 sccm of H2 gas. After carburization, the sample is cooled under 30 sccm of N2 gas until the tube furnace reads below 30 °C. The sample is passivated under 30 sccm of 1% O2/N2 gas for 2 hours. | 830 | 5 | H2 | 1 | 0.5 | 100
In the first beaker, 1 g of ammonium heptamolybdate tetrahydrate is dissolved in 5.5 mL of DI water. In the second beaker, 1 g of sucrose is dissolved in 2 mL of DI water. The sucrose solution in the second beaker is poured into the metal precursor solution in the first beaker. This combined solution now in the first beaker is stirred for 15 minutes at 300 RPM, after which it is dried at 120 °C in air for 24 hours. After drying, the material is crushed in a mortar and pestle. To carburize the sample, 1 g of crushed and dried material is added to a crucible. The sample is heated at a ramp rate of 5 °C/min to a hold temperature of 830 °C for 2 hr under 30 sccm of H2 gas. After carburization, the sample is cooled under 30 sccm of N2 gas until the tube furnace reads below 30 °C. The sample is passivated under 30 sccm of 1% O2/N2 gas for 2 hours. | 830 | 5 | H2 | 1 | 2 | 30
In the first beaker, 1 g of ammonium heptamolybdate tetrahydrate is dissolved in 5.5 mL of DI water. In the second beaker, 1 g of sucrose is dissolved in 2 mL of DI water. The sucrose solution in the second beaker is poured into the metal precursor solution in the first beaker. This combined solution now in the first beaker is stirred for 15 minutes at 300 RPM, after which it is dried at 120 °C in air for 24 hours. After drying, the material is crushed in a mortar and pestle. To carburize the sample, 1 g of crushed and dried material is added to a crucible. The sample is heated at a ramp rate of 5 °C/min to a hold temperature of 830 °C for 2 hr under 60 sccm of H2 gas. After carburization, the sample is cooled under 30 sccm of N2 gas until the tube furnace reads below 30 °C. The sample is passivated under 30 sccm of 1% O2/N2 gas for 2 hours. | 830 | 5 | H2 | 1 | 2 | 60
In the first beaker, 1 g of ammonium heptamolybdate tetrahydrate is dissolved in 5.5 mL of DI water. In the second beaker, 1 g of sucrose is dissolved in 2 mL of DI water. The sucrose solution in the second beaker is poured into the metal precursor solution in the first beaker. This combined solution now in the first beaker is stirred for 15 minutes at 300 RPM, after which it is dried at 120 °C in air for 24 hours. After drying, the material is crushed in a mortar and pestle. To carburize the sample, 1 g of crushed and dried material is added to a crucible. The sample is heated at a ramp rate of 5 °C/min to a hold temperature of 830 °C for 2 hr under 100 sccm of H2 gas. After carburization, the sample is cooled under 30 sccm of N2 gas until the tube furnace reads below 30 °C. The sample is passivated under 30 sccm of 1% O2/N2 gas for 2 hours. | 830 | 5 | H2 | 1 | 2 | 100
In the first beaker, 1 g of ammonium heptamolybdate tetrahydrate is dissolved in 5.5 mL of DI water. In the second beaker, 1 g of sucrose is dissolved in 2 mL of DI water. The sucrose solution in the second beaker is poured into the metal precursor solution in the first beaker. This combined solution now in the first beaker is stirred for 15 minutes at 300 RPM, after which it is dried at 120 °C in air for 24 hours. After drying, the material is crushed in a mortar and pestle. To carburize the sample, 1 g of crushed and dried material is added to a crucible. The sample is heated at a ramp rate of 5 °C/min to a hold temperature of 830 °C for 5 hr under 30 sccm of H2 gas. After carburization, the sample is cooled under 30 sccm of N2 gas until the tube furnace reads below 30 °C. The sample is passivated under 30 sccm of 1% O2/N2 gas for 2 hours. | 830 | 5 | H2 | 1 | 5 | 30
In the first beaker, 1 g of ammonium heptamolybdate tetrahydrate is dissolved in 5.5 mL of DI water. In the second beaker, 1 g of sucrose is dissolved in 2 mL of DI water. The sucrose solution in the second beaker is poured into the metal precursor solution in the first beaker. This combined solution now in the first beaker is stirred for 15 minutes at 300 RPM, after which it is dried at 120 °C in air for 24 hours. After drying, the material is crushed in a mortar and pestle. To carburize the sample, 1 g of crushed and dried material is added to a crucible. The sample is heated at a ramp rate of 5 °C/min to a hold temperature of 830 °C for 5 hr under 60 sccm of H2 gas. After carburization, the sample is cooled under 30 sccm of N2 gas until the tube furnace reads below 30 °C. The sample is passivated under 30 sccm of 1% O2/N2 gas for 2 hours. | 830 | 5 | H2 | 1 | 5 | 60
In the first beaker, 1 g of ammonium heptamolybdate tetrahydrate is dissolved in 5.5 mL of DI water. In the second beaker, 1 g of sucrose is dissolved in 2 mL of DI water. The sucrose solution in the second beaker is poured into the metal precursor solution in the first beaker. This combined solution now in the first beaker is stirred for 15 minutes at 300 RPM, after which it is dried at 120 °C in air for 24 hours. After drying, the material is crushed in a mortar and pestle. To carburize the sample, 1 g of crushed and dried material is added to a crucible. The sample is heated at a ramp rate of 5 °C/min to a hold temperature of 830 °C for 5 hr under 100 sccm of H2 gas. After carburization, the sample is cooled under 30 sccm of N2 gas until the tube furnace reads below 30 °C. The sample is passivated under 30 sccm of 1% O2/N2 gas for 2 hours. | 830 | 5 | H2 | 1 | 5 | 100
In the first beaker, 1 g of ammonium heptamolybdate tetrahydrate is dissolved in 5.5 mL of DI water. In the second beaker, 1 g of sucrose is dissolved in 2 mL of DI water. The sucrose solution in the second beaker is poured into the metal precursor solution in the first beaker. This combined solution now in the first beaker is stirred for 15 minutes at 300 RPM, after which it is dried at 120 °C in air for 24 hours. After drying, the material is crushed in a mortar and pestle. To carburize the sample, 1 g of crushed and dried material is added to a crucible. The sample is heated at a ramp rate of 5 °C/min to a hold temperature of 830 °C for 10 hr under 30 sccm of H2 gas. After carburization, the sample is cooled under 30 sccm of N2 gas until the tube furnace reads below 30 °C. The sample is passivated under 30 sccm of 1% O2/N2 gas for 2 hours. | 830 | 5 | H2 | 1 | 10 | 30
In the first beaker, 1 g of ammonium heptamolybdate tetrahydrate is dissolved in 5.5 mL of DI water. In the second beaker, 1 g of sucrose is dissolved in 2 mL of DI water. The sucrose solution in the second beaker is poured into the metal precursor solution in the first beaker. This combined solution now in the first beaker is stirred for 15 minutes at 300 RPM, after which it is dried at 120 °C in air for 24 hours. After drying, the material is crushed in a mortar and pestle. To carburize the sample, 1 g of crushed and dried material is added to a crucible. The sample is heated at a ramp rate of 5 °C/min to a hold temperature of 830 °C for 10 hr under 60 sccm of H2 gas. After carburization, the sample is cooled under 30 sccm of N2 gas until the tube furnace reads below 30 °C. The sample is passivated under 30 sccm of 1% O2/N2 gas for 2 hours. | 830 | 5 | H2 | 1 | 10 | 60
In the first beaker, 1 g of ammonium heptamolybdate tetrahydrate is dissolved in 5.5 mL of DI water. In the second beaker, 1 g of sucrose is dissolved in 2 mL of DI water. The sucrose solution in the second beaker is poured into the metal precursor solution in the first beaker. This combined solution now in the first beaker is stirred for 15 minutes at 300 RPM, after which it is dried at 120 °C in air for 24 hours. After drying, the material is crushed in a mortar and pestle. To carburize the sample, 1 g of crushed and dried material is added to a crucible. The sample is heated at a ramp rate of 5 °C/min to a hold temperature of 830 °C for 10 hr under 100 sccm of H2 gas. After carburization, the sample is cooled under 30 sccm of N2 gas until the tube furnace reads below 30 °C. The sample is passivated under 30 sccm of 1% O2/N2 gas for 2 hours. | 830 | 5 | H2 | 1 | 10 | 100
In the first beaker, 1 g of ammonium heptamolybdate tetrahydrate is dissolved in 6 mL of DI water. In the second beaker, 0.5 g of sucrose is dissolved in 1.5 mL of DI water. The sucrose solution in the second beaker is poured into the metal precursor solution in the first beaker. This combined solution now in the first beaker is stirred for 15 minutes at 300 RPM, after which it is dried at 120 °C in air for 24 hours. After drying, the material is crushed in a mortar and pestle. To carburize the sample, 1 g of crushed and dried material is added to a crucible. The sample is heated at a ramp rate of 5 °C/min to a hold temperature of 830 °C for 0.5 hr under 30 sccm of H2 gas. After carburization, the sample is cooled under 30 sccm of N2 gas until the tube furnace reads below 30 °C. The sample is passivated under 30 sccm of 1% O2/N2 gas for 2 hours. | 830 | 5 | H2 | 2 | 0.5 | 30
In the first beaker, 1 g of ammonium heptamolybdate tetrahydrate is dissolved in 6 mL of DI water. In the second beaker, 0.5 g of sucrose is dissolved in 1.5 mL of DI water. The sucrose solution in the second beaker is poured into the metal precursor solution in the first beaker. This combined solution now in the first beaker is stirred for 15 minutes at 300 RPM, after which it is dried at 120 °C in air for 24 hours. After drying, the material is crushed in a mortar and pestle. To carburize the sample, 1 g of crushed and dried material is added to a crucible. The sample is heated at a ramp rate of 5 °C/min to a hold temperature of 830 °C for 0.5 hr under 60 sccm of H2 gas. After carburization, the sample is cooled under 30 sccm of N2 gas until the tube furnace reads below 30 °C. The sample is passivated under 30 sccm of 1% O2/N2 gas for 2 hours. | 830 | 5 | H2 | 2 | 0.5 | 60
In the first beaker, 1 g of ammonium heptamolybdate tetrahydrate is dissolved in 6 mL of DI water. In the second beaker, 0.5 g of sucrose is dissolved in 1.5 mL of DI water. The sucrose solution in the second beaker is poured into the metal precursor solution in the first beaker. This combined solution now in the first beaker is stirred for 15 minutes at 300 RPM, after which it is dried at 120 °C in air for 24 hours. After drying, the material is crushed in a mortar and pestle. To carburize the sample, 1 g of crushed and dried material is added to a crucible. The sample is heated at a ramp rate of 5 °C/min to a hold temperature of 830 °C for 0.5 hr under 100 sccm of H2 gas. After carburization, the sample is cooled under 30 sccm of N2 gas until the tube furnace reads below 30 °C. The sample is passivated under 30 sccm of 1% O2/N2 gas for 2 hours. | 830 | 5 | H2 | 2 | 0.5 | 100
In the first beaker, 1 g of ammonium heptamolybdate tetrahydrate is dissolved in 6 mL of DI water. In the second beaker, 0.5 g of sucrose is dissolved in 1.5 mL of DI water. The sucrose solution in the second beaker is poured into the metal precursor solution in the first beaker. This combined solution now in the first beaker is stirred for 15 minutes at 300 RPM, after which it is dried at 120 °C in air for 24 hours. After drying, the material is crushed in a mortar and pestle. To carburize the sample, 1 g of crushed and dried material is added to a crucible. The sample is heated at a ramp rate of 5 °C/min to a hold temperature of 830 °C for 2 hr under 30 sccm of H2 gas. After carburization, the sample is cooled under 30 sccm of N2 gas until the tube furnace reads below 30 °C. The sample is passivated under 30 sccm of 1% O2/N2 gas for 2 hours. | 830 | 5 | H2 | 2 | 2 | 30
In the first beaker, 1 g of ammonium heptamolybdate tetrahydrate is dissolved in 6 mL of DI water. In the second beaker, 0.5 g of sucrose is dissolved in 1.5 mL of DI water. The sucrose solution in the second beaker is poured into the metal precursor solution in the first beaker. This combined solution now in the first beaker is stirred for 15 minutes at 300 RPM, after which it is dried at 120 °C in air for 24 hours. After drying, the material is crushed in a mortar and pestle. To carburize the sample, 1 g of crushed and dried material is added to a crucible. The sample is heated at a ramp rate of 5 °C/min to a hold temperature of 830 °C for 2 hr under 60 sccm of H2 gas. After carburization, the sample is cooled under 30 sccm of N2 gas until the tube furnace reads below 30 °C. The sample is passivated under 30 sccm of 1% O2/N2 gas for 2 hours. | 830 | 5 | H2 | 2 | 2 | 60
In the first beaker, 1 g of ammonium heptamolybdate tetrahydrate is dissolved in 6 mL of DI water. In the second beaker, 0.5 g of sucrose is dissolved in 1.5 mL of DI water. The sucrose solution in the second beaker is poured into the metal precursor solution in the first beaker. This combined solution now in the first beaker is stirred for 15 minutes at 300 RPM, after which it is dried at 120 °C in air for 24 hours. After drying, the material is crushed in a mortar and pestle. To carburize the sample, 1 g of crushed and dried material is added to a crucible. The sample is heated at a ramp rate of 5 °C/min to a hold temperature of 830 °C for 2 hr under 100 sccm of H2 gas. After carburization, the sample is cooled under 30 sccm of N2 gas until the tube furnace reads below 30 °C. The sample is passivated under 30 sccm of 1% O2/N2 gas for 2 hours. | 830 | 5 | H2 | 2 | 2 | 100
In the first beaker, 1 g of ammonium heptamolybdate tetrahydrate is dissolved in 6 mL of DI water. In the second beaker, 0.5 g of sucrose is dissolved in 1.5 mL of DI water. The sucrose solution in the second beaker is poured into the metal precursor solution in the first beaker. This combined solution now in the first beaker is stirred for 15 minutes at 300 RPM, after which it is dried at 120 °C in air for 24 hours. After drying, the material is crushed in a mortar and pestle. To carburize the sample, 1 g of crushed and dried material is added to a crucible. The sample is heated at a ramp rate of 5 °C/min to a hold temperature of 830 °C for 5 hr under 30 sccm of H2 gas. After carburization, the sample is cooled under 30 sccm of N2 gas until the tube furnace reads below 30 °C. The sample is passivated under 30 sccm of 1% O2/N2 gas for 2 hours. | 830 | 5 | H2 | 2 | 5 | 30
In the first beaker, 1 g of ammonium heptamolybdate tetrahydrate is dissolved in 6 mL of DI water. In the second beaker, 0.5 g of sucrose is dissolved in 1.5 mL of DI water. The sucrose solution in the second beaker is poured into the metal precursor solution in the first beaker. This combined solution now in the first beaker is stirred for 15 minutes at 300 RPM, after which it is dried at 120 °C in air for 24 hours. After drying, the material is crushed in a mortar and pestle. To carburize the sample, 1 g of crushed and dried material is added to a crucible. The sample is heated at a ramp rate of 5 °C/min to a hold temperature of 830 °C for 5 hr under 60 sccm of H2 gas. After carburization, the sample is cooled under 30 sccm of N2 gas until the tube furnace reads below 30 °C. The sample is passivated under 30 sccm of 1% O2/N2 gas for 2 hours. | 830 | 5 | H2 | 2 | 5 | 60
In the first beaker, 1 g of ammonium heptamolybdate tetrahydrate is dissolved in 6 mL of DI water. In the second beaker, 0.5 g of sucrose is dissolved in 1.5 mL of DI water. The sucrose solution in the second beaker is poured into the metal precursor solution in the first beaker. This combined solution now in the first beaker is stirred for 15 minutes at 300 RPM, after which it is dried at 120 °C in air for 24 hours. After drying, the material is crushed in a mortar and pestle. To carburize the sample, 1 g of crushed and dried material is added to a crucible. The sample is heated at a ramp rate of 5 °C/min to a hold temperature of 830 °C for 5 hr under 100 sccm of H2 gas. After carburization, the sample is cooled under 30 sccm of N2 gas until the tube furnace reads below 30 °C. The sample is passivated under 30 sccm of 1% O2/N2 gas for 2 hours. | 830 | 5 | H2 | 2 | 5 | 100
In the first beaker, 1 g of ammonium heptamolybdate tetrahydrate is dissolved in 6 mL of DI water. In the second beaker, 0.5 g of sucrose is dissolved in 1.5 mL of DI water. The sucrose solution in the second beaker is poured into the metal precursor solution in the first beaker. This combined solution now in the first beaker is stirred for 15 minutes at 300 RPM, after which it is dried at 120 °C in air for 24 hours. After drying, the material is crushed in a mortar and pestle. To carburize the sample, 1 g of crushed and dried material is added to a crucible. The sample is heated at a ramp rate of 5 °C/min to a hold temperature of 830 °C for 10 hr under 30 sccm of H2 gas. After carburization, the sample is cooled under 30 sccm of N2 gas until the tube furnace reads below 30 °C. The sample is passivated under 30 sccm of 1% O2/N2 gas for 2 hours. | 830 | 5 | H2 | 2 | 10 | 30
In the first beaker, 1 g of ammonium heptamolybdate tetrahydrate is dissolved in 6 mL of DI water. In the second beaker, 0.5 g of sucrose is dissolved in 1.5 mL of DI water. The sucrose solution in the second beaker is poured into the metal precursor solution in the first beaker. This combined solution now in the first beaker is stirred for 15 minutes at 300 RPM, after which it is dried at 120 °C in air for 24 hours. After drying, the material is crushed in a mortar and pestle. To carburize the sample, 1 g of crushed and dried material is added to a crucible. The sample is heated at a ramp rate of 5 °C/min to a hold temperature of 830 °C for 10 hr under 60 sccm of H2 gas. After carburization, the sample is cooled under 30 sccm of N2 gas until the tube furnace reads below 30 °C. The sample is passivated under 30 sccm of 1% O2/N2 gas for 2 hours. | 830 | 5 | H2 | 2 | 10 | 60
In the first beaker, 1 g of ammonium heptamolybdate tetrahydrate is dissolved in 6 mL of DI water. In the second beaker, 0.5 g of sucrose is dissolved in 1.5 mL of DI water. The sucrose solution in the second beaker is poured into the metal precursor solution in the first beaker. This combined solution now in the first beaker is stirred for 15 minutes at 300 RPM, after which it is dried at 120 °C in air for 24 hours. After drying, the material is crushed in a mortar and pestle. To carburize the sample, 1 g of crushed and dried material is added to a crucible. The sample is heated at a ramp rate of 5 °C/min to a hold temperature of 830 °C for 10 hr under 100 sccm of H2 gas. After carburization, the sample is cooled under 30 sccm of N2 gas until the tube furnace reads below 30 °C. The sample is passivated under 30 sccm of 1% O2/N2 gas for 2 hours. | 830 | 5 | H2 | 2 | 10 | 100
In the first beaker, 1 g of ammonium heptamolybdate tetrahydrate is dissolved in 4 mL of DI water. In the second beaker, 2 g of sucrose is dissolved in 3.5 mL of DI water. The sucrose solution in the second beaker is poured into the metal precursor solution in the first beaker. This combined solution now in the first beaker is stirred for 15 minutes at 300 RPM, after which it is dried at 120 °C in air for 24 hours. After drying, the material is crushed in a mortar and pestle. To carburize the sample, 1 g of crushed and dried material is added to a crucible. The sample is heated at a ramp rate of 5 °C/min to a hold temperature of 830 °C for 0.5 hr under 30 sccm of N2 gas. After carburization, the sample is cooled under 30 sccm of N2 gas until the tube furnace reads below 30 °C. The sample is passivated under 30 sccm of 1% O2/N2 gas for 2 hours. | 830 | 5 | N2 | 0.5 | 0.5 | 30
In the first beaker, 1 g of ammonium heptamolybdate tetrahydrate is dissolved in 4 mL of DI water. In the second beaker, 2 g of sucrose is dissolved in 3.5 mL of DI water. The sucrose solution in the second beaker is poured into the metal precursor solution in the first beaker. This combined solution now in the first beaker is stirred for 15 minutes at 300 RPM, after which it is dried at 120 °C in air for 24 hours. After drying, the material is crushed in a mortar and pestle. To carburize the sample, 1 g of crushed and dried material is added to a crucible. The sample is heated at a ramp rate of 5 °C/min to a hold temperature of 830 °C for 0.5 hr under 60 sccm of N2 gas. After carburization, the sample is cooled under 30 sccm of N2 gas until the tube furnace reads below 30 °C. The sample is passivated under 30 sccm of 1% O2/N2 gas for 2 hours. | 830 | 5 | N2 | 0.5 | 0.5 | 60
In the first beaker, 1 g of ammonium heptamolybdate tetrahydrate is dissolved in 4 mL of DI water. In the second beaker, 2 g of sucrose is dissolved in 3.5 mL of DI water. The sucrose solution in the second beaker is poured into the metal precursor solution in the first beaker. This combined solution now in the first beaker is stirred for 15 minutes at 300 RPM, after which it is dried at 120 °C in air for 24 hours. After drying, the material is crushed in a mortar and pestle. To carburize the sample, 1 g of crushed and dried material is added to a crucible. The sample is heated at a ramp rate of 5 °C/min to a hold temperature of 830 °C for 0.5 hr under 100 sccm of N2 gas. After carburization, the sample is cooled under 30 sccm of N2 gas until the tube furnace reads below 30 °C. The sample is passivated under 30 sccm of 1% O2/N2 gas for 2 hours. | 830 | 5 | N2 | 0.5 | 0.5 | 100
In the first beaker, 1 g of ammonium heptamolybdate tetrahydrate is dissolved in 4 mL of DI water. In the second beaker, 2 g of sucrose is dissolved in 3.5 mL of DI water. The sucrose solution in the second beaker is poured into the metal precursor solution in the first beaker. This combined solution now in the first beaker is stirred for 15 minutes at 300 RPM, after which it is dried at 120 °C in air for 24 hours. After drying, the material is crushed in a mortar and pestle. To carburize the sample, 1 g of crushed and dried material is added to a crucible. The sample is heated at a ramp rate of 5 °C/min to a hold temperature of 830 °C for 2 hr under 30 sccm of N2 gas. After carburization, the sample is cooled under 30 sccm of N2 gas until the tube furnace reads below 30 °C. The sample is passivated under 30 sccm of 1% O2/N2 gas for 2 hours. | 830 | 5 | N2 | 0.5 | 2 | 30
In the first beaker, 1 g of ammonium heptamolybdate tetrahydrate is dissolved in 4 mL of DI water. In the second beaker, 2 g of sucrose is dissolved in 3.5 mL of DI water. The sucrose solution in the second beaker is poured into the metal precursor solution in the first beaker. This combined solution now in the first beaker is stirred for 15 minutes at 300 RPM, after which it is dried at 120 °C in air for 24 hours. After drying, the material is crushed in a mortar and pestle. To carburize the sample, 1 g of crushed and dried material is added to a crucible. The sample is heated at a ramp rate of 5 °C/min to a hold temperature of 830 °C for 2 hr under 60 sccm of N2 gas. After carburization, the sample is cooled under 30 sccm of N2 gas until the tube furnace reads below 30 °C. The sample is passivated under 30 sccm of 1% O2/N2 gas for 2 hours. | 830 | 5 | N2 | 0.5 | 2 | 60
In the first beaker, 1 g of ammonium heptamolybdate tetrahydrate is dissolved in 4 mL of DI water. In the second beaker, 2 g of sucrose is dissolved in 3.5 mL of DI water. The sucrose solution in the second beaker is poured into the metal precursor solution in the first beaker. This combined solution now in the first beaker is stirred for 15 minutes at 300 RPM, after which it is dried at 120 °C in air for 24 hours. After drying, the material is crushed in a mortar and pestle. To carburize the sample, 1 g of crushed and dried material is added to a crucible. The sample is heated at a ramp rate of 5 °C/min to a hold temperature of 830 °C for 2 hr under 100 sccm of N2 gas. After carburization, the sample is cooled under 30 sccm of N2 gas until the tube furnace reads below 30 °C. The sample is passivated under 30 sccm of 1% O2/N2 gas for 2 hours. | 830 | 5 | N2 | 0.5 | 2 | 100
In the first beaker, 1 g of ammonium heptamolybdate tetrahydrate is dissolved in 4 mL of DI water. In the second beaker, 2 g of sucrose is dissolved in 3.5 mL of DI water. The sucrose solution in the second beaker is poured into the metal precursor solution in the first beaker. This combined solution now in the first beaker is stirred for 15 minutes at 300 RPM, after which it is dried at 120 °C in air for 24 hours. After drying, the material is crushed in a mortar and pestle. To carburize the sample, 1 g of crushed and dried material is added to a crucible. The sample is heated at a ramp rate of 5 °C/min to a hold temperature of 830 °C for 5 hr under 30 sccm of N2 gas. After carburization, the sample is cooled under 30 sccm of N2 gas until the tube furnace reads below 30 °C. The sample is passivated under 30 sccm of 1% O2/N2 gas for 2 hours. | 830 | 5 | N2 | 0.5 | 5 | 30
In the first beaker, 1 g of ammonium heptamolybdate tetrahydrate is dissolved in 4 mL of DI water. In the second beaker, 2 g of sucrose is dissolved in 3.5 mL of DI water. The sucrose solution in the second beaker is poured into the metal precursor solution in the first beaker. This combined solution now in the first beaker is stirred for 15 minutes at 300 RPM, after which it is dried at 120 °C in air for 24 hours. After drying, the material is crushed in a mortar and pestle. To carburize the sample, 1 g of crushed and dried material is added to a crucible. The sample is heated at a ramp rate of 5 °C/min to a hold temperature of 830 °C for 5 hr under 60 sccm of N2 gas. After carburization, the sample is cooled under 30 sccm of N2 gas until the tube furnace reads below 30 °C. The sample is passivated under 30 sccm of 1% O2/N2 gas for 2 hours. | 830 | 5 | N2 | 0.5 | 5 | 60
In the first beaker, 1 g of ammonium heptamolybdate tetrahydrate is dissolved in 4 mL of DI water. In the second beaker, 2 g of sucrose is dissolved in 3.5 mL of DI water. The sucrose solution in the second beaker is poured into the metal precursor solution in the first beaker. This combined solution now in the first beaker is stirred for 15 minutes at 300 RPM, after which it is dried at 120 °C in air for 24 hours. After drying, the material is crushed in a mortar and pestle. To carburize the sample, 1 g of crushed and dried material is added to a crucible. The sample is heated at a ramp rate of 5 °C/min to a hold temperature of 830 °C for 5 hr under 100 sccm of N2 gas. After carburization, the sample is cooled under 30 sccm of N2 gas until the tube furnace reads below 30 °C. The sample is passivated under 30 sccm of 1% O2/N2 gas for 2 hours. | 830 | 5 | N2 | 0.5 | 5 | 100
In the first beaker, 1 g of ammonium heptamolybdate tetrahydrate is dissolved in 4 mL of DI water. In the second beaker, 2 g of sucrose is dissolved in 3.5 mL of DI water. The sucrose solution in the second beaker is poured into the metal precursor solution in the first beaker. This combined solution now in the first beaker is stirred for 15 minutes at 300 RPM, after which it is dried at 120 °C in air for 24 hours. After drying, the material is crushed in a mortar and pestle. To carburize the sample, 1 g of crushed and dried material is added to a crucible. The sample is heated at a ramp rate of 5 °C/min to a hold temperature of 830 °C for 10 hr under 30 sccm of N2 gas. After carburization, the sample is cooled under 30 sccm of N2 gas until the tube furnace reads below 30 °C. The sample is passivated under 30 sccm of 1% O2/N2 gas for 2 hours. | 830 | 5 | N2 | 0.5 | 10 | 30
In the first beaker, 1 g of ammonium heptamolybdate tetrahydrate is dissolved in 4 mL of DI water. In the second beaker, 2 g of sucrose is dissolved in 3.5 mL of DI water. The sucrose solution in the second beaker is poured into the metal precursor solution in the first beaker. This combined solution now in the first beaker is stirred for 15 minutes at 300 RPM, after which it is dried at 120 °C in air for 24 hours. After drying, the material is crushed in a mortar and pestle. To carburize the sample, 1 g of crushed and dried material is added to a crucible. The sample is heated at a ramp rate of 5 °C/min to a hold temperature of 830 °C for 10 hr under 60 sccm of N2 gas. After carburization, the sample is cooled under 30 sccm of N2 gas until the tube furnace reads below 30 °C. The sample is passivated under 30 sccm of 1% O2/N2 gas for 2 hours. | 830 | 5 | N2 | 0.5 | 10 | 60
In the first beaker, 1 g of ammonium heptamolybdate tetrahydrate is dissolved in 4 mL of DI water. In the second beaker, 2 g of sucrose is dissolved in 3.5 mL of DI water. The sucrose solution in the second beaker is poured into the metal precursor solution in the first beaker. This combined solution now in the first beaker is stirred for 15 minutes at 300 RPM, after which it is dried at 120 °C in air for 24 hours. After drying, the material is crushed in a mortar and pestle. To carburize the sample, 1 g of crushed and dried material is added to a crucible. The sample is heated at a ramp rate of 5 °C/min to a hold temperature of 830 °C for 10 hr under 100 sccm of N2 gas. After carburization, the sample is cooled under 30 sccm of N2 gas until the tube furnace reads below 30 °C. The sample is passivated under 30 sccm of 1% O2/N2 gas for 2 hours. | 830 | 5 | N2 | 0.5 | 10 | 100
In the first beaker, 1 g of ammonium heptamolybdate tetrahydrate is dissolved in 5.5 mL of DI water. In the second beaker, 1 g of sucrose is dissolved in 2 mL of DI water. The sucrose solution in the second beaker is poured into the metal precursor solution in the first beaker. This combined solution now in the first beaker is stirred for 15 minutes at 300 RPM, after which it is dried at 120 °C in air for 24 hours. After drying, the material is crushed in a mortar and pestle. To carburize the sample, 1 g of crushed and dried material is added to a crucible. The sample is heated at a ramp rate of 5 °C/min to a hold temperature of 830 °C for 0.5 hr under 30 sccm of N2 gas. After carburization, the sample is cooled under 30 sccm of N2 gas until the tube furnace reads below 30 °C. The sample is passivated under 30 sccm of 1% O2/N2 gas for 2 hours. | 830 | 5 | N2 | 1 | 0.5 | 30
In the first beaker, 1 g of ammonium heptamolybdate tetrahydrate is dissolved in 5.5 mL of DI water. In the second beaker, 1 g of sucrose is dissolved in 2 mL of DI water. The sucrose solution in the second beaker is poured into the metal precursor solution in the first beaker. This combined solution now in the first beaker is stirred for 15 minutes at 300 RPM, after which it is dried at 120 °C in air for 24 hours. After drying, the material is crushed in a mortar and pestle. To carburize the sample, 1 g of crushed and dried material is added to a crucible. The sample is heated at a ramp rate of 5 °C/min to a hold temperature of 830 °C for 0.5 hr under 60 sccm of N2 gas. After carburization, the sample is cooled under 30 sccm of N2 gas until the tube furnace reads below 30 °C. The sample is passivated under 30 sccm of 1% O2/N2 gas for 2 hours. | 830 | 5 | N2 | 1 | 0.5 | 60
In the first beaker, 1 g of ammonium heptamolybdate tetrahydrate is dissolved in 5.5 mL of DI water. In the second beaker, 1 g of sucrose is dissolved in 2 mL of DI water. The sucrose solution in the second beaker is poured into the metal precursor solution in the first beaker. This combined solution now in the first beaker is stirred for 15 minutes at 300 RPM, after which it is dried at 120 °C in air for 24 hours. After drying, the material is crushed in a mortar and pestle. To carburize the sample, 1 g of crushed and dried material is added to a crucible. The sample is heated at a ramp rate of 5 °C/min to a hold temperature of 830 °C for 0.5 hr under 100 sccm of N2 gas. After carburization, the sample is cooled under 30 sccm of N2 gas until the tube furnace reads below 30 °C. The sample is passivated under 30 sccm of 1% O2/N2 gas for 2 hours. | 830 | 5 | N2 | 1 | 0.5 | 100
In the first beaker, 1 g of ammonium heptamolybdate tetrahydrate is dissolved in 5.5 mL of DI water. In the second beaker, 1 g of sucrose is dissolved in 2 mL of DI water. The sucrose solution in the second beaker is poured into the metal precursor solution in the first beaker. This combined solution now in the first beaker is stirred for 15 minutes at 300 RPM, after which it is dried at 120 °C in air for 24 hours. After drying, the material is crushed in a mortar and pestle. To carburize the sample, 1 g of crushed and dried material is added to a crucible. The sample is heated at a ramp rate of 5 °C/min to a hold temperature of 830 °C for 2 hr under 30 sccm of N2 gas. After carburization, the sample is cooled under 30 sccm of N2 gas until the tube furnace reads below 30 °C. The sample is passivated under 30 sccm of 1% O2/N2 gas for 2 hours. | 830 | 5 | N2 | 1 | 2 | 30
In the first beaker, 1 g of ammonium heptamolybdate tetrahydrate is dissolved in 5.5 mL of DI water. In the second beaker, 1 g of sucrose is dissolved in 2 mL of DI water. The sucrose solution in the second beaker is poured into the metal precursor solution in the first beaker. This combined solution now in the first beaker is stirred for 15 minutes at 300 RPM, after which it is dried at 120 °C in air for 24 hours. After drying, the material is crushed in a mortar and pestle. To carburize the sample, 1 g of crushed and dried material is added to a crucible. The sample is heated at a ramp rate of 5 °C/min to a hold temperature of 830 °C for 2 hr under 60 sccm of N2 gas. After carburization, the sample is cooled under 30 sccm of N2 gas until the tube furnace reads below 30 °C. The sample is passivated under 30 sccm of 1% O2/N2 gas for 2 hours. | 830 | 5 | N2 | 1 | 2 | 60
In the first beaker, 1 g of ammonium heptamolybdate tetrahydrate is dissolved in 5.5 mL of DI water. In the second beaker, 1 g of sucrose is dissolved in 2 mL of DI water. The sucrose solution in the second beaker is poured into the metal precursor solution in the first beaker. This combined solution now in the first beaker is stirred for 15 minutes at 300 RPM, after which it is dried at 120 °C in air for 24 hours. After drying, the material is crushed in a mortar and pestle. To carburize the sample, 1 g of crushed and dried material is added to a crucible. The sample is heated at a ramp rate of 5 °C/min to a hold temperature of 830 °C for 2 hr under 100 sccm of N2 gas. After carburization, the sample is cooled under 30 sccm of N2 gas until the tube furnace reads below 30 °C. The sample is passivated under 30 sccm of 1% O2/N2 gas for 2 hours. | 830 | 5 | N2 | 1 | 2 | 100
In the first beaker, 1 g of ammonium heptamolybdate tetrahydrate is dissolved in 5.5 mL of DI water. In the second beaker, 1 g of sucrose is dissolved in 2 mL of DI water. The sucrose solution in the second beaker is poured into the metal precursor solution in the first beaker. This combined solution now in the first beaker is stirred for 15 minutes at 300 RPM, after which it is dried at 120 °C in air for 24 hours. After drying, the material is crushed in a mortar and pestle. To carburize the sample, 1 g of crushed and dried material is added to a crucible. The sample is heated at a ramp rate of 5 °C/min to a hold temperature of 830 °C for 5 hr under 30 sccm of N2 gas. After carburization, the sample is cooled under 30 sccm of N2 gas until the tube furnace reads below 30 °C. The sample is passivated under 30 sccm of 1% O2/N2 gas for 2 hours. | 830 | 5 | N2 | 1 | 5 | 30
In the first beaker, 1 g of ammonium heptamolybdate tetrahydrate is dissolved in 5.5 mL of DI water. In the second beaker, 1 g of sucrose is dissolved in 2 mL of DI water. The sucrose solution in the second beaker is poured into the metal precursor solution in the first beaker. This combined solution now in the first beaker is stirred for 15 minutes at 300 RPM, after which it is dried at 120 °C in air for 24 hours. After drying, the material is crushed in a mortar and pestle. To carburize the sample, 1 g of crushed and dried material is added to a crucible. The sample is heated at a ramp rate of 5 °C/min to a hold temperature of 830 °C for 5 hr under 60 sccm of N2 gas. After carburization, the sample is cooled under 30 sccm of N2 gas until the tube furnace reads below 30 °C. The sample is passivated under 30 sccm of 1% O2/N2 gas for 2 hours. | 830 | 5 | N2 | 1 | 5 | 60
In the first beaker, 1 g of ammonium heptamolybdate tetrahydrate is dissolved in 5.5 mL of DI water. In the second beaker, 1 g of sucrose is dissolved in 2 mL of DI water. The sucrose solution in the second beaker is poured into the metal precursor solution in the first beaker. This combined solution now in the first beaker is stirred for 15 minutes at 300 RPM, after which it is dried at 120 °C in air for 24 hours. After drying, the material is crushed in a mortar and pestle. To carburize the sample, 1 g of crushed and dried material is added to a crucible. The sample is heated at a ramp rate of 5 °C/min to a hold temperature of 830 °C for 5 hr under 100 sccm of N2 gas. After carburization, the sample is cooled under 30 sccm of N2 gas until the tube furnace reads below 30 °C. The sample is passivated under 30 sccm of 1% O2/N2 gas for 2 hours. | 830 | 5 | N2 | 1 | 5 | 100
In the first beaker, 1 g of ammonium heptamolybdate tetrahydrate is dissolved in 5.5 mL of DI water. In the second beaker, 1 g of sucrose is dissolved in 2 mL of DI water. The sucrose solution in the second beaker is poured into the metal precursor solution in the first beaker. This combined solution now in the first beaker is stirred for 15 minutes at 300 RPM, after which it is dried at 120 °C in air for 24 hours. After drying, the material is crushed in a mortar and pestle. To carburize the sample, 1 g of crushed and dried material is added to a crucible. The sample is heated at a ramp rate of 5 °C/min to a hold temperature of 830 °C for 10 hr under 30 sccm of N2 gas. After carburization, the sample is cooled under 30 sccm of N2 gas until the tube furnace reads below 30 °C. The sample is passivated under 30 sccm of 1% O2/N2 gas for 2 hours. | 830 | 5 | N2 | 1 | 10 | 30
In the first beaker, 1 g of ammonium heptamolybdate tetrahydrate is dissolved in 5.5 mL of DI water. In the second beaker, 1 g of sucrose is dissolved in 2 mL of DI water. The sucrose solution in the second beaker is poured into the metal precursor solution in the first beaker. This combined solution now in the first beaker is stirred for 15 minutes at 300 RPM, after which it is dried at 120 °C in air for 24 hours. After drying, the material is crushed in a mortar and pestle. To carburize the sample, 1 g of crushed and dried material is added to a crucible. The sample is heated at a ramp rate of 5 °C/min to a hold temperature of 830 °C for 10 hr under 60 sccm of N2 gas. After carburization, the sample is cooled under 30 sccm of N2 gas until the tube furnace reads below 30 °C. The sample is passivated under 30 sccm of 1% O2/N2 gas for 2 hours. | 830 | 5 | N2 | 1 | 10 | 60
In the first beaker, 1 g of ammonium heptamolybdate tetrahydrate is dissolved in 5.5 mL of DI water. In the second beaker, 1 g of sucrose is dissolved in 2 mL of DI water. The sucrose solution in the second beaker is poured into the metal precursor solution in the first beaker. This combined solution now in the first beaker is stirred for 15 minutes at 300 RPM, after which it is dried at 120 °C in air for 24 hours. After drying, the material is crushed in a mortar and pestle. To carburize the sample, 1 g of crushed and dried material is added to a crucible. The sample is heated at a ramp rate of 5 °C/min to a hold temperature of 830 °C for 10 hr under 100 sccm of N2 gas. After carburization, the sample is cooled under 30 sccm of N2 gas until the tube furnace reads below 30 °C. The sample is passivated under 30 sccm of 1% O2/N2 gas for 2 hours. | 830 | 5 | N2 | 1 | 10 | 100
In the first beaker, 1 g of ammonium heptamolybdate tetrahydrate is dissolved in 6 mL of DI water. In the second beaker, 0.5 g of sucrose is dissolved in 1.5 mL of DI water. The sucrose solution in the second beaker is poured into the metal precursor solution in the first beaker. This combined solution now in the first beaker is stirred for 15 minutes at 300 RPM, after which it is dried at 120 °C in air for 24 hours. After drying, the material is crushed in a mortar and pestle. To carburize the sample, 1 g of crushed and dried material is added to a crucible. The sample is heated at a ramp rate of 5 °C/min to a hold temperature of 830 °C for 0.5 hr under 30 sccm of N2 gas. After carburization, the sample is cooled under 30 sccm of N2 gas until the tube furnace reads below 30 °C. The sample is passivated under 30 sccm of 1% O2/N2 gas for 2 hours. | 830 | 5 | N2 | 2 | 0.5 | 30
In the first beaker, 1 g of ammonium heptamolybdate tetrahydrate is dissolved in 6 mL of DI water. In the second beaker, 0.5 g of sucrose is dissolved in 1.5 mL of DI water. The sucrose solution in the second beaker is poured into the metal precursor solution in the first beaker. This combined solution now in the first beaker is stirred for 15 minutes at 300 RPM, after which it is dried at 120 °C in air for 24 hours. After drying, the material is crushed in a mortar and pestle. To carburize the sample, 1 g of crushed and dried material is added to a crucible. The sample is heated at a ramp rate of 5 °C/min to a hold temperature of 830 °C for 0.5 hr under 60 sccm of N2 gas. After carburization, the sample is cooled under 30 sccm of N2 gas until the tube furnace reads below 30 °C. The sample is passivated under 30 sccm of 1% O2/N2 gas for 2 hours. | 830 | 5 | N2 | 2 | 0.5 | 60
In the first beaker, 1 g of ammonium heptamolybdate tetrahydrate is dissolved in 6 mL of DI water. In the second beaker, 0.5 g of sucrose is dissolved in 1.5 mL of DI water. The sucrose solution in the second beaker is poured into the metal precursor solution in the first beaker. This combined solution now in the first beaker is stirred for 15 minutes at 300 RPM, after which it is dried at 120 °C in air for 24 hours. After drying, the material is crushed in a mortar and pestle. To carburize the sample, 1 g of crushed and dried material is added to a crucible. The sample is heated at a ramp rate of 5 °C/min to a hold temperature of 830 °C for 0.5 hr under 100 sccm of N2 gas. After carburization, the sample is cooled under 30 sccm of N2 gas until the tube furnace reads below 30 °C. The sample is passivated under 30 sccm of 1% O2/N2 gas for 2 hours. | 830 | 5 | N2 | 2 | 0.5 | 100
In the first beaker, 1 g of ammonium heptamolybdate tetrahydrate is dissolved in 6 mL of DI water. In the second beaker, 0.5 g of sucrose is dissolved in 1.5 mL of DI water. The sucrose solution in the second beaker is poured into the metal precursor solution in the first beaker. This combined solution now in the first beaker is stirred for 15 minutes at 300 RPM, after which it is dried at 120 °C in air for 24 hours. After drying, the material is crushed in a mortar and pestle. To carburize the sample, 1 g of crushed and dried material is added to a crucible. The sample is heated at a ramp rate of 5 °C/min to a hold temperature of 830 °C for 2 hr under 30 sccm of N2 gas. After carburization, the sample is cooled under 30 sccm of N2 gas until the tube furnace reads below 30 °C. The sample is passivated under 30 sccm of 1% O2/N2 gas for 2 hours. | 830 | 5 | N2 | 2 | 2 | 30
In the first beaker, 1 g of ammonium heptamolybdate tetrahydrate is dissolved in 6 mL of DI water. In the second beaker, 0.5 g of sucrose is dissolved in 1.5 mL of DI water. The sucrose solution in the second beaker is poured into the metal precursor solution in the first beaker. This combined solution now in the first beaker is stirred for 15 minutes at 300 RPM, after which it is dried at 120 °C in air for 24 hours. After drying, the material is crushed in a mortar and pestle. To carburize the sample, 1 g of crushed and dried material is added to a crucible. The sample is heated at a ramp rate of 5 °C/min to a hold temperature of 830 °C for 2 hr under 60 sccm of N2 gas. After carburization, the sample is cooled under 30 sccm of N2 gas until the tube furnace reads below 30 °C. The sample is passivated under 30 sccm of 1% O2/N2 gas for 2 hours. | 830 | 5 | N2 | 2 | 2 | 60
In the first beaker, 1 g of ammonium heptamolybdate tetrahydrate is dissolved in 6 mL of DI water. In the second beaker, 0.5 g of sucrose is dissolved in 1.5 mL of DI water. The sucrose solution in the second beaker is poured into the metal precursor solution in the first beaker. This combined solution now in the first beaker is stirred for 15 minutes at 300 RPM, after which it is dried at 120 °C in air for 24 hours. After drying, the material is crushed in a mortar and pestle. To carburize the sample, 1 g of crushed and dried material is added to a crucible. The sample is heated at a ramp rate of 5 °C/min to a hold temperature of 830 °C for 2 hr under 100 sccm of N2 gas. After carburization, the sample is cooled under 30 sccm of N2 gas until the tube furnace reads below 30 °C. The sample is passivated under 30 sccm of 1% O2/N2 gas for 2 hours. | 830 | 5 | N2 | 2 | 2 | 100
In the first beaker, 1 g of ammonium heptamolybdate tetrahydrate is dissolved in 6 mL of DI water. In the second beaker, 0.5 g of sucrose is dissolved in 1.5 mL of DI water. The sucrose solution in the second beaker is poured into the metal precursor solution in the first beaker. This combined solution now in the first beaker is stirred for 15 minutes at 300 RPM, after which it is dried at 120 °C in air for 24 hours. After drying, the material is crushed in a mortar and pestle. To carburize the sample, 1 g of crushed and dried material is added to a crucible. The sample is heated at a ramp rate of 5 °C/min to a hold temperature of 830 °C for 5 hr under 30 sccm of N2 gas. After carburization, the sample is cooled under 30 sccm of N2 gas until the tube furnace reads below 30 °C. The sample is passivated under 30 sccm of 1% O2/N2 gas for 2 hours. | 830 | 5 | N2 | 2 | 5 | 30
In the first beaker, 1 g of ammonium heptamolybdate tetrahydrate is dissolved in 6 mL of DI water. In the second beaker, 0.5 g of sucrose is dissolved in 1.5 mL of DI water. The sucrose solution in the second beaker is poured into the metal precursor solution in the first beaker. This combined solution now in the first beaker is stirred for 15 minutes at 300 RPM, after which it is dried at 120 °C in air for 24 hours. After drying, the material is crushed in a mortar and pestle. To carburize the sample, 1 g of crushed and dried material is added to a crucible. The sample is heated at a ramp rate of 5 °C/min to a hold temperature of 830 °C for 5 hr under 60 sccm of N2 gas. After carburization, the sample is cooled under 30 sccm of N2 gas until the tube furnace reads below 30 °C. The sample is passivated under 30 sccm of 1% O2/N2 gas for 2 hours. | 830 | 5 | N2 | 2 | 5 | 60
In the first beaker, 1 g of ammonium heptamolybdate tetrahydrate is dissolved in 6 mL of DI water. In the second beaker, 0.5 g of sucrose is dissolved in 1.5 mL of DI water. The sucrose solution in the second beaker is poured into the metal precursor solution in the first beaker. This combined solution now in the first beaker is stirred for 15 minutes at 300 RPM, after which it is dried at 120 °C in air for 24 hours. After drying, the material is crushed in a mortar and pestle. To carburize the sample, 1 g of crushed and dried material is added to a crucible. The sample is heated at a ramp rate of 5 °C/min to a hold temperature of 830 °C for 5 hr under 100 sccm of N2 gas. After carburization, the sample is cooled under 30 sccm of N2 gas until the tube furnace reads below 30 °C. The sample is passivated under 30 sccm of 1% O2/N2 gas for 2 hours. | 830 | 5 | N2 | 2 | 5 | 100
In the first beaker, 1 g of ammonium heptamolybdate tetrahydrate is dissolved in 6 mL of DI water. In the second beaker, 0.5 g of sucrose is dissolved in 1.5 mL of DI water. The sucrose solution in the second beaker is poured into the metal precursor solution in the first beaker. This combined solution now in the first beaker is stirred for 15 minutes at 300 RPM, after which it is dried at 120 °C in air for 24 hours. After drying, the material is crushed in a mortar and pestle. To carburize the sample, 1 g of crushed and dried material is added to a crucible. The sample is heated at a ramp rate of 5 °C/min to a hold temperature of 830 °C for 10 hr under 30 sccm of N2 gas. After carburization, the sample is cooled under 30 sccm of N2 gas until the tube furnace reads below 30 °C. The sample is passivated under 30 sccm of 1% O2/N2 gas for 2 hours. | 830 | 5 | N2 | 2 | 10 | 30
In the first beaker, 1 g of ammonium heptamolybdate tetrahydrate is dissolved in 6 mL of DI water. In the second beaker, 0.5 g of sucrose is dissolved in 1.5 mL of DI water. The sucrose solution in the second beaker is poured into the metal precursor solution in the first beaker. This combined solution now in the first beaker is stirred for 15 minutes at 300 RPM, after which it is dried at 120 °C in air for 24 hours. After drying, the material is crushed in a mortar and pestle. To carburize the sample, 1 g of crushed and dried material is added to a crucible. The sample is heated at a ramp rate of 5 °C/min to a hold temperature of 830 °C for 10 hr under 60 sccm of N2 gas. After carburization, the sample is cooled under 30 sccm of N2 gas until the tube furnace reads below 30 °C. The sample is passivated under 30 sccm of 1% O2/N2 gas for 2 hours. | 830 | 5 | N2 | 2 | 10 | 60
In the first beaker, 1 g of ammonium heptamolybdate tetrahydrate is dissolved in 6 mL of DI water. In the second beaker, 0.5 g of sucrose is dissolved in 1.5 mL of DI water. The sucrose solution in the second beaker is poured into the metal precursor solution in the first beaker. This combined solution now in the first beaker is stirred for 15 minutes at 300 RPM, after which it is dried at 120 °C in air for 24 hours. After drying, the material is crushed in a mortar and pestle. To carburize the sample, 1 g of crushed and dried material is added to a crucible. The sample is heated at a ramp rate of 5 °C/min to a hold temperature of 830 °C for 10 hr under 100 sccm of N2 gas. After carburization, the sample is cooled under 30 sccm of N2 gas until the tube furnace reads below 30 °C. The sample is passivated under 30 sccm of 1% O2/N2 gas for 2 hours. | 830 | 5 | N2 | 2 | 10 | 100
In the first beaker, 1 g of ammonium heptamolybdate tetrahydrate is dissolved in 4 mL of DI water. In the second beaker, 2 g of sucrose is dissolved in 3.5 mL of DI water. The sucrose solution in the second beaker is poured into the metal precursor solution in the first beaker. This combined solution now in the first beaker is stirred for 15 minutes at 300 RPM, after which it is dried at 120 °C in air for 24 hours. After drying, the material is crushed in a mortar and pestle. To carburize the sample, 1 g of crushed and dried material is added to a crucible. The sample is heated at a ramp rate of 10 °C/min to a hold temperature of 830 °C for 0.5 hr under 30 sccm of H2 gas. After carburization, the sample is cooled under 30 sccm of N2 gas until the tube furnace reads below 30 °C. The sample is passivated under 30 sccm of 1% O2/N2 gas for 2 hours. | 830 | 10 | H2 | 0.5 | 0.5 | 30
In the first beaker, 1 g of ammonium heptamolybdate tetrahydrate is dissolved in 4 mL of DI water. In the second beaker, 2 g of sucrose is dissolved in 3.5 mL of DI water. The sucrose solution in the second beaker is poured into the metal precursor solution in the first beaker. This combined solution now in the first beaker is stirred for 15 minutes at 300 RPM, after which it is dried at 120 °C in air for 24 hours. After drying, the material is crushed in a mortar and pestle. To carburize the sample, 1 g of crushed and dried material is added to a crucible. The sample is heated at a ramp rate of 10 °C/min to a hold temperature of 830 °C for 0.5 hr under 60 sccm of H2 gas. After carburization, the sample is cooled under 30 sccm of N2 gas until the tube furnace reads below 30 °C. The sample is passivated under 30 sccm of 1% O2/N2 gas for 2 hours. | 830 | 10 | H2 | 0.5 | 0.5 | 60
In the first beaker, 1 g of ammonium heptamolybdate tetrahydrate is dissolved in 4 mL of DI water. In the second beaker, 2 g of sucrose is dissolved in 3.5 mL of DI water. The sucrose solution in the second beaker is poured into the metal precursor solution in the first beaker. This combined solution now in the first beaker is stirred for 15 minutes at 300 RPM, after which it is dried at 120 °C in air for 24 hours. After drying, the material is crushed in a mortar and pestle. To carburize the sample, 1 g of crushed and dried material is added to a crucible. The sample is heated at a ramp rate of 10 °C/min to a hold temperature of 830 °C for 0.5 hr under 100 sccm of H2 gas. After carburization, the sample is cooled under 30 sccm of N2 gas until the tube furnace reads below 30 °C. The sample is passivated under 30 sccm of 1% O2/N2 gas for 2 hours. | 830 | 10 | H2 | 0.5 | 0.5 | 100
In the first beaker, 1 g of ammonium heptamolybdate tetrahydrate is dissolved in 4 mL of DI water. In the second beaker, 2 g of sucrose is dissolved in 3.5 mL of DI water. The sucrose solution in the second beaker is poured into the metal precursor solution in the first beaker. This combined solution now in the first beaker is stirred for 15 minutes at 300 RPM, after which it is dried at 120 °C in air for 24 hours. After drying, the material is crushed in a mortar and pestle. To carburize the sample, 1 g of crushed and dried material is added to a crucible. The sample is heated at a ramp rate of 10 °C/min to a hold temperature of 830 °C for 2 hr under 30 sccm of H2 gas. After carburization, the sample is cooled under 30 sccm of N2 gas until the tube furnace reads below 30 °C. The sample is passivated under 30 sccm of 1% O2/N2 gas for 2 hours. | 830 | 10 | H2 | 0.5 | 2 | 30
In the first beaker, 1 g of ammonium heptamolybdate tetrahydrate is dissolved in 4 mL of DI water. In the second beaker, 2 g of sucrose is dissolved in 3.5 mL of DI water. The sucrose solution in the second beaker is poured into the metal precursor solution in the first beaker. This combined solution now in the first beaker is stirred for 15 minutes at 300 RPM, after which it is dried at 120 °C in air for 24 hours. After drying, the material is crushed in a mortar and pestle. To carburize the sample, 1 g of crushed and dried material is added to a crucible. The sample is heated at a ramp rate of 10 °C/min to a hold temperature of 830 °C for 2 hr under 60 sccm of H2 gas. After carburization, the sample is cooled under 30 sccm of N2 gas until the tube furnace reads below 30 °C. The sample is passivated under 30 sccm of 1% O2/N2 gas for 2 hours. | 830 | 10 | H2 | 0.5 | 2 | 60
In the first beaker, 1 g of ammonium heptamolybdate tetrahydrate is dissolved in 4 mL of DI water. In the second beaker, 2 g of sucrose is dissolved in 3.5 mL of DI water. The sucrose solution in the second beaker is poured into the metal precursor solution in the first beaker. This combined solution now in the first beaker is stirred for 15 minutes at 300 RPM, after which it is dried at 120 °C in air for 24 hours. After drying, the material is crushed in a mortar and pestle. To carburize the sample, 1 g of crushed and dried material is added to a crucible. The sample is heated at a ramp rate of 10 °C/min to a hold temperature of 830 °C for 2 hr under 100 sccm of H2 gas. After carburization, the sample is cooled under 30 sccm of N2 gas until the tube furnace reads below 30 °C. The sample is passivated under 30 sccm of 1% O2/N2 gas for 2 hours. | 830 | 10 | H2 | 0.5 | 2 | 100
In the first beaker, 1 g of ammonium heptamolybdate tetrahydrate is dissolved in 4 mL of DI water. In the second beaker, 2 g of sucrose is dissolved in 3.5 mL of DI water. The sucrose solution in the second beaker is poured into the metal precursor solution in the first beaker. This combined solution now in the first beaker is stirred for 15 minutes at 300 RPM, after which it is dried at 120 °C in air for 24 hours. After drying, the material is crushed in a mortar and pestle. To carburize the sample, 1 g of crushed and dried material is added to a crucible. The sample is heated at a ramp rate of 10 °C/min to a hold temperature of 830 °C for 5 hr under 30 sccm of H2 gas. After carburization, the sample is cooled under 30 sccm of N2 gas until the tube furnace reads below 30 °C. The sample is passivated under 30 sccm of 1% O2/N2 gas for 2 hours. | 830 | 10 | H2 | 0.5 | 5 | 30
In the first beaker, 1 g of ammonium heptamolybdate tetrahydrate is dissolved in 4 mL of DI water. In the second beaker, 2 g of sucrose is dissolved in 3.5 mL of DI water. The sucrose solution in the second beaker is poured into the metal precursor solution in the first beaker. This combined solution now in the first beaker is stirred for 15 minutes at 300 RPM, after which it is dried at 120 °C in air for 24 hours. After drying, the material is crushed in a mortar and pestle. To carburize the sample, 1 g of crushed and dried material is added to a crucible. The sample is heated at a ramp rate of 10 °C/min to a hold temperature of 830 °C for 5 hr under 60 sccm of H2 gas. After carburization, the sample is cooled under 30 sccm of N2 gas until the tube furnace reads below 30 °C. The sample is passivated under 30 sccm of 1% O2/N2 gas for 2 hours. | 830 | 10 | H2 | 0.5 | 5 | 60
In the first beaker, 1 g of ammonium heptamolybdate tetrahydrate is dissolved in 4 mL of DI water. In the second beaker, 2 g of sucrose is dissolved in 3.5 mL of DI water. The sucrose solution in the second beaker is poured into the metal precursor solution in the first beaker. This combined solution now in the first beaker is stirred for 15 minutes at 300 RPM, after which it is dried at 120 °C in air for 24 hours. After drying, the material is crushed in a mortar and pestle. To carburize the sample, 1 g of crushed and dried material is added to a crucible. The sample is heated at a ramp rate of 10 °C/min to a hold temperature of 830 °C for 5 hr under 100 sccm of H2 gas. After carburization, the sample is cooled under 30 sccm of N2 gas until the tube furnace reads below 30 °C. The sample is passivated under 30 sccm of 1% O2/N2 gas for 2 hours. | 830 | 10 | H2 | 0.5 | 5 | 100
In the first beaker, 1 g of ammonium heptamolybdate tetrahydrate is dissolved in 4 mL of DI water. In the second beaker, 2 g of sucrose is dissolved in 3.5 mL of DI water. The sucrose solution in the second beaker is poured into the metal precursor solution in the first beaker. This combined solution now in the first beaker is stirred for 15 minutes at 300 RPM, after which it is dried at 120 °C in air for 24 hours. After drying, the material is crushed in a mortar and pestle. To carburize the sample, 1 g of crushed and dried material is added to a crucible. The sample is heated at a ramp rate of 10 °C/min to a hold temperature of 830 °C for 10 hr under 30 sccm of H2 gas. After carburization, the sample is cooled under 30 sccm of N2 gas until the tube furnace reads below 30 °C. The sample is passivated under 30 sccm of 1% O2/N2 gas for 2 hours. | 830 | 10 | H2 | 0.5 | 10 | 30
In the first beaker, 1 g of ammonium heptamolybdate tetrahydrate is dissolved in 4 mL of DI water. In the second beaker, 2 g of sucrose is dissolved in 3.5 mL of DI water. The sucrose solution in the second beaker is poured into the metal precursor solution in the first beaker. This combined solution now in the first beaker is stirred for 15 minutes at 300 RPM, after which it is dried at 120 °C in air for 24 hours. After drying, the material is crushed in a mortar and pestle. To carburize the sample, 1 g of crushed and dried material is added to a crucible. The sample is heated at a ramp rate of 10 °C/min to a hold temperature of 830 °C for 10 hr under 60 sccm of H2 gas. After carburization, the sample is cooled under 30 sccm of N2 gas until the tube furnace reads below 30 °C. The sample is passivated under 30 sccm of 1% O2/N2 gas for 2 hours. | 830 | 10 | H2 | 0.5 | 10 | 60
In the first beaker, 1 g of ammonium heptamolybdate tetrahydrate is dissolved in 4 mL of DI water. In the second beaker, 2 g of sucrose is dissolved in 3.5 mL of DI water. The sucrose solution in the second beaker is poured into the metal precursor solution in the first beaker. This combined solution now in the first beaker is stirred for 15 minutes at 300 RPM, after which it is dried at 120 °C in air for 24 hours. After drying, the material is crushed in a mortar and pestle. To carburize the sample, 1 g of crushed and dried material is added to a crucible. The sample is heated at a ramp rate of 10 °C/min to a hold temperature of 830 °C for 10 hr under 100 sccm of H2 gas. After carburization, the sample is cooled under 30 sccm of N2 gas until the tube furnace reads below 30 °C. The sample is passivated under 30 sccm of 1% O2/N2 gas for 2 hours. | 830 | 10 | H2 | 0.5 | 10 | 100
In the first beaker, 1 g of ammonium heptamolybdate tetrahydrate is dissolved in 5.5 mL of DI water. In the second beaker, 1 g of sucrose is dissolved in 2 mL of DI water. The sucrose solution in the second beaker is poured into the metal precursor solution in the first beaker. This combined solution now in the first beaker is stirred for 15 minutes at 300 RPM, after which it is dried at 120 °C in air for 24 hours. After drying, the material is crushed in a mortar and pestle. To carburize the sample, 1 g of crushed and dried material is added to a crucible. The sample is heated at a ramp rate of 10 °C/min to a hold temperature of 830 °C for 0.5 hr under 30 sccm of H2 gas. After carburization, the sample is cooled under 30 sccm of N2 gas until the tube furnace reads below 30 °C. The sample is passivated under 30 sccm of 1% O2/N2 gas for 2 hours. | 830 | 10 | H2 | 1 | 0.5 | 30
In the first beaker, 1 g of ammonium heptamolybdate tetrahydrate is dissolved in 5.5 mL of DI water. In the second beaker, 1 g of sucrose is dissolved in 2 mL of DI water. The sucrose solution in the second beaker is poured into the metal precursor solution in the first beaker. This combined solution now in the first beaker is stirred for 15 minutes at 300 RPM, after which it is dried at 120 °C in air for 24 hours. After drying, the material is crushed in a mortar and pestle. To carburize the sample, 1 g of crushed and dried material is added to a crucible. The sample is heated at a ramp rate of 10 °C/min to a hold temperature of 830 °C for 0.5 hr under 60 sccm of H2 gas. After carburization, the sample is cooled under 30 sccm of N2 gas until the tube furnace reads below 30 °C. The sample is passivated under 30 sccm of 1% O2/N2 gas for 2 hours. | 830 | 10 | H2 | 1 | 0.5 | 60
In the first beaker, 1 g of ammonium heptamolybdate tetrahydrate is dissolved in 5.5 mL of DI water. In the second beaker, 1 g of sucrose is dissolved in 2 mL of DI water. The sucrose solution in the second beaker is poured into the metal precursor solution in the first beaker. This combined solution now in the first beaker is stirred for 15 minutes at 300 RPM, after which it is dried at 120 °C in air for 24 hours. After drying, the material is crushed in a mortar and pestle. To carburize the sample, 1 g of crushed and dried material is added to a crucible. The sample is heated at a ramp rate of 10 °C/min to a hold temperature of 830 °C for 0.5 hr under 100 sccm of H2 gas. After carburization, the sample is cooled under 30 sccm of N2 gas until the tube furnace reads below 30 °C. The sample is passivated under 30 sccm of 1% O2/N2 gas for 2 hours. | 830 | 10 | H2 | 1 | 0.5 | 100
In the first beaker, 1 g of ammonium heptamolybdate tetrahydrate is dissolved in 5.5 mL of DI water. In the second beaker, 1 g of sucrose is dissolved in 2 mL of DI water. The sucrose solution in the second beaker is poured into the metal precursor solution in the first beaker. This combined solution now in the first beaker is stirred for 15 minutes at 300 RPM, after which it is dried at 120 °C in air for 24 hours. After drying, the material is crushed in a mortar and pestle. To carburize the sample, 1 g of crushed and dried material is added to a crucible. The sample is heated at a ramp rate of 10 °C/min to a hold temperature of 830 °C for 2 hr under 30 sccm of H2 gas. After carburization, the sample is cooled under 30 sccm of N2 gas until the tube furnace reads below 30 °C. The sample is passivated under 30 sccm of 1% O2/N2 gas for 2 hours. | 830 | 10 | H2 | 1 | 2 | 30
In the first beaker, 1 g of ammonium heptamolybdate tetrahydrate is dissolved in 5.5 mL of DI water. In the second beaker, 1 g of sucrose is dissolved in 2 mL of DI water. The sucrose solution in the second beaker is poured into the metal precursor solution in the first beaker. This combined solution now in the first beaker is stirred for 15 minutes at 300 RPM, after which it is dried at 120 °C in air for 24 hours. After drying, the material is crushed in a mortar and pestle. To carburize the sample, 1 g of crushed and dried material is added to a crucible. The sample is heated at a ramp rate of 10 °C/min to a hold temperature of 830 °C for 2 hr under 60 sccm of H2 gas. After carburization, the sample is cooled under 30 sccm of N2 gas until the tube furnace reads below 30 °C. The sample is passivated under 30 sccm of 1% O2/N2 gas for 2 hours. | 830 | 10 | H2 | 1 | 2 | 60
In the first beaker, 1 g of ammonium heptamolybdate tetrahydrate is dissolved in 5.5 mL of DI water. In the second beaker, 1 g of sucrose is dissolved in 2 mL of DI water. The sucrose solution in the second beaker is poured into the metal precursor solution in the first beaker. This combined solution now in the first beaker is stirred for 15 minutes at 300 RPM, after which it is dried at 120 °C in air for 24 hours. After drying, the material is crushed in a mortar and pestle. To carburize the sample, 1 g of crushed and dried material is added to a crucible. The sample is heated at a ramp rate of 10 °C/min to a hold temperature of 830 °C for 2 hr under 100 sccm of H2 gas. After carburization, the sample is cooled under 30 sccm of N2 gas until the tube furnace reads below 30 °C. The sample is passivated under 30 sccm of 1% O2/N2 gas for 2 hours. | 830 | 10 | H2 | 1 | 2 | 100
In the first beaker, 1 g of ammonium heptamolybdate tetrahydrate is dissolved in 5.5 mL of DI water. In the second beaker, 1 g of sucrose is dissolved in 2 mL of DI water. The sucrose solution in the second beaker is poured into the metal precursor solution in the first beaker. This combined solution now in the first beaker is stirred for 15 minutes at 300 RPM, after which it is dried at 120 °C in air for 24 hours. After drying, the material is crushed in a mortar and pestle. To carburize the sample, 1 g of crushed and dried material is added to a crucible. The sample is heated at a ramp rate of 10 °C/min to a hold temperature of 830 °C for 5 hr under 30 sccm of H2 gas. After carburization, the sample is cooled under 30 sccm of N2 gas until the tube furnace reads below 30 °C. The sample is passivated under 30 sccm of 1% O2/N2 gas for 2 hours. | 830 | 10 | H2 | 1 | 5 | 30
In the first beaker, 1 g of ammonium heptamolybdate tetrahydrate is dissolved in 5.5 mL of DI water. In the second beaker, 1 g of sucrose is dissolved in 2 mL of DI water. The sucrose solution in the second beaker is poured into the metal precursor solution in the first beaker. This combined solution now in the first beaker is stirred for 15 minutes at 300 RPM, after which it is dried at 120 °C in air for 24 hours. After drying, the material is crushed in a mortar and pestle. To carburize the sample, 1 g of crushed and dried material is added to a crucible. The sample is heated at a ramp rate of 10 °C/min to a hold temperature of 830 °C for 5 hr under 60 sccm of H2 gas. After carburization, the sample is cooled under 30 sccm of N2 gas until the tube furnace reads below 30 °C. The sample is passivated under 30 sccm of 1% O2/N2 gas for 2 hours. | 830 | 10 | H2 | 1 | 5 | 60
In the first beaker, 1 g of ammonium heptamolybdate tetrahydrate is dissolved in 5.5 mL of DI water. In the second beaker, 1 g of sucrose is dissolved in 2 mL of DI water. The sucrose solution in the second beaker is poured into the metal precursor solution in the first beaker. This combined solution now in the first beaker is stirred for 15 minutes at 300 RPM, after which it is dried at 120 °C in air for 24 hours. After drying, the material is crushed in a mortar and pestle. To carburize the sample, 1 g of crushed and dried material is added to a crucible. The sample is heated at a ramp rate of 10 °C/min to a hold temperature of 830 °C for 5 hr under 100 sccm of H2 gas. After carburization, the sample is cooled under 30 sccm of N2 gas until the tube furnace reads below 30 °C. The sample is passivated under 30 sccm of 1% O2/N2 gas for 2 hours. | 830 | 10 | H2 | 1 | 5 | 100
In the first beaker, 1 g of ammonium heptamolybdate tetrahydrate is dissolved in 5.5 mL of DI water. In the second beaker, 1 g of sucrose is dissolved in 2 mL of DI water. The sucrose solution in the second beaker is poured into the metal precursor solution in the first beaker. This combined solution now in the first beaker is stirred for 15 minutes at 300 RPM, after which it is dried at 120 °C in air for 24 hours. After drying, the material is crushed in a mortar and pestle. To carburize the sample, 1 g of crushed and dried material is added to a crucible. The sample is heated at a ramp rate of 10 °C/min to a hold temperature of 830 °C for 10 hr under 30 sccm of H2 gas. After carburization, the sample is cooled under 30 sccm of N2 gas until the tube furnace reads below 30 °C. The sample is passivated under 30 sccm of 1% O2/N2 gas for 2 hours. | 830 | 10 | H2 | 1 | 10 | 30
In the first beaker, 1 g of ammonium heptamolybdate tetrahydrate is dissolved in 5.5 mL of DI water. In the second beaker, 1 g of sucrose is dissolved in 2 mL of DI water. The sucrose solution in the second beaker is poured into the metal precursor solution in the first beaker. This combined solution now in the first beaker is stirred for 15 minutes at 300 RPM, after which it is dried at 120 °C in air for 24 hours. After drying, the material is crushed in a mortar and pestle. To carburize the sample, 1 g of crushed and dried material is added to a crucible. The sample is heated at a ramp rate of 10 °C/min to a hold temperature of 830 °C for 10 hr under 60 sccm of H2 gas. After carburization, the sample is cooled under 30 sccm of N2 gas until the tube furnace reads below 30 °C. The sample is passivated under 30 sccm of 1% O2/N2 gas for 2 hours. | 830 | 10 | H2 | 1 | 10 | 60
In the first beaker, 1 g of ammonium heptamolybdate tetrahydrate is dissolved in 5.5 mL of DI water. In the second beaker, 1 g of sucrose is dissolved in 2 mL of DI water. The sucrose solution in the second beaker is poured into the metal precursor solution in the first beaker. This combined solution now in the first beaker is stirred for 15 minutes at 300 RPM, after which it is dried at 120 °C in air for 24 hours. After drying, the material is crushed in a mortar and pestle. To carburize the sample, 1 g of crushed and dried material is added to a crucible. The sample is heated at a ramp rate of 10 °C/min to a hold temperature of 830 °C for 10 hr under 100 sccm of H2 gas. After carburization, the sample is cooled under 30 sccm of N2 gas until the tube furnace reads below 30 °C. The sample is passivated under 30 sccm of 1% O2/N2 gas for 2 hours. | 830 | 10 | H2 | 1 | 10 | 100
In the first beaker, 1 g of ammonium heptamolybdate tetrahydrate is dissolved in 6 mL of DI water. In the second beaker, 0.5 g of sucrose is dissolved in 1.5 mL of DI water. The sucrose solution in the second beaker is poured into the metal precursor solution in the first beaker. This combined solution now in the first beaker is stirred for 15 minutes at 300 RPM, after which it is dried at 120 °C in air for 24 hours. After drying, the material is crushed in a mortar and pestle. To carburize the sample, 1 g of crushed and dried material is added to a crucible. The sample is heated at a ramp rate of 10 °C/min to a hold temperature of 830 °C for 0.5 hr under 30 sccm of H2 gas. After carburization, the sample is cooled under 30 sccm of N2 gas until the tube furnace reads below 30 °C. The sample is passivated under 30 sccm of 1% O2/N2 gas for 2 hours. | 830 | 10 | H2 | 2 | 0.5 | 30
In the first beaker, 1 g of ammonium heptamolybdate tetrahydrate is dissolved in 6 mL of DI water. In the second beaker, 0.5 g of sucrose is dissolved in 1.5 mL of DI water. The sucrose solution in the second beaker is poured into the metal precursor solution in the first beaker. This combined solution now in the first beaker is stirred for 15 minutes at 300 RPM, after which it is dried at 120 °C in air for 24 hours. After drying, the material is crushed in a mortar and pestle. To carburize the sample, 1 g of crushed and dried material is added to a crucible. The sample is heated at a ramp rate of 10 °C/min to a hold temperature of 830 °C for 0.5 hr under 60 sccm of H2 gas. After carburization, the sample is cooled under 30 sccm of N2 gas until the tube furnace reads below 30 °C. The sample is passivated under 30 sccm of 1% O2/N2 gas for 2 hours. | 830 | 10 | H2 | 2 | 0.5 | 60
In the first beaker, 1 g of ammonium heptamolybdate tetrahydrate is dissolved in 6 mL of DI water. In the second beaker, 0.5 g of sucrose is dissolved in 1.5 mL of DI water. The sucrose solution in the second beaker is poured into the metal precursor solution in the first beaker. This combined solution now in the first beaker is stirred for 15 minutes at 300 RPM, after which it is dried at 120 °C in air for 24 hours. After drying, the material is crushed in a mortar and pestle. To carburize the sample, 1 g of crushed and dried material is added to a crucible. The sample is heated at a ramp rate of 10 °C/min to a hold temperature of 830 °C for 0.5 hr under 100 sccm of H2 gas. After carburization, the sample is cooled under 30 sccm of N2 gas until the tube furnace reads below 30 °C. The sample is passivated under 30 sccm of 1% O2/N2 gas for 2 hours. | 830 | 10 | H2 | 2 | 0.5 | 100
In the first beaker, 1 g of ammonium heptamolybdate tetrahydrate is dissolved in 6 mL of DI water. In the second beaker, 0.5 g of sucrose is dissolved in 1.5 mL of DI water. The sucrose solution in the second beaker is poured into the metal precursor solution in the first beaker. This combined solution now in the first beaker is stirred for 15 minutes at 300 RPM, after which it is dried at 120 °C in air for 24 hours. After drying, the material is crushed in a mortar and pestle. To carburize the sample, 1 g of crushed and dried material is added to a crucible. The sample is heated at a ramp rate of 10 °C/min to a hold temperature of 830 °C for 2 hr under 30 sccm of H2 gas. After carburization, the sample is cooled under 30 sccm of N2 gas until the tube furnace reads below 30 °C. The sample is passivated under 30 sccm of 1% O2/N2 gas for 2 hours. | 830 | 10 | H2 | 2 | 2 | 30
In the first beaker, 1 g of ammonium heptamolybdate tetrahydrate is dissolved in 6 mL of DI water. In the second beaker, 0.5 g of sucrose is dissolved in 1.5 mL of DI water. The sucrose solution in the second beaker is poured into the metal precursor solution in the first beaker. This combined solution now in the first beaker is stirred for 15 minutes at 300 RPM, after which it is dried at 120 °C in air for 24 hours. After drying, the material is crushed in a mortar and pestle. To carburize the sample, 1 g of crushed and dried material is added to a crucible. The sample is heated at a ramp rate of 10 °C/min to a hold temperature of 830 °C for 2 hr under 60 sccm of H2 gas. After carburization, the sample is cooled under 30 sccm of N2 gas until the tube furnace reads below 30 °C. The sample is passivated under 30 sccm of 1% O2/N2 gas for 2 hours. | 830 | 10 | H2 | 2 | 2 | 60
In the first beaker, 1 g of ammonium heptamolybdate tetrahydrate is dissolved in 6 mL of DI water. In the second beaker, 0.5 g of sucrose is dissolved in 1.5 mL of DI water. The sucrose solution in the second beaker is poured into the metal precursor solution in the first beaker. This combined solution now in the first beaker is stirred for 15 minutes at 300 RPM, after which it is dried at 120 °C in air for 24 hours. After drying, the material is crushed in a mortar and pestle. To carburize the sample, 1 g of crushed and dried material is added to a crucible. The sample is heated at a ramp rate of 10 °C/min to a hold temperature of 830 °C for 2 hr under 100 sccm of H2 gas. After carburization, the sample is cooled under 30 sccm of N2 gas until the tube furnace reads below 30 °C. The sample is passivated under 30 sccm of 1% O2/N2 gas for 2 hours. | 830 | 10 | H2 | 2 | 2 | 100
In the first beaker, 1 g of ammonium heptamolybdate tetrahydrate is dissolved in 6 mL of DI water. In the second beaker, 0.5 g of sucrose is dissolved in 1.5 mL of DI water. The sucrose solution in the second beaker is poured into the metal precursor solution in the first beaker. This combined solution now in the first beaker is stirred for 15 minutes at 300 RPM, after which it is dried at 120 °C in air for 24 hours. After drying, the material is crushed in a mortar and pestle. To carburize the sample, 1 g of crushed and dried material is added to a crucible. The sample is heated at a ramp rate of 10 °C/min to a hold temperature of 830 °C for 5 hr under 30 sccm of H2 gas. After carburization, the sample is cooled under 30 sccm of N2 gas until the tube furnace reads below 30 °C. The sample is passivated under 30 sccm of 1% O2/N2 gas for 2 hours. | 830 | 10 | H2 | 2 | 5 | 30
In the first beaker, 1 g of ammonium heptamolybdate tetrahydrate is dissolved in 6 mL of DI water. In the second beaker, 0.5 g of sucrose is dissolved in 1.5 mL of DI water. The sucrose solution in the second beaker is poured into the metal precursor solution in the first beaker. This combined solution now in the first beaker is stirred for 15 minutes at 300 RPM, after which it is dried at 120 °C in air for 24 hours. After drying, the material is crushed in a mortar and pestle. To carburize the sample, 1 g of crushed and dried material is added to a crucible. The sample is heated at a ramp rate of 10 °C/min to a hold temperature of 830 °C for 5 hr under 60 sccm of H2 gas. After carburization, the sample is cooled under 30 sccm of N2 gas until the tube furnace reads below 30 °C. The sample is passivated under 30 sccm of 1% O2/N2 gas for 2 hours. | 830 | 10 | H2 | 2 | 5 | 60
In the first beaker, 1 g of ammonium heptamolybdate tetrahydrate is dissolved in 6 mL of DI water. In the second beaker, 0.5 g of sucrose is dissolved in 1.5 mL of DI water. The sucrose solution in the second beaker is poured into the metal precursor solution in the first beaker. This combined solution now in the first beaker is stirred for 15 minutes at 300 RPM, after which it is dried at 120 °C in air for 24 hours. After drying, the material is crushed in a mortar and pestle. To carburize the sample, 1 g of crushed and dried material is added to a crucible. The sample is heated at a ramp rate of 10 °C/min to a hold temperature of 830 °C for 5 hr under 100 sccm of H2 gas. After carburization, the sample is cooled under 30 sccm of N2 gas until the tube furnace reads below 30 °C. The sample is passivated under 30 sccm of 1% O2/N2 gas for 2 hours. | 830 | 10 | H2 | 2 | 5 | 100
In the first beaker, 1 g of ammonium heptamolybdate tetrahydrate is dissolved in 6 mL of DI water. In the second beaker, 0.5 g of sucrose is dissolved in 1.5 mL of DI water. The sucrose solution in the second beaker is poured into the metal precursor solution in the first beaker. This combined solution now in the first beaker is stirred for 15 minutes at 300 RPM, after which it is dried at 120 °C in air for 24 hours. After drying, the material is crushed in a mortar and pestle. To carburize the sample, 1 g of crushed and dried material is added to a crucible. The sample is heated at a ramp rate of 10 °C/min to a hold temperature of 830 °C for 10 hr under 30 sccm of H2 gas. After carburization, the sample is cooled under 30 sccm of N2 gas until the tube furnace reads below 30 °C. The sample is passivated under 30 sccm of 1% O2/N2 gas for 2 hours. | 830 | 10 | H2 | 2 | 10 | 30
In the first beaker, 1 g of ammonium heptamolybdate tetrahydrate is dissolved in 6 mL of DI water. In the second beaker, 0.5 g of sucrose is dissolved in 1.5 mL of DI water. The sucrose solution in the second beaker is poured into the metal precursor solution in the first beaker. This combined solution now in the first beaker is stirred for 15 minutes at 300 RPM, after which it is dried at 120 °C in air for 24 hours. After drying, the material is crushed in a mortar and pestle. To carburize the sample, 1 g of crushed and dried material is added to a crucible. The sample is heated at a ramp rate of 10 °C/min to a hold temperature of 830 °C for 10 hr under 60 sccm of H2 gas. After carburization, the sample is cooled under 30 sccm of N2 gas until the tube furnace reads below 30 °C. The sample is passivated under 30 sccm of 1% O2/N2 gas for 2 hours. | 830 | 10 | H2 | 2 | 10 | 60
In the first beaker, 1 g of ammonium heptamolybdate tetrahydrate is dissolved in 6 mL of DI water. In the second beaker, 0.5 g of sucrose is dissolved in 1.5 mL of DI water. The sucrose solution in the second beaker is poured into the metal precursor solution in the first beaker. This combined solution now in the first beaker is stirred for 15 minutes at 300 RPM, after which it is dried at 120 °C in air for 24 hours. After drying, the material is crushed in a mortar and pestle. To carburize the sample, 1 g of crushed and dried material is added to a crucible. The sample is heated at a ramp rate of 10 °C/min to a hold temperature of 830 °C for 10 hr under 100 sccm of H2 gas. After carburization, the sample is cooled under 30 sccm of N2 gas until the tube furnace reads below 30 °C. The sample is passivated under 30 sccm of 1% O2/N2 gas for 2 hours. | 830 | 10 | H2 | 2 | 10 | 100
In the first beaker, 1 g of ammonium heptamolybdate tetrahydrate is dissolved in 4 mL of DI water. In the second beaker, 2 g of sucrose is dissolved in 3.5 mL of DI water. The sucrose solution in the second beaker is poured into the metal precursor solution in the first beaker. This combined solution now in the first beaker is stirred for 15 minutes at 300 RPM, after which it is dried at 120 °C in air for 24 hours. After drying, the material is crushed in a mortar and pestle. To carburize the sample, 1 g of crushed and dried material is added to a crucible. The sample is heated at a ramp rate of 10 °C/min to a hold temperature of 830 °C for 0.5 hr under 30 sccm of N2 gas. After carburization, the sample is cooled under 30 sccm of N2 gas until the tube furnace reads below 30 °C. The sample is passivated under 30 sccm of 1% O2/N2 gas for 2 hours. | 830 | 10 | N2 | 0.5 | 0.5 | 30
In the first beaker, 1 g of ammonium heptamolybdate tetrahydrate is dissolved in 4 mL of DI water. In the second beaker, 2 g of sucrose is dissolved in 3.5 mL of DI water. The sucrose solution in the second beaker is poured into the metal precursor solution in the first beaker. This combined solution now in the first beaker is stirred for 15 minutes at 300 RPM, after which it is dried at 120 °C in air for 24 hours. After drying, the material is crushed in a mortar and pestle. To carburize the sample, 1 g of crushed and dried material is added to a crucible. The sample is heated at a ramp rate of 10 °C/min to a hold temperature of 830 °C for 0.5 hr under 60 sccm of N2 gas. After carburization, the sample is cooled under 30 sccm of N2 gas until the tube furnace reads below 30 °C. The sample is passivated under 30 sccm of 1% O2/N2 gas for 2 hours. | 830 | 10 | N2 | 0.5 | 0.5 | 60
In the first beaker, 1 g of ammonium heptamolybdate tetrahydrate is dissolved in 4 mL of DI water. In the second beaker, 2 g of sucrose is dissolved in 3.5 mL of DI water. The sucrose solution in the second beaker is poured into the metal precursor solution in the first beaker. This combined solution now in the first beaker is stirred for 15 minutes at 300 RPM, after which it is dried at 120 °C in air for 24 hours. After drying, the material is crushed in a mortar and pestle. To carburize the sample, 1 g of crushed and dried material is added to a crucible. The sample is heated at a ramp rate of 10 °C/min to a hold temperature of 830 °C for 0.5 hr under 100 sccm of N2 gas. After carburization, the sample is cooled under 30 sccm of N2 gas until the tube furnace reads below 30 °C. The sample is passivated under 30 sccm of 1% O2/N2 gas for 2 hours. | 830 | 10 | N2 | 0.5 | 0.5 | 100
In the first beaker, 1 g of ammonium heptamolybdate tetrahydrate is dissolved in 4 mL of DI water. In the second beaker, 2 g of sucrose is dissolved in 3.5 mL of DI water. The sucrose solution in the second beaker is poured into the metal precursor solution in the first beaker. This combined solution now in the first beaker is stirred for 15 minutes at 300 RPM, after which it is dried at 120 °C in air for 24 hours. After drying, the material is crushed in a mortar and pestle. To carburize the sample, 1 g of crushed and dried material is added to a crucible. The sample is heated at a ramp rate of 10 °C/min to a hold temperature of 830 °C for 2 hr under 30 sccm of N2 gas. After carburization, the sample is cooled under 30 sccm of N2 gas until the tube furnace reads below 30 °C. The sample is passivated under 30 sccm of 1% O2/N2 gas for 2 hours. | 830 | 10 | N2 | 0.5 | 2 | 30
In the first beaker, 1 g of ammonium heptamolybdate tetrahydrate is dissolved in 4 mL of DI water. In the second beaker, 2 g of sucrose is dissolved in 3.5 mL of DI water. The sucrose solution in the second beaker is poured into the metal precursor solution in the first beaker. This combined solution now in the first beaker is stirred for 15 minutes at 300 RPM, after which it is dried at 120 °C in air for 24 hours. After drying, the material is crushed in a mortar and pestle. To carburize the sample, 1 g of crushed and dried material is added to a crucible. The sample is heated at a ramp rate of 10 °C/min to a hold temperature of 830 °C for 2 hr under 60 sccm of N2 gas. After carburization, the sample is cooled under 30 sccm of N2 gas until the tube furnace reads below 30 °C. The sample is passivated under 30 sccm of 1% O2/N2 gas for 2 hours. | 830 | 10 | N2 | 0.5 | 2 | 60
In the first beaker, 1 g of ammonium heptamolybdate tetrahydrate is dissolved in 4 mL of DI water. In the second beaker, 2 g of sucrose is dissolved in 3.5 mL of DI water. The sucrose solution in the second beaker is poured into the metal precursor solution in the first beaker. This combined solution now in the first beaker is stirred for 15 minutes at 300 RPM, after which it is dried at 120 °C in air for 24 hours. After drying, the material is crushed in a mortar and pestle. To carburize the sample, 1 g of crushed and dried material is added to a crucible. The sample is heated at a ramp rate of 10 °C/min to a hold temperature of 830 °C for 2 hr under 100 sccm of N2 gas. After carburization, the sample is cooled under 30 sccm of N2 gas until the tube furnace reads below 30 °C. The sample is passivated under 30 sccm of 1% O2/N2 gas for 2 hours. | 830 | 10 | N2 | 0.5 | 2 | 100
In the first beaker, 1 g of ammonium heptamolybdate tetrahydrate is dissolved in 4 mL of DI water. In the second beaker, 2 g of sucrose is dissolved in 3.5 mL of DI water. The sucrose solution in the second beaker is poured into the metal precursor solution in the first beaker. This combined solution now in the first beaker is stirred for 15 minutes at 300 RPM, after which it is dried at 120 °C in air for 24 hours. After drying, the material is crushed in a mortar and pestle. To carburize the sample, 1 g of crushed and dried material is added to a crucible. The sample is heated at a ramp rate of 10 °C/min to a hold temperature of 830 °C for 5 hr under 30 sccm of N2 gas. After carburization, the sample is cooled under 30 sccm of N2 gas until the tube furnace reads below 30 °C. The sample is passivated under 30 sccm of 1% O2/N2 gas for 2 hours. | 830 | 10 | N2 | 0.5 | 5 | 30
In the first beaker, 1 g of ammonium heptamolybdate tetrahydrate is dissolved in 4 mL of DI water. In the second beaker, 2 g of sucrose is dissolved in 3.5 mL of DI water. The sucrose solution in the second beaker is poured into the metal precursor solution in the first beaker. This combined solution now in the first beaker is stirred for 15 minutes at 300 RPM, after which it is dried at 120 °C in air for 24 hours. After drying, the material is crushed in a mortar and pestle. To carburize the sample, 1 g of crushed and dried material is added to a crucible. The sample is heated at a ramp rate of 10 °C/min to a hold temperature of 830 °C for 5 hr under 60 sccm of N2 gas. After carburization, the sample is cooled under 30 sccm of N2 gas until the tube furnace reads below 30 °C. The sample is passivated under 30 sccm of 1% O2/N2 gas for 2 hours. | 830 | 10 | N2 | 0.5 | 5 | 60
In the first beaker, 1 g of ammonium heptamolybdate tetrahydrate is dissolved in 4 mL of DI water. In the second beaker, 2 g of sucrose is dissolved in 3.5 mL of DI water. The sucrose solution in the second beaker is poured into the metal precursor solution in the first beaker. This combined solution now in the first beaker is stirred for 15 minutes at 300 RPM, after which it is dried at 120 °C in air for 24 hours. After drying, the material is crushed in a mortar and pestle. To carburize the sample, 1 g of crushed and dried material is added to a crucible. The sample is heated at a ramp rate of 10 °C/min to a hold temperature of 830 °C for 5 hr under 100 sccm of N2 gas. After carburization, the sample is cooled under 30 sccm of N2 gas until the tube furnace reads below 30 °C. The sample is passivated under 30 sccm of 1% O2/N2 gas for 2 hours. | 830 | 10 | N2 | 0.5 | 5 | 100
In the first beaker, 1 g of ammonium heptamolybdate tetrahydrate is dissolved in 4 mL of DI water. In the second beaker, 2 g of sucrose is dissolved in 3.5 mL of DI water. The sucrose solution in the second beaker is poured into the metal precursor solution in the first beaker. This combined solution now in the first beaker is stirred for 15 minutes at 300 RPM, after which it is dried at 120 °C in air for 24 hours. After drying, the material is crushed in a mortar and pestle. To carburize the sample, 1 g of crushed and dried material is added to a crucible. The sample is heated at a ramp rate of 10 °C/min to a hold temperature of 830 °C for 10 hr under 30 sccm of N2 gas. After carburization, the sample is cooled under 30 sccm of N2 gas until the tube furnace reads below 30 °C. The sample is passivated under 30 sccm of 1% O2/N2 gas for 2 hours. | 830 | 10 | N2 | 0.5 | 10 | 30
In the first beaker, 1 g of ammonium heptamolybdate tetrahydrate is dissolved in 4 mL of DI water. In the second beaker, 2 g of sucrose is dissolved in 3.5 mL of DI water. The sucrose solution in the second beaker is poured into the metal precursor solution in the first beaker. This combined solution now in the first beaker is stirred for 15 minutes at 300 RPM, after which it is dried at 120 °C in air for 24 hours. After drying, the material is crushed in a mortar and pestle. To carburize the sample, 1 g of crushed and dried material is added to a crucible. The sample is heated at a ramp rate of 10 °C/min to a hold temperature of 830 °C for 10 hr under 60 sccm of N2 gas. After carburization, the sample is cooled under 30 sccm of N2 gas until the tube furnace reads below 30 °C. The sample is passivated under 30 sccm of 1% O2/N2 gas for 2 hours. | 830 | 10 | N2 | 0.5 | 10 | 60
In the first beaker, 1 g of ammonium heptamolybdate tetrahydrate is dissolved in 4 mL of DI water. In the second beaker, 2 g of sucrose is dissolved in 3.5 mL of DI water. The sucrose solution in the second beaker is poured into the metal precursor solution in the first beaker. This combined solution now in the first beaker is stirred for 15 minutes at 300 RPM, after which it is dried at 120 °C in air for 24 hours. After drying, the material is crushed in a mortar and pestle. To carburize the sample, 1 g of crushed and dried material is added to a crucible. The sample is heated at a ramp rate of 10 °C/min to a hold temperature of 830 °C for 10 hr under 100 sccm of N2 gas. After carburization, the sample is cooled under 30 sccm of N2 gas until the tube furnace reads below 30 °C. The sample is passivated under 30 sccm of 1% O2/N2 gas for 2 hours. | 830 | 10 | N2 | 0.5 | 10 | 100
In the first beaker, 1 g of ammonium heptamolybdate tetrahydrate is dissolved in 5.5 mL of DI water. In the second beaker, 1 g of sucrose is dissolved in 2 mL of DI water. The sucrose solution in the second beaker is poured into the metal precursor solution in the first beaker. This combined solution now in the first beaker is stirred for 15 minutes at 300 RPM, after which it is dried at 120 °C in air for 24 hours. After drying, the material is crushed in a mortar and pestle. To carburize the sample, 1 g of crushed and dried material is added to a crucible. The sample is heated at a ramp rate of 10 °C/min to a hold temperature of 830 °C for 0.5 hr under 30 sccm of N2 gas. After carburization, the sample is cooled under 30 sccm of N2 gas until the tube furnace reads below 30 °C. The sample is passivated under 30 sccm of 1% O2/N2 gas for 2 hours. | 830 | 10 | N2 | 1 | 0.5 | 30
In the first beaker, 1 g of ammonium heptamolybdate tetrahydrate is dissolved in 5.5 mL of DI water. In the second beaker, 1 g of sucrose is dissolved in 2 mL of DI water. The sucrose solution in the second beaker is poured into the metal precursor solution in the first beaker. This combined solution now in the first beaker is stirred for 15 minutes at 300 RPM, after which it is dried at 120 °C in air for 24 hours. After drying, the material is crushed in a mortar and pestle. To carburize the sample, 1 g of crushed and dried material is added to a crucible. The sample is heated at a ramp rate of 10 °C/min to a hold temperature of 830 °C for 0.5 hr under 60 sccm of N2 gas. After carburization, the sample is cooled under 30 sccm of N2 gas until the tube furnace reads below 30 °C. The sample is passivated under 30 sccm of 1% O2/N2 gas for 2 hours. | 830 | 10 | N2 | 1 | 0.5 | 60
In the first beaker, 1 g of ammonium heptamolybdate tetrahydrate is dissolved in 5.5 mL of DI water. In the second beaker, 1 g of sucrose is dissolved in 2 mL of DI water. The sucrose solution in the second beaker is poured into the metal precursor solution in the first beaker. This combined solution now in the first beaker is stirred for 15 minutes at 300 RPM, after which it is dried at 120 °C in air for 24 hours. After drying, the material is crushed in a mortar and pestle. To carburize the sample, 1 g of crushed and dried material is added to a crucible. The sample is heated at a ramp rate of 10 °C/min to a hold temperature of 830 °C for 0.5 hr under 100 sccm of N2 gas. After carburization, the sample is cooled under 30 sccm of N2 gas until the tube furnace reads below 30 °C. The sample is passivated under 30 sccm of 1% O2/N2 gas for 2 hours. | 830 | 10 | N2 | 1 | 0.5 | 100
In the first beaker, 1 g of ammonium heptamolybdate tetrahydrate is dissolved in 5.5 mL of DI water. In the second beaker, 1 g of sucrose is dissolved in 2 mL of DI water. The sucrose solution in the second beaker is poured into the metal precursor solution in the first beaker. This combined solution now in the first beaker is stirred for 15 minutes at 300 RPM, after which it is dried at 120 °C in air for 24 hours. After drying, the material is crushed in a mortar and pestle. To carburize the sample, 1 g of crushed and dried material is added to a crucible. The sample is heated at a ramp rate of 10 °C/min to a hold temperature of 830 °C for 2 hr under 30 sccm of N2 gas. After carburization, the sample is cooled under 30 sccm of N2 gas until the tube furnace reads below 30 °C. The sample is passivated under 30 sccm of 1% O2/N2 gas for 2 hours. | 830 | 10 | N2 | 1 | 2 | 30
In the first beaker, 1 g of ammonium heptamolybdate tetrahydrate is dissolved in 5.5 mL of DI water. In the second beaker, 1 g of sucrose is dissolved in 2 mL of DI water. The sucrose solution in the second beaker is poured into the metal precursor solution in the first beaker. This combined solution now in the first beaker is stirred for 15 minutes at 300 RPM, after which it is dried at 120 °C in air for 24 hours. After drying, the material is crushed in a mortar and pestle. To carburize the sample, 1 g of crushed and dried material is added to a crucible. The sample is heated at a ramp rate of 10 °C/min to a hold temperature of 830 °C for 2 hr under 60 sccm of N2 gas. After carburization, the sample is cooled under 30 sccm of N2 gas until the tube furnace reads below 30 °C. The sample is passivated under 30 sccm of 1% O2/N2 gas for 2 hours. | 830 | 10 | N2 | 1 | 2 | 60
In the first beaker, 1 g of ammonium heptamolybdate tetrahydrate is dissolved in 5.5 mL of DI water. In the second beaker, 1 g of sucrose is dissolved in 2 mL of DI water. The sucrose solution in the second beaker is poured into the metal precursor solution in the first beaker. This combined solution now in the first beaker is stirred for 15 minutes at 300 RPM, after which it is dried at 120 °C in air for 24 hours. After drying, the material is crushed in a mortar and pestle. To carburize the sample, 1 g of crushed and dried material is added to a crucible. The sample is heated at a ramp rate of 10 °C/min to a hold temperature of 830 °C for 2 hr under 100 sccm of N2 gas. After carburization, the sample is cooled under 30 sccm of N2 gas until the tube furnace reads below 30 °C. The sample is passivated under 30 sccm of 1% O2/N2 gas for 2 hours. | 830 | 10 | N2 | 1 | 2 | 100
In the first beaker, 1 g of ammonium heptamolybdate tetrahydrate is dissolved in 5.5 mL of DI water. In the second beaker, 1 g of sucrose is dissolved in 2 mL of DI water. The sucrose solution in the second beaker is poured into the metal precursor solution in the first beaker. This combined solution now in the first beaker is stirred for 15 minutes at 300 RPM, after which it is dried at 120 °C in air for 24 hours. After drying, the material is crushed in a mortar and pestle. To carburize the sample, 1 g of crushed and dried material is added to a crucible. The sample is heated at a ramp rate of 10 °C/min to a hold temperature of 830 °C for 5 hr under 30 sccm of N2 gas. After carburization, the sample is cooled under 30 sccm of N2 gas until the tube furnace reads below 30 °C. The sample is passivated under 30 sccm of 1% O2/N2 gas for 2 hours. | 830 | 10 | N2 | 1 | 5 | 30
In the first beaker, 1 g of ammonium heptamolybdate tetrahydrate is dissolved in 5.5 mL of DI water. In the second beaker, 1 g of sucrose is dissolved in 2 mL of DI water. The sucrose solution in the second beaker is poured into the metal precursor solution in the first beaker. This combined solution now in the first beaker is stirred for 15 minutes at 300 RPM, after which it is dried at 120 °C in air for 24 hours. After drying, the material is crushed in a mortar and pestle. To carburize the sample, 1 g of crushed and dried material is added to a crucible. The sample is heated at a ramp rate of 10 °C/min to a hold temperature of 830 °C for 5 hr under 60 sccm of N2 gas. After carburization, the sample is cooled under 30 sccm of N2 gas until the tube furnace reads below 30 °C. The sample is passivated under 30 sccm of 1% O2/N2 gas for 2 hours. | 830 | 10 | N2 | 1 | 5 | 60
In the first beaker, 1 g of ammonium heptamolybdate tetrahydrate is dissolved in 5.5 mL of DI water. In the second beaker, 1 g of sucrose is dissolved in 2 mL of DI water. The sucrose solution in the second beaker is poured into the metal precursor solution in the first beaker. This combined solution now in the first beaker is stirred for 15 minutes at 300 RPM, after which it is dried at 120 °C in air for 24 hours. After drying, the material is crushed in a mortar and pestle. To carburize the sample, 1 g of crushed and dried material is added to a crucible. The sample is heated at a ramp rate of 10 °C/min to a hold temperature of 830 °C for 5 hr under 100 sccm of N2 gas. After carburization, the sample is cooled under 30 sccm of N2 gas until the tube furnace reads below 30 °C. The sample is passivated under 30 sccm of 1% O2/N2 gas for 2 hours. | 830 | 10 | N2 | 1 | 5 | 100
In the first beaker, 1 g of ammonium heptamolybdate tetrahydrate is dissolved in 5.5 mL of DI water. In the second beaker, 1 g of sucrose is dissolved in 2 mL of DI water. The sucrose solution in the second beaker is poured into the metal precursor solution in the first beaker. This combined solution now in the first beaker is stirred for 15 minutes at 300 RPM, after which it is dried at 120 °C in air for 24 hours. After drying, the material is crushed in a mortar and pestle. To carburize the sample, 1 g of crushed and dried material is added to a crucible. The sample is heated at a ramp rate of 10 °C/min to a hold temperature of 830 °C for 10 hr under 30 sccm of N2 gas. After carburization, the sample is cooled under 30 sccm of N2 gas until the tube furnace reads below 30 °C. The sample is passivated under 30 sccm of 1% O2/N2 gas for 2 hours. | 830 | 10 | N2 | 1 | 10 | 30
In the first beaker, 1 g of ammonium heptamolybdate tetrahydrate is dissolved in 5.5 mL of DI water. In the second beaker, 1 g of sucrose is dissolved in 2 mL of DI water. The sucrose solution in the second beaker is poured into the metal precursor solution in the first beaker. This combined solution now in the first beaker is stirred for 15 minutes at 300 RPM, after which it is dried at 120 °C in air for 24 hours. After drying, the material is crushed in a mortar and pestle. To carburize the sample, 1 g of crushed and dried material is added to a crucible. The sample is heated at a ramp rate of 10 °C/min to a hold temperature of 830 °C for 10 hr under 60 sccm of N2 gas. After carburization, the sample is cooled under 30 sccm of N2 gas until the tube furnace reads below 30 °C. The sample is passivated under 30 sccm of 1% O2/N2 gas for 2 hours. | 830 | 10 | N2 | 1 | 10 | 60
In the first beaker, 1 g of ammonium heptamolybdate tetrahydrate is dissolved in 5.5 mL of DI water. In the second beaker, 1 g of sucrose is dissolved in 2 mL of DI water. The sucrose solution in the second beaker is poured into the metal precursor solution in the first beaker. This combined solution now in the first beaker is stirred for 15 minutes at 300 RPM, after which it is dried at 120 °C in air for 24 hours. After drying, the material is crushed in a mortar and pestle. To carburize the sample, 1 g of crushed and dried material is added to a crucible. The sample is heated at a ramp rate of 10 °C/min to a hold temperature of 830 °C for 10 hr under 100 sccm of N2 gas. After carburization, the sample is cooled under 30 sccm of N2 gas until the tube furnace reads below 30 °C. The sample is passivated under 30 sccm of 1% O2/N2 gas for 2 hours. | 830 | 10 | N2 | 1 | 10 | 100
In the first beaker, 1 g of ammonium heptamolybdate tetrahydrate is dissolved in 6 mL of DI water. In the second beaker, 0.5 g of sucrose is dissolved in 1.5 mL of DI water. The sucrose solution in the second beaker is poured into the metal precursor solution in the first beaker. This combined solution now in the first beaker is stirred for 15 minutes at 300 RPM, after which it is dried at 120 °C in air for 24 hours. After drying, the material is crushed in a mortar and pestle. To carburize the sample, 1 g of crushed and dried material is added to a crucible. The sample is heated at a ramp rate of 10 °C/min to a hold temperature of 830 °C for 0.5 hr under 30 sccm of N2 gas. After carburization, the sample is cooled under 30 sccm of N2 gas until the tube furnace reads below 30 °C. The sample is passivated under 30 sccm of 1% O2/N2 gas for 2 hours. | 830 | 10 | N2 | 2 | 0.5 | 30
In the first beaker, 1 g of ammonium heptamolybdate tetrahydrate is dissolved in 6 mL of DI water. In the second beaker, 0.5 g of sucrose is dissolved in 1.5 mL of DI water. The sucrose solution in the second beaker is poured into the metal precursor solution in the first beaker. This combined solution now in the first beaker is stirred for 15 minutes at 300 RPM, after which it is dried at 120 °C in air for 24 hours. After drying, the material is crushed in a mortar and pestle. To carburize the sample, 1 g of crushed and dried material is added to a crucible. The sample is heated at a ramp rate of 10 °C/min to a hold temperature of 830 °C for 0.5 hr under 60 sccm of N2 gas. After carburization, the sample is cooled under 30 sccm of N2 gas until the tube furnace reads below 30 °C. The sample is passivated under 30 sccm of 1% O2/N2 gas for 2 hours. | 830 | 10 | N2 | 2 | 0.5 | 60
In the first beaker, 1 g of ammonium heptamolybdate tetrahydrate is dissolved in 6 mL of DI water. In the second beaker, 0.5 g of sucrose is dissolved in 1.5 mL of DI water. The sucrose solution in the second beaker is poured into the metal precursor solution in the first beaker. This combined solution now in the first beaker is stirred for 15 minutes at 300 RPM, after which it is dried at 120 °C in air for 24 hours. After drying, the material is crushed in a mortar and pestle. To carburize the sample, 1 g of crushed and dried material is added to a crucible. The sample is heated at a ramp rate of 10 °C/min to a hold temperature of 830 °C for 0.5 hr under 100 sccm of N2 gas. After carburization, the sample is cooled under 30 sccm of N2 gas until the tube furnace reads below 30 °C. The sample is passivated under 30 sccm of 1% O2/N2 gas for 2 hours. | 830 | 10 | N2 | 2 | 0.5 | 100
In the first beaker, 1 g of ammonium heptamolybdate tetrahydrate is dissolved in 6 mL of DI water. In the second beaker, 0.5 g of sucrose is dissolved in 1.5 mL of DI water. The sucrose solution in the second beaker is poured into the metal precursor solution in the first beaker. This combined solution now in the first beaker is stirred for 15 minutes at 300 RPM, after which it is dried at 120 °C in air for 24 hours. After drying, the material is crushed in a mortar and pestle. To carburize the sample, 1 g of crushed and dried material is added to a crucible. The sample is heated at a ramp rate of 10 °C/min to a hold temperature of 830 °C for 2 hr under 30 sccm of N2 gas. After carburization, the sample is cooled under 30 sccm of N2 gas until the tube furnace reads below 30 °C. The sample is passivated under 30 sccm of 1% O2/N2 gas for 2 hours. | 830 | 10 | N2 | 2 | 2 | 30
In the first beaker, 1 g of ammonium heptamolybdate tetrahydrate is dissolved in 6 mL of DI water. In the second beaker, 0.5 g of sucrose is dissolved in 1.5 mL of DI water. The sucrose solution in the second beaker is poured into the metal precursor solution in the first beaker. This combined solution now in the first beaker is stirred for 15 minutes at 300 RPM, after which it is dried at 120 °C in air for 24 hours. After drying, the material is crushed in a mortar and pestle. To carburize the sample, 1 g of crushed and dried material is added to a crucible. The sample is heated at a ramp rate of 10 °C/min to a hold temperature of 830 °C for 2 hr under 60 sccm of N2 gas. After carburization, the sample is cooled under 30 sccm of N2 gas until the tube furnace reads below 30 °C. The sample is passivated under 30 sccm of 1% O2/N2 gas for 2 hours. | 830 | 10 | N2 | 2 | 2 | 60
In the first beaker, 1 g of ammonium heptamolybdate tetrahydrate is dissolved in 6 mL of DI water. In the second beaker, 0.5 g of sucrose is dissolved in 1.5 mL of DI water. The sucrose solution in the second beaker is poured into the metal precursor solution in the first beaker. This combined solution now in the first beaker is stirred for 15 minutes at 300 RPM, after which it is dried at 120 °C in air for 24 hours. After drying, the material is crushed in a mortar and pestle. To carburize the sample, 1 g of crushed and dried material is added to a crucible. The sample is heated at a ramp rate of 10 °C/min to a hold temperature of 830 °C for 2 hr under 100 sccm of N2 gas. After carburization, the sample is cooled under 30 sccm of N2 gas until the tube furnace reads below 30 °C. The sample is passivated under 30 sccm of 1% O2/N2 gas for 2 hours. | 830 | 10 | N2 | 2 | 2 | 100
In the first beaker, 1 g of ammonium heptamolybdate tetrahydrate is dissolved in 6 mL of DI water. In the second beaker, 0.5 g of sucrose is dissolved in 1.5 mL of DI water. The sucrose solution in the second beaker is poured into the metal precursor solution in the first beaker. This combined solution now in the first beaker is stirred for 15 minutes at 300 RPM, after which it is dried at 120 °C in air for 24 hours. After drying, the material is crushed in a mortar and pestle. To carburize the sample, 1 g of crushed and dried material is added to a crucible. The sample is heated at a ramp rate of 10 °C/min to a hold temperature of 830 °C for 5 hr under 30 sccm of N2 gas. After carburization, the sample is cooled under 30 sccm of N2 gas until the tube furnace reads below 30 °C. The sample is passivated under 30 sccm of 1% O2/N2 gas for 2 hours. | 830 | 10 | N2 | 2 | 5 | 30
In the first beaker, 1 g of ammonium heptamolybdate tetrahydrate is dissolved in 6 mL of DI water. In the second beaker, 0.5 g of sucrose is dissolved in 1.5 mL of DI water. The sucrose solution in the second beaker is poured into the metal precursor solution in the first beaker. This combined solution now in the first beaker is stirred for 15 minutes at 300 RPM, after which it is dried at 120 °C in air for 24 hours. After drying, the material is crushed in a mortar and pestle. To carburize the sample, 1 g of crushed and dried material is added to a crucible. The sample is heated at a ramp rate of 10 °C/min to a hold temperature of 830 °C for 5 hr under 60 sccm of N2 gas. After carburization, the sample is cooled under 30 sccm of N2 gas until the tube furnace reads below 30 °C. The sample is passivated under 30 sccm of 1% O2/N2 gas for 2 hours. | 830 | 10 | N2 | 2 | 5 | 60
In the first beaker, 1 g of ammonium heptamolybdate tetrahydrate is dissolved in 6 mL of DI water. In the second beaker, 0.5 g of sucrose is dissolved in 1.5 mL of DI water. The sucrose solution in the second beaker is poured into the metal precursor solution in the first beaker. This combined solution now in the first beaker is stirred for 15 minutes at 300 RPM, after which it is dried at 120 °C in air for 24 hours. After drying, the material is crushed in a mortar and pestle. To carburize the sample, 1 g of crushed and dried material is added to a crucible. The sample is heated at a ramp rate of 10 °C/min to a hold temperature of 830 °C for 5 hr under 100 sccm of N2 gas. After carburization, the sample is cooled under 30 sccm of N2 gas until the tube furnace reads below 30 °C. The sample is passivated under 30 sccm of 1% O2/N2 gas for 2 hours. | 830 | 10 | N2 | 2 | 5 | 100
In the first beaker, 1 g of ammonium heptamolybdate tetrahydrate is dissolved in 6 mL of DI water. In the second beaker, 0.5 g of sucrose is dissolved in 1.5 mL of DI water. The sucrose solution in the second beaker is poured into the metal precursor solution in the first beaker. This combined solution now in the first beaker is stirred for 15 minutes at 300 RPM, after which it is dried at 120 °C in air for 24 hours. After drying, the material is crushed in a mortar and pestle. To carburize the sample, 1 g of crushed and dried material is added to a crucible. The sample is heated at a ramp rate of 10 °C/min to a hold temperature of 830 °C for 10 hr under 30 sccm of N2 gas. After carburization, the sample is cooled under 30 sccm of N2 gas until the tube furnace reads below 30 °C. The sample is passivated under 30 sccm of 1% O2/N2 gas for 2 hours. | 830 | 10 | N2 | 2 | 10 | 30
In the first beaker, 1 g of ammonium heptamolybdate tetrahydrate is dissolved in 6 mL of DI water. In the second beaker, 0.5 g of sucrose is dissolved in 1.5 mL of DI water. The sucrose solution in the second beaker is poured into the metal precursor solution in the first beaker. This combined solution now in the first beaker is stirred for 15 minutes at 300 RPM, after which it is dried at 120 °C in air for 24 hours. After drying, the material is crushed in a mortar and pestle. To carburize the sample, 1 g of crushed and dried material is added to a crucible. The sample is heated at a ramp rate of 10 °C/min to a hold temperature of 830 °C for 10 hr under 60 sccm of N2 gas. After carburization, the sample is cooled under 30 sccm of N2 gas until the tube furnace reads below 30 °C. The sample is passivated under 30 sccm of 1% O2/N2 gas for 2 hours. | 830 | 10 | N2 | 2 | 10 | 60
In the first beaker, 1 g of ammonium heptamolybdate tetrahydrate is dissolved in 6 mL of DI water. In the second beaker, 0.5 g of sucrose is dissolved in 1.5 mL of DI water. The sucrose solution in the second beaker is poured into the metal precursor solution in the first beaker. This combined solution now in the first beaker is stirred for 15 minutes at 300 RPM, after which it is dried at 120 °C in air for 24 hours. After drying, the material is crushed in a mortar and pestle. To carburize the sample, 1 g of crushed and dried material is added to a crucible. The sample is heated at a ramp rate of 10 °C/min to a hold temperature of 830 °C for 10 hr under 100 sccm of N2 gas. After carburization, the sample is cooled under 30 sccm of N2 gas until the tube furnace reads below 30 °C. The sample is passivated under 30 sccm of 1% O2/N2 gas for 2 hours. | 830 | 10 | N2 | 2 | 10 | 100
In the first beaker, 1 g of ammonium heptamolybdate tetrahydrate is dissolved in 4 mL of DI water. In the second beaker, 2 g of sucrose is dissolved in 3.5 mL of DI water. The sucrose solution in the second beaker is poured into the metal precursor solution in the first beaker. This combined solution now in the first beaker is stirred for 15 minutes at 300 RPM, after which it is dried at 120 °C in air for 24 hours. After drying, the material is crushed in a mortar and pestle. To carburize the sample, 1 g of crushed and dried material is added to a crucible. The sample is heated at a ramp rate of 15 °C/min to a hold temperature of 830 °C for 0.5 hr under 30 sccm of H2 gas. After carburization, the sample is cooled under 30 sccm of N2 gas until the tube furnace reads below 30 °C. The sample is passivated under 30 sccm of 1% O2/N2 gas for 2 hours. | 830 | 15 | H2 | 0.5 | 0.5 | 30
In the first beaker, 1 g of ammonium heptamolybdate tetrahydrate is dissolved in 4 mL of DI water. In the second beaker, 2 g of sucrose is dissolved in 3.5 mL of DI water. The sucrose solution in the second beaker is poured into the metal precursor solution in the first beaker. This combined solution now in the first beaker is stirred for 15 minutes at 300 RPM, after which it is dried at 120 °C in air for 24 hours. After drying, the material is crushed in a mortar and pestle. To carburize the sample, 1 g of crushed and dried material is added to a crucible. The sample is heated at a ramp rate of 15 °C/min to a hold temperature of 830 °C for 0.5 hr under 60 sccm of H2 gas. After carburization, the sample is cooled under 30 sccm of N2 gas until the tube furnace reads below 30 °C. The sample is passivated under 30 sccm of 1% O2/N2 gas for 2 hours. | 830 | 15 | H2 | 0.5 | 0.5 | 60
In the first beaker, 1 g of ammonium heptamolybdate tetrahydrate is dissolved in 4 mL of DI water. In the second beaker, 2 g of sucrose is dissolved in 3.5 mL of DI water. The sucrose solution in the second beaker is poured into the metal precursor solution in the first beaker. This combined solution now in the first beaker is stirred for 15 minutes at 300 RPM, after which it is dried at 120 °C in air for 24 hours. After drying, the material is crushed in a mortar and pestle. To carburize the sample, 1 g of crushed and dried material is added to a crucible. The sample is heated at a ramp rate of 15 °C/min to a hold temperature of 830 °C for 0.5 hr under 100 sccm of H2 gas. After carburization, the sample is cooled under 30 sccm of N2 gas until the tube furnace reads below 30 °C. The sample is passivated under 30 sccm of 1% O2/N2 gas for 2 hours. | 830 | 15 | H2 | 0.5 | 0.5 | 100
In the first beaker, 1 g of ammonium heptamolybdate tetrahydrate is dissolved in 4 mL of DI water. In the second beaker, 2 g of sucrose is dissolved in 3.5 mL of DI water. The sucrose solution in the second beaker is poured into the metal precursor solution in the first beaker. This combined solution now in the first beaker is stirred for 15 minutes at 300 RPM, after which it is dried at 120 °C in air for 24 hours. After drying, the material is crushed in a mortar and pestle. To carburize the sample, 1 g of crushed and dried material is added to a crucible. The sample is heated at a ramp rate of 15 °C/min to a hold temperature of 830 °C for 2 hr under 30 sccm of H2 gas. After carburization, the sample is cooled under 30 sccm of N2 gas until the tube furnace reads below 30 °C. The sample is passivated under 30 sccm of 1% O2/N2 gas for 2 hours. | 830 | 15 | H2 | 0.5 | 2 | 30
In the first beaker, 1 g of ammonium heptamolybdate tetrahydrate is dissolved in 4 mL of DI water. In the second beaker, 2 g of sucrose is dissolved in 3.5 mL of DI water. The sucrose solution in the second beaker is poured into the metal precursor solution in the first beaker. This combined solution now in the first beaker is stirred for 15 minutes at 300 RPM, after which it is dried at 120 °C in air for 24 hours. After drying, the material is crushed in a mortar and pestle. To carburize the sample, 1 g of crushed and dried material is added to a crucible. The sample is heated at a ramp rate of 15 °C/min to a hold temperature of 830 °C for 2 hr under 60 sccm of H2 gas. After carburization, the sample is cooled under 30 sccm of N2 gas until the tube furnace reads below 30 °C. The sample is passivated under 30 sccm of 1% O2/N2 gas for 2 hours. | 830 | 15 | H2 | 0.5 | 2 | 60
In the first beaker, 1 g of ammonium heptamolybdate tetrahydrate is dissolved in 4 mL of DI water. In the second beaker, 2 g of sucrose is dissolved in 3.5 mL of DI water. The sucrose solution in the second beaker is poured into the metal precursor solution in the first beaker. This combined solution now in the first beaker is stirred for 15 minutes at 300 RPM, after which it is dried at 120 °C in air for 24 hours. After drying, the material is crushed in a mortar and pestle. To carburize the sample, 1 g of crushed and dried material is added to a crucible. The sample is heated at a ramp rate of 15 °C/min to a hold temperature of 830 °C for 2 hr under 100 sccm of H2 gas. After carburization, the sample is cooled under 30 sccm of N2 gas until the tube furnace reads below 30 °C. The sample is passivated under 30 sccm of 1% O2/N2 gas for 2 hours. | 830 | 15 | H2 | 0.5 | 2 | 100
In the first beaker, 1 g of ammonium heptamolybdate tetrahydrate is dissolved in 4 mL of DI water. In the second beaker, 2 g of sucrose is dissolved in 3.5 mL of DI water. The sucrose solution in the second beaker is poured into the metal precursor solution in the first beaker. This combined solution now in the first beaker is stirred for 15 minutes at 300 RPM, after which it is dried at 120 °C in air for 24 hours. After drying, the material is crushed in a mortar and pestle. To carburize the sample, 1 g of crushed and dried material is added to a crucible. The sample is heated at a ramp rate of 15 °C/min to a hold temperature of 830 °C for 5 hr under 30 sccm of H2 gas. After carburization, the sample is cooled under 30 sccm of N2 gas until the tube furnace reads below 30 °C. The sample is passivated under 30 sccm of 1% O2/N2 gas for 2 hours. | 830 | 15 | H2 | 0.5 | 5 | 30
In the first beaker, 1 g of ammonium heptamolybdate tetrahydrate is dissolved in 4 mL of DI water. In the second beaker, 2 g of sucrose is dissolved in 3.5 mL of DI water. The sucrose solution in the second beaker is poured into the metal precursor solution in the first beaker. This combined solution now in the first beaker is stirred for 15 minutes at 300 RPM, after which it is dried at 120 °C in air for 24 hours. After drying, the material is crushed in a mortar and pestle. To carburize the sample, 1 g of crushed and dried material is added to a crucible. The sample is heated at a ramp rate of 15 °C/min to a hold temperature of 830 °C for 5 hr under 60 sccm of H2 gas. After carburization, the sample is cooled under 30 sccm of N2 gas until the tube furnace reads below 30 °C. The sample is passivated under 30 sccm of 1% O2/N2 gas for 2 hours. | 830 | 15 | H2 | 0.5 | 5 | 60
In the first beaker, 1 g of ammonium heptamolybdate tetrahydrate is dissolved in 4 mL of DI water. In the second beaker, 2 g of sucrose is dissolved in 3.5 mL of DI water. The sucrose solution in the second beaker is poured into the metal precursor solution in the first beaker. This combined solution now in the first beaker is stirred for 15 minutes at 300 RPM, after which it is dried at 120 °C in air for 24 hours. After drying, the material is crushed in a mortar and pestle. To carburize the sample, 1 g of crushed and dried material is added to a crucible. The sample is heated at a ramp rate of 15 °C/min to a hold temperature of 830 °C for 5 hr under 100 sccm of H2 gas. After carburization, the sample is cooled under 30 sccm of N2 gas until the tube furnace reads below 30 °C. The sample is passivated under 30 sccm of 1% O2/N2 gas for 2 hours. | 830 | 15 | H2 | 0.5 | 5 | 100
In the first beaker, 1 g of ammonium heptamolybdate tetrahydrate is dissolved in 4 mL of DI water. In the second beaker, 2 g of sucrose is dissolved in 3.5 mL of DI water. The sucrose solution in the second beaker is poured into the metal precursor solution in the first beaker. This combined solution now in the first beaker is stirred for 15 minutes at 300 RPM, after which it is dried at 120 °C in air for 24 hours. After drying, the material is crushed in a mortar and pestle. To carburize the sample, 1 g of crushed and dried material is added to a crucible. The sample is heated at a ramp rate of 15 °C/min to a hold temperature of 830 °C for 10 hr under 30 sccm of H2 gas. After carburization, the sample is cooled under 30 sccm of N2 gas until the tube furnace reads below 30 °C. The sample is passivated under 30 sccm of 1% O2/N2 gas for 2 hours. | 830 | 15 | H2 | 0.5 | 10 | 30
In the first beaker, 1 g of ammonium heptamolybdate tetrahydrate is dissolved in 4 mL of DI water. In the second beaker, 2 g of sucrose is dissolved in 3.5 mL of DI water. The sucrose solution in the second beaker is poured into the metal precursor solution in the first beaker. This combined solution now in the first beaker is stirred for 15 minutes at 300 RPM, after which it is dried at 120 °C in air for 24 hours. After drying, the material is crushed in a mortar and pestle. To carburize the sample, 1 g of crushed and dried material is added to a crucible. The sample is heated at a ramp rate of 15 °C/min to a hold temperature of 830 °C for 10 hr under 60 sccm of H2 gas. After carburization, the sample is cooled under 30 sccm of N2 gas until the tube furnace reads below 30 °C. The sample is passivated under 30 sccm of 1% O2/N2 gas for 2 hours. | 830 | 15 | H2 | 0.5 | 10 | 60
In the first beaker, 1 g of ammonium heptamolybdate tetrahydrate is dissolved in 4 mL of DI water. In the second beaker, 2 g of sucrose is dissolved in 3.5 mL of DI water. The sucrose solution in the second beaker is poured into the metal precursor solution in the first beaker. This combined solution now in the first beaker is stirred for 15 minutes at 300 RPM, after which it is dried at 120 °C in air for 24 hours. After drying, the material is crushed in a mortar and pestle. To carburize the sample, 1 g of crushed and dried material is added to a crucible. The sample is heated at a ramp rate of 15 °C/min to a hold temperature of 830 °C for 10 hr under 100 sccm of H2 gas. After carburization, the sample is cooled under 30 sccm of N2 gas until the tube furnace reads below 30 °C. The sample is passivated under 30 sccm of 1% O2/N2 gas for 2 hours. | 830 | 15 | H2 | 0.5 | 10 | 100
In the first beaker, 1 g of ammonium heptamolybdate tetrahydrate is dissolved in 5.5 mL of DI water. In the second beaker, 1 g of sucrose is dissolved in 2 mL of DI water. The sucrose solution in the second beaker is poured into the metal precursor solution in the first beaker. This combined solution now in the first beaker is stirred for 15 minutes at 300 RPM, after which it is dried at 120 °C in air for 24 hours. After drying, the material is crushed in a mortar and pestle. To carburize the sample, 1 g of crushed and dried material is added to a crucible. The sample is heated at a ramp rate of 15 °C/min to a hold temperature of 830 °C for 0.5 hr under 30 sccm of H2 gas. After carburization, the sample is cooled under 30 sccm of N2 gas until the tube furnace reads below 30 °C. The sample is passivated under 30 sccm of 1% O2/N2 gas for 2 hours. | 830 | 15 | H2 | 1 | 0.5 | 30
In the first beaker, 1 g of ammonium heptamolybdate tetrahydrate is dissolved in 5.5 mL of DI water. In the second beaker, 1 g of sucrose is dissolved in 2 mL of DI water. The sucrose solution in the second beaker is poured into the metal precursor solution in the first beaker. This combined solution now in the first beaker is stirred for 15 minutes at 300 RPM, after which it is dried at 120 °C in air for 24 hours. After drying, the material is crushed in a mortar and pestle. To carburize the sample, 1 g of crushed and dried material is added to a crucible. The sample is heated at a ramp rate of 15 °C/min to a hold temperature of 830 °C for 0.5 hr under 60 sccm of H2 gas. After carburization, the sample is cooled under 30 sccm of N2 gas until the tube furnace reads below 30 °C. The sample is passivated under 30 sccm of 1% O2/N2 gas for 2 hours. | 830 | 15 | H2 | 1 | 0.5 | 60
In the first beaker, 1 g of ammonium heptamolybdate tetrahydrate is dissolved in 5.5 mL of DI water. In the second beaker, 1 g of sucrose is dissolved in 2 mL of DI water. The sucrose solution in the second beaker is poured into the metal precursor solution in the first beaker. This combined solution now in the first beaker is stirred for 15 minutes at 300 RPM, after which it is dried at 120 °C in air for 24 hours. After drying, the material is crushed in a mortar and pestle. To carburize the sample, 1 g of crushed and dried material is added to a crucible. The sample is heated at a ramp rate of 15 °C/min to a hold temperature of 830 °C for 0.5 hr under 100 sccm of H2 gas. After carburization, the sample is cooled under 30 sccm of N2 gas until the tube furnace reads below 30 °C. The sample is passivated under 30 sccm of 1% O2/N2 gas for 2 hours. | 830 | 15 | H2 | 1 | 0.5 | 100
In the first beaker, 1 g of ammonium heptamolybdate tetrahydrate is dissolved in 5.5 mL of DI water. In the second beaker, 1 g of sucrose is dissolved in 2 mL of DI water. The sucrose solution in the second beaker is poured into the metal precursor solution in the first beaker. This combined solution now in the first beaker is stirred for 15 minutes at 300 RPM, after which it is dried at 120 °C in air for 24 hours. After drying, the material is crushed in a mortar and pestle. To carburize the sample, 1 g of crushed and dried material is added to a crucible. The sample is heated at a ramp rate of 15 °C/min to a hold temperature of 830 °C for 2 hr under 30 sccm of H2 gas. After carburization, the sample is cooled under 30 sccm of N2 gas until the tube furnace reads below 30 °C. The sample is passivated under 30 sccm of 1% O2/N2 gas for 2 hours. | 830 | 15 | H2 | 1 | 2 | 30
In the first beaker, 1 g of ammonium heptamolybdate tetrahydrate is dissolved in 5.5 mL of DI water. In the second beaker, 1 g of sucrose is dissolved in 2 mL of DI water. The sucrose solution in the second beaker is poured into the metal precursor solution in the first beaker. This combined solution now in the first beaker is stirred for 15 minutes at 300 RPM, after which it is dried at 120 °C in air for 24 hours. After drying, the material is crushed in a mortar and pestle. To carburize the sample, 1 g of crushed and dried material is added to a crucible. The sample is heated at a ramp rate of 15 °C/min to a hold temperature of 830 °C for 2 hr under 60 sccm of H2 gas. After carburization, the sample is cooled under 30 sccm of N2 gas until the tube furnace reads below 30 °C. The sample is passivated under 30 sccm of 1% O2/N2 gas for 2 hours. | 830 | 15 | H2 | 1 | 2 | 60
In the first beaker, 1 g of ammonium heptamolybdate tetrahydrate is dissolved in 5.5 mL of DI water. In the second beaker, 1 g of sucrose is dissolved in 2 mL of DI water. The sucrose solution in the second beaker is poured into the metal precursor solution in the first beaker. This combined solution now in the first beaker is stirred for 15 minutes at 300 RPM, after which it is dried at 120 °C in air for 24 hours. After drying, the material is crushed in a mortar and pestle. To carburize the sample, 1 g of crushed and dried material is added to a crucible. The sample is heated at a ramp rate of 15 °C/min to a hold temperature of 830 °C for 2 hr under 100 sccm of H2 gas. After carburization, the sample is cooled under 30 sccm of N2 gas until the tube furnace reads below 30 °C. The sample is passivated under 30 sccm of 1% O2/N2 gas for 2 hours. | 830 | 15 | H2 | 1 | 2 | 100
In the first beaker, 1 g of ammonium heptamolybdate tetrahydrate is dissolved in 5.5 mL of DI water. In the second beaker, 1 g of sucrose is dissolved in 2 mL of DI water. The sucrose solution in the second beaker is poured into the metal precursor solution in the first beaker. This combined solution now in the first beaker is stirred for 15 minutes at 300 RPM, after which it is dried at 120 °C in air for 24 hours. After drying, the material is crushed in a mortar and pestle. To carburize the sample, 1 g of crushed and dried material is added to a crucible. The sample is heated at a ramp rate of 15 °C/min to a hold temperature of 830 °C for 5 hr under 30 sccm of H2 gas. After carburization, the sample is cooled under 30 sccm of N2 gas until the tube furnace reads below 30 °C. The sample is passivated under 30 sccm of 1% O2/N2 gas for 2 hours. | 830 | 15 | H2 | 1 | 5 | 30
In the first beaker, 1 g of ammonium heptamolybdate tetrahydrate is dissolved in 5.5 mL of DI water. In the second beaker, 1 g of sucrose is dissolved in 2 mL of DI water. The sucrose solution in the second beaker is poured into the metal precursor solution in the first beaker. This combined solution now in the first beaker is stirred for 15 minutes at 300 RPM, after which it is dried at 120 °C in air for 24 hours. After drying, the material is crushed in a mortar and pestle. To carburize the sample, 1 g of crushed and dried material is added to a crucible. The sample is heated at a ramp rate of 15 °C/min to a hold temperature of 830 °C for 5 hr under 60 sccm of H2 gas. After carburization, the sample is cooled under 30 sccm of N2 gas until the tube furnace reads below 30 °C. The sample is passivated under 30 sccm of 1% O2/N2 gas for 2 hours. | 830 | 15 | H2 | 1 | 5 | 60
In the first beaker, 1 g of ammonium heptamolybdate tetrahydrate is dissolved in 5.5 mL of DI water. In the second beaker, 1 g of sucrose is dissolved in 2 mL of DI water. The sucrose solution in the second beaker is poured into the metal precursor solution in the first beaker. This combined solution now in the first beaker is stirred for 15 minutes at 300 RPM, after which it is dried at 120 °C in air for 24 hours. After drying, the material is crushed in a mortar and pestle. To carburize the sample, 1 g of crushed and dried material is added to a crucible. The sample is heated at a ramp rate of 15 °C/min to a hold temperature of 830 °C for 5 hr under 100 sccm of H2 gas. After carburization, the sample is cooled under 30 sccm of N2 gas until the tube furnace reads below 30 °C. The sample is passivated under 30 sccm of 1% O2/N2 gas for 2 hours. | 830 | 15 | H2 | 1 | 5 | 100
In the first beaker, 1 g of ammonium heptamolybdate tetrahydrate is dissolved in 5.5 mL of DI water. In the second beaker, 1 g of sucrose is dissolved in 2 mL of DI water. The sucrose solution in the second beaker is poured into the metal precursor solution in the first beaker. This combined solution now in the first beaker is stirred for 15 minutes at 300 RPM, after which it is dried at 120 °C in air for 24 hours. After drying, the material is crushed in a mortar and pestle. To carburize the sample, 1 g of crushed and dried material is added to a crucible. The sample is heated at a ramp rate of 15 °C/min to a hold temperature of 830 °C for 10 hr under 30 sccm of H2 gas. After carburization, the sample is cooled under 30 sccm of N2 gas until the tube furnace reads below 30 °C. The sample is passivated under 30 sccm of 1% O2/N2 gas for 2 hours. | 830 | 15 | H2 | 1 | 10 | 30
In the first beaker, 1 g of ammonium heptamolybdate tetrahydrate is dissolved in 5.5 mL of DI water. In the second beaker, 1 g of sucrose is dissolved in 2 mL of DI water. The sucrose solution in the second beaker is poured into the metal precursor solution in the first beaker. This combined solution now in the first beaker is stirred for 15 minutes at 300 RPM, after which it is dried at 120 °C in air for 24 hours. After drying, the material is crushed in a mortar and pestle. To carburize the sample, 1 g of crushed and dried material is added to a crucible. The sample is heated at a ramp rate of 15 °C/min to a hold temperature of 830 °C for 10 hr under 60 sccm of H2 gas. After carburization, the sample is cooled under 30 sccm of N2 gas until the tube furnace reads below 30 °C. The sample is passivated under 30 sccm of 1% O2/N2 gas for 2 hours. | 830 | 15 | H2 | 1 | 10 | 60
In the first beaker, 1 g of ammonium heptamolybdate tetrahydrate is dissolved in 5.5 mL of DI water. In the second beaker, 1 g of sucrose is dissolved in 2 mL of DI water. The sucrose solution in the second beaker is poured into the metal precursor solution in the first beaker. This combined solution now in the first beaker is stirred for 15 minutes at 300 RPM, after which it is dried at 120 °C in air for 24 hours. After drying, the material is crushed in a mortar and pestle. To carburize the sample, 1 g of crushed and dried material is added to a crucible. The sample is heated at a ramp rate of 15 °C/min to a hold temperature of 830 °C for 10 hr under 100 sccm of H2 gas. After carburization, the sample is cooled under 30 sccm of N2 gas until the tube furnace reads below 30 °C. The sample is passivated under 30 sccm of 1% O2/N2 gas for 2 hours. | 830 | 15 | H2 | 1 | 10 | 100
In the first beaker, 1 g of ammonium heptamolybdate tetrahydrate is dissolved in 6 mL of DI water. In the second beaker, 0.5 g of sucrose is dissolved in 1.5 mL of DI water. The sucrose solution in the second beaker is poured into the metal precursor solution in the first beaker. This combined solution now in the first beaker is stirred for 15 minutes at 300 RPM, after which it is dried at 120 °C in air for 24 hours. After drying, the material is crushed in a mortar and pestle. To carburize the sample, 1 g of crushed and dried material is added to a crucible. The sample is heated at a ramp rate of 15 °C/min to a hold temperature of 830 °C for 0.5 hr under 30 sccm of H2 gas. After carburization, the sample is cooled under 30 sccm of N2 gas until the tube furnace reads below 30 °C. The sample is passivated under 30 sccm of 1% O2/N2 gas for 2 hours. | 830 | 15 | H2 | 2 | 0.5 | 30
In the first beaker, 1 g of ammonium heptamolybdate tetrahydrate is dissolved in 6 mL of DI water. In the second beaker, 0.5 g of sucrose is dissolved in 1.5 mL of DI water. The sucrose solution in the second beaker is poured into the metal precursor solution in the first beaker. This combined solution now in the first beaker is stirred for 15 minutes at 300 RPM, after which it is dried at 120 °C in air for 24 hours. After drying, the material is crushed in a mortar and pestle. To carburize the sample, 1 g of crushed and dried material is added to a crucible. The sample is heated at a ramp rate of 15 °C/min to a hold temperature of 830 °C for 0.5 hr under 60 sccm of H2 gas. After carburization, the sample is cooled under 30 sccm of N2 gas until the tube furnace reads below 30 °C. The sample is passivated under 30 sccm of 1% O2/N2 gas for 2 hours. | 830 | 15 | H2 | 2 | 0.5 | 60
In the first beaker, 1 g of ammonium heptamolybdate tetrahydrate is dissolved in 6 mL of DI water. In the second beaker, 0.5 g of sucrose is dissolved in 1.5 mL of DI water. The sucrose solution in the second beaker is poured into the metal precursor solution in the first beaker. This combined solution now in the first beaker is stirred for 15 minutes at 300 RPM, after which it is dried at 120 °C in air for 24 hours. After drying, the material is crushed in a mortar and pestle. To carburize the sample, 1 g of crushed and dried material is added to a crucible. The sample is heated at a ramp rate of 15 °C/min to a hold temperature of 830 °C for 0.5 hr under 100 sccm of H2 gas. After carburization, the sample is cooled under 30 sccm of N2 gas until the tube furnace reads below 30 °C. The sample is passivated under 30 sccm of 1% O2/N2 gas for 2 hours. | 830 | 15 | H2 | 2 | 0.5 | 100
In the first beaker, 1 g of ammonium heptamolybdate tetrahydrate is dissolved in 6 mL of DI water. In the second beaker, 0.5 g of sucrose is dissolved in 1.5 mL of DI water. The sucrose solution in the second beaker is poured into the metal precursor solution in the first beaker. This combined solution now in the first beaker is stirred for 15 minutes at 300 RPM, after which it is dried at 120 °C in air for 24 hours. After drying, the material is crushed in a mortar and pestle. To carburize the sample, 1 g of crushed and dried material is added to a crucible. The sample is heated at a ramp rate of 15 °C/min to a hold temperature of 830 °C for 2 hr under 30 sccm of H2 gas. After carburization, the sample is cooled under 30 sccm of N2 gas until the tube furnace reads below 30 °C. The sample is passivated under 30 sccm of 1% O2/N2 gas for 2 hours. | 830 | 15 | H2 | 2 | 2 | 30
In the first beaker, 1 g of ammonium heptamolybdate tetrahydrate is dissolved in 6 mL of DI water. In the second beaker, 0.5 g of sucrose is dissolved in 1.5 mL of DI water. The sucrose solution in the second beaker is poured into the metal precursor solution in the first beaker. This combined solution now in the first beaker is stirred for 15 minutes at 300 RPM, after which it is dried at 120 °C in air for 24 hours. After drying, the material is crushed in a mortar and pestle. To carburize the sample, 1 g of crushed and dried material is added to a crucible. The sample is heated at a ramp rate of 15 °C/min to a hold temperature of 830 °C for 2 hr under 60 sccm of H2 gas. After carburization, the sample is cooled under 30 sccm of N2 gas until the tube furnace reads below 30 °C. The sample is passivated under 30 sccm of 1% O2/N2 gas for 2 hours. | 830 | 15 | H2 | 2 | 2 | 60
In the first beaker, 1 g of ammonium heptamolybdate tetrahydrate is dissolved in 6 mL of DI water. In the second beaker, 0.5 g of sucrose is dissolved in 1.5 mL of DI water. The sucrose solution in the second beaker is poured into the metal precursor solution in the first beaker. This combined solution now in the first beaker is stirred for 15 minutes at 300 RPM, after which it is dried at 120 °C in air for 24 hours. After drying, the material is crushed in a mortar and pestle. To carburize the sample, 1 g of crushed and dried material is added to a crucible. The sample is heated at a ramp rate of 15 °C/min to a hold temperature of 830 °C for 2 hr under 100 sccm of H2 gas. After carburization, the sample is cooled under 30 sccm of N2 gas until the tube furnace reads below 30 °C. The sample is passivated under 30 sccm of 1% O2/N2 gas for 2 hours. | 830 | 15 | H2 | 2 | 2 | 100
In the first beaker, 1 g of ammonium heptamolybdate tetrahydrate is dissolved in 6 mL of DI water. In the second beaker, 0.5 g of sucrose is dissolved in 1.5 mL of DI water. The sucrose solution in the second beaker is poured into the metal precursor solution in the first beaker. This combined solution now in the first beaker is stirred for 15 minutes at 300 RPM, after which it is dried at 120 °C in air for 24 hours. After drying, the material is crushed in a mortar and pestle. To carburize the sample, 1 g of crushed and dried material is added to a crucible. The sample is heated at a ramp rate of 15 °C/min to a hold temperature of 830 °C for 5 hr under 30 sccm of H2 gas. After carburization, the sample is cooled under 30 sccm of N2 gas until the tube furnace reads below 30 °C. The sample is passivated under 30 sccm of 1% O2/N2 gas for 2 hours. | 830 | 15 | H2 | 2 | 5 | 30
In the first beaker, 1 g of ammonium heptamolybdate tetrahydrate is dissolved in 6 mL of DI water. In the second beaker, 0.5 g of sucrose is dissolved in 1.5 mL of DI water. The sucrose solution in the second beaker is poured into the metal precursor solution in the first beaker. This combined solution now in the first beaker is stirred for 15 minutes at 300 RPM, after which it is dried at 120 °C in air for 24 hours. After drying, the material is crushed in a mortar and pestle. To carburize the sample, 1 g of crushed and dried material is added to a crucible. The sample is heated at a ramp rate of 15 °C/min to a hold temperature of 830 °C for 5 hr under 60 sccm of H2 gas. After carburization, the sample is cooled under 30 sccm of N2 gas until the tube furnace reads below 30 °C. The sample is passivated under 30 sccm of 1% O2/N2 gas for 2 hours. | 830 | 15 | H2 | 2 | 5 | 60
In the first beaker, 1 g of ammonium heptamolybdate tetrahydrate is dissolved in 6 mL of DI water. In the second beaker, 0.5 g of sucrose is dissolved in 1.5 mL of DI water. The sucrose solution in the second beaker is poured into the metal precursor solution in the first beaker. This combined solution now in the first beaker is stirred for 15 minutes at 300 RPM, after which it is dried at 120 °C in air for 24 hours. After drying, the material is crushed in a mortar and pestle. To carburize the sample, 1 g of crushed and dried material is added to a crucible. The sample is heated at a ramp rate of 15 °C/min to a hold temperature of 830 °C for 5 hr under 100 sccm of H2 gas. After carburization, the sample is cooled under 30 sccm of N2 gas until the tube furnace reads below 30 °C. The sample is passivated under 30 sccm of 1% O2/N2 gas for 2 hours. | 830 | 15 | H2 | 2 | 5 | 100
In the first beaker, 1 g of ammonium heptamolybdate tetrahydrate is dissolved in 6 mL of DI water. In the second beaker, 0.5 g of sucrose is dissolved in 1.5 mL of DI water. The sucrose solution in the second beaker is poured into the metal precursor solution in the first beaker. This combined solution now in the first beaker is stirred for 15 minutes at 300 RPM, after which it is dried at 120 °C in air for 24 hours. After drying, the material is crushed in a mortar and pestle. To carburize the sample, 1 g of crushed and dried material is added to a crucible. The sample is heated at a ramp rate of 15 °C/min to a hold temperature of 830 °C for 10 hr under 30 sccm of H2 gas. After carburization, the sample is cooled under 30 sccm of N2 gas until the tube furnace reads below 30 °C. The sample is passivated under 30 sccm of 1% O2/N2 gas for 2 hours. | 830 | 15 | H2 | 2 | 10 | 30
In the first beaker, 1 g of ammonium heptamolybdate tetrahydrate is dissolved in 6 mL of DI water. In the second beaker, 0.5 g of sucrose is dissolved in 1.5 mL of DI water. The sucrose solution in the second beaker is poured into the metal precursor solution in the first beaker. This combined solution now in the first beaker is stirred for 15 minutes at 300 RPM, after which it is dried at 120 °C in air for 24 hours. After drying, the material is crushed in a mortar and pestle. To carburize the sample, 1 g of crushed and dried material is added to a crucible. The sample is heated at a ramp rate of 15 °C/min to a hold temperature of 830 °C for 10 hr under 60 sccm of H2 gas. After carburization, the sample is cooled under 30 sccm of N2 gas until the tube furnace reads below 30 °C. The sample is passivated under 30 sccm of 1% O2/N2 gas for 2 hours. | 830 | 15 | H2 | 2 | 10 | 60
In the first beaker, 1 g of ammonium heptamolybdate tetrahydrate is dissolved in 6 mL of DI water. In the second beaker, 0.5 g of sucrose is dissolved in 1.5 mL of DI water. The sucrose solution in the second beaker is poured into the metal precursor solution in the first beaker. This combined solution now in the first beaker is stirred for 15 minutes at 300 RPM, after which it is dried at 120 °C in air for 24 hours. After drying, the material is crushed in a mortar and pestle. To carburize the sample, 1 g of crushed and dried material is added to a crucible. The sample is heated at a ramp rate of 15 °C/min to a hold temperature of 830 °C for 10 hr under 100 sccm of H2 gas. After carburization, the sample is cooled under 30 sccm of N2 gas until the tube furnace reads below 30 °C. The sample is passivated under 30 sccm of 1% O2/N2 gas for 2 hours. | 830 | 15 | H2 | 2 | 10 | 100
In the first beaker, 1 g of ammonium heptamolybdate tetrahydrate is dissolved in 4 mL of DI water. In the second beaker, 2 g of sucrose is dissolved in 3.5 mL of DI water. The sucrose solution in the second beaker is poured into the metal precursor solution in the first beaker. This combined solution now in the first beaker is stirred for 15 minutes at 300 RPM, after which it is dried at 120 °C in air for 24 hours. After drying, the material is crushed in a mortar and pestle. To carburize the sample, 1 g of crushed and dried material is added to a crucible. The sample is heated at a ramp rate of 15 °C/min to a hold temperature of 830 °C for 0.5 hr under 30 sccm of N2 gas. After carburization, the sample is cooled under 30 sccm of N2 gas until the tube furnace reads below 30 °C. The sample is passivated under 30 sccm of 1% O2/N2 gas for 2 hours. | 830 | 15 | N2 | 0.5 | 0.5 | 30
In the first beaker, 1 g of ammonium heptamolybdate tetrahydrate is dissolved in 4 mL of DI water. In the second beaker, 2 g of sucrose is dissolved in 3.5 mL of DI water. The sucrose solution in the second beaker is poured into the metal precursor solution in the first beaker. This combined solution now in the first beaker is stirred for 15 minutes at 300 RPM, after which it is dried at 120 °C in air for 24 hours. After drying, the material is crushed in a mortar and pestle. To carburize the sample, 1 g of crushed and dried material is added to a crucible. The sample is heated at a ramp rate of 15 °C/min to a hold temperature of 830 °C for 0.5 hr under 60 sccm of N2 gas. After carburization, the sample is cooled under 30 sccm of N2 gas until the tube furnace reads below 30 °C. The sample is passivated under 30 sccm of 1% O2/N2 gas for 2 hours. | 830 | 15 | N2 | 0.5 | 0.5 | 60
In the first beaker, 1 g of ammonium heptamolybdate tetrahydrate is dissolved in 4 mL of DI water. In the second beaker, 2 g of sucrose is dissolved in 3.5 mL of DI water. The sucrose solution in the second beaker is poured into the metal precursor solution in the first beaker. This combined solution now in the first beaker is stirred for 15 minutes at 300 RPM, after which it is dried at 120 °C in air for 24 hours. After drying, the material is crushed in a mortar and pestle. To carburize the sample, 1 g of crushed and dried material is added to a crucible. The sample is heated at a ramp rate of 15 °C/min to a hold temperature of 830 °C for 0.5 hr under 100 sccm of N2 gas. After carburization, the sample is cooled under 30 sccm of N2 gas until the tube furnace reads below 30 °C. The sample is passivated under 30 sccm of 1% O2/N2 gas for 2 hours. | 830 | 15 | N2 | 0.5 | 0.5 | 100
In the first beaker, 1 g of ammonium heptamolybdate tetrahydrate is dissolved in 4 mL of DI water. In the second beaker, 2 g of sucrose is dissolved in 3.5 mL of DI water. The sucrose solution in the second beaker is poured into the metal precursor solution in the first beaker. This combined solution now in the first beaker is stirred for 15 minutes at 300 RPM, after which it is dried at 120 °C in air for 24 hours. After drying, the material is crushed in a mortar and pestle. To carburize the sample, 1 g of crushed and dried material is added to a crucible. The sample is heated at a ramp rate of 15 °C/min to a hold temperature of 830 °C for 2 hr under 30 sccm of N2 gas. After carburization, the sample is cooled under 30 sccm of N2 gas until the tube furnace reads below 30 °C. The sample is passivated under 30 sccm of 1% O2/N2 gas for 2 hours. | 830 | 15 | N2 | 0.5 | 2 | 30
In the first beaker, 1 g of ammonium heptamolybdate tetrahydrate is dissolved in 4 mL of DI water. In the second beaker, 2 g of sucrose is dissolved in 3.5 mL of DI water. The sucrose solution in the second beaker is poured into the metal precursor solution in the first beaker. This combined solution now in the first beaker is stirred for 15 minutes at 300 RPM, after which it is dried at 120 °C in air for 24 hours. After drying, the material is crushed in a mortar and pestle. To carburize the sample, 1 g of crushed and dried material is added to a crucible. The sample is heated at a ramp rate of 15 °C/min to a hold temperature of 830 °C for 2 hr under 60 sccm of N2 gas. After carburization, the sample is cooled under 30 sccm of N2 gas until the tube furnace reads below 30 °C. The sample is passivated under 30 sccm of 1% O2/N2 gas for 2 hours. | 830 | 15 | N2 | 0.5 | 2 | 60
In the first beaker, 1 g of ammonium heptamolybdate tetrahydrate is dissolved in 4 mL of DI water. In the second beaker, 2 g of sucrose is dissolved in 3.5 mL of DI water. The sucrose solution in the second beaker is poured into the metal precursor solution in the first beaker. This combined solution now in the first beaker is stirred for 15 minutes at 300 RPM, after which it is dried at 120 °C in air for 24 hours. After drying, the material is crushed in a mortar and pestle. To carburize the sample, 1 g of crushed and dried material is added to a crucible. The sample is heated at a ramp rate of 15 °C/min to a hold temperature of 830 °C for 2 hr under 100 sccm of N2 gas. After carburization, the sample is cooled under 30 sccm of N2 gas until the tube furnace reads below 30 °C. The sample is passivated under 30 sccm of 1% O2/N2 gas for 2 hours. | 830 | 15 | N2 | 0.5 | 2 | 100
In the first beaker, 1 g of ammonium heptamolybdate tetrahydrate is dissolved in 4 mL of DI water. In the second beaker, 2 g of sucrose is dissolved in 3.5 mL of DI water. The sucrose solution in the second beaker is poured into the metal precursor solution in the first beaker. This combined solution now in the first beaker is stirred for 15 minutes at 300 RPM, after which it is dried at 120 °C in air for 24 hours. After drying, the material is crushed in a mortar and pestle. To carburize the sample, 1 g of crushed and dried material is added to a crucible. The sample is heated at a ramp rate of 15 °C/min to a hold temperature of 830 °C for 5 hr under 30 sccm of N2 gas. After carburization, the sample is cooled under 30 sccm of N2 gas until the tube furnace reads below 30 °C. The sample is passivated under 30 sccm of 1% O2/N2 gas for 2 hours. | 830 | 15 | N2 | 0.5 | 5 | 30
In the first beaker, 1 g of ammonium heptamolybdate tetrahydrate is dissolved in 4 mL of DI water. In the second beaker, 2 g of sucrose is dissolved in 3.5 mL of DI water. The sucrose solution in the second beaker is poured into the metal precursor solution in the first beaker. This combined solution now in the first beaker is stirred for 15 minutes at 300 RPM, after which it is dried at 120 °C in air for 24 hours. After drying, the material is crushed in a mortar and pestle. To carburize the sample, 1 g of crushed and dried material is added to a crucible. The sample is heated at a ramp rate of 15 °C/min to a hold temperature of 830 °C for 5 hr under 60 sccm of N2 gas. After carburization, the sample is cooled under 30 sccm of N2 gas until the tube furnace reads below 30 °C. The sample is passivated under 30 sccm of 1% O2/N2 gas for 2 hours. | 830 | 15 | N2 | 0.5 | 5 | 60
In the first beaker, 1 g of ammonium heptamolybdate tetrahydrate is dissolved in 4 mL of DI water. In the second beaker, 2 g of sucrose is dissolved in 3.5 mL of DI water. The sucrose solution in the second beaker is poured into the metal precursor solution in the first beaker. This combined solution now in the first beaker is stirred for 15 minutes at 300 RPM, after which it is dried at 120 °C in air for 24 hours. After drying, the material is crushed in a mortar and pestle. To carburize the sample, 1 g of crushed and dried material is added to a crucible. The sample is heated at a ramp rate of 15 °C/min to a hold temperature of 830 °C for 5 hr under 100 sccm of N2 gas. After carburization, the sample is cooled under 30 sccm of N2 gas until the tube furnace reads below 30 °C. The sample is passivated under 30 sccm of 1% O2/N2 gas for 2 hours. | 830 | 15 | N2 | 0.5 | 5 | 100
In the first beaker, 1 g of ammonium heptamolybdate tetrahydrate is dissolved in 4 mL of DI water. In the second beaker, 2 g of sucrose is dissolved in 3.5 mL of DI water. The sucrose solution in the second beaker is poured into the metal precursor solution in the first beaker. This combined solution now in the first beaker is stirred for 15 minutes at 300 RPM, after which it is dried at 120 °C in air for 24 hours. After drying, the material is crushed in a mortar and pestle. To carburize the sample, 1 g of crushed and dried material is added to a crucible. The sample is heated at a ramp rate of 15 °C/min to a hold temperature of 830 °C for 10 hr under 30 sccm of N2 gas. After carburization, the sample is cooled under 30 sccm of N2 gas until the tube furnace reads below 30 °C. The sample is passivated under 30 sccm of 1% O2/N2 gas for 2 hours. | 830 | 15 | N2 | 0.5 | 10 | 30
In the first beaker, 1 g of ammonium heptamolybdate tetrahydrate is dissolved in 4 mL of DI water. In the second beaker, 2 g of sucrose is dissolved in 3.5 mL of DI water. The sucrose solution in the second beaker is poured into the metal precursor solution in the first beaker. This combined solution now in the first beaker is stirred for 15 minutes at 300 RPM, after which it is dried at 120 °C in air for 24 hours. After drying, the material is crushed in a mortar and pestle. To carburize the sample, 1 g of crushed and dried material is added to a crucible. The sample is heated at a ramp rate of 15 °C/min to a hold temperature of 830 °C for 10 hr under 60 sccm of N2 gas. After carburization, the sample is cooled under 30 sccm of N2 gas until the tube furnace reads below 30 °C. The sample is passivated under 30 sccm of 1% O2/N2 gas for 2 hours. | 830 | 15 | N2 | 0.5 | 10 | 60
In the first beaker, 1 g of ammonium heptamolybdate tetrahydrate is dissolved in 4 mL of DI water. In the second beaker, 2 g of sucrose is dissolved in 3.5 mL of DI water. The sucrose solution in the second beaker is poured into the metal precursor solution in the first beaker. This combined solution now in the first beaker is stirred for 15 minutes at 300 RPM, after which it is dried at 120 °C in air for 24 hours. After drying, the material is crushed in a mortar and pestle. To carburize the sample, 1 g of crushed and dried material is added to a crucible. The sample is heated at a ramp rate of 15 °C/min to a hold temperature of 830 °C for 10 hr under 100 sccm of N2 gas. After carburization, the sample is cooled under 30 sccm of N2 gas until the tube furnace reads below 30 °C. The sample is passivated under 30 sccm of 1% O2/N2 gas for 2 hours. | 830 | 15 | N2 | 0.5 | 10 | 100
In the first beaker, 1 g of ammonium heptamolybdate tetrahydrate is dissolved in 5.5 mL of DI water. In the second beaker, 1 g of sucrose is dissolved in 2 mL of DI water. The sucrose solution in the second beaker is poured into the metal precursor solution in the first beaker. This combined solution now in the first beaker is stirred for 15 minutes at 300 RPM, after which it is dried at 120 °C in air for 24 hours. After drying, the material is crushed in a mortar and pestle. To carburize the sample, 1 g of crushed and dried material is added to a crucible. The sample is heated at a ramp rate of 15 °C/min to a hold temperature of 830 °C for 0.5 hr under 30 sccm of N2 gas. After carburization, the sample is cooled under 30 sccm of N2 gas until the tube furnace reads below 30 °C. The sample is passivated under 30 sccm of 1% O2/N2 gas for 2 hours. | 830 | 15 | N2 | 1 | 0.5 | 30
In the first beaker, 1 g of ammonium heptamolybdate tetrahydrate is dissolved in 5.5 mL of DI water. In the second beaker, 1 g of sucrose is dissolved in 2 mL of DI water. The sucrose solution in the second beaker is poured into the metal precursor solution in the first beaker. This combined solution now in the first beaker is stirred for 15 minutes at 300 RPM, after which it is dried at 120 °C in air for 24 hours. After drying, the material is crushed in a mortar and pestle. To carburize the sample, 1 g of crushed and dried material is added to a crucible. The sample is heated at a ramp rate of 15 °C/min to a hold temperature of 830 °C for 0.5 hr under 60 sccm of N2 gas. After carburization, the sample is cooled under 30 sccm of N2 gas until the tube furnace reads below 30 °C. The sample is passivated under 30 sccm of 1% O2/N2 gas for 2 hours. | 830 | 15 | N2 | 1 | 0.5 | 60
In the first beaker, 1 g of ammonium heptamolybdate tetrahydrate is dissolved in 5.5 mL of DI water. In the second beaker, 1 g of sucrose is dissolved in 2 mL of DI water. The sucrose solution in the second beaker is poured into the metal precursor solution in the first beaker. This combined solution now in the first beaker is stirred for 15 minutes at 300 RPM, after which it is dried at 120 °C in air for 24 hours. After drying, the material is crushed in a mortar and pestle. To carburize the sample, 1 g of crushed and dried material is added to a crucible. The sample is heated at a ramp rate of 15 °C/min to a hold temperature of 830 °C for 0.5 hr under 100 sccm of N2 gas. After carburization, the sample is cooled under 30 sccm of N2 gas until the tube furnace reads below 30 °C. The sample is passivated under 30 sccm of 1% O2/N2 gas for 2 hours. | 830 | 15 | N2 | 1 | 0.5 | 100
In the first beaker, 1 g of ammonium heptamolybdate tetrahydrate is dissolved in 5.5 mL of DI water. In the second beaker, 1 g of sucrose is dissolved in 2 mL of DI water. The sucrose solution in the second beaker is poured into the metal precursor solution in the first beaker. This combined solution now in the first beaker is stirred for 15 minutes at 300 RPM, after which it is dried at 120 °C in air for 24 hours. After drying, the material is crushed in a mortar and pestle. To carburize the sample, 1 g of crushed and dried material is added to a crucible. The sample is heated at a ramp rate of 15 °C/min to a hold temperature of 830 °C for 2 hr under 30 sccm of N2 gas. After carburization, the sample is cooled under 30 sccm of N2 gas until the tube furnace reads below 30 °C. The sample is passivated under 30 sccm of 1% O2/N2 gas for 2 hours. | 830 | 15 | N2 | 1 | 2 | 30
In the first beaker, 1 g of ammonium heptamolybdate tetrahydrate is dissolved in 5.5 mL of DI water. In the second beaker, 1 g of sucrose is dissolved in 2 mL of DI water. The sucrose solution in the second beaker is poured into the metal precursor solution in the first beaker. This combined solution now in the first beaker is stirred for 15 minutes at 300 RPM, after which it is dried at 120 °C in air for 24 hours. After drying, the material is crushed in a mortar and pestle. To carburize the sample, 1 g of crushed and dried material is added to a crucible. The sample is heated at a ramp rate of 15 °C/min to a hold temperature of 830 °C for 2 hr under 60 sccm of N2 gas. After carburization, the sample is cooled under 30 sccm of N2 gas until the tube furnace reads below 30 °C. The sample is passivated under 30 sccm of 1% O2/N2 gas for 2 hours. | 830 | 15 | N2 | 1 | 2 | 60
In the first beaker, 1 g of ammonium heptamolybdate tetrahydrate is dissolved in 5.5 mL of DI water. In the second beaker, 1 g of sucrose is dissolved in 2 mL of DI water. The sucrose solution in the second beaker is poured into the metal precursor solution in the first beaker. This combined solution now in the first beaker is stirred for 15 minutes at 300 RPM, after which it is dried at 120 °C in air for 24 hours. After drying, the material is crushed in a mortar and pestle. To carburize the sample, 1 g of crushed and dried material is added to a crucible. The sample is heated at a ramp rate of 15 °C/min to a hold temperature of 830 °C for 2 hr under 100 sccm of N2 gas. After carburization, the sample is cooled under 30 sccm of N2 gas until the tube furnace reads below 30 °C. The sample is passivated under 30 sccm of 1% O2/N2 gas for 2 hours. | 830 | 15 | N2 | 1 | 2 | 100
In the first beaker, 1 g of ammonium heptamolybdate tetrahydrate is dissolved in 5.5 mL of DI water. In the second beaker, 1 g of sucrose is dissolved in 2 mL of DI water. The sucrose solution in the second beaker is poured into the metal precursor solution in the first beaker. This combined solution now in the first beaker is stirred for 15 minutes at 300 RPM, after which it is dried at 120 °C in air for 24 hours. After drying, the material is crushed in a mortar and pestle. To carburize the sample, 1 g of crushed and dried material is added to a crucible. The sample is heated at a ramp rate of 15 °C/min to a hold temperature of 830 °C for 5 hr under 30 sccm of N2 gas. After carburization, the sample is cooled under 30 sccm of N2 gas until the tube furnace reads below 30 °C. The sample is passivated under 30 sccm of 1% O2/N2 gas for 2 hours. | 830 | 15 | N2 | 1 | 5 | 30
In the first beaker, 1 g of ammonium heptamolybdate tetrahydrate is dissolved in 5.5 mL of DI water. In the second beaker, 1 g of sucrose is dissolved in 2 mL of DI water. The sucrose solution in the second beaker is poured into the metal precursor solution in the first beaker. This combined solution now in the first beaker is stirred for 15 minutes at 300 RPM, after which it is dried at 120 °C in air for 24 hours. After drying, the material is crushed in a mortar and pestle. To carburize the sample, 1 g of crushed and dried material is added to a crucible. The sample is heated at a ramp rate of 15 °C/min to a hold temperature of 830 °C for 5 hr under 60 sccm of N2 gas. After carburization, the sample is cooled under 30 sccm of N2 gas until the tube furnace reads below 30 °C. The sample is passivated under 30 sccm of 1% O2/N2 gas for 2 hours. | 830 | 15 | N2 | 1 | 5 | 60
In the first beaker, 1 g of ammonium heptamolybdate tetrahydrate is dissolved in 5.5 mL of DI water. In the second beaker, 1 g of sucrose is dissolved in 2 mL of DI water. The sucrose solution in the second beaker is poured into the metal precursor solution in the first beaker. This combined solution now in the first beaker is stirred for 15 minutes at 300 RPM, after which it is dried at 120 °C in air for 24 hours. After drying, the material is crushed in a mortar and pestle. To carburize the sample, 1 g of crushed and dried material is added to a crucible. The sample is heated at a ramp rate of 15 °C/min to a hold temperature of 830 °C for 5 hr under 100 sccm of N2 gas. After carburization, the sample is cooled under 30 sccm of N2 gas until the tube furnace reads below 30 °C. The sample is passivated under 30 sccm of 1% O2/N2 gas for 2 hours. | 830 | 15 | N2 | 1 | 5 | 100
In the first beaker, 1 g of ammonium heptamolybdate tetrahydrate is dissolved in 5.5 mL of DI water. In the second beaker, 1 g of sucrose is dissolved in 2 mL of DI water. The sucrose solution in the second beaker is poured into the metal precursor solution in the first beaker. This combined solution now in the first beaker is stirred for 15 minutes at 300 RPM, after which it is dried at 120 °C in air for 24 hours. After drying, the material is crushed in a mortar and pestle. To carburize the sample, 1 g of crushed and dried material is added to a crucible. The sample is heated at a ramp rate of 15 °C/min to a hold temperature of 830 °C for 10 hr under 30 sccm of N2 gas. After carburization, the sample is cooled under 30 sccm of N2 gas until the tube furnace reads below 30 °C. The sample is passivated under 30 sccm of 1% O2/N2 gas for 2 hours. | 830 | 15 | N2 | 1 | 10 | 30
In the first beaker, 1 g of ammonium heptamolybdate tetrahydrate is dissolved in 5.5 mL of DI water. In the second beaker, 1 g of sucrose is dissolved in 2 mL of DI water. The sucrose solution in the second beaker is poured into the metal precursor solution in the first beaker. This combined solution now in the first beaker is stirred for 15 minutes at 300 RPM, after which it is dried at 120 °C in air for 24 hours. After drying, the material is crushed in a mortar and pestle. To carburize the sample, 1 g of crushed and dried material is added to a crucible. The sample is heated at a ramp rate of 15 °C/min to a hold temperature of 830 °C for 10 hr under 60 sccm of N2 gas. After carburization, the sample is cooled under 30 sccm of N2 gas until the tube furnace reads below 30 °C. The sample is passivated under 30 sccm of 1% O2/N2 gas for 2 hours. | 830 | 15 | N2 | 1 | 10 | 60
In the first beaker, 1 g of ammonium heptamolybdate tetrahydrate is dissolved in 5.5 mL of DI water. In the second beaker, 1 g of sucrose is dissolved in 2 mL of DI water. The sucrose solution in the second beaker is poured into the metal precursor solution in the first beaker. This combined solution now in the first beaker is stirred for 15 minutes at 300 RPM, after which it is dried at 120 °C in air for 24 hours. After drying, the material is crushed in a mortar and pestle. To carburize the sample, 1 g of crushed and dried material is added to a crucible. The sample is heated at a ramp rate of 15 °C/min to a hold temperature of 830 °C for 10 hr under 100 sccm of N2 gas. After carburization, the sample is cooled under 30 sccm of N2 gas until the tube furnace reads below 30 °C. The sample is passivated under 30 sccm of 1% O2/N2 gas for 2 hours. | 830 | 15 | N2 | 1 | 10 | 100
In the first beaker, 1 g of ammonium heptamolybdate tetrahydrate is dissolved in 6 mL of DI water. In the second beaker, 0.5 g of sucrose is dissolved in 1.5 mL of DI water. The sucrose solution in the second beaker is poured into the metal precursor solution in the first beaker. This combined solution now in the first beaker is stirred for 15 minutes at 300 RPM, after which it is dried at 120 °C in air for 24 hours. After drying, the material is crushed in a mortar and pestle. To carburize the sample, 1 g of crushed and dried material is added to a crucible. The sample is heated at a ramp rate of 15 °C/min to a hold temperature of 830 °C for 0.5 hr under 30 sccm of N2 gas. After carburization, the sample is cooled under 30 sccm of N2 gas until the tube furnace reads below 30 °C. The sample is passivated under 30 sccm of 1% O2/N2 gas for 2 hours. | 830 | 15 | N2 | 2 | 0.5 | 30
In the first beaker, 1 g of ammonium heptamolybdate tetrahydrate is dissolved in 6 mL of DI water. In the second beaker, 0.5 g of sucrose is dissolved in 1.5 mL of DI water. The sucrose solution in the second beaker is poured into the metal precursor solution in the first beaker. This combined solution now in the first beaker is stirred for 15 minutes at 300 RPM, after which it is dried at 120 °C in air for 24 hours. After drying, the material is crushed in a mortar and pestle. To carburize the sample, 1 g of crushed and dried material is added to a crucible. The sample is heated at a ramp rate of 15 °C/min to a hold temperature of 830 °C for 0.5 hr under 60 sccm of N2 gas. After carburization, the sample is cooled under 30 sccm of N2 gas until the tube furnace reads below 30 °C. The sample is passivated under 30 sccm of 1% O2/N2 gas for 2 hours. | 830 | 15 | N2 | 2 | 0.5 | 60
In the first beaker, 1 g of ammonium heptamolybdate tetrahydrate is dissolved in 6 mL of DI water. In the second beaker, 0.5 g of sucrose is dissolved in 1.5 mL of DI water. The sucrose solution in the second beaker is poured into the metal precursor solution in the first beaker. This combined solution now in the first beaker is stirred for 15 minutes at 300 RPM, after which it is dried at 120 °C in air for 24 hours. After drying, the material is crushed in a mortar and pestle. To carburize the sample, 1 g of crushed and dried material is added to a crucible. The sample is heated at a ramp rate of 15 °C/min to a hold temperature of 830 °C for 0.5 hr under 100 sccm of N2 gas. After carburization, the sample is cooled under 30 sccm of N2 gas until the tube furnace reads below 30 °C. The sample is passivated under 30 sccm of 1% O2/N2 gas for 2 hours. | 830 | 15 | N2 | 2 | 0.5 | 100
In the first beaker, 1 g of ammonium heptamolybdate tetrahydrate is dissolved in 6 mL of DI water. In the second beaker, 0.5 g of sucrose is dissolved in 1.5 mL of DI water. The sucrose solution in the second beaker is poured into the metal precursor solution in the first beaker. This combined solution now in the first beaker is stirred for 15 minutes at 300 RPM, after which it is dried at 120 °C in air for 24 hours. After drying, the material is crushed in a mortar and pestle. To carburize the sample, 1 g of crushed and dried material is added to a crucible. The sample is heated at a ramp rate of 15 °C/min to a hold temperature of 830 °C for 2 hr under 30 sccm of N2 gas. After carburization, the sample is cooled under 30 sccm of N2 gas until the tube furnace reads below 30 °C. The sample is passivated under 30 sccm of 1% O2/N2 gas for 2 hours. | 830 | 15 | N2 | 2 | 2 | 30
In the first beaker, 1 g of ammonium heptamolybdate tetrahydrate is dissolved in 6 mL of DI water. In the second beaker, 0.5 g of sucrose is dissolved in 1.5 mL of DI water. The sucrose solution in the second beaker is poured into the metal precursor solution in the first beaker. This combined solution now in the first beaker is stirred for 15 minutes at 300 RPM, after which it is dried at 120 °C in air for 24 hours. After drying, the material is crushed in a mortar and pestle. To carburize the sample, 1 g of crushed and dried material is added to a crucible. The sample is heated at a ramp rate of 15 °C/min to a hold temperature of 830 °C for 2 hr under 60 sccm of N2 gas. After carburization, the sample is cooled under 30 sccm of N2 gas until the tube furnace reads below 30 °C. The sample is passivated under 30 sccm of 1% O2/N2 gas for 2 hours. | 830 | 15 | N2 | 2 | 2 | 60
In the first beaker, 1 g of ammonium heptamolybdate tetrahydrate is dissolved in 6 mL of DI water. In the second beaker, 0.5 g of sucrose is dissolved in 1.5 mL of DI water. The sucrose solution in the second beaker is poured into the metal precursor solution in the first beaker. This combined solution now in the first beaker is stirred for 15 minutes at 300 RPM, after which it is dried at 120 °C in air for 24 hours. After drying, the material is crushed in a mortar and pestle. To carburize the sample, 1 g of crushed and dried material is added to a crucible. The sample is heated at a ramp rate of 15 °C/min to a hold temperature of 830 °C for 2 hr under 100 sccm of N2 gas. After carburization, the sample is cooled under 30 sccm of N2 gas until the tube furnace reads below 30 °C. The sample is passivated under 30 sccm of 1% O2/N2 gas for 2 hours. | 830 | 15 | N2 | 2 | 2 | 100
In the first beaker, 1 g of ammonium heptamolybdate tetrahydrate is dissolved in 6 mL of DI water. In the second beaker, 0.5 g of sucrose is dissolved in 1.5 mL of DI water. The sucrose solution in the second beaker is poured into the metal precursor solution in the first beaker. This combined solution now in the first beaker is stirred for 15 minutes at 300 RPM, after which it is dried at 120 °C in air for 24 hours. After drying, the material is crushed in a mortar and pestle. To carburize the sample, 1 g of crushed and dried material is added to a crucible. The sample is heated at a ramp rate of 15 °C/min to a hold temperature of 830 °C for 5 hr under 30 sccm of N2 gas. After carburization, the sample is cooled under 30 sccm of N2 gas until the tube furnace reads below 30 °C. The sample is passivated under 30 sccm of 1% O2/N2 gas for 2 hours. | 830 | 15 | N2 | 2 | 5 | 30
In the first beaker, 1 g of ammonium heptamolybdate tetrahydrate is dissolved in 6 mL of DI water. In the second beaker, 0.5 g of sucrose is dissolved in 1.5 mL of DI water. The sucrose solution in the second beaker is poured into the metal precursor solution in the first beaker. This combined solution now in the first beaker is stirred for 15 minutes at 300 RPM, after which it is dried at 120 °C in air for 24 hours. After drying, the material is crushed in a mortar and pestle. To carburize the sample, 1 g of crushed and dried material is added to a crucible. The sample is heated at a ramp rate of 15 °C/min to a hold temperature of 830 °C for 5 hr under 60 sccm of N2 gas. After carburization, the sample is cooled under 30 sccm of N2 gas until the tube furnace reads below 30 °C. The sample is passivated under 30 sccm of 1% O2/N2 gas for 2 hours. | 830 | 15 | N2 | 2 | 5 | 60
In the first beaker, 1 g of ammonium heptamolybdate tetrahydrate is dissolved in 6 mL of DI water. In the second beaker, 0.5 g of sucrose is dissolved in 1.5 mL of DI water. The sucrose solution in the second beaker is poured into the metal precursor solution in the first beaker. This combined solution now in the first beaker is stirred for 15 minutes at 300 RPM, after which it is dried at 120 °C in air for 24 hours. After drying, the material is crushed in a mortar and pestle. To carburize the sample, 1 g of crushed and dried material is added to a crucible. The sample is heated at a ramp rate of 15 °C/min to a hold temperature of 830 °C for 5 hr under 100 sccm of N2 gas. After carburization, the sample is cooled under 30 sccm of N2 gas until the tube furnace reads below 30 °C. The sample is passivated under 30 sccm of 1% O2/N2 gas for 2 hours. | 830 | 15 | N2 | 2 | 5 | 100
In the first beaker, 1 g of ammonium heptamolybdate tetrahydrate is dissolved in 6 mL of DI water. In the second beaker, 0.5 g of sucrose is dissolved in 1.5 mL of DI water. The sucrose solution in the second beaker is poured into the metal precursor solution in the first beaker. This combined solution now in the first beaker is stirred for 15 minutes at 300 RPM, after which it is dried at 120 °C in air for 24 hours. After drying, the material is crushed in a mortar and pestle. To carburize the sample, 1 g of crushed and dried material is added to a crucible. The sample is heated at a ramp rate of 15 °C/min to a hold temperature of 830 °C for 10 hr under 30 sccm of N2 gas. After carburization, the sample is cooled under 30 sccm of N2 gas until the tube furnace reads below 30 °C. The sample is passivated under 30 sccm of 1% O2/N2 gas for 2 hours. | 830 | 15 | N2 | 2 | 10 | 30
In the first beaker, 1 g of ammonium heptamolybdate tetrahydrate is dissolved in 6 mL of DI water. In the second beaker, 0.5 g of sucrose is dissolved in 1.5 mL of DI water. The sucrose solution in the second beaker is poured into the metal precursor solution in the first beaker. This combined solution now in the first beaker is stirred for 15 minutes at 300 RPM, after which it is dried at 120 °C in air for 24 hours. After drying, the material is crushed in a mortar and pestle. To carburize the sample, 1 g of crushed and dried material is added to a crucible. The sample is heated at a ramp rate of 15 °C/min to a hold temperature of 830 °C for 10 hr under 60 sccm of N2 gas. After carburization, the sample is cooled under 30 sccm of N2 gas until the tube furnace reads below 30 °C. The sample is passivated under 30 sccm of 1% O2/N2 gas for 2 hours. | 830 | 15 | N2 | 2 | 10 | 60
In the first beaker, 1 g of ammonium heptamolybdate tetrahydrate is dissolved in 6 mL of DI water. In the second beaker, 0.5 g of sucrose is dissolved in 1.5 mL of DI water. The sucrose solution in the second beaker is poured into the metal precursor solution in the first beaker. This combined solution now in the first beaker is stirred for 15 minutes at 300 RPM, after which it is dried at 120 °C in air for 24 hours. After drying, the material is crushed in a mortar and pestle. To carburize the sample, 1 g of crushed and dried material is added to a crucible. The sample is heated at a ramp rate of 15 °C/min to a hold temperature of 830 °C for 10 hr under 100 sccm of N2 gas. After carburization, the sample is cooled under 30 sccm of N2 gas until the tube furnace reads below 30 °C. The sample is passivated under 30 sccm of 1% O2/N2 gas for 2 hours. | 830 | 15 | N2 | 2 | 10 | 100
In the first beaker, 1 g of ammonium heptamolybdate tetrahydrate is dissolved in 4 mL of DI water. In the second beaker, 2 g of sucrose is dissolved in 3.5 mL of DI water. The sucrose solution in the second beaker is poured into the metal precursor solution in the first beaker. This combined solution now in the first beaker is stirred for 15 minutes at 300 RPM, after which it is dried at 120 °C in air for 24 hours. After drying, the material is crushed in a mortar and pestle. To carburize the sample, 1 g of crushed and dried material is added to a crucible. The sample is heated at a ramp rate of 5 °C/min to a hold temperature of 840 °C for 0.5 hr under 30 sccm of H2 gas. After carburization, the sample is cooled under 30 sccm of N2 gas until the tube furnace reads below 30 °C. The sample is passivated under 30 sccm of 1% O2/N2 gas for 2 hours. | 840 | 5 | H2 | 0.5 | 0.5 | 30
In the first beaker, 1 g of ammonium heptamolybdate tetrahydrate is dissolved in 4 mL of DI water. In the second beaker, 2 g of sucrose is dissolved in 3.5 mL of DI water. The sucrose solution in the second beaker is poured into the metal precursor solution in the first beaker. This combined solution now in the first beaker is stirred for 15 minutes at 300 RPM, after which it is dried at 120 °C in air for 24 hours. After drying, the material is crushed in a mortar and pestle. To carburize the sample, 1 g of crushed and dried material is added to a crucible. The sample is heated at a ramp rate of 5 °C/min to a hold temperature of 840 °C for 0.5 hr under 60 sccm of H2 gas. After carburization, the sample is cooled under 30 sccm of N2 gas until the tube furnace reads below 30 °C. The sample is passivated under 30 sccm of 1% O2/N2 gas for 2 hours. | 840 | 5 | H2 | 0.5 | 0.5 | 60
In the first beaker, 1 g of ammonium heptamolybdate tetrahydrate is dissolved in 4 mL of DI water. In the second beaker, 2 g of sucrose is dissolved in 3.5 mL of DI water. The sucrose solution in the second beaker is poured into the metal precursor solution in the first beaker. This combined solution now in the first beaker is stirred for 15 minutes at 300 RPM, after which it is dried at 120 °C in air for 24 hours. After drying, the material is crushed in a mortar and pestle. To carburize the sample, 1 g of crushed and dried material is added to a crucible. The sample is heated at a ramp rate of 5 °C/min to a hold temperature of 840 °C for 0.5 hr under 100 sccm of H2 gas. After carburization, the sample is cooled under 30 sccm of N2 gas until the tube furnace reads below 30 °C. The sample is passivated under 30 sccm of 1% O2/N2 gas for 2 hours. | 840 | 5 | H2 | 0.5 | 0.5 | 100
In the first beaker, 1 g of ammonium heptamolybdate tetrahydrate is dissolved in 4 mL of DI water. In the second beaker, 2 g of sucrose is dissolved in 3.5 mL of DI water. The sucrose solution in the second beaker is poured into the metal precursor solution in the first beaker. This combined solution now in the first beaker is stirred for 15 minutes at 300 RPM, after which it is dried at 120 °C in air for 24 hours. After drying, the material is crushed in a mortar and pestle. To carburize the sample, 1 g of crushed and dried material is added to a crucible. The sample is heated at a ramp rate of 5 °C/min to a hold temperature of 840 °C for 2 hr under 30 sccm of H2 gas. After carburization, the sample is cooled under 30 sccm of N2 gas until the tube furnace reads below 30 °C. The sample is passivated under 30 sccm of 1% O2/N2 gas for 2 hours. | 840 | 5 | H2 | 0.5 | 2 | 30
In the first beaker, 1 g of ammonium heptamolybdate tetrahydrate is dissolved in 4 mL of DI water. In the second beaker, 2 g of sucrose is dissolved in 3.5 mL of DI water. The sucrose solution in the second beaker is poured into the metal precursor solution in the first beaker. This combined solution now in the first beaker is stirred for 15 minutes at 300 RPM, after which it is dried at 120 °C in air for 24 hours. After drying, the material is crushed in a mortar and pestle. To carburize the sample, 1 g of crushed and dried material is added to a crucible. The sample is heated at a ramp rate of 5 °C/min to a hold temperature of 840 °C for 2 hr under 60 sccm of H2 gas. After carburization, the sample is cooled under 30 sccm of N2 gas until the tube furnace reads below 30 °C. The sample is passivated under 30 sccm of 1% O2/N2 gas for 2 hours. | 840 | 5 | H2 | 0.5 | 2 | 60
In the first beaker, 1 g of ammonium heptamolybdate tetrahydrate is dissolved in 4 mL of DI water. In the second beaker, 2 g of sucrose is dissolved in 3.5 mL of DI water. The sucrose solution in the second beaker is poured into the metal precursor solution in the first beaker. This combined solution now in the first beaker is stirred for 15 minutes at 300 RPM, after which it is dried at 120 °C in air for 24 hours. After drying, the material is crushed in a mortar and pestle. To carburize the sample, 1 g of crushed and dried material is added to a crucible. The sample is heated at a ramp rate of 5 °C/min to a hold temperature of 840 °C for 2 hr under 100 sccm of H2 gas. After carburization, the sample is cooled under 30 sccm of N2 gas until the tube furnace reads below 30 °C. The sample is passivated under 30 sccm of 1% O2/N2 gas for 2 hours. | 840 | 5 | H2 | 0.5 | 2 | 100
In the first beaker, 1 g of ammonium heptamolybdate tetrahydrate is dissolved in 4 mL of DI water. In the second beaker, 2 g of sucrose is dissolved in 3.5 mL of DI water. The sucrose solution in the second beaker is poured into the metal precursor solution in the first beaker. This combined solution now in the first beaker is stirred for 15 minutes at 300 RPM, after which it is dried at 120 °C in air for 24 hours. After drying, the material is crushed in a mortar and pestle. To carburize the sample, 1 g of crushed and dried material is added to a crucible. The sample is heated at a ramp rate of 5 °C/min to a hold temperature of 840 °C for 5 hr under 30 sccm of H2 gas. After carburization, the sample is cooled under 30 sccm of N2 gas until the tube furnace reads below 30 °C. The sample is passivated under 30 sccm of 1% O2/N2 gas for 2 hours. | 840 | 5 | H2 | 0.5 | 5 | 30
In the first beaker, 1 g of ammonium heptamolybdate tetrahydrate is dissolved in 4 mL of DI water. In the second beaker, 2 g of sucrose is dissolved in 3.5 mL of DI water. The sucrose solution in the second beaker is poured into the metal precursor solution in the first beaker. This combined solution now in the first beaker is stirred for 15 minutes at 300 RPM, after which it is dried at 120 °C in air for 24 hours. After drying, the material is crushed in a mortar and pestle. To carburize the sample, 1 g of crushed and dried material is added to a crucible. The sample is heated at a ramp rate of 5 °C/min to a hold temperature of 840 °C for 5 hr under 60 sccm of H2 gas. After carburization, the sample is cooled under 30 sccm of N2 gas until the tube furnace reads below 30 °C. The sample is passivated under 30 sccm of 1% O2/N2 gas for 2 hours. | 840 | 5 | H2 | 0.5 | 5 | 60
In the first beaker, 1 g of ammonium heptamolybdate tetrahydrate is dissolved in 4 mL of DI water. In the second beaker, 2 g of sucrose is dissolved in 3.5 mL of DI water. The sucrose solution in the second beaker is poured into the metal precursor solution in the first beaker. This combined solution now in the first beaker is stirred for 15 minutes at 300 RPM, after which it is dried at 120 °C in air for 24 hours. After drying, the material is crushed in a mortar and pestle. To carburize the sample, 1 g of crushed and dried material is added to a crucible. The sample is heated at a ramp rate of 5 °C/min to a hold temperature of 840 °C for 5 hr under 100 sccm of H2 gas. After carburization, the sample is cooled under 30 sccm of N2 gas until the tube furnace reads below 30 °C. The sample is passivated under 30 sccm of 1% O2/N2 gas for 2 hours. | 840 | 5 | H2 | 0.5 | 5 | 100
In the first beaker, 1 g of ammonium heptamolybdate tetrahydrate is dissolved in 4 mL of DI water. In the second beaker, 2 g of sucrose is dissolved in 3.5 mL of DI water. The sucrose solution in the second beaker is poured into the metal precursor solution in the first beaker. This combined solution now in the first beaker is stirred for 15 minutes at 300 RPM, after which it is dried at 120 °C in air for 24 hours. After drying, the material is crushed in a mortar and pestle. To carburize the sample, 1 g of crushed and dried material is added to a crucible. The sample is heated at a ramp rate of 5 °C/min to a hold temperature of 840 °C for 10 hr under 30 sccm of H2 gas. After carburization, the sample is cooled under 30 sccm of N2 gas until the tube furnace reads below 30 °C. The sample is passivated under 30 sccm of 1% O2/N2 gas for 2 hours. | 840 | 5 | H2 | 0.5 | 10 | 30
In the first beaker, 1 g of ammonium heptamolybdate tetrahydrate is dissolved in 4 mL of DI water. In the second beaker, 2 g of sucrose is dissolved in 3.5 mL of DI water. The sucrose solution in the second beaker is poured into the metal precursor solution in the first beaker. This combined solution now in the first beaker is stirred for 15 minutes at 300 RPM, after which it is dried at 120 °C in air for 24 hours. After drying, the material is crushed in a mortar and pestle. To carburize the sample, 1 g of crushed and dried material is added to a crucible. The sample is heated at a ramp rate of 5 °C/min to a hold temperature of 840 °C for 10 hr under 60 sccm of H2 gas. After carburization, the sample is cooled under 30 sccm of N2 gas until the tube furnace reads below 30 °C. The sample is passivated under 30 sccm of 1% O2/N2 gas for 2 hours. | 840 | 5 | H2 | 0.5 | 10 | 60
In the first beaker, 1 g of ammonium heptamolybdate tetrahydrate is dissolved in 4 mL of DI water. In the second beaker, 2 g of sucrose is dissolved in 3.5 mL of DI water. The sucrose solution in the second beaker is poured into the metal precursor solution in the first beaker. This combined solution now in the first beaker is stirred for 15 minutes at 300 RPM, after which it is dried at 120 °C in air for 24 hours. After drying, the material is crushed in a mortar and pestle. To carburize the sample, 1 g of crushed and dried material is added to a crucible. The sample is heated at a ramp rate of 5 °C/min to a hold temperature of 840 °C for 10 hr under 100 sccm of H2 gas. After carburization, the sample is cooled under 30 sccm of N2 gas until the tube furnace reads below 30 °C. The sample is passivated under 30 sccm of 1% O2/N2 gas for 2 hours. | 840 | 5 | H2 | 0.5 | 10 | 100
In the first beaker, 1 g of ammonium heptamolybdate tetrahydrate is dissolved in 5.5 mL of DI water. In the second beaker, 1 g of sucrose is dissolved in 2 mL of DI water. The sucrose solution in the second beaker is poured into the metal precursor solution in the first beaker. This combined solution now in the first beaker is stirred for 15 minutes at 300 RPM, after which it is dried at 120 °C in air for 24 hours. After drying, the material is crushed in a mortar and pestle. To carburize the sample, 1 g of crushed and dried material is added to a crucible. The sample is heated at a ramp rate of 5 °C/min to a hold temperature of 840 °C for 0.5 hr under 30 sccm of H2 gas. After carburization, the sample is cooled under 30 sccm of N2 gas until the tube furnace reads below 30 °C. The sample is passivated under 30 sccm of 1% O2/N2 gas for 2 hours. | 840 | 5 | H2 | 1 | 0.5 | 30
In the first beaker, 1 g of ammonium heptamolybdate tetrahydrate is dissolved in 5.5 mL of DI water. In the second beaker, 1 g of sucrose is dissolved in 2 mL of DI water. The sucrose solution in the second beaker is poured into the metal precursor solution in the first beaker. This combined solution now in the first beaker is stirred for 15 minutes at 300 RPM, after which it is dried at 120 °C in air for 24 hours. After drying, the material is crushed in a mortar and pestle. To carburize the sample, 1 g of crushed and dried material is added to a crucible. The sample is heated at a ramp rate of 5 °C/min to a hold temperature of 840 °C for 0.5 hr under 60 sccm of H2 gas. After carburization, the sample is cooled under 30 sccm of N2 gas until the tube furnace reads below 30 °C. The sample is passivated under 30 sccm of 1% O2/N2 gas for 2 hours. | 840 | 5 | H2 | 1 | 0.5 | 60
In the first beaker, 1 g of ammonium heptamolybdate tetrahydrate is dissolved in 5.5 mL of DI water. In the second beaker, 1 g of sucrose is dissolved in 2 mL of DI water. The sucrose solution in the second beaker is poured into the metal precursor solution in the first beaker. This combined solution now in the first beaker is stirred for 15 minutes at 300 RPM, after which it is dried at 120 °C in air for 24 hours. After drying, the material is crushed in a mortar and pestle. To carburize the sample, 1 g of crushed and dried material is added to a crucible. The sample is heated at a ramp rate of 5 °C/min to a hold temperature of 840 °C for 0.5 hr under 100 sccm of H2 gas. After carburization, the sample is cooled under 30 sccm of N2 gas until the tube furnace reads below 30 °C. The sample is passivated under 30 sccm of 1% O2/N2 gas for 2 hours. | 840 | 5 | H2 | 1 | 0.5 | 100
In the first beaker, 1 g of ammonium heptamolybdate tetrahydrate is dissolved in 5.5 mL of DI water. In the second beaker, 1 g of sucrose is dissolved in 2 mL of DI water. The sucrose solution in the second beaker is poured into the metal precursor solution in the first beaker. This combined solution now in the first beaker is stirred for 15 minutes at 300 RPM, after which it is dried at 120 °C in air for 24 hours. After drying, the material is crushed in a mortar and pestle. To carburize the sample, 1 g of crushed and dried material is added to a crucible. The sample is heated at a ramp rate of 5 °C/min to a hold temperature of 840 °C for 2 hr under 30 sccm of H2 gas. After carburization, the sample is cooled under 30 sccm of N2 gas until the tube furnace reads below 30 °C. The sample is passivated under 30 sccm of 1% O2/N2 gas for 2 hours. | 840 | 5 | H2 | 1 | 2 | 30
In the first beaker, 1 g of ammonium heptamolybdate tetrahydrate is dissolved in 5.5 mL of DI water. In the second beaker, 1 g of sucrose is dissolved in 2 mL of DI water. The sucrose solution in the second beaker is poured into the metal precursor solution in the first beaker. This combined solution now in the first beaker is stirred for 15 minutes at 300 RPM, after which it is dried at 120 °C in air for 24 hours. After drying, the material is crushed in a mortar and pestle. To carburize the sample, 1 g of crushed and dried material is added to a crucible. The sample is heated at a ramp rate of 5 °C/min to a hold temperature of 840 °C for 2 hr under 60 sccm of H2 gas. After carburization, the sample is cooled under 30 sccm of N2 gas until the tube furnace reads below 30 °C. The sample is passivated under 30 sccm of 1% O2/N2 gas for 2 hours. | 840 | 5 | H2 | 1 | 2 | 60
In the first beaker, 1 g of ammonium heptamolybdate tetrahydrate is dissolved in 5.5 mL of DI water. In the second beaker, 1 g of sucrose is dissolved in 2 mL of DI water. The sucrose solution in the second beaker is poured into the metal precursor solution in the first beaker. This combined solution now in the first beaker is stirred for 15 minutes at 300 RPM, after which it is dried at 120 °C in air for 24 hours. After drying, the material is crushed in a mortar and pestle. To carburize the sample, 1 g of crushed and dried material is added to a crucible. The sample is heated at a ramp rate of 5 °C/min to a hold temperature of 840 °C for 2 hr under 100 sccm of H2 gas. After carburization, the sample is cooled under 30 sccm of N2 gas until the tube furnace reads below 30 °C. The sample is passivated under 30 sccm of 1% O2/N2 gas for 2 hours. | 840 | 5 | H2 | 1 | 2 | 100
In the first beaker, 1 g of ammonium heptamolybdate tetrahydrate is dissolved in 5.5 mL of DI water. In the second beaker, 1 g of sucrose is dissolved in 2 mL of DI water. The sucrose solution in the second beaker is poured into the metal precursor solution in the first beaker. This combined solution now in the first beaker is stirred for 15 minutes at 300 RPM, after which it is dried at 120 °C in air for 24 hours. After drying, the material is crushed in a mortar and pestle. To carburize the sample, 1 g of crushed and dried material is added to a crucible. The sample is heated at a ramp rate of 5 °C/min to a hold temperature of 840 °C for 5 hr under 30 sccm of H2 gas. After carburization, the sample is cooled under 30 sccm of N2 gas until the tube furnace reads below 30 °C. The sample is passivated under 30 sccm of 1% O2/N2 gas for 2 hours. | 840 | 5 | H2 | 1 | 5 | 30
In the first beaker, 1 g of ammonium heptamolybdate tetrahydrate is dissolved in 5.5 mL of DI water. In the second beaker, 1 g of sucrose is dissolved in 2 mL of DI water. The sucrose solution in the second beaker is poured into the metal precursor solution in the first beaker. This combined solution now in the first beaker is stirred for 15 minutes at 300 RPM, after which it is dried at 120 °C in air for 24 hours. After drying, the material is crushed in a mortar and pestle. To carburize the sample, 1 g of crushed and dried material is added to a crucible. The sample is heated at a ramp rate of 5 °C/min to a hold temperature of 840 °C for 5 hr under 60 sccm of H2 gas. After carburization, the sample is cooled under 30 sccm of N2 gas until the tube furnace reads below 30 °C. The sample is passivated under 30 sccm of 1% O2/N2 gas for 2 hours. | 840 | 5 | H2 | 1 | 5 | 60
In the first beaker, 1 g of ammonium heptamolybdate tetrahydrate is dissolved in 5.5 mL of DI water. In the second beaker, 1 g of sucrose is dissolved in 2 mL of DI water. The sucrose solution in the second beaker is poured into the metal precursor solution in the first beaker. This combined solution now in the first beaker is stirred for 15 minutes at 300 RPM, after which it is dried at 120 °C in air for 24 hours. After drying, the material is crushed in a mortar and pestle. To carburize the sample, 1 g of crushed and dried material is added to a crucible. The sample is heated at a ramp rate of 5 °C/min to a hold temperature of 840 °C for 5 hr under 100 sccm of H2 gas. After carburization, the sample is cooled under 30 sccm of N2 gas until the tube furnace reads below 30 °C. The sample is passivated under 30 sccm of 1% O2/N2 gas for 2 hours. | 840 | 5 | H2 | 1 | 5 | 100
In the first beaker, 1 g of ammonium heptamolybdate tetrahydrate is dissolved in 5.5 mL of DI water. In the second beaker, 1 g of sucrose is dissolved in 2 mL of DI water. The sucrose solution in the second beaker is poured into the metal precursor solution in the first beaker. This combined solution now in the first beaker is stirred for 15 minutes at 300 RPM, after which it is dried at 120 °C in air for 24 hours. After drying, the material is crushed in a mortar and pestle. To carburize the sample, 1 g of crushed and dried material is added to a crucible. The sample is heated at a ramp rate of 5 °C/min to a hold temperature of 840 °C for 10 hr under 30 sccm of H2 gas. After carburization, the sample is cooled under 30 sccm of N2 gas until the tube furnace reads below 30 °C. The sample is passivated under 30 sccm of 1% O2/N2 gas for 2 hours. | 840 | 5 | H2 | 1 | 10 | 30
In the first beaker, 1 g of ammonium heptamolybdate tetrahydrate is dissolved in 5.5 mL of DI water. In the second beaker, 1 g of sucrose is dissolved in 2 mL of DI water. The sucrose solution in the second beaker is poured into the metal precursor solution in the first beaker. This combined solution now in the first beaker is stirred for 15 minutes at 300 RPM, after which it is dried at 120 °C in air for 24 hours. After drying, the material is crushed in a mortar and pestle. To carburize the sample, 1 g of crushed and dried material is added to a crucible. The sample is heated at a ramp rate of 5 °C/min to a hold temperature of 840 °C for 10 hr under 60 sccm of H2 gas. After carburization, the sample is cooled under 30 sccm of N2 gas until the tube furnace reads below 30 °C. The sample is passivated under 30 sccm of 1% O2/N2 gas for 2 hours. | 840 | 5 | H2 | 1 | 10 | 60
In the first beaker, 1 g of ammonium heptamolybdate tetrahydrate is dissolved in 5.5 mL of DI water. In the second beaker, 1 g of sucrose is dissolved in 2 mL of DI water. The sucrose solution in the second beaker is poured into the metal precursor solution in the first beaker. This combined solution now in the first beaker is stirred for 15 minutes at 300 RPM, after which it is dried at 120 °C in air for 24 hours. After drying, the material is crushed in a mortar and pestle. To carburize the sample, 1 g of crushed and dried material is added to a crucible. The sample is heated at a ramp rate of 5 °C/min to a hold temperature of 840 °C for 10 hr under 100 sccm of H2 gas. After carburization, the sample is cooled under 30 sccm of N2 gas until the tube furnace reads below 30 °C. The sample is passivated under 30 sccm of 1% O2/N2 gas for 2 hours. | 840 | 5 | H2 | 1 | 10 | 100
In the first beaker, 1 g of ammonium heptamolybdate tetrahydrate is dissolved in 6 mL of DI water. In the second beaker, 0.5 g of sucrose is dissolved in 1.5 mL of DI water. The sucrose solution in the second beaker is poured into the metal precursor solution in the first beaker. This combined solution now in the first beaker is stirred for 15 minutes at 300 RPM, after which it is dried at 120 °C in air for 24 hours. After drying, the material is crushed in a mortar and pestle. To carburize the sample, 1 g of crushed and dried material is added to a crucible. The sample is heated at a ramp rate of 5 °C/min to a hold temperature of 840 °C for 0.5 hr under 30 sccm of H2 gas. After carburization, the sample is cooled under 30 sccm of N2 gas until the tube furnace reads below 30 °C. The sample is passivated under 30 sccm of 1% O2/N2 gas for 2 hours. | 840 | 5 | H2 | 2 | 0.5 | 30
In the first beaker, 1 g of ammonium heptamolybdate tetrahydrate is dissolved in 6 mL of DI water. In the second beaker, 0.5 g of sucrose is dissolved in 1.5 mL of DI water. The sucrose solution in the second beaker is poured into the metal precursor solution in the first beaker. This combined solution now in the first beaker is stirred for 15 minutes at 300 RPM, after which it is dried at 120 °C in air for 24 hours. After drying, the material is crushed in a mortar and pestle. To carburize the sample, 1 g of crushed and dried material is added to a crucible. The sample is heated at a ramp rate of 5 °C/min to a hold temperature of 840 °C for 0.5 hr under 60 sccm of H2 gas. After carburization, the sample is cooled under 30 sccm of N2 gas until the tube furnace reads below 30 °C. The sample is passivated under 30 sccm of 1% O2/N2 gas for 2 hours. | 840 | 5 | H2 | 2 | 0.5 | 60
In the first beaker, 1 g of ammonium heptamolybdate tetrahydrate is dissolved in 6 mL of DI water. In the second beaker, 0.5 g of sucrose is dissolved in 1.5 mL of DI water. The sucrose solution in the second beaker is poured into the metal precursor solution in the first beaker. This combined solution now in the first beaker is stirred for 15 minutes at 300 RPM, after which it is dried at 120 °C in air for 24 hours. After drying, the material is crushed in a mortar and pestle. To carburize the sample, 1 g of crushed and dried material is added to a crucible. The sample is heated at a ramp rate of 5 °C/min to a hold temperature of 840 °C for 0.5 hr under 100 sccm of H2 gas. After carburization, the sample is cooled under 30 sccm of N2 gas until the tube furnace reads below 30 °C. The sample is passivated under 30 sccm of 1% O2/N2 gas for 2 hours. | 840 | 5 | H2 | 2 | 0.5 | 100
In the first beaker, 1 g of ammonium heptamolybdate tetrahydrate is dissolved in 6 mL of DI water. In the second beaker, 0.5 g of sucrose is dissolved in 1.5 mL of DI water. The sucrose solution in the second beaker is poured into the metal precursor solution in the first beaker. This combined solution now in the first beaker is stirred for 15 minutes at 300 RPM, after which it is dried at 120 °C in air for 24 hours. After drying, the material is crushed in a mortar and pestle. To carburize the sample, 1 g of crushed and dried material is added to a crucible. The sample is heated at a ramp rate of 5 °C/min to a hold temperature of 840 °C for 2 hr under 30 sccm of H2 gas. After carburization, the sample is cooled under 30 sccm of N2 gas until the tube furnace reads below 30 °C. The sample is passivated under 30 sccm of 1% O2/N2 gas for 2 hours. | 840 | 5 | H2 | 2 | 2 | 30
In the first beaker, 1 g of ammonium heptamolybdate tetrahydrate is dissolved in 6 mL of DI water. In the second beaker, 0.5 g of sucrose is dissolved in 1.5 mL of DI water. The sucrose solution in the second beaker is poured into the metal precursor solution in the first beaker. This combined solution now in the first beaker is stirred for 15 minutes at 300 RPM, after which it is dried at 120 °C in air for 24 hours. After drying, the material is crushed in a mortar and pestle. To carburize the sample, 1 g of crushed and dried material is added to a crucible. The sample is heated at a ramp rate of 5 °C/min to a hold temperature of 840 °C for 2 hr under 60 sccm of H2 gas. After carburization, the sample is cooled under 30 sccm of N2 gas until the tube furnace reads below 30 °C. The sample is passivated under 30 sccm of 1% O2/N2 gas for 2 hours. | 840 | 5 | H2 | 2 | 2 | 60
In the first beaker, 1 g of ammonium heptamolybdate tetrahydrate is dissolved in 6 mL of DI water. In the second beaker, 0.5 g of sucrose is dissolved in 1.5 mL of DI water. The sucrose solution in the second beaker is poured into the metal precursor solution in the first beaker. This combined solution now in the first beaker is stirred for 15 minutes at 300 RPM, after which it is dried at 120 °C in air for 24 hours. After drying, the material is crushed in a mortar and pestle. To carburize the sample, 1 g of crushed and dried material is added to a crucible. The sample is heated at a ramp rate of 5 °C/min to a hold temperature of 840 °C for 2 hr under 100 sccm of H2 gas. After carburization, the sample is cooled under 30 sccm of N2 gas until the tube furnace reads below 30 °C. The sample is passivated under 30 sccm of 1% O2/N2 gas for 2 hours. | 840 | 5 | H2 | 2 | 2 | 100
In the first beaker, 1 g of ammonium heptamolybdate tetrahydrate is dissolved in 6 mL of DI water. In the second beaker, 0.5 g of sucrose is dissolved in 1.5 mL of DI water. The sucrose solution in the second beaker is poured into the metal precursor solution in the first beaker. This combined solution now in the first beaker is stirred for 15 minutes at 300 RPM, after which it is dried at 120 °C in air for 24 hours. After drying, the material is crushed in a mortar and pestle. To carburize the sample, 1 g of crushed and dried material is added to a crucible. The sample is heated at a ramp rate of 5 °C/min to a hold temperature of 840 °C for 5 hr under 30 sccm of H2 gas. After carburization, the sample is cooled under 30 sccm of N2 gas until the tube furnace reads below 30 °C. The sample is passivated under 30 sccm of 1% O2/N2 gas for 2 hours. | 840 | 5 | H2 | 2 | 5 | 30
In the first beaker, 1 g of ammonium heptamolybdate tetrahydrate is dissolved in 6 mL of DI water. In the second beaker, 0.5 g of sucrose is dissolved in 1.5 mL of DI water. The sucrose solution in the second beaker is poured into the metal precursor solution in the first beaker. This combined solution now in the first beaker is stirred for 15 minutes at 300 RPM, after which it is dried at 120 °C in air for 24 hours. After drying, the material is crushed in a mortar and pestle. To carburize the sample, 1 g of crushed and dried material is added to a crucible. The sample is heated at a ramp rate of 5 °C/min to a hold temperature of 840 °C for 5 hr under 60 sccm of H2 gas. After carburization, the sample is cooled under 30 sccm of N2 gas until the tube furnace reads below 30 °C. The sample is passivated under 30 sccm of 1% O2/N2 gas for 2 hours. | 840 | 5 | H2 | 2 | 5 | 60
In the first beaker, 1 g of ammonium heptamolybdate tetrahydrate is dissolved in 6 mL of DI water. In the second beaker, 0.5 g of sucrose is dissolved in 1.5 mL of DI water. The sucrose solution in the second beaker is poured into the metal precursor solution in the first beaker. This combined solution now in the first beaker is stirred for 15 minutes at 300 RPM, after which it is dried at 120 °C in air for 24 hours. After drying, the material is crushed in a mortar and pestle. To carburize the sample, 1 g of crushed and dried material is added to a crucible. The sample is heated at a ramp rate of 5 °C/min to a hold temperature of 840 °C for 5 hr under 100 sccm of H2 gas. After carburization, the sample is cooled under 30 sccm of N2 gas until the tube furnace reads below 30 °C. The sample is passivated under 30 sccm of 1% O2/N2 gas for 2 hours. | 840 | 5 | H2 | 2 | 5 | 100
In the first beaker, 1 g of ammonium heptamolybdate tetrahydrate is dissolved in 6 mL of DI water. In the second beaker, 0.5 g of sucrose is dissolved in 1.5 mL of DI water. The sucrose solution in the second beaker is poured into the metal precursor solution in the first beaker. This combined solution now in the first beaker is stirred for 15 minutes at 300 RPM, after which it is dried at 120 °C in air for 24 hours. After drying, the material is crushed in a mortar and pestle. To carburize the sample, 1 g of crushed and dried material is added to a crucible. The sample is heated at a ramp rate of 5 °C/min to a hold temperature of 840 °C for 10 hr under 30 sccm of H2 gas. After carburization, the sample is cooled under 30 sccm of N2 gas until the tube furnace reads below 30 °C. The sample is passivated under 30 sccm of 1% O2/N2 gas for 2 hours. | 840 | 5 | H2 | 2 | 10 | 30
In the first beaker, 1 g of ammonium heptamolybdate tetrahydrate is dissolved in 6 mL of DI water. In the second beaker, 0.5 g of sucrose is dissolved in 1.5 mL of DI water. The sucrose solution in the second beaker is poured into the metal precursor solution in the first beaker. This combined solution now in the first beaker is stirred for 15 minutes at 300 RPM, after which it is dried at 120 °C in air for 24 hours. After drying, the material is crushed in a mortar and pestle. To carburize the sample, 1 g of crushed and dried material is added to a crucible. The sample is heated at a ramp rate of 5 °C/min to a hold temperature of 840 °C for 10 hr under 60 sccm of H2 gas. After carburization, the sample is cooled under 30 sccm of N2 gas until the tube furnace reads below 30 °C. The sample is passivated under 30 sccm of 1% O2/N2 gas for 2 hours. | 840 | 5 | H2 | 2 | 10 | 60
In the first beaker, 1 g of ammonium heptamolybdate tetrahydrate is dissolved in 6 mL of DI water. In the second beaker, 0.5 g of sucrose is dissolved in 1.5 mL of DI water. The sucrose solution in the second beaker is poured into the metal precursor solution in the first beaker. This combined solution now in the first beaker is stirred for 15 minutes at 300 RPM, after which it is dried at 120 °C in air for 24 hours. After drying, the material is crushed in a mortar and pestle. To carburize the sample, 1 g of crushed and dried material is added to a crucible. The sample is heated at a ramp rate of 5 °C/min to a hold temperature of 840 °C for 10 hr under 100 sccm of H2 gas. After carburization, the sample is cooled under 30 sccm of N2 gas until the tube furnace reads below 30 °C. The sample is passivated under 30 sccm of 1% O2/N2 gas for 2 hours. | 840 | 5 | H2 | 2 | 10 | 100
In the first beaker, 1 g of ammonium heptamolybdate tetrahydrate is dissolved in 4 mL of DI water. In the second beaker, 2 g of sucrose is dissolved in 3.5 mL of DI water. The sucrose solution in the second beaker is poured into the metal precursor solution in the first beaker. This combined solution now in the first beaker is stirred for 15 minutes at 300 RPM, after which it is dried at 120 °C in air for 24 hours. After drying, the material is crushed in a mortar and pestle. To carburize the sample, 1 g of crushed and dried material is added to a crucible. The sample is heated at a ramp rate of 5 °C/min to a hold temperature of 840 °C for 0.5 hr under 30 sccm of N2 gas. After carburization, the sample is cooled under 30 sccm of N2 gas until the tube furnace reads below 30 °C. The sample is passivated under 30 sccm of 1% O2/N2 gas for 2 hours. | 840 | 5 | N2 | 0.5 | 0.5 | 30
In the first beaker, 1 g of ammonium heptamolybdate tetrahydrate is dissolved in 4 mL of DI water. In the second beaker, 2 g of sucrose is dissolved in 3.5 mL of DI water. The sucrose solution in the second beaker is poured into the metal precursor solution in the first beaker. This combined solution now in the first beaker is stirred for 15 minutes at 300 RPM, after which it is dried at 120 °C in air for 24 hours. After drying, the material is crushed in a mortar and pestle. To carburize the sample, 1 g of crushed and dried material is added to a crucible. The sample is heated at a ramp rate of 5 °C/min to a hold temperature of 840 °C for 0.5 hr under 60 sccm of N2 gas. After carburization, the sample is cooled under 30 sccm of N2 gas until the tube furnace reads below 30 °C. The sample is passivated under 30 sccm of 1% O2/N2 gas for 2 hours. | 840 | 5 | N2 | 0.5 | 0.5 | 60
In the first beaker, 1 g of ammonium heptamolybdate tetrahydrate is dissolved in 4 mL of DI water. In the second beaker, 2 g of sucrose is dissolved in 3.5 mL of DI water. The sucrose solution in the second beaker is poured into the metal precursor solution in the first beaker. This combined solution now in the first beaker is stirred for 15 minutes at 300 RPM, after which it is dried at 120 °C in air for 24 hours. After drying, the material is crushed in a mortar and pestle. To carburize the sample, 1 g of crushed and dried material is added to a crucible. The sample is heated at a ramp rate of 5 °C/min to a hold temperature of 840 °C for 0.5 hr under 100 sccm of N2 gas. After carburization, the sample is cooled under 30 sccm of N2 gas until the tube furnace reads below 30 °C. The sample is passivated under 30 sccm of 1% O2/N2 gas for 2 hours. | 840 | 5 | N2 | 0.5 | 0.5 | 100
In the first beaker, 1 g of ammonium heptamolybdate tetrahydrate is dissolved in 4 mL of DI water. In the second beaker, 2 g of sucrose is dissolved in 3.5 mL of DI water. The sucrose solution in the second beaker is poured into the metal precursor solution in the first beaker. This combined solution now in the first beaker is stirred for 15 minutes at 300 RPM, after which it is dried at 120 °C in air for 24 hours. After drying, the material is crushed in a mortar and pestle. To carburize the sample, 1 g of crushed and dried material is added to a crucible. The sample is heated at a ramp rate of 5 °C/min to a hold temperature of 840 °C for 2 hr under 30 sccm of N2 gas. After carburization, the sample is cooled under 30 sccm of N2 gas until the tube furnace reads below 30 °C. The sample is passivated under 30 sccm of 1% O2/N2 gas for 2 hours. | 840 | 5 | N2 | 0.5 | 2 | 30
In the first beaker, 1 g of ammonium heptamolybdate tetrahydrate is dissolved in 4 mL of DI water. In the second beaker, 2 g of sucrose is dissolved in 3.5 mL of DI water. The sucrose solution in the second beaker is poured into the metal precursor solution in the first beaker. This combined solution now in the first beaker is stirred for 15 minutes at 300 RPM, after which it is dried at 120 °C in air for 24 hours. After drying, the material is crushed in a mortar and pestle. To carburize the sample, 1 g of crushed and dried material is added to a crucible. The sample is heated at a ramp rate of 5 °C/min to a hold temperature of 840 °C for 2 hr under 60 sccm of N2 gas. After carburization, the sample is cooled under 30 sccm of N2 gas until the tube furnace reads below 30 °C. The sample is passivated under 30 sccm of 1% O2/N2 gas for 2 hours. | 840 | 5 | N2 | 0.5 | 2 | 60
In the first beaker, 1 g of ammonium heptamolybdate tetrahydrate is dissolved in 4 mL of DI water. In the second beaker, 2 g of sucrose is dissolved in 3.5 mL of DI water. The sucrose solution in the second beaker is poured into the metal precursor solution in the first beaker. This combined solution now in the first beaker is stirred for 15 minutes at 300 RPM, after which it is dried at 120 °C in air for 24 hours. After drying, the material is crushed in a mortar and pestle. To carburize the sample, 1 g of crushed and dried material is added to a crucible. The sample is heated at a ramp rate of 5 °C/min to a hold temperature of 840 °C for 2 hr under 100 sccm of N2 gas. After carburization, the sample is cooled under 30 sccm of N2 gas until the tube furnace reads below 30 °C. The sample is passivated under 30 sccm of 1% O2/N2 gas for 2 hours. | 840 | 5 | N2 | 0.5 | 2 | 100
In the first beaker, 1 g of ammonium heptamolybdate tetrahydrate is dissolved in 4 mL of DI water. In the second beaker, 2 g of sucrose is dissolved in 3.5 mL of DI water. The sucrose solution in the second beaker is poured into the metal precursor solution in the first beaker. This combined solution now in the first beaker is stirred for 15 minutes at 300 RPM, after which it is dried at 120 °C in air for 24 hours. After drying, the material is crushed in a mortar and pestle. To carburize the sample, 1 g of crushed and dried material is added to a crucible. The sample is heated at a ramp rate of 5 °C/min to a hold temperature of 840 °C for 5 hr under 30 sccm of N2 gas. After carburization, the sample is cooled under 30 sccm of N2 gas until the tube furnace reads below 30 °C. The sample is passivated under 30 sccm of 1% O2/N2 gas for 2 hours. | 840 | 5 | N2 | 0.5 | 5 | 30
In the first beaker, 1 g of ammonium heptamolybdate tetrahydrate is dissolved in 4 mL of DI water. In the second beaker, 2 g of sucrose is dissolved in 3.5 mL of DI water. The sucrose solution in the second beaker is poured into the metal precursor solution in the first beaker. This combined solution now in the first beaker is stirred for 15 minutes at 300 RPM, after which it is dried at 120 °C in air for 24 hours. After drying, the material is crushed in a mortar and pestle. To carburize the sample, 1 g of crushed and dried material is added to a crucible. The sample is heated at a ramp rate of 5 °C/min to a hold temperature of 840 °C for 5 hr under 60 sccm of N2 gas. After carburization, the sample is cooled under 30 sccm of N2 gas until the tube furnace reads below 30 °C. The sample is passivated under 30 sccm of 1% O2/N2 gas for 2 hours. | 840 | 5 | N2 | 0.5 | 5 | 60
In the first beaker, 1 g of ammonium heptamolybdate tetrahydrate is dissolved in 4 mL of DI water. In the second beaker, 2 g of sucrose is dissolved in 3.5 mL of DI water. The sucrose solution in the second beaker is poured into the metal precursor solution in the first beaker. This combined solution now in the first beaker is stirred for 15 minutes at 300 RPM, after which it is dried at 120 °C in air for 24 hours. After drying, the material is crushed in a mortar and pestle. To carburize the sample, 1 g of crushed and dried material is added to a crucible. The sample is heated at a ramp rate of 5 °C/min to a hold temperature of 840 °C for 5 hr under 100 sccm of N2 gas. After carburization, the sample is cooled under 30 sccm of N2 gas until the tube furnace reads below 30 °C. The sample is passivated under 30 sccm of 1% O2/N2 gas for 2 hours. | 840 | 5 | N2 | 0.5 | 5 | 100
In the first beaker, 1 g of ammonium heptamolybdate tetrahydrate is dissolved in 4 mL of DI water. In the second beaker, 2 g of sucrose is dissolved in 3.5 mL of DI water. The sucrose solution in the second beaker is poured into the metal precursor solution in the first beaker. This combined solution now in the first beaker is stirred for 15 minutes at 300 RPM, after which it is dried at 120 °C in air for 24 hours. After drying, the material is crushed in a mortar and pestle. To carburize the sample, 1 g of crushed and dried material is added to a crucible. The sample is heated at a ramp rate of 5 °C/min to a hold temperature of 840 °C for 10 hr under 30 sccm of N2 gas. After carburization, the sample is cooled under 30 sccm of N2 gas until the tube furnace reads below 30 °C. The sample is passivated under 30 sccm of 1% O2/N2 gas for 2 hours. | 840 | 5 | N2 | 0.5 | 10 | 30
In the first beaker, 1 g of ammonium heptamolybdate tetrahydrate is dissolved in 4 mL of DI water. In the second beaker, 2 g of sucrose is dissolved in 3.5 mL of DI water. The sucrose solution in the second beaker is poured into the metal precursor solution in the first beaker. This combined solution now in the first beaker is stirred for 15 minutes at 300 RPM, after which it is dried at 120 °C in air for 24 hours. After drying, the material is crushed in a mortar and pestle. To carburize the sample, 1 g of crushed and dried material is added to a crucible. The sample is heated at a ramp rate of 5 °C/min to a hold temperature of 840 °C for 10 hr under 60 sccm of N2 gas. After carburization, the sample is cooled under 30 sccm of N2 gas until the tube furnace reads below 30 °C. The sample is passivated under 30 sccm of 1% O2/N2 gas for 2 hours. | 840 | 5 | N2 | 0.5 | 10 | 60
In the first beaker, 1 g of ammonium heptamolybdate tetrahydrate is dissolved in 4 mL of DI water. In the second beaker, 2 g of sucrose is dissolved in 3.5 mL of DI water. The sucrose solution in the second beaker is poured into the metal precursor solution in the first beaker. This combined solution now in the first beaker is stirred for 15 minutes at 300 RPM, after which it is dried at 120 °C in air for 24 hours. After drying, the material is crushed in a mortar and pestle. To carburize the sample, 1 g of crushed and dried material is added to a crucible. The sample is heated at a ramp rate of 5 °C/min to a hold temperature of 840 °C for 10 hr under 100 sccm of N2 gas. After carburization, the sample is cooled under 30 sccm of N2 gas until the tube furnace reads below 30 °C. The sample is passivated under 30 sccm of 1% O2/N2 gas for 2 hours. | 840 | 5 | N2 | 0.5 | 10 | 100
In the first beaker, 1 g of ammonium heptamolybdate tetrahydrate is dissolved in 5.5 mL of DI water. In the second beaker, 1 g of sucrose is dissolved in 2 mL of DI water. The sucrose solution in the second beaker is poured into the metal precursor solution in the first beaker. This combined solution now in the first beaker is stirred for 15 minutes at 300 RPM, after which it is dried at 120 °C in air for 24 hours. After drying, the material is crushed in a mortar and pestle. To carburize the sample, 1 g of crushed and dried material is added to a crucible. The sample is heated at a ramp rate of 5 °C/min to a hold temperature of 840 °C for 0.5 hr under 30 sccm of N2 gas. After carburization, the sample is cooled under 30 sccm of N2 gas until the tube furnace reads below 30 °C. The sample is passivated under 30 sccm of 1% O2/N2 gas for 2 hours. | 840 | 5 | N2 | 1 | 0.5 | 30
In the first beaker, 1 g of ammonium heptamolybdate tetrahydrate is dissolved in 5.5 mL of DI water. In the second beaker, 1 g of sucrose is dissolved in 2 mL of DI water. The sucrose solution in the second beaker is poured into the metal precursor solution in the first beaker. This combined solution now in the first beaker is stirred for 15 minutes at 300 RPM, after which it is dried at 120 °C in air for 24 hours. After drying, the material is crushed in a mortar and pestle. To carburize the sample, 1 g of crushed and dried material is added to a crucible. The sample is heated at a ramp rate of 5 °C/min to a hold temperature of 840 °C for 0.5 hr under 60 sccm of N2 gas. After carburization, the sample is cooled under 30 sccm of N2 gas until the tube furnace reads below 30 °C. The sample is passivated under 30 sccm of 1% O2/N2 gas for 2 hours. | 840 | 5 | N2 | 1 | 0.5 | 60
In the first beaker, 1 g of ammonium heptamolybdate tetrahydrate is dissolved in 5.5 mL of DI water. In the second beaker, 1 g of sucrose is dissolved in 2 mL of DI water. The sucrose solution in the second beaker is poured into the metal precursor solution in the first beaker. This combined solution now in the first beaker is stirred for 15 minutes at 300 RPM, after which it is dried at 120 °C in air for 24 hours. After drying, the material is crushed in a mortar and pestle. To carburize the sample, 1 g of crushed and dried material is added to a crucible. The sample is heated at a ramp rate of 5 °C/min to a hold temperature of 840 °C for 0.5 hr under 100 sccm of N2 gas. After carburization, the sample is cooled under 30 sccm of N2 gas until the tube furnace reads below 30 °C. The sample is passivated under 30 sccm of 1% O2/N2 gas for 2 hours. | 840 | 5 | N2 | 1 | 0.5 | 100
In the first beaker, 1 g of ammonium heptamolybdate tetrahydrate is dissolved in 5.5 mL of DI water. In the second beaker, 1 g of sucrose is dissolved in 2 mL of DI water. The sucrose solution in the second beaker is poured into the metal precursor solution in the first beaker. This combined solution now in the first beaker is stirred for 15 minutes at 300 RPM, after which it is dried at 120 °C in air for 24 hours. After drying, the material is crushed in a mortar and pestle. To carburize the sample, 1 g of crushed and dried material is added to a crucible. The sample is heated at a ramp rate of 5 °C/min to a hold temperature of 840 °C for 2 hr under 30 sccm of N2 gas. After carburization, the sample is cooled under 30 sccm of N2 gas until the tube furnace reads below 30 °C. The sample is passivated under 30 sccm of 1% O2/N2 gas for 2 hours. | 840 | 5 | N2 | 1 | 2 | 30
In the first beaker, 1 g of ammonium heptamolybdate tetrahydrate is dissolved in 5.5 mL of DI water. In the second beaker, 1 g of sucrose is dissolved in 2 mL of DI water. The sucrose solution in the second beaker is poured into the metal precursor solution in the first beaker. This combined solution now in the first beaker is stirred for 15 minutes at 300 RPM, after which it is dried at 120 °C in air for 24 hours. After drying, the material is crushed in a mortar and pestle. To carburize the sample, 1 g of crushed and dried material is added to a crucible. The sample is heated at a ramp rate of 5 °C/min to a hold temperature of 840 °C for 2 hr under 60 sccm of N2 gas. After carburization, the sample is cooled under 30 sccm of N2 gas until the tube furnace reads below 30 °C. The sample is passivated under 30 sccm of 1% O2/N2 gas for 2 hours. | 840 | 5 | N2 | 1 | 2 | 60
In the first beaker, 1 g of ammonium heptamolybdate tetrahydrate is dissolved in 5.5 mL of DI water. In the second beaker, 1 g of sucrose is dissolved in 2 mL of DI water. The sucrose solution in the second beaker is poured into the metal precursor solution in the first beaker. This combined solution now in the first beaker is stirred for 15 minutes at 300 RPM, after which it is dried at 120 °C in air for 24 hours. After drying, the material is crushed in a mortar and pestle. To carburize the sample, 1 g of crushed and dried material is added to a crucible. The sample is heated at a ramp rate of 5 °C/min to a hold temperature of 840 °C for 2 hr under 100 sccm of N2 gas. After carburization, the sample is cooled under 30 sccm of N2 gas until the tube furnace reads below 30 °C. The sample is passivated under 30 sccm of 1% O2/N2 gas for 2 hours. | 840 | 5 | N2 | 1 | 2 | 100
In the first beaker, 1 g of ammonium heptamolybdate tetrahydrate is dissolved in 5.5 mL of DI water. In the second beaker, 1 g of sucrose is dissolved in 2 mL of DI water. The sucrose solution in the second beaker is poured into the metal precursor solution in the first beaker. This combined solution now in the first beaker is stirred for 15 minutes at 300 RPM, after which it is dried at 120 °C in air for 24 hours. After drying, the material is crushed in a mortar and pestle. To carburize the sample, 1 g of crushed and dried material is added to a crucible. The sample is heated at a ramp rate of 5 °C/min to a hold temperature of 840 °C for 5 hr under 30 sccm of N2 gas. After carburization, the sample is cooled under 30 sccm of N2 gas until the tube furnace reads below 30 °C. The sample is passivated under 30 sccm of 1% O2/N2 gas for 2 hours. | 840 | 5 | N2 | 1 | 5 | 30
In the first beaker, 1 g of ammonium heptamolybdate tetrahydrate is dissolved in 5.5 mL of DI water. In the second beaker, 1 g of sucrose is dissolved in 2 mL of DI water. The sucrose solution in the second beaker is poured into the metal precursor solution in the first beaker. This combined solution now in the first beaker is stirred for 15 minutes at 300 RPM, after which it is dried at 120 °C in air for 24 hours. After drying, the material is crushed in a mortar and pestle. To carburize the sample, 1 g of crushed and dried material is added to a crucible. The sample is heated at a ramp rate of 5 °C/min to a hold temperature of 840 °C for 5 hr under 60 sccm of N2 gas. After carburization, the sample is cooled under 30 sccm of N2 gas until the tube furnace reads below 30 °C. The sample is passivated under 30 sccm of 1% O2/N2 gas for 2 hours. | 840 | 5 | N2 | 1 | 5 | 60
In the first beaker, 1 g of ammonium heptamolybdate tetrahydrate is dissolved in 5.5 mL of DI water. In the second beaker, 1 g of sucrose is dissolved in 2 mL of DI water. The sucrose solution in the second beaker is poured into the metal precursor solution in the first beaker. This combined solution now in the first beaker is stirred for 15 minutes at 300 RPM, after which it is dried at 120 °C in air for 24 hours. After drying, the material is crushed in a mortar and pestle. To carburize the sample, 1 g of crushed and dried material is added to a crucible. The sample is heated at a ramp rate of 5 °C/min to a hold temperature of 840 °C for 5 hr under 100 sccm of N2 gas. After carburization, the sample is cooled under 30 sccm of N2 gas until the tube furnace reads below 30 °C. The sample is passivated under 30 sccm of 1% O2/N2 gas for 2 hours. | 840 | 5 | N2 | 1 | 5 | 100
In the first beaker, 1 g of ammonium heptamolybdate tetrahydrate is dissolved in 5.5 mL of DI water. In the second beaker, 1 g of sucrose is dissolved in 2 mL of DI water. The sucrose solution in the second beaker is poured into the metal precursor solution in the first beaker. This combined solution now in the first beaker is stirred for 15 minutes at 300 RPM, after which it is dried at 120 °C in air for 24 hours. After drying, the material is crushed in a mortar and pestle. To carburize the sample, 1 g of crushed and dried material is added to a crucible. The sample is heated at a ramp rate of 5 °C/min to a hold temperature of 840 °C for 10 hr under 30 sccm of N2 gas. After carburization, the sample is cooled under 30 sccm of N2 gas until the tube furnace reads below 30 °C. The sample is passivated under 30 sccm of 1% O2/N2 gas for 2 hours. | 840 | 5 | N2 | 1 | 10 | 30
In the first beaker, 1 g of ammonium heptamolybdate tetrahydrate is dissolved in 5.5 mL of DI water. In the second beaker, 1 g of sucrose is dissolved in 2 mL of DI water. The sucrose solution in the second beaker is poured into the metal precursor solution in the first beaker. This combined solution now in the first beaker is stirred for 15 minutes at 300 RPM, after which it is dried at 120 °C in air for 24 hours. After drying, the material is crushed in a mortar and pestle. To carburize the sample, 1 g of crushed and dried material is added to a crucible. The sample is heated at a ramp rate of 5 °C/min to a hold temperature of 840 °C for 10 hr under 60 sccm of N2 gas. After carburization, the sample is cooled under 30 sccm of N2 gas until the tube furnace reads below 30 °C. The sample is passivated under 30 sccm of 1% O2/N2 gas for 2 hours. | 840 | 5 | N2 | 1 | 10 | 60
In the first beaker, 1 g of ammonium heptamolybdate tetrahydrate is dissolved in 5.5 mL of DI water. In the second beaker, 1 g of sucrose is dissolved in 2 mL of DI water. The sucrose solution in the second beaker is poured into the metal precursor solution in the first beaker. This combined solution now in the first beaker is stirred for 15 minutes at 300 RPM, after which it is dried at 120 °C in air for 24 hours. After drying, the material is crushed in a mortar and pestle. To carburize the sample, 1 g of crushed and dried material is added to a crucible. The sample is heated at a ramp rate of 5 °C/min to a hold temperature of 840 °C for 10 hr under 100 sccm of N2 gas. After carburization, the sample is cooled under 30 sccm of N2 gas until the tube furnace reads below 30 °C. The sample is passivated under 30 sccm of 1% O2/N2 gas for 2 hours. | 840 | 5 | N2 | 1 | 10 | 100
In the first beaker, 1 g of ammonium heptamolybdate tetrahydrate is dissolved in 6 mL of DI water. In the second beaker, 0.5 g of sucrose is dissolved in 1.5 mL of DI water. The sucrose solution in the second beaker is poured into the metal precursor solution in the first beaker. This combined solution now in the first beaker is stirred for 15 minutes at 300 RPM, after which it is dried at 120 °C in air for 24 hours. After drying, the material is crushed in a mortar and pestle. To carburize the sample, 1 g of crushed and dried material is added to a crucible. The sample is heated at a ramp rate of 5 °C/min to a hold temperature of 840 °C for 0.5 hr under 30 sccm of N2 gas. After carburization, the sample is cooled under 30 sccm of N2 gas until the tube furnace reads below 30 °C. The sample is passivated under 30 sccm of 1% O2/N2 gas for 2 hours. | 840 | 5 | N2 | 2 | 0.5 | 30
In the first beaker, 1 g of ammonium heptamolybdate tetrahydrate is dissolved in 6 mL of DI water. In the second beaker, 0.5 g of sucrose is dissolved in 1.5 mL of DI water. The sucrose solution in the second beaker is poured into the metal precursor solution in the first beaker. This combined solution now in the first beaker is stirred for 15 minutes at 300 RPM, after which it is dried at 120 °C in air for 24 hours. After drying, the material is crushed in a mortar and pestle. To carburize the sample, 1 g of crushed and dried material is added to a crucible. The sample is heated at a ramp rate of 5 °C/min to a hold temperature of 840 °C for 0.5 hr under 60 sccm of N2 gas. After carburization, the sample is cooled under 30 sccm of N2 gas until the tube furnace reads below 30 °C. The sample is passivated under 30 sccm of 1% O2/N2 gas for 2 hours. | 840 | 5 | N2 | 2 | 0.5 | 60
In the first beaker, 1 g of ammonium heptamolybdate tetrahydrate is dissolved in 6 mL of DI water. In the second beaker, 0.5 g of sucrose is dissolved in 1.5 mL of DI water. The sucrose solution in the second beaker is poured into the metal precursor solution in the first beaker. This combined solution now in the first beaker is stirred for 15 minutes at 300 RPM, after which it is dried at 120 °C in air for 24 hours. After drying, the material is crushed in a mortar and pestle. To carburize the sample, 1 g of crushed and dried material is added to a crucible. The sample is heated at a ramp rate of 5 °C/min to a hold temperature of 840 °C for 0.5 hr under 100 sccm of N2 gas. After carburization, the sample is cooled under 30 sccm of N2 gas until the tube furnace reads below 30 °C. The sample is passivated under 30 sccm of 1% O2/N2 gas for 2 hours. | 840 | 5 | N2 | 2 | 0.5 | 100
In the first beaker, 1 g of ammonium heptamolybdate tetrahydrate is dissolved in 6 mL of DI water. In the second beaker, 0.5 g of sucrose is dissolved in 1.5 mL of DI water. The sucrose solution in the second beaker is poured into the metal precursor solution in the first beaker. This combined solution now in the first beaker is stirred for 15 minutes at 300 RPM, after which it is dried at 120 °C in air for 24 hours. After drying, the material is crushed in a mortar and pestle. To carburize the sample, 1 g of crushed and dried material is added to a crucible. The sample is heated at a ramp rate of 5 °C/min to a hold temperature of 840 °C for 2 hr under 30 sccm of N2 gas. After carburization, the sample is cooled under 30 sccm of N2 gas until the tube furnace reads below 30 °C. The sample is passivated under 30 sccm of 1% O2/N2 gas for 2 hours. | 840 | 5 | N2 | 2 | 2 | 30
In the first beaker, 1 g of ammonium heptamolybdate tetrahydrate is dissolved in 6 mL of DI water. In the second beaker, 0.5 g of sucrose is dissolved in 1.5 mL of DI water. The sucrose solution in the second beaker is poured into the metal precursor solution in the first beaker. This combined solution now in the first beaker is stirred for 15 minutes at 300 RPM, after which it is dried at 120 °C in air for 24 hours. After drying, the material is crushed in a mortar and pestle. To carburize the sample, 1 g of crushed and dried material is added to a crucible. The sample is heated at a ramp rate of 5 °C/min to a hold temperature of 840 °C for 2 hr under 60 sccm of N2 gas. After carburization, the sample is cooled under 30 sccm of N2 gas until the tube furnace reads below 30 °C. The sample is passivated under 30 sccm of 1% O2/N2 gas for 2 hours. | 840 | 5 | N2 | 2 | 2 | 60
In the first beaker, 1 g of ammonium heptamolybdate tetrahydrate is dissolved in 6 mL of DI water. In the second beaker, 0.5 g of sucrose is dissolved in 1.5 mL of DI water. The sucrose solution in the second beaker is poured into the metal precursor solution in the first beaker. This combined solution now in the first beaker is stirred for 15 minutes at 300 RPM, after which it is dried at 120 °C in air for 24 hours. After drying, the material is crushed in a mortar and pestle. To carburize the sample, 1 g of crushed and dried material is added to a crucible. The sample is heated at a ramp rate of 5 °C/min to a hold temperature of 840 °C for 2 hr under 100 sccm of N2 gas. After carburization, the sample is cooled under 30 sccm of N2 gas until the tube furnace reads below 30 °C. The sample is passivated under 30 sccm of 1% O2/N2 gas for 2 hours. | 840 | 5 | N2 | 2 | 2 | 100
In the first beaker, 1 g of ammonium heptamolybdate tetrahydrate is dissolved in 6 mL of DI water. In the second beaker, 0.5 g of sucrose is dissolved in 1.5 mL of DI water. The sucrose solution in the second beaker is poured into the metal precursor solution in the first beaker. This combined solution now in the first beaker is stirred for 15 minutes at 300 RPM, after which it is dried at 120 °C in air for 24 hours. After drying, the material is crushed in a mortar and pestle. To carburize the sample, 1 g of crushed and dried material is added to a crucible. The sample is heated at a ramp rate of 5 °C/min to a hold temperature of 840 °C for 5 hr under 30 sccm of N2 gas. After carburization, the sample is cooled under 30 sccm of N2 gas until the tube furnace reads below 30 °C. The sample is passivated under 30 sccm of 1% O2/N2 gas for 2 hours. | 840 | 5 | N2 | 2 | 5 | 30
In the first beaker, 1 g of ammonium heptamolybdate tetrahydrate is dissolved in 6 mL of DI water. In the second beaker, 0.5 g of sucrose is dissolved in 1.5 mL of DI water. The sucrose solution in the second beaker is poured into the metal precursor solution in the first beaker. This combined solution now in the first beaker is stirred for 15 minutes at 300 RPM, after which it is dried at 120 °C in air for 24 hours. After drying, the material is crushed in a mortar and pestle. To carburize the sample, 1 g of crushed and dried material is added to a crucible. The sample is heated at a ramp rate of 5 °C/min to a hold temperature of 840 °C for 5 hr under 60 sccm of N2 gas. After carburization, the sample is cooled under 30 sccm of N2 gas until the tube furnace reads below 30 °C. The sample is passivated under 30 sccm of 1% O2/N2 gas for 2 hours. | 840 | 5 | N2 | 2 | 5 | 60
In the first beaker, 1 g of ammonium heptamolybdate tetrahydrate is dissolved in 6 mL of DI water. In the second beaker, 0.5 g of sucrose is dissolved in 1.5 mL of DI water. The sucrose solution in the second beaker is poured into the metal precursor solution in the first beaker. This combined solution now in the first beaker is stirred for 15 minutes at 300 RPM, after which it is dried at 120 °C in air for 24 hours. After drying, the material is crushed in a mortar and pestle. To carburize the sample, 1 g of crushed and dried material is added to a crucible. The sample is heated at a ramp rate of 5 °C/min to a hold temperature of 840 °C for 5 hr under 100 sccm of N2 gas. After carburization, the sample is cooled under 30 sccm of N2 gas until the tube furnace reads below 30 °C. The sample is passivated under 30 sccm of 1% O2/N2 gas for 2 hours. | 840 | 5 | N2 | 2 | 5 | 100
In the first beaker, 1 g of ammonium heptamolybdate tetrahydrate is dissolved in 6 mL of DI water. In the second beaker, 0.5 g of sucrose is dissolved in 1.5 mL of DI water. The sucrose solution in the second beaker is poured into the metal precursor solution in the first beaker. This combined solution now in the first beaker is stirred for 15 minutes at 300 RPM, after which it is dried at 120 °C in air for 24 hours. After drying, the material is crushed in a mortar and pestle. To carburize the sample, 1 g of crushed and dried material is added to a crucible. The sample is heated at a ramp rate of 5 °C/min to a hold temperature of 840 °C for 10 hr under 30 sccm of N2 gas. After carburization, the sample is cooled under 30 sccm of N2 gas until the tube furnace reads below 30 °C. The sample is passivated under 30 sccm of 1% O2/N2 gas for 2 hours. | 840 | 5 | N2 | 2 | 10 | 30
In the first beaker, 1 g of ammonium heptamolybdate tetrahydrate is dissolved in 6 mL of DI water. In the second beaker, 0.5 g of sucrose is dissolved in 1.5 mL of DI water. The sucrose solution in the second beaker is poured into the metal precursor solution in the first beaker. This combined solution now in the first beaker is stirred for 15 minutes at 300 RPM, after which it is dried at 120 °C in air for 24 hours. After drying, the material is crushed in a mortar and pestle. To carburize the sample, 1 g of crushed and dried material is added to a crucible. The sample is heated at a ramp rate of 5 °C/min to a hold temperature of 840 °C for 10 hr under 60 sccm of N2 gas. After carburization, the sample is cooled under 30 sccm of N2 gas until the tube furnace reads below 30 °C. The sample is passivated under 30 sccm of 1% O2/N2 gas for 2 hours. | 840 | 5 | N2 | 2 | 10 | 60
In the first beaker, 1 g of ammonium heptamolybdate tetrahydrate is dissolved in 6 mL of DI water. In the second beaker, 0.5 g of sucrose is dissolved in 1.5 mL of DI water. The sucrose solution in the second beaker is poured into the metal precursor solution in the first beaker. This combined solution now in the first beaker is stirred for 15 minutes at 300 RPM, after which it is dried at 120 °C in air for 24 hours. After drying, the material is crushed in a mortar and pestle. To carburize the sample, 1 g of crushed and dried material is added to a crucible. The sample is heated at a ramp rate of 5 °C/min to a hold temperature of 840 °C for 10 hr under 100 sccm of N2 gas. After carburization, the sample is cooled under 30 sccm of N2 gas until the tube furnace reads below 30 °C. The sample is passivated under 30 sccm of 1% O2/N2 gas for 2 hours. | 840 | 5 | N2 | 2 | 10 | 100
In the first beaker, 1 g of ammonium heptamolybdate tetrahydrate is dissolved in 4 mL of DI water. In the second beaker, 2 g of sucrose is dissolved in 3.5 mL of DI water. The sucrose solution in the second beaker is poured into the metal precursor solution in the first beaker. This combined solution now in the first beaker is stirred for 15 minutes at 300 RPM, after which it is dried at 120 °C in air for 24 hours. After drying, the material is crushed in a mortar and pestle. To carburize the sample, 1 g of crushed and dried material is added to a crucible. The sample is heated at a ramp rate of 10 °C/min to a hold temperature of 840 °C for 0.5 hr under 30 sccm of H2 gas. After carburization, the sample is cooled under 30 sccm of N2 gas until the tube furnace reads below 30 °C. The sample is passivated under 30 sccm of 1% O2/N2 gas for 2 hours. | 840 | 10 | H2 | 0.5 | 0.5 | 30
In the first beaker, 1 g of ammonium heptamolybdate tetrahydrate is dissolved in 4 mL of DI water. In the second beaker, 2 g of sucrose is dissolved in 3.5 mL of DI water. The sucrose solution in the second beaker is poured into the metal precursor solution in the first beaker. This combined solution now in the first beaker is stirred for 15 minutes at 300 RPM, after which it is dried at 120 °C in air for 24 hours. After drying, the material is crushed in a mortar and pestle. To carburize the sample, 1 g of crushed and dried material is added to a crucible. The sample is heated at a ramp rate of 10 °C/min to a hold temperature of 840 °C for 0.5 hr under 60 sccm of H2 gas. After carburization, the sample is cooled under 30 sccm of N2 gas until the tube furnace reads below 30 °C. The sample is passivated under 30 sccm of 1% O2/N2 gas for 2 hours. | 840 | 10 | H2 | 0.5 | 0.5 | 60
In the first beaker, 1 g of ammonium heptamolybdate tetrahydrate is dissolved in 4 mL of DI water. In the second beaker, 2 g of sucrose is dissolved in 3.5 mL of DI water. The sucrose solution in the second beaker is poured into the metal precursor solution in the first beaker. This combined solution now in the first beaker is stirred for 15 minutes at 300 RPM, after which it is dried at 120 °C in air for 24 hours. After drying, the material is crushed in a mortar and pestle. To carburize the sample, 1 g of crushed and dried material is added to a crucible. The sample is heated at a ramp rate of 10 °C/min to a hold temperature of 840 °C for 0.5 hr under 100 sccm of H2 gas. After carburization, the sample is cooled under 30 sccm of N2 gas until the tube furnace reads below 30 °C. The sample is passivated under 30 sccm of 1% O2/N2 gas for 2 hours. | 840 | 10 | H2 | 0.5 | 0.5 | 100
In the first beaker, 1 g of ammonium heptamolybdate tetrahydrate is dissolved in 4 mL of DI water. In the second beaker, 2 g of sucrose is dissolved in 3.5 mL of DI water. The sucrose solution in the second beaker is poured into the metal precursor solution in the first beaker. This combined solution now in the first beaker is stirred for 15 minutes at 300 RPM, after which it is dried at 120 °C in air for 24 hours. After drying, the material is crushed in a mortar and pestle. To carburize the sample, 1 g of crushed and dried material is added to a crucible. The sample is heated at a ramp rate of 10 °C/min to a hold temperature of 840 °C for 2 hr under 30 sccm of H2 gas. After carburization, the sample is cooled under 30 sccm of N2 gas until the tube furnace reads below 30 °C. The sample is passivated under 30 sccm of 1% O2/N2 gas for 2 hours. | 840 | 10 | H2 | 0.5 | 2 | 30
In the first beaker, 1 g of ammonium heptamolybdate tetrahydrate is dissolved in 4 mL of DI water. In the second beaker, 2 g of sucrose is dissolved in 3.5 mL of DI water. The sucrose solution in the second beaker is poured into the metal precursor solution in the first beaker. This combined solution now in the first beaker is stirred for 15 minutes at 300 RPM, after which it is dried at 120 °C in air for 24 hours. After drying, the material is crushed in a mortar and pestle. To carburize the sample, 1 g of crushed and dried material is added to a crucible. The sample is heated at a ramp rate of 10 °C/min to a hold temperature of 840 °C for 2 hr under 60 sccm of H2 gas. After carburization, the sample is cooled under 30 sccm of N2 gas until the tube furnace reads below 30 °C. The sample is passivated under 30 sccm of 1% O2/N2 gas for 2 hours. | 840 | 10 | H2 | 0.5 | 2 | 60
In the first beaker, 1 g of ammonium heptamolybdate tetrahydrate is dissolved in 4 mL of DI water. In the second beaker, 2 g of sucrose is dissolved in 3.5 mL of DI water. The sucrose solution in the second beaker is poured into the metal precursor solution in the first beaker. This combined solution now in the first beaker is stirred for 15 minutes at 300 RPM, after which it is dried at 120 °C in air for 24 hours. After drying, the material is crushed in a mortar and pestle. To carburize the sample, 1 g of crushed and dried material is added to a crucible. The sample is heated at a ramp rate of 10 °C/min to a hold temperature of 840 °C for 2 hr under 100 sccm of H2 gas. After carburization, the sample is cooled under 30 sccm of N2 gas until the tube furnace reads below 30 °C. The sample is passivated under 30 sccm of 1% O2/N2 gas for 2 hours. | 840 | 10 | H2 | 0.5 | 2 | 100
In the first beaker, 1 g of ammonium heptamolybdate tetrahydrate is dissolved in 4 mL of DI water. In the second beaker, 2 g of sucrose is dissolved in 3.5 mL of DI water. The sucrose solution in the second beaker is poured into the metal precursor solution in the first beaker. This combined solution now in the first beaker is stirred for 15 minutes at 300 RPM, after which it is dried at 120 °C in air for 24 hours. After drying, the material is crushed in a mortar and pestle. To carburize the sample, 1 g of crushed and dried material is added to a crucible. The sample is heated at a ramp rate of 10 °C/min to a hold temperature of 840 °C for 5 hr under 30 sccm of H2 gas. After carburization, the sample is cooled under 30 sccm of N2 gas until the tube furnace reads below 30 °C. The sample is passivated under 30 sccm of 1% O2/N2 gas for 2 hours. | 840 | 10 | H2 | 0.5 | 5 | 30
In the first beaker, 1 g of ammonium heptamolybdate tetrahydrate is dissolved in 4 mL of DI water. In the second beaker, 2 g of sucrose is dissolved in 3.5 mL of DI water. The sucrose solution in the second beaker is poured into the metal precursor solution in the first beaker. This combined solution now in the first beaker is stirred for 15 minutes at 300 RPM, after which it is dried at 120 °C in air for 24 hours. After drying, the material is crushed in a mortar and pestle. To carburize the sample, 1 g of crushed and dried material is added to a crucible. The sample is heated at a ramp rate of 10 °C/min to a hold temperature of 840 °C for 5 hr under 60 sccm of H2 gas. After carburization, the sample is cooled under 30 sccm of N2 gas until the tube furnace reads below 30 °C. The sample is passivated under 30 sccm of 1% O2/N2 gas for 2 hours. | 840 | 10 | H2 | 0.5 | 5 | 60
In the first beaker, 1 g of ammonium heptamolybdate tetrahydrate is dissolved in 4 mL of DI water. In the second beaker, 2 g of sucrose is dissolved in 3.5 mL of DI water. The sucrose solution in the second beaker is poured into the metal precursor solution in the first beaker. This combined solution now in the first beaker is stirred for 15 minutes at 300 RPM, after which it is dried at 120 °C in air for 24 hours. After drying, the material is crushed in a mortar and pestle. To carburize the sample, 1 g of crushed and dried material is added to a crucible. The sample is heated at a ramp rate of 10 °C/min to a hold temperature of 840 °C for 5 hr under 100 sccm of H2 gas. After carburization, the sample is cooled under 30 sccm of N2 gas until the tube furnace reads below 30 °C. The sample is passivated under 30 sccm of 1% O2/N2 gas for 2 hours. | 840 | 10 | H2 | 0.5 | 5 | 100
In the first beaker, 1 g of ammonium heptamolybdate tetrahydrate is dissolved in 4 mL of DI water. In the second beaker, 2 g of sucrose is dissolved in 3.5 mL of DI water. The sucrose solution in the second beaker is poured into the metal precursor solution in the first beaker. This combined solution now in the first beaker is stirred for 15 minutes at 300 RPM, after which it is dried at 120 °C in air for 24 hours. After drying, the material is crushed in a mortar and pestle. To carburize the sample, 1 g of crushed and dried material is added to a crucible. The sample is heated at a ramp rate of 10 °C/min to a hold temperature of 840 °C for 10 hr under 30 sccm of H2 gas. After carburization, the sample is cooled under 30 sccm of N2 gas until the tube furnace reads below 30 °C. The sample is passivated under 30 sccm of 1% O2/N2 gas for 2 hours. | 840 | 10 | H2 | 0.5 | 10 | 30
In the first beaker, 1 g of ammonium heptamolybdate tetrahydrate is dissolved in 4 mL of DI water. In the second beaker, 2 g of sucrose is dissolved in 3.5 mL of DI water. The sucrose solution in the second beaker is poured into the metal precursor solution in the first beaker. This combined solution now in the first beaker is stirred for 15 minutes at 300 RPM, after which it is dried at 120 °C in air for 24 hours. After drying, the material is crushed in a mortar and pestle. To carburize the sample, 1 g of crushed and dried material is added to a crucible. The sample is heated at a ramp rate of 10 °C/min to a hold temperature of 840 °C for 10 hr under 60 sccm of H2 gas. After carburization, the sample is cooled under 30 sccm of N2 gas until the tube furnace reads below 30 °C. The sample is passivated under 30 sccm of 1% O2/N2 gas for 2 hours. | 840 | 10 | H2 | 0.5 | 10 | 60
In the first beaker, 1 g of ammonium heptamolybdate tetrahydrate is dissolved in 4 mL of DI water. In the second beaker, 2 g of sucrose is dissolved in 3.5 mL of DI water. The sucrose solution in the second beaker is poured into the metal precursor solution in the first beaker. This combined solution now in the first beaker is stirred for 15 minutes at 300 RPM, after which it is dried at 120 °C in air for 24 hours. After drying, the material is crushed in a mortar and pestle. To carburize the sample, 1 g of crushed and dried material is added to a crucible. The sample is heated at a ramp rate of 10 °C/min to a hold temperature of 840 °C for 10 hr under 100 sccm of H2 gas. After carburization, the sample is cooled under 30 sccm of N2 gas until the tube furnace reads below 30 °C. The sample is passivated under 30 sccm of 1% O2/N2 gas for 2 hours. | 840 | 10 | H2 | 0.5 | 10 | 100
In the first beaker, 1 g of ammonium heptamolybdate tetrahydrate is dissolved in 5.5 mL of DI water. In the second beaker, 1 g of sucrose is dissolved in 2 mL of DI water. The sucrose solution in the second beaker is poured into the metal precursor solution in the first beaker. This combined solution now in the first beaker is stirred for 15 minutes at 300 RPM, after which it is dried at 120 °C in air for 24 hours. After drying, the material is crushed in a mortar and pestle. To carburize the sample, 1 g of crushed and dried material is added to a crucible. The sample is heated at a ramp rate of 10 °C/min to a hold temperature of 840 °C for 0.5 hr under 30 sccm of H2 gas. After carburization, the sample is cooled under 30 sccm of N2 gas until the tube furnace reads below 30 °C. The sample is passivated under 30 sccm of 1% O2/N2 gas for 2 hours. | 840 | 10 | H2 | 1 | 0.5 | 30
In the first beaker, 1 g of ammonium heptamolybdate tetrahydrate is dissolved in 5.5 mL of DI water. In the second beaker, 1 g of sucrose is dissolved in 2 mL of DI water. The sucrose solution in the second beaker is poured into the metal precursor solution in the first beaker. This combined solution now in the first beaker is stirred for 15 minutes at 300 RPM, after which it is dried at 120 °C in air for 24 hours. After drying, the material is crushed in a mortar and pestle. To carburize the sample, 1 g of crushed and dried material is added to a crucible. The sample is heated at a ramp rate of 10 °C/min to a hold temperature of 840 °C for 0.5 hr under 60 sccm of H2 gas. After carburization, the sample is cooled under 30 sccm of N2 gas until the tube furnace reads below 30 °C. The sample is passivated under 30 sccm of 1% O2/N2 gas for 2 hours. | 840 | 10 | H2 | 1 | 0.5 | 60
In the first beaker, 1 g of ammonium heptamolybdate tetrahydrate is dissolved in 5.5 mL of DI water. In the second beaker, 1 g of sucrose is dissolved in 2 mL of DI water. The sucrose solution in the second beaker is poured into the metal precursor solution in the first beaker. This combined solution now in the first beaker is stirred for 15 minutes at 300 RPM, after which it is dried at 120 °C in air for 24 hours. After drying, the material is crushed in a mortar and pestle. To carburize the sample, 1 g of crushed and dried material is added to a crucible. The sample is heated at a ramp rate of 10 °C/min to a hold temperature of 840 °C for 0.5 hr under 100 sccm of H2 gas. After carburization, the sample is cooled under 30 sccm of N2 gas until the tube furnace reads below 30 °C. The sample is passivated under 30 sccm of 1% O2/N2 gas for 2 hours. | 840 | 10 | H2 | 1 | 0.5 | 100
In the first beaker, 1 g of ammonium heptamolybdate tetrahydrate is dissolved in 5.5 mL of DI water. In the second beaker, 1 g of sucrose is dissolved in 2 mL of DI water. The sucrose solution in the second beaker is poured into the metal precursor solution in the first beaker. This combined solution now in the first beaker is stirred for 15 minutes at 300 RPM, after which it is dried at 120 °C in air for 24 hours. After drying, the material is crushed in a mortar and pestle. To carburize the sample, 1 g of crushed and dried material is added to a crucible. The sample is heated at a ramp rate of 10 °C/min to a hold temperature of 840 °C for 2 hr under 30 sccm of H2 gas. After carburization, the sample is cooled under 30 sccm of N2 gas until the tube furnace reads below 30 °C. The sample is passivated under 30 sccm of 1% O2/N2 gas for 2 hours. | 840 | 10 | H2 | 1 | 2 | 30
In the first beaker, 1 g of ammonium heptamolybdate tetrahydrate is dissolved in 5.5 mL of DI water. In the second beaker, 1 g of sucrose is dissolved in 2 mL of DI water. The sucrose solution in the second beaker is poured into the metal precursor solution in the first beaker. This combined solution now in the first beaker is stirred for 15 minutes at 300 RPM, after which it is dried at 120 °C in air for 24 hours. After drying, the material is crushed in a mortar and pestle. To carburize the sample, 1 g of crushed and dried material is added to a crucible. The sample is heated at a ramp rate of 10 °C/min to a hold temperature of 840 °C for 2 hr under 60 sccm of H2 gas. After carburization, the sample is cooled under 30 sccm of N2 gas until the tube furnace reads below 30 °C. The sample is passivated under 30 sccm of 1% O2/N2 gas for 2 hours. | 840 | 10 | H2 | 1 | 2 | 60
In the first beaker, 1 g of ammonium heptamolybdate tetrahydrate is dissolved in 5.5 mL of DI water. In the second beaker, 1 g of sucrose is dissolved in 2 mL of DI water. The sucrose solution in the second beaker is poured into the metal precursor solution in the first beaker. This combined solution now in the first beaker is stirred for 15 minutes at 300 RPM, after which it is dried at 120 °C in air for 24 hours. After drying, the material is crushed in a mortar and pestle. To carburize the sample, 1 g of crushed and dried material is added to a crucible. The sample is heated at a ramp rate of 10 °C/min to a hold temperature of 840 °C for 2 hr under 100 sccm of H2 gas. After carburization, the sample is cooled under 30 sccm of N2 gas until the tube furnace reads below 30 °C. The sample is passivated under 30 sccm of 1% O2/N2 gas for 2 hours. | 840 | 10 | H2 | 1 | 2 | 100
In the first beaker, 1 g of ammonium heptamolybdate tetrahydrate is dissolved in 5.5 mL of DI water. In the second beaker, 1 g of sucrose is dissolved in 2 mL of DI water. The sucrose solution in the second beaker is poured into the metal precursor solution in the first beaker. This combined solution now in the first beaker is stirred for 15 minutes at 300 RPM, after which it is dried at 120 °C in air for 24 hours. After drying, the material is crushed in a mortar and pestle. To carburize the sample, 1 g of crushed and dried material is added to a crucible. The sample is heated at a ramp rate of 10 °C/min to a hold temperature of 840 °C for 5 hr under 30 sccm of H2 gas. After carburization, the sample is cooled under 30 sccm of N2 gas until the tube furnace reads below 30 °C. The sample is passivated under 30 sccm of 1% O2/N2 gas for 2 hours. | 840 | 10 | H2 | 1 | 5 | 30
In the first beaker, 1 g of ammonium heptamolybdate tetrahydrate is dissolved in 5.5 mL of DI water. In the second beaker, 1 g of sucrose is dissolved in 2 mL of DI water. The sucrose solution in the second beaker is poured into the metal precursor solution in the first beaker. This combined solution now in the first beaker is stirred for 15 minutes at 300 RPM, after which it is dried at 120 °C in air for 24 hours. After drying, the material is crushed in a mortar and pestle. To carburize the sample, 1 g of crushed and dried material is added to a crucible. The sample is heated at a ramp rate of 10 °C/min to a hold temperature of 840 °C for 5 hr under 60 sccm of H2 gas. After carburization, the sample is cooled under 30 sccm of N2 gas until the tube furnace reads below 30 °C. The sample is passivated under 30 sccm of 1% O2/N2 gas for 2 hours. | 840 | 10 | H2 | 1 | 5 | 60
In the first beaker, 1 g of ammonium heptamolybdate tetrahydrate is dissolved in 5.5 mL of DI water. In the second beaker, 1 g of sucrose is dissolved in 2 mL of DI water. The sucrose solution in the second beaker is poured into the metal precursor solution in the first beaker. This combined solution now in the first beaker is stirred for 15 minutes at 300 RPM, after which it is dried at 120 °C in air for 24 hours. After drying, the material is crushed in a mortar and pestle. To carburize the sample, 1 g of crushed and dried material is added to a crucible. The sample is heated at a ramp rate of 10 °C/min to a hold temperature of 840 °C for 5 hr under 100 sccm of H2 gas. After carburization, the sample is cooled under 30 sccm of N2 gas until the tube furnace reads below 30 °C. The sample is passivated under 30 sccm of 1% O2/N2 gas for 2 hours. | 840 | 10 | H2 | 1 | 5 | 100
In the first beaker, 1 g of ammonium heptamolybdate tetrahydrate is dissolved in 5.5 mL of DI water. In the second beaker, 1 g of sucrose is dissolved in 2 mL of DI water. The sucrose solution in the second beaker is poured into the metal precursor solution in the first beaker. This combined solution now in the first beaker is stirred for 15 minutes at 300 RPM, after which it is dried at 120 °C in air for 24 hours. After drying, the material is crushed in a mortar and pestle. To carburize the sample, 1 g of crushed and dried material is added to a crucible. The sample is heated at a ramp rate of 10 °C/min to a hold temperature of 840 °C for 10 hr under 30 sccm of H2 gas. After carburization, the sample is cooled under 30 sccm of N2 gas until the tube furnace reads below 30 °C. The sample is passivated under 30 sccm of 1% O2/N2 gas for 2 hours. | 840 | 10 | H2 | 1 | 10 | 30
In the first beaker, 1 g of ammonium heptamolybdate tetrahydrate is dissolved in 5.5 mL of DI water. In the second beaker, 1 g of sucrose is dissolved in 2 mL of DI water. The sucrose solution in the second beaker is poured into the metal precursor solution in the first beaker. This combined solution now in the first beaker is stirred for 15 minutes at 300 RPM, after which it is dried at 120 °C in air for 24 hours. After drying, the material is crushed in a mortar and pestle. To carburize the sample, 1 g of crushed and dried material is added to a crucible. The sample is heated at a ramp rate of 10 °C/min to a hold temperature of 840 °C for 10 hr under 60 sccm of H2 gas. After carburization, the sample is cooled under 30 sccm of N2 gas until the tube furnace reads below 30 °C. The sample is passivated under 30 sccm of 1% O2/N2 gas for 2 hours. | 840 | 10 | H2 | 1 | 10 | 60
In the first beaker, 1 g of ammonium heptamolybdate tetrahydrate is dissolved in 5.5 mL of DI water. In the second beaker, 1 g of sucrose is dissolved in 2 mL of DI water. The sucrose solution in the second beaker is poured into the metal precursor solution in the first beaker. This combined solution now in the first beaker is stirred for 15 minutes at 300 RPM, after which it is dried at 120 °C in air for 24 hours. After drying, the material is crushed in a mortar and pestle. To carburize the sample, 1 g of crushed and dried material is added to a crucible. The sample is heated at a ramp rate of 10 °C/min to a hold temperature of 840 °C for 10 hr under 100 sccm of H2 gas. After carburization, the sample is cooled under 30 sccm of N2 gas until the tube furnace reads below 30 °C. The sample is passivated under 30 sccm of 1% O2/N2 gas for 2 hours. | 840 | 10 | H2 | 1 | 10 | 100
In the first beaker, 1 g of ammonium heptamolybdate tetrahydrate is dissolved in 6 mL of DI water. In the second beaker, 0.5 g of sucrose is dissolved in 1.5 mL of DI water. The sucrose solution in the second beaker is poured into the metal precursor solution in the first beaker. This combined solution now in the first beaker is stirred for 15 minutes at 300 RPM, after which it is dried at 120 °C in air for 24 hours. After drying, the material is crushed in a mortar and pestle. To carburize the sample, 1 g of crushed and dried material is added to a crucible. The sample is heated at a ramp rate of 10 °C/min to a hold temperature of 840 °C for 0.5 hr under 30 sccm of H2 gas. After carburization, the sample is cooled under 30 sccm of N2 gas until the tube furnace reads below 30 °C. The sample is passivated under 30 sccm of 1% O2/N2 gas for 2 hours. | 840 | 10 | H2 | 2 | 0.5 | 30
In the first beaker, 1 g of ammonium heptamolybdate tetrahydrate is dissolved in 6 mL of DI water. In the second beaker, 0.5 g of sucrose is dissolved in 1.5 mL of DI water. The sucrose solution in the second beaker is poured into the metal precursor solution in the first beaker. This combined solution now in the first beaker is stirred for 15 minutes at 300 RPM, after which it is dried at 120 °C in air for 24 hours. After drying, the material is crushed in a mortar and pestle. To carburize the sample, 1 g of crushed and dried material is added to a crucible. The sample is heated at a ramp rate of 10 °C/min to a hold temperature of 840 °C for 0.5 hr under 60 sccm of H2 gas. After carburization, the sample is cooled under 30 sccm of N2 gas until the tube furnace reads below 30 °C. The sample is passivated under 30 sccm of 1% O2/N2 gas for 2 hours. | 840 | 10 | H2 | 2 | 0.5 | 60
In the first beaker, 1 g of ammonium heptamolybdate tetrahydrate is dissolved in 6 mL of DI water. In the second beaker, 0.5 g of sucrose is dissolved in 1.5 mL of DI water. The sucrose solution in the second beaker is poured into the metal precursor solution in the first beaker. This combined solution now in the first beaker is stirred for 15 minutes at 300 RPM, after which it is dried at 120 °C in air for 24 hours. After drying, the material is crushed in a mortar and pestle. To carburize the sample, 1 g of crushed and dried material is added to a crucible. The sample is heated at a ramp rate of 10 °C/min to a hold temperature of 840 °C for 0.5 hr under 100 sccm of H2 gas. After carburization, the sample is cooled under 30 sccm of N2 gas until the tube furnace reads below 30 °C. The sample is passivated under 30 sccm of 1% O2/N2 gas for 2 hours. | 840 | 10 | H2 | 2 | 0.5 | 100
In the first beaker, 1 g of ammonium heptamolybdate tetrahydrate is dissolved in 6 mL of DI water. In the second beaker, 0.5 g of sucrose is dissolved in 1.5 mL of DI water. The sucrose solution in the second beaker is poured into the metal precursor solution in the first beaker. This combined solution now in the first beaker is stirred for 15 minutes at 300 RPM, after which it is dried at 120 °C in air for 24 hours. After drying, the material is crushed in a mortar and pestle. To carburize the sample, 1 g of crushed and dried material is added to a crucible. The sample is heated at a ramp rate of 10 °C/min to a hold temperature of 840 °C for 2 hr under 30 sccm of H2 gas. After carburization, the sample is cooled under 30 sccm of N2 gas until the tube furnace reads below 30 °C. The sample is passivated under 30 sccm of 1% O2/N2 gas for 2 hours. | 840 | 10 | H2 | 2 | 2 | 30
In the first beaker, 1 g of ammonium heptamolybdate tetrahydrate is dissolved in 6 mL of DI water. In the second beaker, 0.5 g of sucrose is dissolved in 1.5 mL of DI water. The sucrose solution in the second beaker is poured into the metal precursor solution in the first beaker. This combined solution now in the first beaker is stirred for 15 minutes at 300 RPM, after which it is dried at 120 °C in air for 24 hours. After drying, the material is crushed in a mortar and pestle. To carburize the sample, 1 g of crushed and dried material is added to a crucible. The sample is heated at a ramp rate of 10 °C/min to a hold temperature of 840 °C for 2 hr under 60 sccm of H2 gas. After carburization, the sample is cooled under 30 sccm of N2 gas until the tube furnace reads below 30 °C. The sample is passivated under 30 sccm of 1% O2/N2 gas for 2 hours. | 840 | 10 | H2 | 2 | 2 | 60
In the first beaker, 1 g of ammonium heptamolybdate tetrahydrate is dissolved in 6 mL of DI water. In the second beaker, 0.5 g of sucrose is dissolved in 1.5 mL of DI water. The sucrose solution in the second beaker is poured into the metal precursor solution in the first beaker. This combined solution now in the first beaker is stirred for 15 minutes at 300 RPM, after which it is dried at 120 °C in air for 24 hours. After drying, the material is crushed in a mortar and pestle. To carburize the sample, 1 g of crushed and dried material is added to a crucible. The sample is heated at a ramp rate of 10 °C/min to a hold temperature of 840 °C for 2 hr under 100 sccm of H2 gas. After carburization, the sample is cooled under 30 sccm of N2 gas until the tube furnace reads below 30 °C. The sample is passivated under 30 sccm of 1% O2/N2 gas for 2 hours. | 840 | 10 | H2 | 2 | 2 | 100
In the first beaker, 1 g of ammonium heptamolybdate tetrahydrate is dissolved in 6 mL of DI water. In the second beaker, 0.5 g of sucrose is dissolved in 1.5 mL of DI water. The sucrose solution in the second beaker is poured into the metal precursor solution in the first beaker. This combined solution now in the first beaker is stirred for 15 minutes at 300 RPM, after which it is dried at 120 °C in air for 24 hours. After drying, the material is crushed in a mortar and pestle. To carburize the sample, 1 g of crushed and dried material is added to a crucible. The sample is heated at a ramp rate of 10 °C/min to a hold temperature of 840 °C for 5 hr under 30 sccm of H2 gas. After carburization, the sample is cooled under 30 sccm of N2 gas until the tube furnace reads below 30 °C. The sample is passivated under 30 sccm of 1% O2/N2 gas for 2 hours. | 840 | 10 | H2 | 2 | 5 | 30
In the first beaker, 1 g of ammonium heptamolybdate tetrahydrate is dissolved in 6 mL of DI water. In the second beaker, 0.5 g of sucrose is dissolved in 1.5 mL of DI water. The sucrose solution in the second beaker is poured into the metal precursor solution in the first beaker. This combined solution now in the first beaker is stirred for 15 minutes at 300 RPM, after which it is dried at 120 °C in air for 24 hours. After drying, the material is crushed in a mortar and pestle. To carburize the sample, 1 g of crushed and dried material is added to a crucible. The sample is heated at a ramp rate of 10 °C/min to a hold temperature of 840 °C for 5 hr under 60 sccm of H2 gas. After carburization, the sample is cooled under 30 sccm of N2 gas until the tube furnace reads below 30 °C. The sample is passivated under 30 sccm of 1% O2/N2 gas for 2 hours. | 840 | 10 | H2 | 2 | 5 | 60
In the first beaker, 1 g of ammonium heptamolybdate tetrahydrate is dissolved in 6 mL of DI water. In the second beaker, 0.5 g of sucrose is dissolved in 1.5 mL of DI water. The sucrose solution in the second beaker is poured into the metal precursor solution in the first beaker. This combined solution now in the first beaker is stirred for 15 minutes at 300 RPM, after which it is dried at 120 °C in air for 24 hours. After drying, the material is crushed in a mortar and pestle. To carburize the sample, 1 g of crushed and dried material is added to a crucible. The sample is heated at a ramp rate of 10 °C/min to a hold temperature of 840 °C for 5 hr under 100 sccm of H2 gas. After carburization, the sample is cooled under 30 sccm of N2 gas until the tube furnace reads below 30 °C. The sample is passivated under 30 sccm of 1% O2/N2 gas for 2 hours. | 840 | 10 | H2 | 2 | 5 | 100
In the first beaker, 1 g of ammonium heptamolybdate tetrahydrate is dissolved in 6 mL of DI water. In the second beaker, 0.5 g of sucrose is dissolved in 1.5 mL of DI water. The sucrose solution in the second beaker is poured into the metal precursor solution in the first beaker. This combined solution now in the first beaker is stirred for 15 minutes at 300 RPM, after which it is dried at 120 °C in air for 24 hours. After drying, the material is crushed in a mortar and pestle. To carburize the sample, 1 g of crushed and dried material is added to a crucible. The sample is heated at a ramp rate of 10 °C/min to a hold temperature of 840 °C for 10 hr under 30 sccm of H2 gas. After carburization, the sample is cooled under 30 sccm of N2 gas until the tube furnace reads below 30 °C. The sample is passivated under 30 sccm of 1% O2/N2 gas for 2 hours. | 840 | 10 | H2 | 2 | 10 | 30
In the first beaker, 1 g of ammonium heptamolybdate tetrahydrate is dissolved in 6 mL of DI water. In the second beaker, 0.5 g of sucrose is dissolved in 1.5 mL of DI water. The sucrose solution in the second beaker is poured into the metal precursor solution in the first beaker. This combined solution now in the first beaker is stirred for 15 minutes at 300 RPM, after which it is dried at 120 °C in air for 24 hours. After drying, the material is crushed in a mortar and pestle. To carburize the sample, 1 g of crushed and dried material is added to a crucible. The sample is heated at a ramp rate of 10 °C/min to a hold temperature of 840 °C for 10 hr under 60 sccm of H2 gas. After carburization, the sample is cooled under 30 sccm of N2 gas until the tube furnace reads below 30 °C. The sample is passivated under 30 sccm of 1% O2/N2 gas for 2 hours. | 840 | 10 | H2 | 2 | 10 | 60
In the first beaker, 1 g of ammonium heptamolybdate tetrahydrate is dissolved in 6 mL of DI water. In the second beaker, 0.5 g of sucrose is dissolved in 1.5 mL of DI water. The sucrose solution in the second beaker is poured into the metal precursor solution in the first beaker. This combined solution now in the first beaker is stirred for 15 minutes at 300 RPM, after which it is dried at 120 °C in air for 24 hours. After drying, the material is crushed in a mortar and pestle. To carburize the sample, 1 g of crushed and dried material is added to a crucible. The sample is heated at a ramp rate of 10 °C/min to a hold temperature of 840 °C for 10 hr under 100 sccm of H2 gas. After carburization, the sample is cooled under 30 sccm of N2 gas until the tube furnace reads below 30 °C. The sample is passivated under 30 sccm of 1% O2/N2 gas for 2 hours. | 840 | 10 | H2 | 2 | 10 | 100
In the first beaker, 1 g of ammonium heptamolybdate tetrahydrate is dissolved in 4 mL of DI water. In the second beaker, 2 g of sucrose is dissolved in 3.5 mL of DI water. The sucrose solution in the second beaker is poured into the metal precursor solution in the first beaker. This combined solution now in the first beaker is stirred for 15 minutes at 300 RPM, after which it is dried at 120 °C in air for 24 hours. After drying, the material is crushed in a mortar and pestle. To carburize the sample, 1 g of crushed and dried material is added to a crucible. The sample is heated at a ramp rate of 10 °C/min to a hold temperature of 840 °C for 0.5 hr under 30 sccm of N2 gas. After carburization, the sample is cooled under 30 sccm of N2 gas until the tube furnace reads below 30 °C. The sample is passivated under 30 sccm of 1% O2/N2 gas for 2 hours. | 840 | 10 | N2 | 0.5 | 0.5 | 30
In the first beaker, 1 g of ammonium heptamolybdate tetrahydrate is dissolved in 4 mL of DI water. In the second beaker, 2 g of sucrose is dissolved in 3.5 mL of DI water. The sucrose solution in the second beaker is poured into the metal precursor solution in the first beaker. This combined solution now in the first beaker is stirred for 15 minutes at 300 RPM, after which it is dried at 120 °C in air for 24 hours. After drying, the material is crushed in a mortar and pestle. To carburize the sample, 1 g of crushed and dried material is added to a crucible. The sample is heated at a ramp rate of 10 °C/min to a hold temperature of 840 °C for 0.5 hr under 60 sccm of N2 gas. After carburization, the sample is cooled under 30 sccm of N2 gas until the tube furnace reads below 30 °C. The sample is passivated under 30 sccm of 1% O2/N2 gas for 2 hours. | 840 | 10 | N2 | 0.5 | 0.5 | 60
In the first beaker, 1 g of ammonium heptamolybdate tetrahydrate is dissolved in 4 mL of DI water. In the second beaker, 2 g of sucrose is dissolved in 3.5 mL of DI water. The sucrose solution in the second beaker is poured into the metal precursor solution in the first beaker. This combined solution now in the first beaker is stirred for 15 minutes at 300 RPM, after which it is dried at 120 °C in air for 24 hours. After drying, the material is crushed in a mortar and pestle. To carburize the sample, 1 g of crushed and dried material is added to a crucible. The sample is heated at a ramp rate of 10 °C/min to a hold temperature of 840 °C for 0.5 hr under 100 sccm of N2 gas. After carburization, the sample is cooled under 30 sccm of N2 gas until the tube furnace reads below 30 °C. The sample is passivated under 30 sccm of 1% O2/N2 gas for 2 hours. | 840 | 10 | N2 | 0.5 | 0.5 | 100
In the first beaker, 1 g of ammonium heptamolybdate tetrahydrate is dissolved in 4 mL of DI water. In the second beaker, 2 g of sucrose is dissolved in 3.5 mL of DI water. The sucrose solution in the second beaker is poured into the metal precursor solution in the first beaker. This combined solution now in the first beaker is stirred for 15 minutes at 300 RPM, after which it is dried at 120 °C in air for 24 hours. After drying, the material is crushed in a mortar and pestle. To carburize the sample, 1 g of crushed and dried material is added to a crucible. The sample is heated at a ramp rate of 10 °C/min to a hold temperature of 840 °C for 2 hr under 30 sccm of N2 gas. After carburization, the sample is cooled under 30 sccm of N2 gas until the tube furnace reads below 30 °C. The sample is passivated under 30 sccm of 1% O2/N2 gas for 2 hours. | 840 | 10 | N2 | 0.5 | 2 | 30
In the first beaker, 1 g of ammonium heptamolybdate tetrahydrate is dissolved in 4 mL of DI water. In the second beaker, 2 g of sucrose is dissolved in 3.5 mL of DI water. The sucrose solution in the second beaker is poured into the metal precursor solution in the first beaker. This combined solution now in the first beaker is stirred for 15 minutes at 300 RPM, after which it is dried at 120 °C in air for 24 hours. After drying, the material is crushed in a mortar and pestle. To carburize the sample, 1 g of crushed and dried material is added to a crucible. The sample is heated at a ramp rate of 10 °C/min to a hold temperature of 840 °C for 2 hr under 60 sccm of N2 gas. After carburization, the sample is cooled under 30 sccm of N2 gas until the tube furnace reads below 30 °C. The sample is passivated under 30 sccm of 1% O2/N2 gas for 2 hours. | 840 | 10 | N2 | 0.5 | 2 | 60
In the first beaker, 1 g of ammonium heptamolybdate tetrahydrate is dissolved in 4 mL of DI water. In the second beaker, 2 g of sucrose is dissolved in 3.5 mL of DI water. The sucrose solution in the second beaker is poured into the metal precursor solution in the first beaker. This combined solution now in the first beaker is stirred for 15 minutes at 300 RPM, after which it is dried at 120 °C in air for 24 hours. After drying, the material is crushed in a mortar and pestle. To carburize the sample, 1 g of crushed and dried material is added to a crucible. The sample is heated at a ramp rate of 10 °C/min to a hold temperature of 840 °C for 2 hr under 100 sccm of N2 gas. After carburization, the sample is cooled under 30 sccm of N2 gas until the tube furnace reads below 30 °C. The sample is passivated under 30 sccm of 1% O2/N2 gas for 2 hours. | 840 | 10 | N2 | 0.5 | 2 | 100
In the first beaker, 1 g of ammonium heptamolybdate tetrahydrate is dissolved in 4 mL of DI water. In the second beaker, 2 g of sucrose is dissolved in 3.5 mL of DI water. The sucrose solution in the second beaker is poured into the metal precursor solution in the first beaker. This combined solution now in the first beaker is stirred for 15 minutes at 300 RPM, after which it is dried at 120 °C in air for 24 hours. After drying, the material is crushed in a mortar and pestle. To carburize the sample, 1 g of crushed and dried material is added to a crucible. The sample is heated at a ramp rate of 10 °C/min to a hold temperature of 840 °C for 5 hr under 30 sccm of N2 gas. After carburization, the sample is cooled under 30 sccm of N2 gas until the tube furnace reads below 30 °C. The sample is passivated under 30 sccm of 1% O2/N2 gas for 2 hours. | 840 | 10 | N2 | 0.5 | 5 | 30
In the first beaker, 1 g of ammonium heptamolybdate tetrahydrate is dissolved in 4 mL of DI water. In the second beaker, 2 g of sucrose is dissolved in 3.5 mL of DI water. The sucrose solution in the second beaker is poured into the metal precursor solution in the first beaker. This combined solution now in the first beaker is stirred for 15 minutes at 300 RPM, after which it is dried at 120 °C in air for 24 hours. After drying, the material is crushed in a mortar and pestle. To carburize the sample, 1 g of crushed and dried material is added to a crucible. The sample is heated at a ramp rate of 10 °C/min to a hold temperature of 840 °C for 5 hr under 60 sccm of N2 gas. After carburization, the sample is cooled under 30 sccm of N2 gas until the tube furnace reads below 30 °C. The sample is passivated under 30 sccm of 1% O2/N2 gas for 2 hours. | 840 | 10 | N2 | 0.5 | 5 | 60
In the first beaker, 1 g of ammonium heptamolybdate tetrahydrate is dissolved in 4 mL of DI water. In the second beaker, 2 g of sucrose is dissolved in 3.5 mL of DI water. The sucrose solution in the second beaker is poured into the metal precursor solution in the first beaker. This combined solution now in the first beaker is stirred for 15 minutes at 300 RPM, after which it is dried at 120 °C in air for 24 hours. After drying, the material is crushed in a mortar and pestle. To carburize the sample, 1 g of crushed and dried material is added to a crucible. The sample is heated at a ramp rate of 10 °C/min to a hold temperature of 840 °C for 5 hr under 100 sccm of N2 gas. After carburization, the sample is cooled under 30 sccm of N2 gas until the tube furnace reads below 30 °C. The sample is passivated under 30 sccm of 1% O2/N2 gas for 2 hours. | 840 | 10 | N2 | 0.5 | 5 | 100
In the first beaker, 1 g of ammonium heptamolybdate tetrahydrate is dissolved in 4 mL of DI water. In the second beaker, 2 g of sucrose is dissolved in 3.5 mL of DI water. The sucrose solution in the second beaker is poured into the metal precursor solution in the first beaker. This combined solution now in the first beaker is stirred for 15 minutes at 300 RPM, after which it is dried at 120 °C in air for 24 hours. After drying, the material is crushed in a mortar and pestle. To carburize the sample, 1 g of crushed and dried material is added to a crucible. The sample is heated at a ramp rate of 10 °C/min to a hold temperature of 840 °C for 10 hr under 30 sccm of N2 gas. After carburization, the sample is cooled under 30 sccm of N2 gas until the tube furnace reads below 30 °C. The sample is passivated under 30 sccm of 1% O2/N2 gas for 2 hours. | 840 | 10 | N2 | 0.5 | 10 | 30
In the first beaker, 1 g of ammonium heptamolybdate tetrahydrate is dissolved in 4 mL of DI water. In the second beaker, 2 g of sucrose is dissolved in 3.5 mL of DI water. The sucrose solution in the second beaker is poured into the metal precursor solution in the first beaker. This combined solution now in the first beaker is stirred for 15 minutes at 300 RPM, after which it is dried at 120 °C in air for 24 hours. After drying, the material is crushed in a mortar and pestle. To carburize the sample, 1 g of crushed and dried material is added to a crucible. The sample is heated at a ramp rate of 10 °C/min to a hold temperature of 840 °C for 10 hr under 60 sccm of N2 gas. After carburization, the sample is cooled under 30 sccm of N2 gas until the tube furnace reads below 30 °C. The sample is passivated under 30 sccm of 1% O2/N2 gas for 2 hours. | 840 | 10 | N2 | 0.5 | 10 | 60
In the first beaker, 1 g of ammonium heptamolybdate tetrahydrate is dissolved in 4 mL of DI water. In the second beaker, 2 g of sucrose is dissolved in 3.5 mL of DI water. The sucrose solution in the second beaker is poured into the metal precursor solution in the first beaker. This combined solution now in the first beaker is stirred for 15 minutes at 300 RPM, after which it is dried at 120 °C in air for 24 hours. After drying, the material is crushed in a mortar and pestle. To carburize the sample, 1 g of crushed and dried material is added to a crucible. The sample is heated at a ramp rate of 10 °C/min to a hold temperature of 840 °C for 10 hr under 100 sccm of N2 gas. After carburization, the sample is cooled under 30 sccm of N2 gas until the tube furnace reads below 30 °C. The sample is passivated under 30 sccm of 1% O2/N2 gas for 2 hours. | 840 | 10 | N2 | 0.5 | 10 | 100
In the first beaker, 1 g of ammonium heptamolybdate tetrahydrate is dissolved in 5.5 mL of DI water. In the second beaker, 1 g of sucrose is dissolved in 2 mL of DI water. The sucrose solution in the second beaker is poured into the metal precursor solution in the first beaker. This combined solution now in the first beaker is stirred for 15 minutes at 300 RPM, after which it is dried at 120 °C in air for 24 hours. After drying, the material is crushed in a mortar and pestle. To carburize the sample, 1 g of crushed and dried material is added to a crucible. The sample is heated at a ramp rate of 10 °C/min to a hold temperature of 840 °C for 0.5 hr under 30 sccm of N2 gas. After carburization, the sample is cooled under 30 sccm of N2 gas until the tube furnace reads below 30 °C. The sample is passivated under 30 sccm of 1% O2/N2 gas for 2 hours. | 840 | 10 | N2 | 1 | 0.5 | 30
In the first beaker, 1 g of ammonium heptamolybdate tetrahydrate is dissolved in 5.5 mL of DI water. In the second beaker, 1 g of sucrose is dissolved in 2 mL of DI water. The sucrose solution in the second beaker is poured into the metal precursor solution in the first beaker. This combined solution now in the first beaker is stirred for 15 minutes at 300 RPM, after which it is dried at 120 °C in air for 24 hours. After drying, the material is crushed in a mortar and pestle. To carburize the sample, 1 g of crushed and dried material is added to a crucible. The sample is heated at a ramp rate of 10 °C/min to a hold temperature of 840 °C for 0.5 hr under 60 sccm of N2 gas. After carburization, the sample is cooled under 30 sccm of N2 gas until the tube furnace reads below 30 °C. The sample is passivated under 30 sccm of 1% O2/N2 gas for 2 hours. | 840 | 10 | N2 | 1 | 0.5 | 60
In the first beaker, 1 g of ammonium heptamolybdate tetrahydrate is dissolved in 5.5 mL of DI water. In the second beaker, 1 g of sucrose is dissolved in 2 mL of DI water. The sucrose solution in the second beaker is poured into the metal precursor solution in the first beaker. This combined solution now in the first beaker is stirred for 15 minutes at 300 RPM, after which it is dried at 120 °C in air for 24 hours. After drying, the material is crushed in a mortar and pestle. To carburize the sample, 1 g of crushed and dried material is added to a crucible. The sample is heated at a ramp rate of 10 °C/min to a hold temperature of 840 °C for 0.5 hr under 100 sccm of N2 gas. After carburization, the sample is cooled under 30 sccm of N2 gas until the tube furnace reads below 30 °C. The sample is passivated under 30 sccm of 1% O2/N2 gas for 2 hours. | 840 | 10 | N2 | 1 | 0.5 | 100
In the first beaker, 1 g of ammonium heptamolybdate tetrahydrate is dissolved in 5.5 mL of DI water. In the second beaker, 1 g of sucrose is dissolved in 2 mL of DI water. The sucrose solution in the second beaker is poured into the metal precursor solution in the first beaker. This combined solution now in the first beaker is stirred for 15 minutes at 300 RPM, after which it is dried at 120 °C in air for 24 hours. After drying, the material is crushed in a mortar and pestle. To carburize the sample, 1 g of crushed and dried material is added to a crucible. The sample is heated at a ramp rate of 10 °C/min to a hold temperature of 840 °C for 2 hr under 30 sccm of N2 gas. After carburization, the sample is cooled under 30 sccm of N2 gas until the tube furnace reads below 30 °C. The sample is passivated under 30 sccm of 1% O2/N2 gas for 2 hours. | 840 | 10 | N2 | 1 | 2 | 30
In the first beaker, 1 g of ammonium heptamolybdate tetrahydrate is dissolved in 5.5 mL of DI water. In the second beaker, 1 g of sucrose is dissolved in 2 mL of DI water. The sucrose solution in the second beaker is poured into the metal precursor solution in the first beaker. This combined solution now in the first beaker is stirred for 15 minutes at 300 RPM, after which it is dried at 120 °C in air for 24 hours. After drying, the material is crushed in a mortar and pestle. To carburize the sample, 1 g of crushed and dried material is added to a crucible. The sample is heated at a ramp rate of 10 °C/min to a hold temperature of 840 °C for 2 hr under 60 sccm of N2 gas. After carburization, the sample is cooled under 30 sccm of N2 gas until the tube furnace reads below 30 °C. The sample is passivated under 30 sccm of 1% O2/N2 gas for 2 hours. | 840 | 10 | N2 | 1 | 2 | 60
In the first beaker, 1 g of ammonium heptamolybdate tetrahydrate is dissolved in 5.5 mL of DI water. In the second beaker, 1 g of sucrose is dissolved in 2 mL of DI water. The sucrose solution in the second beaker is poured into the metal precursor solution in the first beaker. This combined solution now in the first beaker is stirred for 15 minutes at 300 RPM, after which it is dried at 120 °C in air for 24 hours. After drying, the material is crushed in a mortar and pestle. To carburize the sample, 1 g of crushed and dried material is added to a crucible. The sample is heated at a ramp rate of 10 °C/min to a hold temperature of 840 °C for 2 hr under 100 sccm of N2 gas. After carburization, the sample is cooled under 30 sccm of N2 gas until the tube furnace reads below 30 °C. The sample is passivated under 30 sccm of 1% O2/N2 gas for 2 hours. | 840 | 10 | N2 | 1 | 2 | 100
In the first beaker, 1 g of ammonium heptamolybdate tetrahydrate is dissolved in 5.5 mL of DI water. In the second beaker, 1 g of sucrose is dissolved in 2 mL of DI water. The sucrose solution in the second beaker is poured into the metal precursor solution in the first beaker. This combined solution now in the first beaker is stirred for 15 minutes at 300 RPM, after which it is dried at 120 °C in air for 24 hours. After drying, the material is crushed in a mortar and pestle. To carburize the sample, 1 g of crushed and dried material is added to a crucible. The sample is heated at a ramp rate of 10 °C/min to a hold temperature of 840 °C for 5 hr under 30 sccm of N2 gas. After carburization, the sample is cooled under 30 sccm of N2 gas until the tube furnace reads below 30 °C. The sample is passivated under 30 sccm of 1% O2/N2 gas for 2 hours. | 840 | 10 | N2 | 1 | 5 | 30
In the first beaker, 1 g of ammonium heptamolybdate tetrahydrate is dissolved in 5.5 mL of DI water. In the second beaker, 1 g of sucrose is dissolved in 2 mL of DI water. The sucrose solution in the second beaker is poured into the metal precursor solution in the first beaker. This combined solution now in the first beaker is stirred for 15 minutes at 300 RPM, after which it is dried at 120 °C in air for 24 hours. After drying, the material is crushed in a mortar and pestle. To carburize the sample, 1 g of crushed and dried material is added to a crucible. The sample is heated at a ramp rate of 10 °C/min to a hold temperature of 840 °C for 5 hr under 60 sccm of N2 gas. After carburization, the sample is cooled under 30 sccm of N2 gas until the tube furnace reads below 30 °C. The sample is passivated under 30 sccm of 1% O2/N2 gas for 2 hours. | 840 | 10 | N2 | 1 | 5 | 60
In the first beaker, 1 g of ammonium heptamolybdate tetrahydrate is dissolved in 5.5 mL of DI water. In the second beaker, 1 g of sucrose is dissolved in 2 mL of DI water. The sucrose solution in the second beaker is poured into the metal precursor solution in the first beaker. This combined solution now in the first beaker is stirred for 15 minutes at 300 RPM, after which it is dried at 120 °C in air for 24 hours. After drying, the material is crushed in a mortar and pestle. To carburize the sample, 1 g of crushed and dried material is added to a crucible. The sample is heated at a ramp rate of 10 °C/min to a hold temperature of 840 °C for 5 hr under 100 sccm of N2 gas. After carburization, the sample is cooled under 30 sccm of N2 gas until the tube furnace reads below 30 °C. The sample is passivated under 30 sccm of 1% O2/N2 gas for 2 hours. | 840 | 10 | N2 | 1 | 5 | 100
In the first beaker, 1 g of ammonium heptamolybdate tetrahydrate is dissolved in 5.5 mL of DI water. In the second beaker, 1 g of sucrose is dissolved in 2 mL of DI water. The sucrose solution in the second beaker is poured into the metal precursor solution in the first beaker. This combined solution now in the first beaker is stirred for 15 minutes at 300 RPM, after which it is dried at 120 °C in air for 24 hours. After drying, the material is crushed in a mortar and pestle. To carburize the sample, 1 g of crushed and dried material is added to a crucible. The sample is heated at a ramp rate of 10 °C/min to a hold temperature of 840 °C for 10 hr under 30 sccm of N2 gas. After carburization, the sample is cooled under 30 sccm of N2 gas until the tube furnace reads below 30 °C. The sample is passivated under 30 sccm of 1% O2/N2 gas for 2 hours. | 840 | 10 | N2 | 1 | 10 | 30
In the first beaker, 1 g of ammonium heptamolybdate tetrahydrate is dissolved in 5.5 mL of DI water. In the second beaker, 1 g of sucrose is dissolved in 2 mL of DI water. The sucrose solution in the second beaker is poured into the metal precursor solution in the first beaker. This combined solution now in the first beaker is stirred for 15 minutes at 300 RPM, after which it is dried at 120 °C in air for 24 hours. After drying, the material is crushed in a mortar and pestle. To carburize the sample, 1 g of crushed and dried material is added to a crucible. The sample is heated at a ramp rate of 10 °C/min to a hold temperature of 840 °C for 10 hr under 60 sccm of N2 gas. After carburization, the sample is cooled under 30 sccm of N2 gas until the tube furnace reads below 30 °C. The sample is passivated under 30 sccm of 1% O2/N2 gas for 2 hours. | 840 | 10 | N2 | 1 | 10 | 60
In the first beaker, 1 g of ammonium heptamolybdate tetrahydrate is dissolved in 5.5 mL of DI water. In the second beaker, 1 g of sucrose is dissolved in 2 mL of DI water. The sucrose solution in the second beaker is poured into the metal precursor solution in the first beaker. This combined solution now in the first beaker is stirred for 15 minutes at 300 RPM, after which it is dried at 120 °C in air for 24 hours. After drying, the material is crushed in a mortar and pestle. To carburize the sample, 1 g of crushed and dried material is added to a crucible. The sample is heated at a ramp rate of 10 °C/min to a hold temperature of 840 °C for 10 hr under 100 sccm of N2 gas. After carburization, the sample is cooled under 30 sccm of N2 gas until the tube furnace reads below 30 °C. The sample is passivated under 30 sccm of 1% O2/N2 gas for 2 hours. | 840 | 10 | N2 | 1 | 10 | 100
In the first beaker, 1 g of ammonium heptamolybdate tetrahydrate is dissolved in 6 mL of DI water. In the second beaker, 0.5 g of sucrose is dissolved in 1.5 mL of DI water. The sucrose solution in the second beaker is poured into the metal precursor solution in the first beaker. This combined solution now in the first beaker is stirred for 15 minutes at 300 RPM, after which it is dried at 120 °C in air for 24 hours. After drying, the material is crushed in a mortar and pestle. To carburize the sample, 1 g of crushed and dried material is added to a crucible. The sample is heated at a ramp rate of 10 °C/min to a hold temperature of 840 °C for 0.5 hr under 30 sccm of N2 gas. After carburization, the sample is cooled under 30 sccm of N2 gas until the tube furnace reads below 30 °C. The sample is passivated under 30 sccm of 1% O2/N2 gas for 2 hours. | 840 | 10 | N2 | 2 | 0.5 | 30
In the first beaker, 1 g of ammonium heptamolybdate tetrahydrate is dissolved in 6 mL of DI water. In the second beaker, 0.5 g of sucrose is dissolved in 1.5 mL of DI water. The sucrose solution in the second beaker is poured into the metal precursor solution in the first beaker. This combined solution now in the first beaker is stirred for 15 minutes at 300 RPM, after which it is dried at 120 °C in air for 24 hours. After drying, the material is crushed in a mortar and pestle. To carburize the sample, 1 g of crushed and dried material is added to a crucible. The sample is heated at a ramp rate of 10 °C/min to a hold temperature of 840 °C for 0.5 hr under 60 sccm of N2 gas. After carburization, the sample is cooled under 30 sccm of N2 gas until the tube furnace reads below 30 °C. The sample is passivated under 30 sccm of 1% O2/N2 gas for 2 hours. | 840 | 10 | N2 | 2 | 0.5 | 60
In the first beaker, 1 g of ammonium heptamolybdate tetrahydrate is dissolved in 6 mL of DI water. In the second beaker, 0.5 g of sucrose is dissolved in 1.5 mL of DI water. The sucrose solution in the second beaker is poured into the metal precursor solution in the first beaker. This combined solution now in the first beaker is stirred for 15 minutes at 300 RPM, after which it is dried at 120 °C in air for 24 hours. After drying, the material is crushed in a mortar and pestle. To carburize the sample, 1 g of crushed and dried material is added to a crucible. The sample is heated at a ramp rate of 10 °C/min to a hold temperature of 840 °C for 0.5 hr under 100 sccm of N2 gas. After carburization, the sample is cooled under 30 sccm of N2 gas until the tube furnace reads below 30 °C. The sample is passivated under 30 sccm of 1% O2/N2 gas for 2 hours. | 840 | 10 | N2 | 2 | 0.5 | 100
In the first beaker, 1 g of ammonium heptamolybdate tetrahydrate is dissolved in 6 mL of DI water. In the second beaker, 0.5 g of sucrose is dissolved in 1.5 mL of DI water. The sucrose solution in the second beaker is poured into the metal precursor solution in the first beaker. This combined solution now in the first beaker is stirred for 15 minutes at 300 RPM, after which it is dried at 120 °C in air for 24 hours. After drying, the material is crushed in a mortar and pestle. To carburize the sample, 1 g of crushed and dried material is added to a crucible. The sample is heated at a ramp rate of 10 °C/min to a hold temperature of 840 °C for 2 hr under 30 sccm of N2 gas. After carburization, the sample is cooled under 30 sccm of N2 gas until the tube furnace reads below 30 °C. The sample is passivated under 30 sccm of 1% O2/N2 gas for 2 hours. | 840 | 10 | N2 | 2 | 2 | 30
In the first beaker, 1 g of ammonium heptamolybdate tetrahydrate is dissolved in 6 mL of DI water. In the second beaker, 0.5 g of sucrose is dissolved in 1.5 mL of DI water. The sucrose solution in the second beaker is poured into the metal precursor solution in the first beaker. This combined solution now in the first beaker is stirred for 15 minutes at 300 RPM, after which it is dried at 120 °C in air for 24 hours. After drying, the material is crushed in a mortar and pestle. To carburize the sample, 1 g of crushed and dried material is added to a crucible. The sample is heated at a ramp rate of 10 °C/min to a hold temperature of 840 °C for 2 hr under 60 sccm of N2 gas. After carburization, the sample is cooled under 30 sccm of N2 gas until the tube furnace reads below 30 °C. The sample is passivated under 30 sccm of 1% O2/N2 gas for 2 hours. | 840 | 10 | N2 | 2 | 2 | 60
In the first beaker, 1 g of ammonium heptamolybdate tetrahydrate is dissolved in 6 mL of DI water. In the second beaker, 0.5 g of sucrose is dissolved in 1.5 mL of DI water. The sucrose solution in the second beaker is poured into the metal precursor solution in the first beaker. This combined solution now in the first beaker is stirred for 15 minutes at 300 RPM, after which it is dried at 120 °C in air for 24 hours. After drying, the material is crushed in a mortar and pestle. To carburize the sample, 1 g of crushed and dried material is added to a crucible. The sample is heated at a ramp rate of 10 °C/min to a hold temperature of 840 °C for 2 hr under 100 sccm of N2 gas. After carburization, the sample is cooled under 30 sccm of N2 gas until the tube furnace reads below 30 °C. The sample is passivated under 30 sccm of 1% O2/N2 gas for 2 hours. | 840 | 10 | N2 | 2 | 2 | 100
In the first beaker, 1 g of ammonium heptamolybdate tetrahydrate is dissolved in 6 mL of DI water. In the second beaker, 0.5 g of sucrose is dissolved in 1.5 mL of DI water. The sucrose solution in the second beaker is poured into the metal precursor solution in the first beaker. This combined solution now in the first beaker is stirred for 15 minutes at 300 RPM, after which it is dried at 120 °C in air for 24 hours. After drying, the material is crushed in a mortar and pestle. To carburize the sample, 1 g of crushed and dried material is added to a crucible. The sample is heated at a ramp rate of 10 °C/min to a hold temperature of 840 °C for 5 hr under 30 sccm of N2 gas. After carburization, the sample is cooled under 30 sccm of N2 gas until the tube furnace reads below 30 °C. The sample is passivated under 30 sccm of 1% O2/N2 gas for 2 hours. | 840 | 10 | N2 | 2 | 5 | 30
In the first beaker, 1 g of ammonium heptamolybdate tetrahydrate is dissolved in 6 mL of DI water. In the second beaker, 0.5 g of sucrose is dissolved in 1.5 mL of DI water. The sucrose solution in the second beaker is poured into the metal precursor solution in the first beaker. This combined solution now in the first beaker is stirred for 15 minutes at 300 RPM, after which it is dried at 120 °C in air for 24 hours. After drying, the material is crushed in a mortar and pestle. To carburize the sample, 1 g of crushed and dried material is added to a crucible. The sample is heated at a ramp rate of 10 °C/min to a hold temperature of 840 °C for 5 hr under 60 sccm of N2 gas. After carburization, the sample is cooled under 30 sccm of N2 gas until the tube furnace reads below 30 °C. The sample is passivated under 30 sccm of 1% O2/N2 gas for 2 hours. | 840 | 10 | N2 | 2 | 5 | 60
In the first beaker, 1 g of ammonium heptamolybdate tetrahydrate is dissolved in 6 mL of DI water. In the second beaker, 0.5 g of sucrose is dissolved in 1.5 mL of DI water. The sucrose solution in the second beaker is poured into the metal precursor solution in the first beaker. This combined solution now in the first beaker is stirred for 15 minutes at 300 RPM, after which it is dried at 120 °C in air for 24 hours. After drying, the material is crushed in a mortar and pestle. To carburize the sample, 1 g of crushed and dried material is added to a crucible. The sample is heated at a ramp rate of 10 °C/min to a hold temperature of 840 °C for 5 hr under 100 sccm of N2 gas. After carburization, the sample is cooled under 30 sccm of N2 gas until the tube furnace reads below 30 °C. The sample is passivated under 30 sccm of 1% O2/N2 gas for 2 hours. | 840 | 10 | N2 | 2 | 5 | 100
In the first beaker, 1 g of ammonium heptamolybdate tetrahydrate is dissolved in 6 mL of DI water. In the second beaker, 0.5 g of sucrose is dissolved in 1.5 mL of DI water. The sucrose solution in the second beaker is poured into the metal precursor solution in the first beaker. This combined solution now in the first beaker is stirred for 15 minutes at 300 RPM, after which it is dried at 120 °C in air for 24 hours. After drying, the material is crushed in a mortar and pestle. To carburize the sample, 1 g of crushed and dried material is added to a crucible. The sample is heated at a ramp rate of 10 °C/min to a hold temperature of 840 °C for 10 hr under 30 sccm of N2 gas. After carburization, the sample is cooled under 30 sccm of N2 gas until the tube furnace reads below 30 °C. The sample is passivated under 30 sccm of 1% O2/N2 gas for 2 hours. | 840 | 10 | N2 | 2 | 10 | 30
In the first beaker, 1 g of ammonium heptamolybdate tetrahydrate is dissolved in 6 mL of DI water. In the second beaker, 0.5 g of sucrose is dissolved in 1.5 mL of DI water. The sucrose solution in the second beaker is poured into the metal precursor solution in the first beaker. This combined solution now in the first beaker is stirred for 15 minutes at 300 RPM, after which it is dried at 120 °C in air for 24 hours. After drying, the material is crushed in a mortar and pestle. To carburize the sample, 1 g of crushed and dried material is added to a crucible. The sample is heated at a ramp rate of 10 °C/min to a hold temperature of 840 °C for 10 hr under 60 sccm of N2 gas. After carburization, the sample is cooled under 30 sccm of N2 gas until the tube furnace reads below 30 °C. The sample is passivated under 30 sccm of 1% O2/N2 gas for 2 hours. | 840 | 10 | N2 | 2 | 10 | 60
In the first beaker, 1 g of ammonium heptamolybdate tetrahydrate is dissolved in 6 mL of DI water. In the second beaker, 0.5 g of sucrose is dissolved in 1.5 mL of DI water. The sucrose solution in the second beaker is poured into the metal precursor solution in the first beaker. This combined solution now in the first beaker is stirred for 15 minutes at 300 RPM, after which it is dried at 120 °C in air for 24 hours. After drying, the material is crushed in a mortar and pestle. To carburize the sample, 1 g of crushed and dried material is added to a crucible. The sample is heated at a ramp rate of 10 °C/min to a hold temperature of 840 °C for 10 hr under 100 sccm of N2 gas. After carburization, the sample is cooled under 30 sccm of N2 gas until the tube furnace reads below 30 °C. The sample is passivated under 30 sccm of 1% O2/N2 gas for 2 hours. | 840 | 10 | N2 | 2 | 10 | 100
In the first beaker, 1 g of ammonium heptamolybdate tetrahydrate is dissolved in 4 mL of DI water. In the second beaker, 2 g of sucrose is dissolved in 3.5 mL of DI water. The sucrose solution in the second beaker is poured into the metal precursor solution in the first beaker. This combined solution now in the first beaker is stirred for 15 minutes at 300 RPM, after which it is dried at 120 °C in air for 24 hours. After drying, the material is crushed in a mortar and pestle. To carburize the sample, 1 g of crushed and dried material is added to a crucible. The sample is heated at a ramp rate of 15 °C/min to a hold temperature of 840 °C for 0.5 hr under 30 sccm of H2 gas. After carburization, the sample is cooled under 30 sccm of N2 gas until the tube furnace reads below 30 °C. The sample is passivated under 30 sccm of 1% O2/N2 gas for 2 hours. | 840 | 15 | H2 | 0.5 | 0.5 | 30
In the first beaker, 1 g of ammonium heptamolybdate tetrahydrate is dissolved in 4 mL of DI water. In the second beaker, 2 g of sucrose is dissolved in 3.5 mL of DI water. The sucrose solution in the second beaker is poured into the metal precursor solution in the first beaker. This combined solution now in the first beaker is stirred for 15 minutes at 300 RPM, after which it is dried at 120 °C in air for 24 hours. After drying, the material is crushed in a mortar and pestle. To carburize the sample, 1 g of crushed and dried material is added to a crucible. The sample is heated at a ramp rate of 15 °C/min to a hold temperature of 840 °C for 0.5 hr under 60 sccm of H2 gas. After carburization, the sample is cooled under 30 sccm of N2 gas until the tube furnace reads below 30 °C. The sample is passivated under 30 sccm of 1% O2/N2 gas for 2 hours. | 840 | 15 | H2 | 0.5 | 0.5 | 60
In the first beaker, 1 g of ammonium heptamolybdate tetrahydrate is dissolved in 4 mL of DI water. In the second beaker, 2 g of sucrose is dissolved in 3.5 mL of DI water. The sucrose solution in the second beaker is poured into the metal precursor solution in the first beaker. This combined solution now in the first beaker is stirred for 15 minutes at 300 RPM, after which it is dried at 120 °C in air for 24 hours. After drying, the material is crushed in a mortar and pestle. To carburize the sample, 1 g of crushed and dried material is added to a crucible. The sample is heated at a ramp rate of 15 °C/min to a hold temperature of 840 °C for 0.5 hr under 100 sccm of H2 gas. After carburization, the sample is cooled under 30 sccm of N2 gas until the tube furnace reads below 30 °C. The sample is passivated under 30 sccm of 1% O2/N2 gas for 2 hours. | 840 | 15 | H2 | 0.5 | 0.5 | 100
In the first beaker, 1 g of ammonium heptamolybdate tetrahydrate is dissolved in 4 mL of DI water. In the second beaker, 2 g of sucrose is dissolved in 3.5 mL of DI water. The sucrose solution in the second beaker is poured into the metal precursor solution in the first beaker. This combined solution now in the first beaker is stirred for 15 minutes at 300 RPM, after which it is dried at 120 °C in air for 24 hours. After drying, the material is crushed in a mortar and pestle. To carburize the sample, 1 g of crushed and dried material is added to a crucible. The sample is heated at a ramp rate of 15 °C/min to a hold temperature of 840 °C for 2 hr under 30 sccm of H2 gas. After carburization, the sample is cooled under 30 sccm of N2 gas until the tube furnace reads below 30 °C. The sample is passivated under 30 sccm of 1% O2/N2 gas for 2 hours. | 840 | 15 | H2 | 0.5 | 2 | 30
In the first beaker, 1 g of ammonium heptamolybdate tetrahydrate is dissolved in 4 mL of DI water. In the second beaker, 2 g of sucrose is dissolved in 3.5 mL of DI water. The sucrose solution in the second beaker is poured into the metal precursor solution in the first beaker. This combined solution now in the first beaker is stirred for 15 minutes at 300 RPM, after which it is dried at 120 °C in air for 24 hours. After drying, the material is crushed in a mortar and pestle. To carburize the sample, 1 g of crushed and dried material is added to a crucible. The sample is heated at a ramp rate of 15 °C/min to a hold temperature of 840 °C for 2 hr under 60 sccm of H2 gas. After carburization, the sample is cooled under 30 sccm of N2 gas until the tube furnace reads below 30 °C. The sample is passivated under 30 sccm of 1% O2/N2 gas for 2 hours. | 840 | 15 | H2 | 0.5 | 2 | 60
In the first beaker, 1 g of ammonium heptamolybdate tetrahydrate is dissolved in 4 mL of DI water. In the second beaker, 2 g of sucrose is dissolved in 3.5 mL of DI water. The sucrose solution in the second beaker is poured into the metal precursor solution in the first beaker. This combined solution now in the first beaker is stirred for 15 minutes at 300 RPM, after which it is dried at 120 °C in air for 24 hours. After drying, the material is crushed in a mortar and pestle. To carburize the sample, 1 g of crushed and dried material is added to a crucible. The sample is heated at a ramp rate of 15 °C/min to a hold temperature of 840 °C for 2 hr under 100 sccm of H2 gas. After carburization, the sample is cooled under 30 sccm of N2 gas until the tube furnace reads below 30 °C. The sample is passivated under 30 sccm of 1% O2/N2 gas for 2 hours. | 840 | 15 | H2 | 0.5 | 2 | 100
In the first beaker, 1 g of ammonium heptamolybdate tetrahydrate is dissolved in 4 mL of DI water. In the second beaker, 2 g of sucrose is dissolved in 3.5 mL of DI water. The sucrose solution in the second beaker is poured into the metal precursor solution in the first beaker. This combined solution now in the first beaker is stirred for 15 minutes at 300 RPM, after which it is dried at 120 °C in air for 24 hours. After drying, the material is crushed in a mortar and pestle. To carburize the sample, 1 g of crushed and dried material is added to a crucible. The sample is heated at a ramp rate of 15 °C/min to a hold temperature of 840 °C for 5 hr under 30 sccm of H2 gas. After carburization, the sample is cooled under 30 sccm of N2 gas until the tube furnace reads below 30 °C. The sample is passivated under 30 sccm of 1% O2/N2 gas for 2 hours. | 840 | 15 | H2 | 0.5 | 5 | 30
In the first beaker, 1 g of ammonium heptamolybdate tetrahydrate is dissolved in 4 mL of DI water. In the second beaker, 2 g of sucrose is dissolved in 3.5 mL of DI water. The sucrose solution in the second beaker is poured into the metal precursor solution in the first beaker. This combined solution now in the first beaker is stirred for 15 minutes at 300 RPM, after which it is dried at 120 °C in air for 24 hours. After drying, the material is crushed in a mortar and pestle. To carburize the sample, 1 g of crushed and dried material is added to a crucible. The sample is heated at a ramp rate of 15 °C/min to a hold temperature of 840 °C for 5 hr under 60 sccm of H2 gas. After carburization, the sample is cooled under 30 sccm of N2 gas until the tube furnace reads below 30 °C. The sample is passivated under 30 sccm of 1% O2/N2 gas for 2 hours. | 840 | 15 | H2 | 0.5 | 5 | 60
In the first beaker, 1 g of ammonium heptamolybdate tetrahydrate is dissolved in 4 mL of DI water. In the second beaker, 2 g of sucrose is dissolved in 3.5 mL of DI water. The sucrose solution in the second beaker is poured into the metal precursor solution in the first beaker. This combined solution now in the first beaker is stirred for 15 minutes at 300 RPM, after which it is dried at 120 °C in air for 24 hours. After drying, the material is crushed in a mortar and pestle. To carburize the sample, 1 g of crushed and dried material is added to a crucible. The sample is heated at a ramp rate of 15 °C/min to a hold temperature of 840 °C for 5 hr under 100 sccm of H2 gas. After carburization, the sample is cooled under 30 sccm of N2 gas until the tube furnace reads below 30 °C. The sample is passivated under 30 sccm of 1% O2/N2 gas for 2 hours. | 840 | 15 | H2 | 0.5 | 5 | 100
In the first beaker, 1 g of ammonium heptamolybdate tetrahydrate is dissolved in 4 mL of DI water. In the second beaker, 2 g of sucrose is dissolved in 3.5 mL of DI water. The sucrose solution in the second beaker is poured into the metal precursor solution in the first beaker. This combined solution now in the first beaker is stirred for 15 minutes at 300 RPM, after which it is dried at 120 °C in air for 24 hours. After drying, the material is crushed in a mortar and pestle. To carburize the sample, 1 g of crushed and dried material is added to a crucible. The sample is heated at a ramp rate of 15 °C/min to a hold temperature of 840 °C for 10 hr under 30 sccm of H2 gas. After carburization, the sample is cooled under 30 sccm of N2 gas until the tube furnace reads below 30 °C. The sample is passivated under 30 sccm of 1% O2/N2 gas for 2 hours. | 840 | 15 | H2 | 0.5 | 10 | 30
In the first beaker, 1 g of ammonium heptamolybdate tetrahydrate is dissolved in 4 mL of DI water. In the second beaker, 2 g of sucrose is dissolved in 3.5 mL of DI water. The sucrose solution in the second beaker is poured into the metal precursor solution in the first beaker. This combined solution now in the first beaker is stirred for 15 minutes at 300 RPM, after which it is dried at 120 °C in air for 24 hours. After drying, the material is crushed in a mortar and pestle. To carburize the sample, 1 g of crushed and dried material is added to a crucible. The sample is heated at a ramp rate of 15 °C/min to a hold temperature of 840 °C for 10 hr under 60 sccm of H2 gas. After carburization, the sample is cooled under 30 sccm of N2 gas until the tube furnace reads below 30 °C. The sample is passivated under 30 sccm of 1% O2/N2 gas for 2 hours. | 840 | 15 | H2 | 0.5 | 10 | 60
In the first beaker, 1 g of ammonium heptamolybdate tetrahydrate is dissolved in 4 mL of DI water. In the second beaker, 2 g of sucrose is dissolved in 3.5 mL of DI water. The sucrose solution in the second beaker is poured into the metal precursor solution in the first beaker. This combined solution now in the first beaker is stirred for 15 minutes at 300 RPM, after which it is dried at 120 °C in air for 24 hours. After drying, the material is crushed in a mortar and pestle. To carburize the sample, 1 g of crushed and dried material is added to a crucible. The sample is heated at a ramp rate of 15 °C/min to a hold temperature of 840 °C for 10 hr under 100 sccm of H2 gas. After carburization, the sample is cooled under 30 sccm of N2 gas until the tube furnace reads below 30 °C. The sample is passivated under 30 sccm of 1% O2/N2 gas for 2 hours. | 840 | 15 | H2 | 0.5 | 10 | 100
In the first beaker, 1 g of ammonium heptamolybdate tetrahydrate is dissolved in 5.5 mL of DI water. In the second beaker, 1 g of sucrose is dissolved in 2 mL of DI water. The sucrose solution in the second beaker is poured into the metal precursor solution in the first beaker. This combined solution now in the first beaker is stirred for 15 minutes at 300 RPM, after which it is dried at 120 °C in air for 24 hours. After drying, the material is crushed in a mortar and pestle. To carburize the sample, 1 g of crushed and dried material is added to a crucible. The sample is heated at a ramp rate of 15 °C/min to a hold temperature of 840 °C for 0.5 hr under 30 sccm of H2 gas. After carburization, the sample is cooled under 30 sccm of N2 gas until the tube furnace reads below 30 °C. The sample is passivated under 30 sccm of 1% O2/N2 gas for 2 hours. | 840 | 15 | H2 | 1 | 0.5 | 30
In the first beaker, 1 g of ammonium heptamolybdate tetrahydrate is dissolved in 5.5 mL of DI water. In the second beaker, 1 g of sucrose is dissolved in 2 mL of DI water. The sucrose solution in the second beaker is poured into the metal precursor solution in the first beaker. This combined solution now in the first beaker is stirred for 15 minutes at 300 RPM, after which it is dried at 120 °C in air for 24 hours. After drying, the material is crushed in a mortar and pestle. To carburize the sample, 1 g of crushed and dried material is added to a crucible. The sample is heated at a ramp rate of 15 °C/min to a hold temperature of 840 °C for 0.5 hr under 60 sccm of H2 gas. After carburization, the sample is cooled under 30 sccm of N2 gas until the tube furnace reads below 30 °C. The sample is passivated under 30 sccm of 1% O2/N2 gas for 2 hours. | 840 | 15 | H2 | 1 | 0.5 | 60
In the first beaker, 1 g of ammonium heptamolybdate tetrahydrate is dissolved in 5.5 mL of DI water. In the second beaker, 1 g of sucrose is dissolved in 2 mL of DI water. The sucrose solution in the second beaker is poured into the metal precursor solution in the first beaker. This combined solution now in the first beaker is stirred for 15 minutes at 300 RPM, after which it is dried at 120 °C in air for 24 hours. After drying, the material is crushed in a mortar and pestle. To carburize the sample, 1 g of crushed and dried material is added to a crucible. The sample is heated at a ramp rate of 15 °C/min to a hold temperature of 840 °C for 0.5 hr under 100 sccm of H2 gas. After carburization, the sample is cooled under 30 sccm of N2 gas until the tube furnace reads below 30 °C. The sample is passivated under 30 sccm of 1% O2/N2 gas for 2 hours. | 840 | 15 | H2 | 1 | 0.5 | 100
In the first beaker, 1 g of ammonium heptamolybdate tetrahydrate is dissolved in 5.5 mL of DI water. In the second beaker, 1 g of sucrose is dissolved in 2 mL of DI water. The sucrose solution in the second beaker is poured into the metal precursor solution in the first beaker. This combined solution now in the first beaker is stirred for 15 minutes at 300 RPM, after which it is dried at 120 °C in air for 24 hours. After drying, the material is crushed in a mortar and pestle. To carburize the sample, 1 g of crushed and dried material is added to a crucible. The sample is heated at a ramp rate of 15 °C/min to a hold temperature of 840 °C for 2 hr under 30 sccm of H2 gas. After carburization, the sample is cooled under 30 sccm of N2 gas until the tube furnace reads below 30 °C. The sample is passivated under 30 sccm of 1% O2/N2 gas for 2 hours. | 840 | 15 | H2 | 1 | 2 | 30
In the first beaker, 1 g of ammonium heptamolybdate tetrahydrate is dissolved in 5.5 mL of DI water. In the second beaker, 1 g of sucrose is dissolved in 2 mL of DI water. The sucrose solution in the second beaker is poured into the metal precursor solution in the first beaker. This combined solution now in the first beaker is stirred for 15 minutes at 300 RPM, after which it is dried at 120 °C in air for 24 hours. After drying, the material is crushed in a mortar and pestle. To carburize the sample, 1 g of crushed and dried material is added to a crucible. The sample is heated at a ramp rate of 15 °C/min to a hold temperature of 840 °C for 2 hr under 60 sccm of H2 gas. After carburization, the sample is cooled under 30 sccm of N2 gas until the tube furnace reads below 30 °C. The sample is passivated under 30 sccm of 1% O2/N2 gas for 2 hours. | 840 | 15 | H2 | 1 | 2 | 60
In the first beaker, 1 g of ammonium heptamolybdate tetrahydrate is dissolved in 5.5 mL of DI water. In the second beaker, 1 g of sucrose is dissolved in 2 mL of DI water. The sucrose solution in the second beaker is poured into the metal precursor solution in the first beaker. This combined solution now in the first beaker is stirred for 15 minutes at 300 RPM, after which it is dried at 120 °C in air for 24 hours. After drying, the material is crushed in a mortar and pestle. To carburize the sample, 1 g of crushed and dried material is added to a crucible. The sample is heated at a ramp rate of 15 °C/min to a hold temperature of 840 °C for 2 hr under 100 sccm of H2 gas. After carburization, the sample is cooled under 30 sccm of N2 gas until the tube furnace reads below 30 °C. The sample is passivated under 30 sccm of 1% O2/N2 gas for 2 hours. | 840 | 15 | H2 | 1 | 2 | 100
In the first beaker, 1 g of ammonium heptamolybdate tetrahydrate is dissolved in 5.5 mL of DI water. In the second beaker, 1 g of sucrose is dissolved in 2 mL of DI water. The sucrose solution in the second beaker is poured into the metal precursor solution in the first beaker. This combined solution now in the first beaker is stirred for 15 minutes at 300 RPM, after which it is dried at 120 °C in air for 24 hours. After drying, the material is crushed in a mortar and pestle. To carburize the sample, 1 g of crushed and dried material is added to a crucible. The sample is heated at a ramp rate of 15 °C/min to a hold temperature of 840 °C for 5 hr under 30 sccm of H2 gas. After carburization, the sample is cooled under 30 sccm of N2 gas until the tube furnace reads below 30 °C. The sample is passivated under 30 sccm of 1% O2/N2 gas for 2 hours. | 840 | 15 | H2 | 1 | 5 | 30
In the first beaker, 1 g of ammonium heptamolybdate tetrahydrate is dissolved in 5.5 mL of DI water. In the second beaker, 1 g of sucrose is dissolved in 2 mL of DI water. The sucrose solution in the second beaker is poured into the metal precursor solution in the first beaker. This combined solution now in the first beaker is stirred for 15 minutes at 300 RPM, after which it is dried at 120 °C in air for 24 hours. After drying, the material is crushed in a mortar and pestle. To carburize the sample, 1 g of crushed and dried material is added to a crucible. The sample is heated at a ramp rate of 15 °C/min to a hold temperature of 840 °C for 5 hr under 60 sccm of H2 gas. After carburization, the sample is cooled under 30 sccm of N2 gas until the tube furnace reads below 30 °C. The sample is passivated under 30 sccm of 1% O2/N2 gas for 2 hours. | 840 | 15 | H2 | 1 | 5 | 60
In the first beaker, 1 g of ammonium heptamolybdate tetrahydrate is dissolved in 5.5 mL of DI water. In the second beaker, 1 g of sucrose is dissolved in 2 mL of DI water. The sucrose solution in the second beaker is poured into the metal precursor solution in the first beaker. This combined solution now in the first beaker is stirred for 15 minutes at 300 RPM, after which it is dried at 120 °C in air for 24 hours. After drying, the material is crushed in a mortar and pestle. To carburize the sample, 1 g of crushed and dried material is added to a crucible. The sample is heated at a ramp rate of 15 °C/min to a hold temperature of 840 °C for 5 hr under 100 sccm of H2 gas. After carburization, the sample is cooled under 30 sccm of N2 gas until the tube furnace reads below 30 °C. The sample is passivated under 30 sccm of 1% O2/N2 gas for 2 hours. | 840 | 15 | H2 | 1 | 5 | 100
In the first beaker, 1 g of ammonium heptamolybdate tetrahydrate is dissolved in 5.5 mL of DI water. In the second beaker, 1 g of sucrose is dissolved in 2 mL of DI water. The sucrose solution in the second beaker is poured into the metal precursor solution in the first beaker. This combined solution now in the first beaker is stirred for 15 minutes at 300 RPM, after which it is dried at 120 °C in air for 24 hours. After drying, the material is crushed in a mortar and pestle. To carburize the sample, 1 g of crushed and dried material is added to a crucible. The sample is heated at a ramp rate of 15 °C/min to a hold temperature of 840 °C for 10 hr under 30 sccm of H2 gas. After carburization, the sample is cooled under 30 sccm of N2 gas until the tube furnace reads below 30 °C. The sample is passivated under 30 sccm of 1% O2/N2 gas for 2 hours. | 840 | 15 | H2 | 1 | 10 | 30
In the first beaker, 1 g of ammonium heptamolybdate tetrahydrate is dissolved in 5.5 mL of DI water. In the second beaker, 1 g of sucrose is dissolved in 2 mL of DI water. The sucrose solution in the second beaker is poured into the metal precursor solution in the first beaker. This combined solution now in the first beaker is stirred for 15 minutes at 300 RPM, after which it is dried at 120 °C in air for 24 hours. After drying, the material is crushed in a mortar and pestle. To carburize the sample, 1 g of crushed and dried material is added to a crucible. The sample is heated at a ramp rate of 15 °C/min to a hold temperature of 840 °C for 10 hr under 60 sccm of H2 gas. After carburization, the sample is cooled under 30 sccm of N2 gas until the tube furnace reads below 30 °C. The sample is passivated under 30 sccm of 1% O2/N2 gas for 2 hours. | 840 | 15 | H2 | 1 | 10 | 60
In the first beaker, 1 g of ammonium heptamolybdate tetrahydrate is dissolved in 5.5 mL of DI water. In the second beaker, 1 g of sucrose is dissolved in 2 mL of DI water. The sucrose solution in the second beaker is poured into the metal precursor solution in the first beaker. This combined solution now in the first beaker is stirred for 15 minutes at 300 RPM, after which it is dried at 120 °C in air for 24 hours. After drying, the material is crushed in a mortar and pestle. To carburize the sample, 1 g of crushed and dried material is added to a crucible. The sample is heated at a ramp rate of 15 °C/min to a hold temperature of 840 °C for 10 hr under 100 sccm of H2 gas. After carburization, the sample is cooled under 30 sccm of N2 gas until the tube furnace reads below 30 °C. The sample is passivated under 30 sccm of 1% O2/N2 gas for 2 hours. | 840 | 15 | H2 | 1 | 10 | 100
In the first beaker, 1 g of ammonium heptamolybdate tetrahydrate is dissolved in 6 mL of DI water. In the second beaker, 0.5 g of sucrose is dissolved in 1.5 mL of DI water. The sucrose solution in the second beaker is poured into the metal precursor solution in the first beaker. This combined solution now in the first beaker is stirred for 15 minutes at 300 RPM, after which it is dried at 120 °C in air for 24 hours. After drying, the material is crushed in a mortar and pestle. To carburize the sample, 1 g of crushed and dried material is added to a crucible. The sample is heated at a ramp rate of 15 °C/min to a hold temperature of 840 °C for 0.5 hr under 30 sccm of H2 gas. After carburization, the sample is cooled under 30 sccm of N2 gas until the tube furnace reads below 30 °C. The sample is passivated under 30 sccm of 1% O2/N2 gas for 2 hours. | 840 | 15 | H2 | 2 | 0.5 | 30
In the first beaker, 1 g of ammonium heptamolybdate tetrahydrate is dissolved in 6 mL of DI water. In the second beaker, 0.5 g of sucrose is dissolved in 1.5 mL of DI water. The sucrose solution in the second beaker is poured into the metal precursor solution in the first beaker. This combined solution now in the first beaker is stirred for 15 minutes at 300 RPM, after which it is dried at 120 °C in air for 24 hours. After drying, the material is crushed in a mortar and pestle. To carburize the sample, 1 g of crushed and dried material is added to a crucible. The sample is heated at a ramp rate of 15 °C/min to a hold temperature of 840 °C for 0.5 hr under 60 sccm of H2 gas. After carburization, the sample is cooled under 30 sccm of N2 gas until the tube furnace reads below 30 °C. The sample is passivated under 30 sccm of 1% O2/N2 gas for 2 hours. | 840 | 15 | H2 | 2 | 0.5 | 60
In the first beaker, 1 g of ammonium heptamolybdate tetrahydrate is dissolved in 6 mL of DI water. In the second beaker, 0.5 g of sucrose is dissolved in 1.5 mL of DI water. The sucrose solution in the second beaker is poured into the metal precursor solution in the first beaker. This combined solution now in the first beaker is stirred for 15 minutes at 300 RPM, after which it is dried at 120 °C in air for 24 hours. After drying, the material is crushed in a mortar and pestle. To carburize the sample, 1 g of crushed and dried material is added to a crucible. The sample is heated at a ramp rate of 15 °C/min to a hold temperature of 840 °C for 0.5 hr under 100 sccm of H2 gas. After carburization, the sample is cooled under 30 sccm of N2 gas until the tube furnace reads below 30 °C. The sample is passivated under 30 sccm of 1% O2/N2 gas for 2 hours. | 840 | 15 | H2 | 2 | 0.5 | 100
In the first beaker, 1 g of ammonium heptamolybdate tetrahydrate is dissolved in 6 mL of DI water. In the second beaker, 0.5 g of sucrose is dissolved in 1.5 mL of DI water. The sucrose solution in the second beaker is poured into the metal precursor solution in the first beaker. This combined solution now in the first beaker is stirred for 15 minutes at 300 RPM, after which it is dried at 120 °C in air for 24 hours. After drying, the material is crushed in a mortar and pestle. To carburize the sample, 1 g of crushed and dried material is added to a crucible. The sample is heated at a ramp rate of 15 °C/min to a hold temperature of 840 °C for 2 hr under 30 sccm of H2 gas. After carburization, the sample is cooled under 30 sccm of N2 gas until the tube furnace reads below 30 °C. The sample is passivated under 30 sccm of 1% O2/N2 gas for 2 hours. | 840 | 15 | H2 | 2 | 2 | 30
In the first beaker, 1 g of ammonium heptamolybdate tetrahydrate is dissolved in 6 mL of DI water. In the second beaker, 0.5 g of sucrose is dissolved in 1.5 mL of DI water. The sucrose solution in the second beaker is poured into the metal precursor solution in the first beaker. This combined solution now in the first beaker is stirred for 15 minutes at 300 RPM, after which it is dried at 120 °C in air for 24 hours. After drying, the material is crushed in a mortar and pestle. To carburize the sample, 1 g of crushed and dried material is added to a crucible. The sample is heated at a ramp rate of 15 °C/min to a hold temperature of 840 °C for 2 hr under 60 sccm of H2 gas. After carburization, the sample is cooled under 30 sccm of N2 gas until the tube furnace reads below 30 °C. The sample is passivated under 30 sccm of 1% O2/N2 gas for 2 hours. | 840 | 15 | H2 | 2 | 2 | 60
In the first beaker, 1 g of ammonium heptamolybdate tetrahydrate is dissolved in 6 mL of DI water. In the second beaker, 0.5 g of sucrose is dissolved in 1.5 mL of DI water. The sucrose solution in the second beaker is poured into the metal precursor solution in the first beaker. This combined solution now in the first beaker is stirred for 15 minutes at 300 RPM, after which it is dried at 120 °C in air for 24 hours. After drying, the material is crushed in a mortar and pestle. To carburize the sample, 1 g of crushed and dried material is added to a crucible. The sample is heated at a ramp rate of 15 °C/min to a hold temperature of 840 °C for 2 hr under 100 sccm of H2 gas. After carburization, the sample is cooled under 30 sccm of N2 gas until the tube furnace reads below 30 °C. The sample is passivated under 30 sccm of 1% O2/N2 gas for 2 hours. | 840 | 15 | H2 | 2 | 2 | 100
In the first beaker, 1 g of ammonium heptamolybdate tetrahydrate is dissolved in 6 mL of DI water. In the second beaker, 0.5 g of sucrose is dissolved in 1.5 mL of DI water. The sucrose solution in the second beaker is poured into the metal precursor solution in the first beaker. This combined solution now in the first beaker is stirred for 15 minutes at 300 RPM, after which it is dried at 120 °C in air for 24 hours. After drying, the material is crushed in a mortar and pestle. To carburize the sample, 1 g of crushed and dried material is added to a crucible. The sample is heated at a ramp rate of 15 °C/min to a hold temperature of 840 °C for 5 hr under 30 sccm of H2 gas. After carburization, the sample is cooled under 30 sccm of N2 gas until the tube furnace reads below 30 °C. The sample is passivated under 30 sccm of 1% O2/N2 gas for 2 hours. | 840 | 15 | H2 | 2 | 5 | 30
In the first beaker, 1 g of ammonium heptamolybdate tetrahydrate is dissolved in 6 mL of DI water. In the second beaker, 0.5 g of sucrose is dissolved in 1.5 mL of DI water. The sucrose solution in the second beaker is poured into the metal precursor solution in the first beaker. This combined solution now in the first beaker is stirred for 15 minutes at 300 RPM, after which it is dried at 120 °C in air for 24 hours. After drying, the material is crushed in a mortar and pestle. To carburize the sample, 1 g of crushed and dried material is added to a crucible. The sample is heated at a ramp rate of 15 °C/min to a hold temperature of 840 °C for 5 hr under 60 sccm of H2 gas. After carburization, the sample is cooled under 30 sccm of N2 gas until the tube furnace reads below 30 °C. The sample is passivated under 30 sccm of 1% O2/N2 gas for 2 hours. | 840 | 15 | H2 | 2 | 5 | 60
In the first beaker, 1 g of ammonium heptamolybdate tetrahydrate is dissolved in 6 mL of DI water. In the second beaker, 0.5 g of sucrose is dissolved in 1.5 mL of DI water. The sucrose solution in the second beaker is poured into the metal precursor solution in the first beaker. This combined solution now in the first beaker is stirred for 15 minutes at 300 RPM, after which it is dried at 120 °C in air for 24 hours. After drying, the material is crushed in a mortar and pestle. To carburize the sample, 1 g of crushed and dried material is added to a crucible. The sample is heated at a ramp rate of 15 °C/min to a hold temperature of 840 °C for 5 hr under 100 sccm of H2 gas. After carburization, the sample is cooled under 30 sccm of N2 gas until the tube furnace reads below 30 °C. The sample is passivated under 30 sccm of 1% O2/N2 gas for 2 hours. | 840 | 15 | H2 | 2 | 5 | 100
In the first beaker, 1 g of ammonium heptamolybdate tetrahydrate is dissolved in 6 mL of DI water. In the second beaker, 0.5 g of sucrose is dissolved in 1.5 mL of DI water. The sucrose solution in the second beaker is poured into the metal precursor solution in the first beaker. This combined solution now in the first beaker is stirred for 15 minutes at 300 RPM, after which it is dried at 120 °C in air for 24 hours. After drying, the material is crushed in a mortar and pestle. To carburize the sample, 1 g of crushed and dried material is added to a crucible. The sample is heated at a ramp rate of 15 °C/min to a hold temperature of 840 °C for 10 hr under 30 sccm of H2 gas. After carburization, the sample is cooled under 30 sccm of N2 gas until the tube furnace reads below 30 °C. The sample is passivated under 30 sccm of 1% O2/N2 gas for 2 hours. | 840 | 15 | H2 | 2 | 10 | 30
In the first beaker, 1 g of ammonium heptamolybdate tetrahydrate is dissolved in 6 mL of DI water. In the second beaker, 0.5 g of sucrose is dissolved in 1.5 mL of DI water. The sucrose solution in the second beaker is poured into the metal precursor solution in the first beaker. This combined solution now in the first beaker is stirred for 15 minutes at 300 RPM, after which it is dried at 120 °C in air for 24 hours. After drying, the material is crushed in a mortar and pestle. To carburize the sample, 1 g of crushed and dried material is added to a crucible. The sample is heated at a ramp rate of 15 °C/min to a hold temperature of 840 °C for 10 hr under 60 sccm of H2 gas. After carburization, the sample is cooled under 30 sccm of N2 gas until the tube furnace reads below 30 °C. The sample is passivated under 30 sccm of 1% O2/N2 gas for 2 hours. | 840 | 15 | H2 | 2 | 10 | 60
In the first beaker, 1 g of ammonium heptamolybdate tetrahydrate is dissolved in 6 mL of DI water. In the second beaker, 0.5 g of sucrose is dissolved in 1.5 mL of DI water. The sucrose solution in the second beaker is poured into the metal precursor solution in the first beaker. This combined solution now in the first beaker is stirred for 15 minutes at 300 RPM, after which it is dried at 120 °C in air for 24 hours. After drying, the material is crushed in a mortar and pestle. To carburize the sample, 1 g of crushed and dried material is added to a crucible. The sample is heated at a ramp rate of 15 °C/min to a hold temperature of 840 °C for 10 hr under 100 sccm of H2 gas. After carburization, the sample is cooled under 30 sccm of N2 gas until the tube furnace reads below 30 °C. The sample is passivated under 30 sccm of 1% O2/N2 gas for 2 hours. | 840 | 15 | H2 | 2 | 10 | 100
In the first beaker, 1 g of ammonium heptamolybdate tetrahydrate is dissolved in 4 mL of DI water. In the second beaker, 2 g of sucrose is dissolved in 3.5 mL of DI water. The sucrose solution in the second beaker is poured into the metal precursor solution in the first beaker. This combined solution now in the first beaker is stirred for 15 minutes at 300 RPM, after which it is dried at 120 °C in air for 24 hours. After drying, the material is crushed in a mortar and pestle. To carburize the sample, 1 g of crushed and dried material is added to a crucible. The sample is heated at a ramp rate of 15 °C/min to a hold temperature of 840 °C for 0.5 hr under 30 sccm of N2 gas. After carburization, the sample is cooled under 30 sccm of N2 gas until the tube furnace reads below 30 °C. The sample is passivated under 30 sccm of 1% O2/N2 gas for 2 hours. | 840 | 15 | N2 | 0.5 | 0.5 | 30
In the first beaker, 1 g of ammonium heptamolybdate tetrahydrate is dissolved in 4 mL of DI water. In the second beaker, 2 g of sucrose is dissolved in 3.5 mL of DI water. The sucrose solution in the second beaker is poured into the metal precursor solution in the first beaker. This combined solution now in the first beaker is stirred for 15 minutes at 300 RPM, after which it is dried at 120 °C in air for 24 hours. After drying, the material is crushed in a mortar and pestle. To carburize the sample, 1 g of crushed and dried material is added to a crucible. The sample is heated at a ramp rate of 15 °C/min to a hold temperature of 840 °C for 0.5 hr under 60 sccm of N2 gas. After carburization, the sample is cooled under 30 sccm of N2 gas until the tube furnace reads below 30 °C. The sample is passivated under 30 sccm of 1% O2/N2 gas for 2 hours. | 840 | 15 | N2 | 0.5 | 0.5 | 60
In the first beaker, 1 g of ammonium heptamolybdate tetrahydrate is dissolved in 4 mL of DI water. In the second beaker, 2 g of sucrose is dissolved in 3.5 mL of DI water. The sucrose solution in the second beaker is poured into the metal precursor solution in the first beaker. This combined solution now in the first beaker is stirred for 15 minutes at 300 RPM, after which it is dried at 120 °C in air for 24 hours. After drying, the material is crushed in a mortar and pestle. To carburize the sample, 1 g of crushed and dried material is added to a crucible. The sample is heated at a ramp rate of 15 °C/min to a hold temperature of 840 °C for 0.5 hr under 100 sccm of N2 gas. After carburization, the sample is cooled under 30 sccm of N2 gas until the tube furnace reads below 30 °C. The sample is passivated under 30 sccm of 1% O2/N2 gas for 2 hours. | 840 | 15 | N2 | 0.5 | 0.5 | 100
In the first beaker, 1 g of ammonium heptamolybdate tetrahydrate is dissolved in 4 mL of DI water. In the second beaker, 2 g of sucrose is dissolved in 3.5 mL of DI water. The sucrose solution in the second beaker is poured into the metal precursor solution in the first beaker. This combined solution now in the first beaker is stirred for 15 minutes at 300 RPM, after which it is dried at 120 °C in air for 24 hours. After drying, the material is crushed in a mortar and pestle. To carburize the sample, 1 g of crushed and dried material is added to a crucible. The sample is heated at a ramp rate of 15 °C/min to a hold temperature of 840 °C for 2 hr under 30 sccm of N2 gas. After carburization, the sample is cooled under 30 sccm of N2 gas until the tube furnace reads below 30 °C. The sample is passivated under 30 sccm of 1% O2/N2 gas for 2 hours. | 840 | 15 | N2 | 0.5 | 2 | 30
In the first beaker, 1 g of ammonium heptamolybdate tetrahydrate is dissolved in 4 mL of DI water. In the second beaker, 2 g of sucrose is dissolved in 3.5 mL of DI water. The sucrose solution in the second beaker is poured into the metal precursor solution in the first beaker. This combined solution now in the first beaker is stirred for 15 minutes at 300 RPM, after which it is dried at 120 °C in air for 24 hours. After drying, the material is crushed in a mortar and pestle. To carburize the sample, 1 g of crushed and dried material is added to a crucible. The sample is heated at a ramp rate of 15 °C/min to a hold temperature of 840 °C for 2 hr under 60 sccm of N2 gas. After carburization, the sample is cooled under 30 sccm of N2 gas until the tube furnace reads below 30 °C. The sample is passivated under 30 sccm of 1% O2/N2 gas for 2 hours. | 840 | 15 | N2 | 0.5 | 2 | 60
In the first beaker, 1 g of ammonium heptamolybdate tetrahydrate is dissolved in 4 mL of DI water. In the second beaker, 2 g of sucrose is dissolved in 3.5 mL of DI water. The sucrose solution in the second beaker is poured into the metal precursor solution in the first beaker. This combined solution now in the first beaker is stirred for 15 minutes at 300 RPM, after which it is dried at 120 °C in air for 24 hours. After drying, the material is crushed in a mortar and pestle. To carburize the sample, 1 g of crushed and dried material is added to a crucible. The sample is heated at a ramp rate of 15 °C/min to a hold temperature of 840 °C for 2 hr under 100 sccm of N2 gas. After carburization, the sample is cooled under 30 sccm of N2 gas until the tube furnace reads below 30 °C. The sample is passivated under 30 sccm of 1% O2/N2 gas for 2 hours. | 840 | 15 | N2 | 0.5 | 2 | 100
In the first beaker, 1 g of ammonium heptamolybdate tetrahydrate is dissolved in 4 mL of DI water. In the second beaker, 2 g of sucrose is dissolved in 3.5 mL of DI water. The sucrose solution in the second beaker is poured into the metal precursor solution in the first beaker. This combined solution now in the first beaker is stirred for 15 minutes at 300 RPM, after which it is dried at 120 °C in air for 24 hours. After drying, the material is crushed in a mortar and pestle. To carburize the sample, 1 g of crushed and dried material is added to a crucible. The sample is heated at a ramp rate of 15 °C/min to a hold temperature of 840 °C for 5 hr under 30 sccm of N2 gas. After carburization, the sample is cooled under 30 sccm of N2 gas until the tube furnace reads below 30 °C. The sample is passivated under 30 sccm of 1% O2/N2 gas for 2 hours. | 840 | 15 | N2 | 0.5 | 5 | 30
In the first beaker, 1 g of ammonium heptamolybdate tetrahydrate is dissolved in 4 mL of DI water. In the second beaker, 2 g of sucrose is dissolved in 3.5 mL of DI water. The sucrose solution in the second beaker is poured into the metal precursor solution in the first beaker. This combined solution now in the first beaker is stirred for 15 minutes at 300 RPM, after which it is dried at 120 °C in air for 24 hours. After drying, the material is crushed in a mortar and pestle. To carburize the sample, 1 g of crushed and dried material is added to a crucible. The sample is heated at a ramp rate of 15 °C/min to a hold temperature of 840 °C for 5 hr under 60 sccm of N2 gas. After carburization, the sample is cooled under 30 sccm of N2 gas until the tube furnace reads below 30 °C. The sample is passivated under 30 sccm of 1% O2/N2 gas for 2 hours. | 840 | 15 | N2 | 0.5 | 5 | 60
In the first beaker, 1 g of ammonium heptamolybdate tetrahydrate is dissolved in 4 mL of DI water. In the second beaker, 2 g of sucrose is dissolved in 3.5 mL of DI water. The sucrose solution in the second beaker is poured into the metal precursor solution in the first beaker. This combined solution now in the first beaker is stirred for 15 minutes at 300 RPM, after which it is dried at 120 °C in air for 24 hours. After drying, the material is crushed in a mortar and pestle. To carburize the sample, 1 g of crushed and dried material is added to a crucible. The sample is heated at a ramp rate of 15 °C/min to a hold temperature of 840 °C for 5 hr under 100 sccm of N2 gas. After carburization, the sample is cooled under 30 sccm of N2 gas until the tube furnace reads below 30 °C. The sample is passivated under 30 sccm of 1% O2/N2 gas for 2 hours. | 840 | 15 | N2 | 0.5 | 5 | 100
In the first beaker, 1 g of ammonium heptamolybdate tetrahydrate is dissolved in 4 mL of DI water. In the second beaker, 2 g of sucrose is dissolved in 3.5 mL of DI water. The sucrose solution in the second beaker is poured into the metal precursor solution in the first beaker. This combined solution now in the first beaker is stirred for 15 minutes at 300 RPM, after which it is dried at 120 °C in air for 24 hours. After drying, the material is crushed in a mortar and pestle. To carburize the sample, 1 g of crushed and dried material is added to a crucible. The sample is heated at a ramp rate of 15 °C/min to a hold temperature of 840 °C for 10 hr under 30 sccm of N2 gas. After carburization, the sample is cooled under 30 sccm of N2 gas until the tube furnace reads below 30 °C. The sample is passivated under 30 sccm of 1% O2/N2 gas for 2 hours. | 840 | 15 | N2 | 0.5 | 10 | 30
In the first beaker, 1 g of ammonium heptamolybdate tetrahydrate is dissolved in 4 mL of DI water. In the second beaker, 2 g of sucrose is dissolved in 3.5 mL of DI water. The sucrose solution in the second beaker is poured into the metal precursor solution in the first beaker. This combined solution now in the first beaker is stirred for 15 minutes at 300 RPM, after which it is dried at 120 °C in air for 24 hours. After drying, the material is crushed in a mortar and pestle. To carburize the sample, 1 g of crushed and dried material is added to a crucible. The sample is heated at a ramp rate of 15 °C/min to a hold temperature of 840 °C for 10 hr under 60 sccm of N2 gas. After carburization, the sample is cooled under 30 sccm of N2 gas until the tube furnace reads below 30 °C. The sample is passivated under 30 sccm of 1% O2/N2 gas for 2 hours. | 840 | 15 | N2 | 0.5 | 10 | 60
In the first beaker, 1 g of ammonium heptamolybdate tetrahydrate is dissolved in 4 mL of DI water. In the second beaker, 2 g of sucrose is dissolved in 3.5 mL of DI water. The sucrose solution in the second beaker is poured into the metal precursor solution in the first beaker. This combined solution now in the first beaker is stirred for 15 minutes at 300 RPM, after which it is dried at 120 °C in air for 24 hours. After drying, the material is crushed in a mortar and pestle. To carburize the sample, 1 g of crushed and dried material is added to a crucible. The sample is heated at a ramp rate of 15 °C/min to a hold temperature of 840 °C for 10 hr under 100 sccm of N2 gas. After carburization, the sample is cooled under 30 sccm of N2 gas until the tube furnace reads below 30 °C. The sample is passivated under 30 sccm of 1% O2/N2 gas for 2 hours. | 840 | 15 | N2 | 0.5 | 10 | 100
In the first beaker, 1 g of ammonium heptamolybdate tetrahydrate is dissolved in 5.5 mL of DI water. In the second beaker, 1 g of sucrose is dissolved in 2 mL of DI water. The sucrose solution in the second beaker is poured into the metal precursor solution in the first beaker. This combined solution now in the first beaker is stirred for 15 minutes at 300 RPM, after which it is dried at 120 °C in air for 24 hours. After drying, the material is crushed in a mortar and pestle. To carburize the sample, 1 g of crushed and dried material is added to a crucible. The sample is heated at a ramp rate of 15 °C/min to a hold temperature of 840 °C for 0.5 hr under 30 sccm of N2 gas. After carburization, the sample is cooled under 30 sccm of N2 gas until the tube furnace reads below 30 °C. The sample is passivated under 30 sccm of 1% O2/N2 gas for 2 hours. | 840 | 15 | N2 | 1 | 0.5 | 30
In the first beaker, 1 g of ammonium heptamolybdate tetrahydrate is dissolved in 5.5 mL of DI water. In the second beaker, 1 g of sucrose is dissolved in 2 mL of DI water. The sucrose solution in the second beaker is poured into the metal precursor solution in the first beaker. This combined solution now in the first beaker is stirred for 15 minutes at 300 RPM, after which it is dried at 120 °C in air for 24 hours. After drying, the material is crushed in a mortar and pestle. To carburize the sample, 1 g of crushed and dried material is added to a crucible. The sample is heated at a ramp rate of 15 °C/min to a hold temperature of 840 °C for 0.5 hr under 60 sccm of N2 gas. After carburization, the sample is cooled under 30 sccm of N2 gas until the tube furnace reads below 30 °C. The sample is passivated under 30 sccm of 1% O2/N2 gas for 2 hours. | 840 | 15 | N2 | 1 | 0.5 | 60
In the first beaker, 1 g of ammonium heptamolybdate tetrahydrate is dissolved in 5.5 mL of DI water. In the second beaker, 1 g of sucrose is dissolved in 2 mL of DI water. The sucrose solution in the second beaker is poured into the metal precursor solution in the first beaker. This combined solution now in the first beaker is stirred for 15 minutes at 300 RPM, after which it is dried at 120 °C in air for 24 hours. After drying, the material is crushed in a mortar and pestle. To carburize the sample, 1 g of crushed and dried material is added to a crucible. The sample is heated at a ramp rate of 15 °C/min to a hold temperature of 840 °C for 0.5 hr under 100 sccm of N2 gas. After carburization, the sample is cooled under 30 sccm of N2 gas until the tube furnace reads below 30 °C. The sample is passivated under 30 sccm of 1% O2/N2 gas for 2 hours. | 840 | 15 | N2 | 1 | 0.5 | 100
In the first beaker, 1 g of ammonium heptamolybdate tetrahydrate is dissolved in 5.5 mL of DI water. In the second beaker, 1 g of sucrose is dissolved in 2 mL of DI water. The sucrose solution in the second beaker is poured into the metal precursor solution in the first beaker. This combined solution now in the first beaker is stirred for 15 minutes at 300 RPM, after which it is dried at 120 °C in air for 24 hours. After drying, the material is crushed in a mortar and pestle. To carburize the sample, 1 g of crushed and dried material is added to a crucible. The sample is heated at a ramp rate of 15 °C/min to a hold temperature of 840 °C for 2 hr under 30 sccm of N2 gas. After carburization, the sample is cooled under 30 sccm of N2 gas until the tube furnace reads below 30 °C. The sample is passivated under 30 sccm of 1% O2/N2 gas for 2 hours. | 840 | 15 | N2 | 1 | 2 | 30
In the first beaker, 1 g of ammonium heptamolybdate tetrahydrate is dissolved in 5.5 mL of DI water. In the second beaker, 1 g of sucrose is dissolved in 2 mL of DI water. The sucrose solution in the second beaker is poured into the metal precursor solution in the first beaker. This combined solution now in the first beaker is stirred for 15 minutes at 300 RPM, after which it is dried at 120 °C in air for 24 hours. After drying, the material is crushed in a mortar and pestle. To carburize the sample, 1 g of crushed and dried material is added to a crucible. The sample is heated at a ramp rate of 15 °C/min to a hold temperature of 840 °C for 2 hr under 60 sccm of N2 gas. After carburization, the sample is cooled under 30 sccm of N2 gas until the tube furnace reads below 30 °C. The sample is passivated under 30 sccm of 1% O2/N2 gas for 2 hours. | 840 | 15 | N2 | 1 | 2 | 60
In the first beaker, 1 g of ammonium heptamolybdate tetrahydrate is dissolved in 5.5 mL of DI water. In the second beaker, 1 g of sucrose is dissolved in 2 mL of DI water. The sucrose solution in the second beaker is poured into the metal precursor solution in the first beaker. This combined solution now in the first beaker is stirred for 15 minutes at 300 RPM, after which it is dried at 120 °C in air for 24 hours. After drying, the material is crushed in a mortar and pestle. To carburize the sample, 1 g of crushed and dried material is added to a crucible. The sample is heated at a ramp rate of 15 °C/min to a hold temperature of 840 °C for 2 hr under 100 sccm of N2 gas. After carburization, the sample is cooled under 30 sccm of N2 gas until the tube furnace reads below 30 °C. The sample is passivated under 30 sccm of 1% O2/N2 gas for 2 hours. | 840 | 15 | N2 | 1 | 2 | 100
In the first beaker, 1 g of ammonium heptamolybdate tetrahydrate is dissolved in 5.5 mL of DI water. In the second beaker, 1 g of sucrose is dissolved in 2 mL of DI water. The sucrose solution in the second beaker is poured into the metal precursor solution in the first beaker. This combined solution now in the first beaker is stirred for 15 minutes at 300 RPM, after which it is dried at 120 °C in air for 24 hours. After drying, the material is crushed in a mortar and pestle. To carburize the sample, 1 g of crushed and dried material is added to a crucible. The sample is heated at a ramp rate of 15 °C/min to a hold temperature of 840 °C for 5 hr under 30 sccm of N2 gas. After carburization, the sample is cooled under 30 sccm of N2 gas until the tube furnace reads below 30 °C. The sample is passivated under 30 sccm of 1% O2/N2 gas for 2 hours. | 840 | 15 | N2 | 1 | 5 | 30
In the first beaker, 1 g of ammonium heptamolybdate tetrahydrate is dissolved in 5.5 mL of DI water. In the second beaker, 1 g of sucrose is dissolved in 2 mL of DI water. The sucrose solution in the second beaker is poured into the metal precursor solution in the first beaker. This combined solution now in the first beaker is stirred for 15 minutes at 300 RPM, after which it is dried at 120 °C in air for 24 hours. After drying, the material is crushed in a mortar and pestle. To carburize the sample, 1 g of crushed and dried material is added to a crucible. The sample is heated at a ramp rate of 15 °C/min to a hold temperature of 840 °C for 5 hr under 60 sccm of N2 gas. After carburization, the sample is cooled under 30 sccm of N2 gas until the tube furnace reads below 30 °C. The sample is passivated under 30 sccm of 1% O2/N2 gas for 2 hours. | 840 | 15 | N2 | 1 | 5 | 60
In the first beaker, 1 g of ammonium heptamolybdate tetrahydrate is dissolved in 5.5 mL of DI water. In the second beaker, 1 g of sucrose is dissolved in 2 mL of DI water. The sucrose solution in the second beaker is poured into the metal precursor solution in the first beaker. This combined solution now in the first beaker is stirred for 15 minutes at 300 RPM, after which it is dried at 120 °C in air for 24 hours. After drying, the material is crushed in a mortar and pestle. To carburize the sample, 1 g of crushed and dried material is added to a crucible. The sample is heated at a ramp rate of 15 °C/min to a hold temperature of 840 °C for 5 hr under 100 sccm of N2 gas. After carburization, the sample is cooled under 30 sccm of N2 gas until the tube furnace reads below 30 °C. The sample is passivated under 30 sccm of 1% O2/N2 gas for 2 hours. | 840 | 15 | N2 | 1 | 5 | 100
In the first beaker, 1 g of ammonium heptamolybdate tetrahydrate is dissolved in 5.5 mL of DI water. In the second beaker, 1 g of sucrose is dissolved in 2 mL of DI water. The sucrose solution in the second beaker is poured into the metal precursor solution in the first beaker. This combined solution now in the first beaker is stirred for 15 minutes at 300 RPM, after which it is dried at 120 °C in air for 24 hours. After drying, the material is crushed in a mortar and pestle. To carburize the sample, 1 g of crushed and dried material is added to a crucible. The sample is heated at a ramp rate of 15 °C/min to a hold temperature of 840 °C for 10 hr under 30 sccm of N2 gas. After carburization, the sample is cooled under 30 sccm of N2 gas until the tube furnace reads below 30 °C. The sample is passivated under 30 sccm of 1% O2/N2 gas for 2 hours. | 840 | 15 | N2 | 1 | 10 | 30
In the first beaker, 1 g of ammonium heptamolybdate tetrahydrate is dissolved in 5.5 mL of DI water. In the second beaker, 1 g of sucrose is dissolved in 2 mL of DI water. The sucrose solution in the second beaker is poured into the metal precursor solution in the first beaker. This combined solution now in the first beaker is stirred for 15 minutes at 300 RPM, after which it is dried at 120 °C in air for 24 hours. After drying, the material is crushed in a mortar and pestle. To carburize the sample, 1 g of crushed and dried material is added to a crucible. The sample is heated at a ramp rate of 15 °C/min to a hold temperature of 840 °C for 10 hr under 60 sccm of N2 gas. After carburization, the sample is cooled under 30 sccm of N2 gas until the tube furnace reads below 30 °C. The sample is passivated under 30 sccm of 1% O2/N2 gas for 2 hours. | 840 | 15 | N2 | 1 | 10 | 60
In the first beaker, 1 g of ammonium heptamolybdate tetrahydrate is dissolved in 5.5 mL of DI water. In the second beaker, 1 g of sucrose is dissolved in 2 mL of DI water. The sucrose solution in the second beaker is poured into the metal precursor solution in the first beaker. This combined solution now in the first beaker is stirred for 15 minutes at 300 RPM, after which it is dried at 120 °C in air for 24 hours. After drying, the material is crushed in a mortar and pestle. To carburize the sample, 1 g of crushed and dried material is added to a crucible. The sample is heated at a ramp rate of 15 °C/min to a hold temperature of 840 °C for 10 hr under 100 sccm of N2 gas. After carburization, the sample is cooled under 30 sccm of N2 gas until the tube furnace reads below 30 °C. The sample is passivated under 30 sccm of 1% O2/N2 gas for 2 hours. | 840 | 15 | N2 | 1 | 10 | 100
In the first beaker, 1 g of ammonium heptamolybdate tetrahydrate is dissolved in 6 mL of DI water. In the second beaker, 0.5 g of sucrose is dissolved in 1.5 mL of DI water. The sucrose solution in the second beaker is poured into the metal precursor solution in the first beaker. This combined solution now in the first beaker is stirred for 15 minutes at 300 RPM, after which it is dried at 120 °C in air for 24 hours. After drying, the material is crushed in a mortar and pestle. To carburize the sample, 1 g of crushed and dried material is added to a crucible. The sample is heated at a ramp rate of 15 °C/min to a hold temperature of 840 °C for 0.5 hr under 30 sccm of N2 gas. After carburization, the sample is cooled under 30 sccm of N2 gas until the tube furnace reads below 30 °C. The sample is passivated under 30 sccm of 1% O2/N2 gas for 2 hours. | 840 | 15 | N2 | 2 | 0.5 | 30
In the first beaker, 1 g of ammonium heptamolybdate tetrahydrate is dissolved in 6 mL of DI water. In the second beaker, 0.5 g of sucrose is dissolved in 1.5 mL of DI water. The sucrose solution in the second beaker is poured into the metal precursor solution in the first beaker. This combined solution now in the first beaker is stirred for 15 minutes at 300 RPM, after which it is dried at 120 °C in air for 24 hours. After drying, the material is crushed in a mortar and pestle. To carburize the sample, 1 g of crushed and dried material is added to a crucible. The sample is heated at a ramp rate of 15 °C/min to a hold temperature of 840 °C for 0.5 hr under 60 sccm of N2 gas. After carburization, the sample is cooled under 30 sccm of N2 gas until the tube furnace reads below 30 °C. The sample is passivated under 30 sccm of 1% O2/N2 gas for 2 hours. | 840 | 15 | N2 | 2 | 0.5 | 60
In the first beaker, 1 g of ammonium heptamolybdate tetrahydrate is dissolved in 6 mL of DI water. In the second beaker, 0.5 g of sucrose is dissolved in 1.5 mL of DI water. The sucrose solution in the second beaker is poured into the metal precursor solution in the first beaker. This combined solution now in the first beaker is stirred for 15 minutes at 300 RPM, after which it is dried at 120 °C in air for 24 hours. After drying, the material is crushed in a mortar and pestle. To carburize the sample, 1 g of crushed and dried material is added to a crucible. The sample is heated at a ramp rate of 15 °C/min to a hold temperature of 840 °C for 0.5 hr under 100 sccm of N2 gas. After carburization, the sample is cooled under 30 sccm of N2 gas until the tube furnace reads below 30 °C. The sample is passivated under 30 sccm of 1% O2/N2 gas for 2 hours. | 840 | 15 | N2 | 2 | 0.5 | 100
In the first beaker, 1 g of ammonium heptamolybdate tetrahydrate is dissolved in 6 mL of DI water. In the second beaker, 0.5 g of sucrose is dissolved in 1.5 mL of DI water. The sucrose solution in the second beaker is poured into the metal precursor solution in the first beaker. This combined solution now in the first beaker is stirred for 15 minutes at 300 RPM, after which it is dried at 120 °C in air for 24 hours. After drying, the material is crushed in a mortar and pestle. To carburize the sample, 1 g of crushed and dried material is added to a crucible. The sample is heated at a ramp rate of 15 °C/min to a hold temperature of 840 °C for 2 hr under 30 sccm of N2 gas. After carburization, the sample is cooled under 30 sccm of N2 gas until the tube furnace reads below 30 °C. The sample is passivated under 30 sccm of 1% O2/N2 gas for 2 hours. | 840 | 15 | N2 | 2 | 2 | 30
In the first beaker, 1 g of ammonium heptamolybdate tetrahydrate is dissolved in 6 mL of DI water. In the second beaker, 0.5 g of sucrose is dissolved in 1.5 mL of DI water. The sucrose solution in the second beaker is poured into the metal precursor solution in the first beaker. This combined solution now in the first beaker is stirred for 15 minutes at 300 RPM, after which it is dried at 120 °C in air for 24 hours. After drying, the material is crushed in a mortar and pestle. To carburize the sample, 1 g of crushed and dried material is added to a crucible. The sample is heated at a ramp rate of 15 °C/min to a hold temperature of 840 °C for 2 hr under 60 sccm of N2 gas. After carburization, the sample is cooled under 30 sccm of N2 gas until the tube furnace reads below 30 °C. The sample is passivated under 30 sccm of 1% O2/N2 gas for 2 hours. | 840 | 15 | N2 | 2 | 2 | 60
In the first beaker, 1 g of ammonium heptamolybdate tetrahydrate is dissolved in 6 mL of DI water. In the second beaker, 0.5 g of sucrose is dissolved in 1.5 mL of DI water. The sucrose solution in the second beaker is poured into the metal precursor solution in the first beaker. This combined solution now in the first beaker is stirred for 15 minutes at 300 RPM, after which it is dried at 120 °C in air for 24 hours. After drying, the material is crushed in a mortar and pestle. To carburize the sample, 1 g of crushed and dried material is added to a crucible. The sample is heated at a ramp rate of 15 °C/min to a hold temperature of 840 °C for 2 hr under 100 sccm of N2 gas. After carburization, the sample is cooled under 30 sccm of N2 gas until the tube furnace reads below 30 °C. The sample is passivated under 30 sccm of 1% O2/N2 gas for 2 hours. | 840 | 15 | N2 | 2 | 2 | 100
In the first beaker, 1 g of ammonium heptamolybdate tetrahydrate is dissolved in 6 mL of DI water. In the second beaker, 0.5 g of sucrose is dissolved in 1.5 mL of DI water. The sucrose solution in the second beaker is poured into the metal precursor solution in the first beaker. This combined solution now in the first beaker is stirred for 15 minutes at 300 RPM, after which it is dried at 120 °C in air for 24 hours. After drying, the material is crushed in a mortar and pestle. To carburize the sample, 1 g of crushed and dried material is added to a crucible. The sample is heated at a ramp rate of 15 °C/min to a hold temperature of 840 °C for 5 hr under 30 sccm of N2 gas. After carburization, the sample is cooled under 30 sccm of N2 gas until the tube furnace reads below 30 °C. The sample is passivated under 30 sccm of 1% O2/N2 gas for 2 hours. | 840 | 15 | N2 | 2 | 5 | 30
In the first beaker, 1 g of ammonium heptamolybdate tetrahydrate is dissolved in 6 mL of DI water. In the second beaker, 0.5 g of sucrose is dissolved in 1.5 mL of DI water. The sucrose solution in the second beaker is poured into the metal precursor solution in the first beaker. This combined solution now in the first beaker is stirred for 15 minutes at 300 RPM, after which it is dried at 120 °C in air for 24 hours. After drying, the material is crushed in a mortar and pestle. To carburize the sample, 1 g of crushed and dried material is added to a crucible. The sample is heated at a ramp rate of 15 °C/min to a hold temperature of 840 °C for 5 hr under 60 sccm of N2 gas. After carburization, the sample is cooled under 30 sccm of N2 gas until the tube furnace reads below 30 °C. The sample is passivated under 30 sccm of 1% O2/N2 gas for 2 hours. | 840 | 15 | N2 | 2 | 5 | 60
In the first beaker, 1 g of ammonium heptamolybdate tetrahydrate is dissolved in 6 mL of DI water. In the second beaker, 0.5 g of sucrose is dissolved in 1.5 mL of DI water. The sucrose solution in the second beaker is poured into the metal precursor solution in the first beaker. This combined solution now in the first beaker is stirred for 15 minutes at 300 RPM, after which it is dried at 120 °C in air for 24 hours. After drying, the material is crushed in a mortar and pestle. To carburize the sample, 1 g of crushed and dried material is added to a crucible. The sample is heated at a ramp rate of 15 °C/min to a hold temperature of 840 °C for 5 hr under 100 sccm of N2 gas. After carburization, the sample is cooled under 30 sccm of N2 gas until the tube furnace reads below 30 °C. The sample is passivated under 30 sccm of 1% O2/N2 gas for 2 hours. | 840 | 15 | N2 | 2 | 5 | 100
In the first beaker, 1 g of ammonium heptamolybdate tetrahydrate is dissolved in 6 mL of DI water. In the second beaker, 0.5 g of sucrose is dissolved in 1.5 mL of DI water. The sucrose solution in the second beaker is poured into the metal precursor solution in the first beaker. This combined solution now in the first beaker is stirred for 15 minutes at 300 RPM, after which it is dried at 120 °C in air for 24 hours. After drying, the material is crushed in a mortar and pestle. To carburize the sample, 1 g of crushed and dried material is added to a crucible. The sample is heated at a ramp rate of 15 °C/min to a hold temperature of 840 °C for 10 hr under 30 sccm of N2 gas. After carburization, the sample is cooled under 30 sccm of N2 gas until the tube furnace reads below 30 °C. The sample is passivated under 30 sccm of 1% O2/N2 gas for 2 hours. | 840 | 15 | N2 | 2 | 10 | 30
In the first beaker, 1 g of ammonium heptamolybdate tetrahydrate is dissolved in 6 mL of DI water. In the second beaker, 0.5 g of sucrose is dissolved in 1.5 mL of DI water. The sucrose solution in the second beaker is poured into the metal precursor solution in the first beaker. This combined solution now in the first beaker is stirred for 15 minutes at 300 RPM, after which it is dried at 120 °C in air for 24 hours. After drying, the material is crushed in a mortar and pestle. To carburize the sample, 1 g of crushed and dried material is added to a crucible. The sample is heated at a ramp rate of 15 °C/min to a hold temperature of 840 °C for 10 hr under 60 sccm of N2 gas. After carburization, the sample is cooled under 30 sccm of N2 gas until the tube furnace reads below 30 °C. The sample is passivated under 30 sccm of 1% O2/N2 gas for 2 hours. | 840 | 15 | N2 | 2 | 10 | 60
In the first beaker, 1 g of ammonium heptamolybdate tetrahydrate is dissolved in 6 mL of DI water. In the second beaker, 0.5 g of sucrose is dissolved in 1.5 mL of DI water. The sucrose solution in the second beaker is poured into the metal precursor solution in the first beaker. This combined solution now in the first beaker is stirred for 15 minutes at 300 RPM, after which it is dried at 120 °C in air for 24 hours. After drying, the material is crushed in a mortar and pestle. To carburize the sample, 1 g of crushed and dried material is added to a crucible. The sample is heated at a ramp rate of 15 °C/min to a hold temperature of 840 °C for 10 hr under 100 sccm of N2 gas. After carburization, the sample is cooled under 30 sccm of N2 gas until the tube furnace reads below 30 °C. The sample is passivated under 30 sccm of 1% O2/N2 gas for 2 hours. | 840 | 15 | N2 | 2 | 10 | 100
In the first beaker, 1 g of ammonium heptamolybdate tetrahydrate is dissolved in 4 mL of DI water. In the second beaker, 2 g of sucrose is dissolved in 3.5 mL of DI water. The sucrose solution in the second beaker is poured into the metal precursor solution in the first beaker. This combined solution now in the first beaker is stirred for 15 minutes at 300 RPM, after which it is dried at 120 °C in air for 24 hours. After drying, the material is crushed in a mortar and pestle. To carburize the sample, 1 g of crushed and dried material is added to a crucible. The sample is heated at a ramp rate of 5 °C/min to a hold temperature of 850 °C for 0.5 hr under 30 sccm of H2 gas. After carburization, the sample is cooled under 30 sccm of N2 gas until the tube furnace reads below 30 °C. The sample is passivated under 30 sccm of 1% O2/N2 gas for 2 hours. | 850 | 5 | H2 | 0.5 | 0.5 | 30
In the first beaker, 1 g of ammonium heptamolybdate tetrahydrate is dissolved in 4 mL of DI water. In the second beaker, 2 g of sucrose is dissolved in 3.5 mL of DI water. The sucrose solution in the second beaker is poured into the metal precursor solution in the first beaker. This combined solution now in the first beaker is stirred for 15 minutes at 300 RPM, after which it is dried at 120 °C in air for 24 hours. After drying, the material is crushed in a mortar and pestle. To carburize the sample, 1 g of crushed and dried material is added to a crucible. The sample is heated at a ramp rate of 5 °C/min to a hold temperature of 850 °C for 0.5 hr under 60 sccm of H2 gas. After carburization, the sample is cooled under 30 sccm of N2 gas until the tube furnace reads below 30 °C. The sample is passivated under 30 sccm of 1% O2/N2 gas for 2 hours. | 850 | 5 | H2 | 0.5 | 0.5 | 60
In the first beaker, 1 g of ammonium heptamolybdate tetrahydrate is dissolved in 4 mL of DI water. In the second beaker, 2 g of sucrose is dissolved in 3.5 mL of DI water. The sucrose solution in the second beaker is poured into the metal precursor solution in the first beaker. This combined solution now in the first beaker is stirred for 15 minutes at 300 RPM, after which it is dried at 120 °C in air for 24 hours. After drying, the material is crushed in a mortar and pestle. To carburize the sample, 1 g of crushed and dried material is added to a crucible. The sample is heated at a ramp rate of 5 °C/min to a hold temperature of 850 °C for 0.5 hr under 100 sccm of H2 gas. After carburization, the sample is cooled under 30 sccm of N2 gas until the tube furnace reads below 30 °C. The sample is passivated under 30 sccm of 1% O2/N2 gas for 2 hours. | 850 | 5 | H2 | 0.5 | 0.5 | 100
In the first beaker, 1 g of ammonium heptamolybdate tetrahydrate is dissolved in 4 mL of DI water. In the second beaker, 2 g of sucrose is dissolved in 3.5 mL of DI water. The sucrose solution in the second beaker is poured into the metal precursor solution in the first beaker. This combined solution now in the first beaker is stirred for 15 minutes at 300 RPM, after which it is dried at 120 °C in air for 24 hours. After drying, the material is crushed in a mortar and pestle. To carburize the sample, 1 g of crushed and dried material is added to a crucible. The sample is heated at a ramp rate of 5 °C/min to a hold temperature of 850 °C for 2 hr under 30 sccm of H2 gas. After carburization, the sample is cooled under 30 sccm of N2 gas until the tube furnace reads below 30 °C. The sample is passivated under 30 sccm of 1% O2/N2 gas for 2 hours. | 850 | 5 | H2 | 0.5 | 2 | 30
In the first beaker, 1 g of ammonium heptamolybdate tetrahydrate is dissolved in 4 mL of DI water. In the second beaker, 2 g of sucrose is dissolved in 3.5 mL of DI water. The sucrose solution in the second beaker is poured into the metal precursor solution in the first beaker. This combined solution now in the first beaker is stirred for 15 minutes at 300 RPM, after which it is dried at 120 °C in air for 24 hours. After drying, the material is crushed in a mortar and pestle. To carburize the sample, 1 g of crushed and dried material is added to a crucible. The sample is heated at a ramp rate of 5 °C/min to a hold temperature of 850 °C for 2 hr under 60 sccm of H2 gas. After carburization, the sample is cooled under 30 sccm of N2 gas until the tube furnace reads below 30 °C. The sample is passivated under 30 sccm of 1% O2/N2 gas for 2 hours. | 850 | 5 | H2 | 0.5 | 2 | 60
In the first beaker, 1 g of ammonium heptamolybdate tetrahydrate is dissolved in 4 mL of DI water. In the second beaker, 2 g of sucrose is dissolved in 3.5 mL of DI water. The sucrose solution in the second beaker is poured into the metal precursor solution in the first beaker. This combined solution now in the first beaker is stirred for 15 minutes at 300 RPM, after which it is dried at 120 °C in air for 24 hours. After drying, the material is crushed in a mortar and pestle. To carburize the sample, 1 g of crushed and dried material is added to a crucible. The sample is heated at a ramp rate of 5 °C/min to a hold temperature of 850 °C for 2 hr under 100 sccm of H2 gas. After carburization, the sample is cooled under 30 sccm of N2 gas until the tube furnace reads below 30 °C. The sample is passivated under 30 sccm of 1% O2/N2 gas for 2 hours. | 850 | 5 | H2 | 0.5 | 2 | 100
In the first beaker, 1 g of ammonium heptamolybdate tetrahydrate is dissolved in 4 mL of DI water. In the second beaker, 2 g of sucrose is dissolved in 3.5 mL of DI water. The sucrose solution in the second beaker is poured into the metal precursor solution in the first beaker. This combined solution now in the first beaker is stirred for 15 minutes at 300 RPM, after which it is dried at 120 °C in air for 24 hours. After drying, the material is crushed in a mortar and pestle. To carburize the sample, 1 g of crushed and dried material is added to a crucible. The sample is heated at a ramp rate of 5 °C/min to a hold temperature of 850 °C for 5 hr under 30 sccm of H2 gas. After carburization, the sample is cooled under 30 sccm of N2 gas until the tube furnace reads below 30 °C. The sample is passivated under 30 sccm of 1% O2/N2 gas for 2 hours. | 850 | 5 | H2 | 0.5 | 5 | 30
In the first beaker, 1 g of ammonium heptamolybdate tetrahydrate is dissolved in 4 mL of DI water. In the second beaker, 2 g of sucrose is dissolved in 3.5 mL of DI water. The sucrose solution in the second beaker is poured into the metal precursor solution in the first beaker. This combined solution now in the first beaker is stirred for 15 minutes at 300 RPM, after which it is dried at 120 °C in air for 24 hours. After drying, the material is crushed in a mortar and pestle. To carburize the sample, 1 g of crushed and dried material is added to a crucible. The sample is heated at a ramp rate of 5 °C/min to a hold temperature of 850 °C for 5 hr under 60 sccm of H2 gas. After carburization, the sample is cooled under 30 sccm of N2 gas until the tube furnace reads below 30 °C. The sample is passivated under 30 sccm of 1% O2/N2 gas for 2 hours. | 850 | 5 | H2 | 0.5 | 5 | 60
In the first beaker, 1 g of ammonium heptamolybdate tetrahydrate is dissolved in 4 mL of DI water. In the second beaker, 2 g of sucrose is dissolved in 3.5 mL of DI water. The sucrose solution in the second beaker is poured into the metal precursor solution in the first beaker. This combined solution now in the first beaker is stirred for 15 minutes at 300 RPM, after which it is dried at 120 °C in air for 24 hours. After drying, the material is crushed in a mortar and pestle. To carburize the sample, 1 g of crushed and dried material is added to a crucible. The sample is heated at a ramp rate of 5 °C/min to a hold temperature of 850 °C for 5 hr under 100 sccm of H2 gas. After carburization, the sample is cooled under 30 sccm of N2 gas until the tube furnace reads below 30 °C. The sample is passivated under 30 sccm of 1% O2/N2 gas for 2 hours. | 850 | 5 | H2 | 0.5 | 5 | 100
In the first beaker, 1 g of ammonium heptamolybdate tetrahydrate is dissolved in 4 mL of DI water. In the second beaker, 2 g of sucrose is dissolved in 3.5 mL of DI water. The sucrose solution in the second beaker is poured into the metal precursor solution in the first beaker. This combined solution now in the first beaker is stirred for 15 minutes at 300 RPM, after which it is dried at 120 °C in air for 24 hours. After drying, the material is crushed in a mortar and pestle. To carburize the sample, 1 g of crushed and dried material is added to a crucible. The sample is heated at a ramp rate of 5 °C/min to a hold temperature of 850 °C for 10 hr under 30 sccm of H2 gas. After carburization, the sample is cooled under 30 sccm of N2 gas until the tube furnace reads below 30 °C. The sample is passivated under 30 sccm of 1% O2/N2 gas for 2 hours. | 850 | 5 | H2 | 0.5 | 10 | 30
In the first beaker, 1 g of ammonium heptamolybdate tetrahydrate is dissolved in 4 mL of DI water. In the second beaker, 2 g of sucrose is dissolved in 3.5 mL of DI water. The sucrose solution in the second beaker is poured into the metal precursor solution in the first beaker. This combined solution now in the first beaker is stirred for 15 minutes at 300 RPM, after which it is dried at 120 °C in air for 24 hours. After drying, the material is crushed in a mortar and pestle. To carburize the sample, 1 g of crushed and dried material is added to a crucible. The sample is heated at a ramp rate of 5 °C/min to a hold temperature of 850 °C for 10 hr under 60 sccm of H2 gas. After carburization, the sample is cooled under 30 sccm of N2 gas until the tube furnace reads below 30 °C. The sample is passivated under 30 sccm of 1% O2/N2 gas for 2 hours. | 850 | 5 | H2 | 0.5 | 10 | 60
In the first beaker, 1 g of ammonium heptamolybdate tetrahydrate is dissolved in 4 mL of DI water. In the second beaker, 2 g of sucrose is dissolved in 3.5 mL of DI water. The sucrose solution in the second beaker is poured into the metal precursor solution in the first beaker. This combined solution now in the first beaker is stirred for 15 minutes at 300 RPM, after which it is dried at 120 °C in air for 24 hours. After drying, the material is crushed in a mortar and pestle. To carburize the sample, 1 g of crushed and dried material is added to a crucible. The sample is heated at a ramp rate of 5 °C/min to a hold temperature of 850 °C for 10 hr under 100 sccm of H2 gas. After carburization, the sample is cooled under 30 sccm of N2 gas until the tube furnace reads below 30 °C. The sample is passivated under 30 sccm of 1% O2/N2 gas for 2 hours. | 850 | 5 | H2 | 0.5 | 10 | 100
In the first beaker, 1 g of ammonium heptamolybdate tetrahydrate is dissolved in 5.5 mL of DI water. In the second beaker, 1 g of sucrose is dissolved in 2 mL of DI water. The sucrose solution in the second beaker is poured into the metal precursor solution in the first beaker. This combined solution now in the first beaker is stirred for 15 minutes at 300 RPM, after which it is dried at 120 °C in air for 24 hours. After drying, the material is crushed in a mortar and pestle. To carburize the sample, 1 g of crushed and dried material is added to a crucible. The sample is heated at a ramp rate of 5 °C/min to a hold temperature of 850 °C for 0.5 hr under 30 sccm of H2 gas. After carburization, the sample is cooled under 30 sccm of N2 gas until the tube furnace reads below 30 °C. The sample is passivated under 30 sccm of 1% O2/N2 gas for 2 hours. | 850 | 5 | H2 | 1 | 0.5 | 30
In the first beaker, 1 g of ammonium heptamolybdate tetrahydrate is dissolved in 5.5 mL of DI water. In the second beaker, 1 g of sucrose is dissolved in 2 mL of DI water. The sucrose solution in the second beaker is poured into the metal precursor solution in the first beaker. This combined solution now in the first beaker is stirred for 15 minutes at 300 RPM, after which it is dried at 120 °C in air for 24 hours. After drying, the material is crushed in a mortar and pestle. To carburize the sample, 1 g of crushed and dried material is added to a crucible. The sample is heated at a ramp rate of 5 °C/min to a hold temperature of 850 °C for 0.5 hr under 60 sccm of H2 gas. After carburization, the sample is cooled under 30 sccm of N2 gas until the tube furnace reads below 30 °C. The sample is passivated under 30 sccm of 1% O2/N2 gas for 2 hours. | 850 | 5 | H2 | 1 | 0.5 | 60
In the first beaker, 1 g of ammonium heptamolybdate tetrahydrate is dissolved in 5.5 mL of DI water. In the second beaker, 1 g of sucrose is dissolved in 2 mL of DI water. The sucrose solution in the second beaker is poured into the metal precursor solution in the first beaker. This combined solution now in the first beaker is stirred for 15 minutes at 300 RPM, after which it is dried at 120 °C in air for 24 hours. After drying, the material is crushed in a mortar and pestle. To carburize the sample, 1 g of crushed and dried material is added to a crucible. The sample is heated at a ramp rate of 5 °C/min to a hold temperature of 850 °C for 0.5 hr under 100 sccm of H2 gas. After carburization, the sample is cooled under 30 sccm of N2 gas until the tube furnace reads below 30 °C. The sample is passivated under 30 sccm of 1% O2/N2 gas for 2 hours. | 850 | 5 | H2 | 1 | 0.5 | 100
In the first beaker, 1 g of ammonium heptamolybdate tetrahydrate is dissolved in 5.5 mL of DI water. In the second beaker, 1 g of sucrose is dissolved in 2 mL of DI water. The sucrose solution in the second beaker is poured into the metal precursor solution in the first beaker. This combined solution now in the first beaker is stirred for 15 minutes at 300 RPM, after which it is dried at 120 °C in air for 24 hours. After drying, the material is crushed in a mortar and pestle. To carburize the sample, 1 g of crushed and dried material is added to a crucible. The sample is heated at a ramp rate of 5 °C/min to a hold temperature of 850 °C for 2 hr under 30 sccm of H2 gas. After carburization, the sample is cooled under 30 sccm of N2 gas until the tube furnace reads below 30 °C. The sample is passivated under 30 sccm of 1% O2/N2 gas for 2 hours. | 850 | 5 | H2 | 1 | 2 | 30
In the first beaker, 1 g of ammonium heptamolybdate tetrahydrate is dissolved in 5.5 mL of DI water. In the second beaker, 1 g of sucrose is dissolved in 2 mL of DI water. The sucrose solution in the second beaker is poured into the metal precursor solution in the first beaker. This combined solution now in the first beaker is stirred for 15 minutes at 300 RPM, after which it is dried at 120 °C in air for 24 hours. After drying, the material is crushed in a mortar and pestle. To carburize the sample, 1 g of crushed and dried material is added to a crucible. The sample is heated at a ramp rate of 5 °C/min to a hold temperature of 850 °C for 2 hr under 60 sccm of H2 gas. After carburization, the sample is cooled under 30 sccm of N2 gas until the tube furnace reads below 30 °C. The sample is passivated under 30 sccm of 1% O2/N2 gas for 2 hours. | 850 | 5 | H2 | 1 | 2 | 60
In the first beaker, 1 g of ammonium heptamolybdate tetrahydrate is dissolved in 5.5 mL of DI water. In the second beaker, 1 g of sucrose is dissolved in 2 mL of DI water. The sucrose solution in the second beaker is poured into the metal precursor solution in the first beaker. This combined solution now in the first beaker is stirred for 15 minutes at 300 RPM, after which it is dried at 120 °C in air for 24 hours. After drying, the material is crushed in a mortar and pestle. To carburize the sample, 1 g of crushed and dried material is added to a crucible. The sample is heated at a ramp rate of 5 °C/min to a hold temperature of 850 °C for 2 hr under 100 sccm of H2 gas. After carburization, the sample is cooled under 30 sccm of N2 gas until the tube furnace reads below 30 °C. The sample is passivated under 30 sccm of 1% O2/N2 gas for 2 hours. | 850 | 5 | H2 | 1 | 2 | 100
In the first beaker, 1 g of ammonium heptamolybdate tetrahydrate is dissolved in 5.5 mL of DI water. In the second beaker, 1 g of sucrose is dissolved in 2 mL of DI water. The sucrose solution in the second beaker is poured into the metal precursor solution in the first beaker. This combined solution now in the first beaker is stirred for 15 minutes at 300 RPM, after which it is dried at 120 °C in air for 24 hours. After drying, the material is crushed in a mortar and pestle. To carburize the sample, 1 g of crushed and dried material is added to a crucible. The sample is heated at a ramp rate of 5 °C/min to a hold temperature of 850 °C for 5 hr under 30 sccm of H2 gas. After carburization, the sample is cooled under 30 sccm of N2 gas until the tube furnace reads below 30 °C. The sample is passivated under 30 sccm of 1% O2/N2 gas for 2 hours. | 850 | 5 | H2 | 1 | 5 | 30
In the first beaker, 1 g of ammonium heptamolybdate tetrahydrate is dissolved in 5.5 mL of DI water. In the second beaker, 1 g of sucrose is dissolved in 2 mL of DI water. The sucrose solution in the second beaker is poured into the metal precursor solution in the first beaker. This combined solution now in the first beaker is stirred for 15 minutes at 300 RPM, after which it is dried at 120 °C in air for 24 hours. After drying, the material is crushed in a mortar and pestle. To carburize the sample, 1 g of crushed and dried material is added to a crucible. The sample is heated at a ramp rate of 5 °C/min to a hold temperature of 850 °C for 5 hr under 60 sccm of H2 gas. After carburization, the sample is cooled under 30 sccm of N2 gas until the tube furnace reads below 30 °C. The sample is passivated under 30 sccm of 1% O2/N2 gas for 2 hours. | 850 | 5 | H2 | 1 | 5 | 60
In the first beaker, 1 g of ammonium heptamolybdate tetrahydrate is dissolved in 5.5 mL of DI water. In the second beaker, 1 g of sucrose is dissolved in 2 mL of DI water. The sucrose solution in the second beaker is poured into the metal precursor solution in the first beaker. This combined solution now in the first beaker is stirred for 15 minutes at 300 RPM, after which it is dried at 120 °C in air for 24 hours. After drying, the material is crushed in a mortar and pestle. To carburize the sample, 1 g of crushed and dried material is added to a crucible. The sample is heated at a ramp rate of 5 °C/min to a hold temperature of 850 °C for 5 hr under 100 sccm of H2 gas. After carburization, the sample is cooled under 30 sccm of N2 gas until the tube furnace reads below 30 °C. The sample is passivated under 30 sccm of 1% O2/N2 gas for 2 hours. | 850 | 5 | H2 | 1 | 5 | 100
In the first beaker, 1 g of ammonium heptamolybdate tetrahydrate is dissolved in 5.5 mL of DI water. In the second beaker, 1 g of sucrose is dissolved in 2 mL of DI water. The sucrose solution in the second beaker is poured into the metal precursor solution in the first beaker. This combined solution now in the first beaker is stirred for 15 minutes at 300 RPM, after which it is dried at 120 °C in air for 24 hours. After drying, the material is crushed in a mortar and pestle. To carburize the sample, 1 g of crushed and dried material is added to a crucible. The sample is heated at a ramp rate of 5 °C/min to a hold temperature of 850 °C for 10 hr under 30 sccm of H2 gas. After carburization, the sample is cooled under 30 sccm of N2 gas until the tube furnace reads below 30 °C. The sample is passivated under 30 sccm of 1% O2/N2 gas for 2 hours. | 850 | 5 | H2 | 1 | 10 | 30
In the first beaker, 1 g of ammonium heptamolybdate tetrahydrate is dissolved in 5.5 mL of DI water. In the second beaker, 1 g of sucrose is dissolved in 2 mL of DI water. The sucrose solution in the second beaker is poured into the metal precursor solution in the first beaker. This combined solution now in the first beaker is stirred for 15 minutes at 300 RPM, after which it is dried at 120 °C in air for 24 hours. After drying, the material is crushed in a mortar and pestle. To carburize the sample, 1 g of crushed and dried material is added to a crucible. The sample is heated at a ramp rate of 5 °C/min to a hold temperature of 850 °C for 10 hr under 60 sccm of H2 gas. After carburization, the sample is cooled under 30 sccm of N2 gas until the tube furnace reads below 30 °C. The sample is passivated under 30 sccm of 1% O2/N2 gas for 2 hours. | 850 | 5 | H2 | 1 | 10 | 60
In the first beaker, 1 g of ammonium heptamolybdate tetrahydrate is dissolved in 5.5 mL of DI water. In the second beaker, 1 g of sucrose is dissolved in 2 mL of DI water. The sucrose solution in the second beaker is poured into the metal precursor solution in the first beaker. This combined solution now in the first beaker is stirred for 15 minutes at 300 RPM, after which it is dried at 120 °C in air for 24 hours. After drying, the material is crushed in a mortar and pestle. To carburize the sample, 1 g of crushed and dried material is added to a crucible. The sample is heated at a ramp rate of 5 °C/min to a hold temperature of 850 °C for 10 hr under 100 sccm of H2 gas. After carburization, the sample is cooled under 30 sccm of N2 gas until the tube furnace reads below 30 °C. The sample is passivated under 30 sccm of 1% O2/N2 gas for 2 hours. | 850 | 5 | H2 | 1 | 10 | 100
In the first beaker, 1 g of ammonium heptamolybdate tetrahydrate is dissolved in 6 mL of DI water. In the second beaker, 0.5 g of sucrose is dissolved in 1.5 mL of DI water. The sucrose solution in the second beaker is poured into the metal precursor solution in the first beaker. This combined solution now in the first beaker is stirred for 15 minutes at 300 RPM, after which it is dried at 120 °C in air for 24 hours. After drying, the material is crushed in a mortar and pestle. To carburize the sample, 1 g of crushed and dried material is added to a crucible. The sample is heated at a ramp rate of 5 °C/min to a hold temperature of 850 °C for 0.5 hr under 30 sccm of H2 gas. After carburization, the sample is cooled under 30 sccm of N2 gas until the tube furnace reads below 30 °C. The sample is passivated under 30 sccm of 1% O2/N2 gas for 2 hours. | 850 | 5 | H2 | 2 | 0.5 | 30
In the first beaker, 1 g of ammonium heptamolybdate tetrahydrate is dissolved in 6 mL of DI water. In the second beaker, 0.5 g of sucrose is dissolved in 1.5 mL of DI water. The sucrose solution in the second beaker is poured into the metal precursor solution in the first beaker. This combined solution now in the first beaker is stirred for 15 minutes at 300 RPM, after which it is dried at 120 °C in air for 24 hours. After drying, the material is crushed in a mortar and pestle. To carburize the sample, 1 g of crushed and dried material is added to a crucible. The sample is heated at a ramp rate of 5 °C/min to a hold temperature of 850 °C for 0.5 hr under 60 sccm of H2 gas. After carburization, the sample is cooled under 30 sccm of N2 gas until the tube furnace reads below 30 °C. The sample is passivated under 30 sccm of 1% O2/N2 gas for 2 hours. | 850 | 5 | H2 | 2 | 0.5 | 60
In the first beaker, 1 g of ammonium heptamolybdate tetrahydrate is dissolved in 6 mL of DI water. In the second beaker, 0.5 g of sucrose is dissolved in 1.5 mL of DI water. The sucrose solution in the second beaker is poured into the metal precursor solution in the first beaker. This combined solution now in the first beaker is stirred for 15 minutes at 300 RPM, after which it is dried at 120 °C in air for 24 hours. After drying, the material is crushed in a mortar and pestle. To carburize the sample, 1 g of crushed and dried material is added to a crucible. The sample is heated at a ramp rate of 5 °C/min to a hold temperature of 850 °C for 0.5 hr under 100 sccm of H2 gas. After carburization, the sample is cooled under 30 sccm of N2 gas until the tube furnace reads below 30 °C. The sample is passivated under 30 sccm of 1% O2/N2 gas for 2 hours. | 850 | 5 | H2 | 2 | 0.5 | 100
In the first beaker, 1 g of ammonium heptamolybdate tetrahydrate is dissolved in 6 mL of DI water. In the second beaker, 0.5 g of sucrose is dissolved in 1.5 mL of DI water. The sucrose solution in the second beaker is poured into the metal precursor solution in the first beaker. This combined solution now in the first beaker is stirred for 15 minutes at 300 RPM, after which it is dried at 120 °C in air for 24 hours. After drying, the material is crushed in a mortar and pestle. To carburize the sample, 1 g of crushed and dried material is added to a crucible. The sample is heated at a ramp rate of 5 °C/min to a hold temperature of 850 °C for 2 hr under 30 sccm of H2 gas. After carburization, the sample is cooled under 30 sccm of N2 gas until the tube furnace reads below 30 °C. The sample is passivated under 30 sccm of 1% O2/N2 gas for 2 hours. | 850 | 5 | H2 | 2 | 2 | 30
In the first beaker, 1 g of ammonium heptamolybdate tetrahydrate is dissolved in 6 mL of DI water. In the second beaker, 0.5 g of sucrose is dissolved in 1.5 mL of DI water. The sucrose solution in the second beaker is poured into the metal precursor solution in the first beaker. This combined solution now in the first beaker is stirred for 15 minutes at 300 RPM, after which it is dried at 120 °C in air for 24 hours. After drying, the material is crushed in a mortar and pestle. To carburize the sample, 1 g of crushed and dried material is added to a crucible. The sample is heated at a ramp rate of 5 °C/min to a hold temperature of 850 °C for 2 hr under 60 sccm of H2 gas. After carburization, the sample is cooled under 30 sccm of N2 gas until the tube furnace reads below 30 °C. The sample is passivated under 30 sccm of 1% O2/N2 gas for 2 hours. | 850 | 5 | H2 | 2 | 2 | 60
In the first beaker, 1 g of ammonium heptamolybdate tetrahydrate is dissolved in 6 mL of DI water. In the second beaker, 0.5 g of sucrose is dissolved in 1.5 mL of DI water. The sucrose solution in the second beaker is poured into the metal precursor solution in the first beaker. This combined solution now in the first beaker is stirred for 15 minutes at 300 RPM, after which it is dried at 120 °C in air for 24 hours. After drying, the material is crushed in a mortar and pestle. To carburize the sample, 1 g of crushed and dried material is added to a crucible. The sample is heated at a ramp rate of 5 °C/min to a hold temperature of 850 °C for 2 hr under 100 sccm of H2 gas. After carburization, the sample is cooled under 30 sccm of N2 gas until the tube furnace reads below 30 °C. The sample is passivated under 30 sccm of 1% O2/N2 gas for 2 hours. | 850 | 5 | H2 | 2 | 2 | 100
In the first beaker, 1 g of ammonium heptamolybdate tetrahydrate is dissolved in 6 mL of DI water. In the second beaker, 0.5 g of sucrose is dissolved in 1.5 mL of DI water. The sucrose solution in the second beaker is poured into the metal precursor solution in the first beaker. This combined solution now in the first beaker is stirred for 15 minutes at 300 RPM, after which it is dried at 120 °C in air for 24 hours. After drying, the material is crushed in a mortar and pestle. To carburize the sample, 1 g of crushed and dried material is added to a crucible. The sample is heated at a ramp rate of 5 °C/min to a hold temperature of 850 °C for 5 hr under 30 sccm of H2 gas. After carburization, the sample is cooled under 30 sccm of N2 gas until the tube furnace reads below 30 °C. The sample is passivated under 30 sccm of 1% O2/N2 gas for 2 hours. | 850 | 5 | H2 | 2 | 5 | 30
In the first beaker, 1 g of ammonium heptamolybdate tetrahydrate is dissolved in 6 mL of DI water. In the second beaker, 0.5 g of sucrose is dissolved in 1.5 mL of DI water. The sucrose solution in the second beaker is poured into the metal precursor solution in the first beaker. This combined solution now in the first beaker is stirred for 15 minutes at 300 RPM, after which it is dried at 120 °C in air for 24 hours. After drying, the material is crushed in a mortar and pestle. To carburize the sample, 1 g of crushed and dried material is added to a crucible. The sample is heated at a ramp rate of 5 °C/min to a hold temperature of 850 °C for 5 hr under 60 sccm of H2 gas. After carburization, the sample is cooled under 30 sccm of N2 gas until the tube furnace reads below 30 °C. The sample is passivated under 30 sccm of 1% O2/N2 gas for 2 hours. | 850 | 5 | H2 | 2 | 5 | 60
In the first beaker, 1 g of ammonium heptamolybdate tetrahydrate is dissolved in 6 mL of DI water. In the second beaker, 0.5 g of sucrose is dissolved in 1.5 mL of DI water. The sucrose solution in the second beaker is poured into the metal precursor solution in the first beaker. This combined solution now in the first beaker is stirred for 15 minutes at 300 RPM, after which it is dried at 120 °C in air for 24 hours. After drying, the material is crushed in a mortar and pestle. To carburize the sample, 1 g of crushed and dried material is added to a crucible. The sample is heated at a ramp rate of 5 °C/min to a hold temperature of 850 °C for 5 hr under 100 sccm of H2 gas. After carburization, the sample is cooled under 30 sccm of N2 gas until the tube furnace reads below 30 °C. The sample is passivated under 30 sccm of 1% O2/N2 gas for 2 hours. | 850 | 5 | H2 | 2 | 5 | 100
In the first beaker, 1 g of ammonium heptamolybdate tetrahydrate is dissolved in 6 mL of DI water. In the second beaker, 0.5 g of sucrose is dissolved in 1.5 mL of DI water. The sucrose solution in the second beaker is poured into the metal precursor solution in the first beaker. This combined solution now in the first beaker is stirred for 15 minutes at 300 RPM, after which it is dried at 120 °C in air for 24 hours. After drying, the material is crushed in a mortar and pestle. To carburize the sample, 1 g of crushed and dried material is added to a crucible. The sample is heated at a ramp rate of 5 °C/min to a hold temperature of 850 °C for 10 hr under 30 sccm of H2 gas. After carburization, the sample is cooled under 30 sccm of N2 gas until the tube furnace reads below 30 °C. The sample is passivated under 30 sccm of 1% O2/N2 gas for 2 hours. | 850 | 5 | H2 | 2 | 10 | 30
In the first beaker, 1 g of ammonium heptamolybdate tetrahydrate is dissolved in 6 mL of DI water. In the second beaker, 0.5 g of sucrose is dissolved in 1.5 mL of DI water. The sucrose solution in the second beaker is poured into the metal precursor solution in the first beaker. This combined solution now in the first beaker is stirred for 15 minutes at 300 RPM, after which it is dried at 120 °C in air for 24 hours. After drying, the material is crushed in a mortar and pestle. To carburize the sample, 1 g of crushed and dried material is added to a crucible. The sample is heated at a ramp rate of 5 °C/min to a hold temperature of 850 °C for 10 hr under 60 sccm of H2 gas. After carburization, the sample is cooled under 30 sccm of N2 gas until the tube furnace reads below 30 °C. The sample is passivated under 30 sccm of 1% O2/N2 gas for 2 hours. | 850 | 5 | H2 | 2 | 10 | 60
In the first beaker, 1 g of ammonium heptamolybdate tetrahydrate is dissolved in 6 mL of DI water. In the second beaker, 0.5 g of sucrose is dissolved in 1.5 mL of DI water. The sucrose solution in the second beaker is poured into the metal precursor solution in the first beaker. This combined solution now in the first beaker is stirred for 15 minutes at 300 RPM, after which it is dried at 120 °C in air for 24 hours. After drying, the material is crushed in a mortar and pestle. To carburize the sample, 1 g of crushed and dried material is added to a crucible. The sample is heated at a ramp rate of 5 °C/min to a hold temperature of 850 °C for 10 hr under 100 sccm of H2 gas. After carburization, the sample is cooled under 30 sccm of N2 gas until the tube furnace reads below 30 °C. The sample is passivated under 30 sccm of 1% O2/N2 gas for 2 hours. | 850 | 5 | H2 | 2 | 10 | 100
In the first beaker, 1 g of ammonium heptamolybdate tetrahydrate is dissolved in 4 mL of DI water. In the second beaker, 2 g of sucrose is dissolved in 3.5 mL of DI water. The sucrose solution in the second beaker is poured into the metal precursor solution in the first beaker. This combined solution now in the first beaker is stirred for 15 minutes at 300 RPM, after which it is dried at 120 °C in air for 24 hours. After drying, the material is crushed in a mortar and pestle. To carburize the sample, 1 g of crushed and dried material is added to a crucible. The sample is heated at a ramp rate of 5 °C/min to a hold temperature of 850 °C for 0.5 hr under 30 sccm of N2 gas. After carburization, the sample is cooled under 30 sccm of N2 gas until the tube furnace reads below 30 °C. The sample is passivated under 30 sccm of 1% O2/N2 gas for 2 hours. | 850 | 5 | N2 | 0.5 | 0.5 | 30
In the first beaker, 1 g of ammonium heptamolybdate tetrahydrate is dissolved in 4 mL of DI water. In the second beaker, 2 g of sucrose is dissolved in 3.5 mL of DI water. The sucrose solution in the second beaker is poured into the metal precursor solution in the first beaker. This combined solution now in the first beaker is stirred for 15 minutes at 300 RPM, after which it is dried at 120 °C in air for 24 hours. After drying, the material is crushed in a mortar and pestle. To carburize the sample, 1 g of crushed and dried material is added to a crucible. The sample is heated at a ramp rate of 5 °C/min to a hold temperature of 850 °C for 0.5 hr under 60 sccm of N2 gas. After carburization, the sample is cooled under 30 sccm of N2 gas until the tube furnace reads below 30 °C. The sample is passivated under 30 sccm of 1% O2/N2 gas for 2 hours. | 850 | 5 | N2 | 0.5 | 0.5 | 60
In the first beaker, 1 g of ammonium heptamolybdate tetrahydrate is dissolved in 4 mL of DI water. In the second beaker, 2 g of sucrose is dissolved in 3.5 mL of DI water. The sucrose solution in the second beaker is poured into the metal precursor solution in the first beaker. This combined solution now in the first beaker is stirred for 15 minutes at 300 RPM, after which it is dried at 120 °C in air for 24 hours. After drying, the material is crushed in a mortar and pestle. To carburize the sample, 1 g of crushed and dried material is added to a crucible. The sample is heated at a ramp rate of 5 °C/min to a hold temperature of 850 °C for 0.5 hr under 100 sccm of N2 gas. After carburization, the sample is cooled under 30 sccm of N2 gas until the tube furnace reads below 30 °C. The sample is passivated under 30 sccm of 1% O2/N2 gas for 2 hours. | 850 | 5 | N2 | 0.5 | 0.5 | 100
In the first beaker, 1 g of ammonium heptamolybdate tetrahydrate is dissolved in 4 mL of DI water. In the second beaker, 2 g of sucrose is dissolved in 3.5 mL of DI water. The sucrose solution in the second beaker is poured into the metal precursor solution in the first beaker. This combined solution now in the first beaker is stirred for 15 minutes at 300 RPM, after which it is dried at 120 °C in air for 24 hours. After drying, the material is crushed in a mortar and pestle. To carburize the sample, 1 g of crushed and dried material is added to a crucible. The sample is heated at a ramp rate of 5 °C/min to a hold temperature of 850 °C for 2 hr under 30 sccm of N2 gas. After carburization, the sample is cooled under 30 sccm of N2 gas until the tube furnace reads below 30 °C. The sample is passivated under 30 sccm of 1% O2/N2 gas for 2 hours. | 850 | 5 | N2 | 0.5 | 2 | 30
In the first beaker, 1 g of ammonium heptamolybdate tetrahydrate is dissolved in 4 mL of DI water. In the second beaker, 2 g of sucrose is dissolved in 3.5 mL of DI water. The sucrose solution in the second beaker is poured into the metal precursor solution in the first beaker. This combined solution now in the first beaker is stirred for 15 minutes at 300 RPM, after which it is dried at 120 °C in air for 24 hours. After drying, the material is crushed in a mortar and pestle. To carburize the sample, 1 g of crushed and dried material is added to a crucible. The sample is heated at a ramp rate of 5 °C/min to a hold temperature of 850 °C for 2 hr under 60 sccm of N2 gas. After carburization, the sample is cooled under 30 sccm of N2 gas until the tube furnace reads below 30 °C. The sample is passivated under 30 sccm of 1% O2/N2 gas for 2 hours. | 850 | 5 | N2 | 0.5 | 2 | 60
In the first beaker, 1 g of ammonium heptamolybdate tetrahydrate is dissolved in 4 mL of DI water. In the second beaker, 2 g of sucrose is dissolved in 3.5 mL of DI water. The sucrose solution in the second beaker is poured into the metal precursor solution in the first beaker. This combined solution now in the first beaker is stirred for 15 minutes at 300 RPM, after which it is dried at 120 °C in air for 24 hours. After drying, the material is crushed in a mortar and pestle. To carburize the sample, 1 g of crushed and dried material is added to a crucible. The sample is heated at a ramp rate of 5 °C/min to a hold temperature of 850 °C for 2 hr under 100 sccm of N2 gas. After carburization, the sample is cooled under 30 sccm of N2 gas until the tube furnace reads below 30 °C. The sample is passivated under 30 sccm of 1% O2/N2 gas for 2 hours. | 850 | 5 | N2 | 0.5 | 2 | 100
In the first beaker, 1 g of ammonium heptamolybdate tetrahydrate is dissolved in 4 mL of DI water. In the second beaker, 2 g of sucrose is dissolved in 3.5 mL of DI water. The sucrose solution in the second beaker is poured into the metal precursor solution in the first beaker. This combined solution now in the first beaker is stirred for 15 minutes at 300 RPM, after which it is dried at 120 °C in air for 24 hours. After drying, the material is crushed in a mortar and pestle. To carburize the sample, 1 g of crushed and dried material is added to a crucible. The sample is heated at a ramp rate of 5 °C/min to a hold temperature of 850 °C for 5 hr under 30 sccm of N2 gas. After carburization, the sample is cooled under 30 sccm of N2 gas until the tube furnace reads below 30 °C. The sample is passivated under 30 sccm of 1% O2/N2 gas for 2 hours. | 850 | 5 | N2 | 0.5 | 5 | 30
In the first beaker, 1 g of ammonium heptamolybdate tetrahydrate is dissolved in 4 mL of DI water. In the second beaker, 2 g of sucrose is dissolved in 3.5 mL of DI water. The sucrose solution in the second beaker is poured into the metal precursor solution in the first beaker. This combined solution now in the first beaker is stirred for 15 minutes at 300 RPM, after which it is dried at 120 °C in air for 24 hours. After drying, the material is crushed in a mortar and pestle. To carburize the sample, 1 g of crushed and dried material is added to a crucible. The sample is heated at a ramp rate of 5 °C/min to a hold temperature of 850 °C for 5 hr under 60 sccm of N2 gas. After carburization, the sample is cooled under 30 sccm of N2 gas until the tube furnace reads below 30 °C. The sample is passivated under 30 sccm of 1% O2/N2 gas for 2 hours. | 850 | 5 | N2 | 0.5 | 5 | 60
In the first beaker, 1 g of ammonium heptamolybdate tetrahydrate is dissolved in 4 mL of DI water. In the second beaker, 2 g of sucrose is dissolved in 3.5 mL of DI water. The sucrose solution in the second beaker is poured into the metal precursor solution in the first beaker. This combined solution now in the first beaker is stirred for 15 minutes at 300 RPM, after which it is dried at 120 °C in air for 24 hours. After drying, the material is crushed in a mortar and pestle. To carburize the sample, 1 g of crushed and dried material is added to a crucible. The sample is heated at a ramp rate of 5 °C/min to a hold temperature of 850 °C for 5 hr under 100 sccm of N2 gas. After carburization, the sample is cooled under 30 sccm of N2 gas until the tube furnace reads below 30 °C. The sample is passivated under 30 sccm of 1% O2/N2 gas for 2 hours. | 850 | 5 | N2 | 0.5 | 5 | 100
In the first beaker, 1 g of ammonium heptamolybdate tetrahydrate is dissolved in 4 mL of DI water. In the second beaker, 2 g of sucrose is dissolved in 3.5 mL of DI water. The sucrose solution in the second beaker is poured into the metal precursor solution in the first beaker. This combined solution now in the first beaker is stirred for 15 minutes at 300 RPM, after which it is dried at 120 °C in air for 24 hours. After drying, the material is crushed in a mortar and pestle. To carburize the sample, 1 g of crushed and dried material is added to a crucible. The sample is heated at a ramp rate of 5 °C/min to a hold temperature of 850 °C for 10 hr under 30 sccm of N2 gas. After carburization, the sample is cooled under 30 sccm of N2 gas until the tube furnace reads below 30 °C. The sample is passivated under 30 sccm of 1% O2/N2 gas for 2 hours. | 850 | 5 | N2 | 0.5 | 10 | 30
In the first beaker, 1 g of ammonium heptamolybdate tetrahydrate is dissolved in 4 mL of DI water. In the second beaker, 2 g of sucrose is dissolved in 3.5 mL of DI water. The sucrose solution in the second beaker is poured into the metal precursor solution in the first beaker. This combined solution now in the first beaker is stirred for 15 minutes at 300 RPM, after which it is dried at 120 °C in air for 24 hours. After drying, the material is crushed in a mortar and pestle. To carburize the sample, 1 g of crushed and dried material is added to a crucible. The sample is heated at a ramp rate of 5 °C/min to a hold temperature of 850 °C for 10 hr under 60 sccm of N2 gas. After carburization, the sample is cooled under 30 sccm of N2 gas until the tube furnace reads below 30 °C. The sample is passivated under 30 sccm of 1% O2/N2 gas for 2 hours. | 850 | 5 | N2 | 0.5 | 10 | 60
In the first beaker, 1 g of ammonium heptamolybdate tetrahydrate is dissolved in 4 mL of DI water. In the second beaker, 2 g of sucrose is dissolved in 3.5 mL of DI water. The sucrose solution in the second beaker is poured into the metal precursor solution in the first beaker. This combined solution now in the first beaker is stirred for 15 minutes at 300 RPM, after which it is dried at 120 °C in air for 24 hours. After drying, the material is crushed in a mortar and pestle. To carburize the sample, 1 g of crushed and dried material is added to a crucible. The sample is heated at a ramp rate of 5 °C/min to a hold temperature of 850 °C for 10 hr under 100 sccm of N2 gas. After carburization, the sample is cooled under 30 sccm of N2 gas until the tube furnace reads below 30 °C. The sample is passivated under 30 sccm of 1% O2/N2 gas for 2 hours. | 850 | 5 | N2 | 0.5 | 10 | 100
In the first beaker, 1 g of ammonium heptamolybdate tetrahydrate is dissolved in 5.5 mL of DI water. In the second beaker, 1 g of sucrose is dissolved in 2 mL of DI water. The sucrose solution in the second beaker is poured into the metal precursor solution in the first beaker. This combined solution now in the first beaker is stirred for 15 minutes at 300 RPM, after which it is dried at 120 °C in air for 24 hours. After drying, the material is crushed in a mortar and pestle. To carburize the sample, 1 g of crushed and dried material is added to a crucible. The sample is heated at a ramp rate of 5 °C/min to a hold temperature of 850 °C for 0.5 hr under 30 sccm of N2 gas. After carburization, the sample is cooled under 30 sccm of N2 gas until the tube furnace reads below 30 °C. The sample is passivated under 30 sccm of 1% O2/N2 gas for 2 hours. | 850 | 5 | N2 | 1 | 0.5 | 30
In the first beaker, 1 g of ammonium heptamolybdate tetrahydrate is dissolved in 5.5 mL of DI water. In the second beaker, 1 g of sucrose is dissolved in 2 mL of DI water. The sucrose solution in the second beaker is poured into the metal precursor solution in the first beaker. This combined solution now in the first beaker is stirred for 15 minutes at 300 RPM, after which it is dried at 120 °C in air for 24 hours. After drying, the material is crushed in a mortar and pestle. To carburize the sample, 1 g of crushed and dried material is added to a crucible. The sample is heated at a ramp rate of 5 °C/min to a hold temperature of 850 °C for 0.5 hr under 60 sccm of N2 gas. After carburization, the sample is cooled under 30 sccm of N2 gas until the tube furnace reads below 30 °C. The sample is passivated under 30 sccm of 1% O2/N2 gas for 2 hours. | 850 | 5 | N2 | 1 | 0.5 | 60
In the first beaker, 1 g of ammonium heptamolybdate tetrahydrate is dissolved in 5.5 mL of DI water. In the second beaker, 1 g of sucrose is dissolved in 2 mL of DI water. The sucrose solution in the second beaker is poured into the metal precursor solution in the first beaker. This combined solution now in the first beaker is stirred for 15 minutes at 300 RPM, after which it is dried at 120 °C in air for 24 hours. After drying, the material is crushed in a mortar and pestle. To carburize the sample, 1 g of crushed and dried material is added to a crucible. The sample is heated at a ramp rate of 5 °C/min to a hold temperature of 850 °C for 0.5 hr under 100 sccm of N2 gas. After carburization, the sample is cooled under 30 sccm of N2 gas until the tube furnace reads below 30 °C. The sample is passivated under 30 sccm of 1% O2/N2 gas for 2 hours. | 850 | 5 | N2 | 1 | 0.5 | 100
In the first beaker, 1 g of ammonium heptamolybdate tetrahydrate is dissolved in 5.5 mL of DI water. In the second beaker, 1 g of sucrose is dissolved in 2 mL of DI water. The sucrose solution in the second beaker is poured into the metal precursor solution in the first beaker. This combined solution now in the first beaker is stirred for 15 minutes at 300 RPM, after which it is dried at 120 °C in air for 24 hours. After drying, the material is crushed in a mortar and pestle. To carburize the sample, 1 g of crushed and dried material is added to a crucible. The sample is heated at a ramp rate of 5 °C/min to a hold temperature of 850 °C for 2 hr under 30 sccm of N2 gas. After carburization, the sample is cooled under 30 sccm of N2 gas until the tube furnace reads below 30 °C. The sample is passivated under 30 sccm of 1% O2/N2 gas for 2 hours. | 850 | 5 | N2 | 1 | 2 | 30
In the first beaker, 1 g of ammonium heptamolybdate tetrahydrate is dissolved in 5.5 mL of DI water. In the second beaker, 1 g of sucrose is dissolved in 2 mL of DI water. The sucrose solution in the second beaker is poured into the metal precursor solution in the first beaker. This combined solution now in the first beaker is stirred for 15 minutes at 300 RPM, after which it is dried at 120 °C in air for 24 hours. After drying, the material is crushed in a mortar and pestle. To carburize the sample, 1 g of crushed and dried material is added to a crucible. The sample is heated at a ramp rate of 5 °C/min to a hold temperature of 850 °C for 2 hr under 60 sccm of N2 gas. After carburization, the sample is cooled under 30 sccm of N2 gas until the tube furnace reads below 30 °C. The sample is passivated under 30 sccm of 1% O2/N2 gas for 2 hours. | 850 | 5 | N2 | 1 | 2 | 60
In the first beaker, 1 g of ammonium heptamolybdate tetrahydrate is dissolved in 5.5 mL of DI water. In the second beaker, 1 g of sucrose is dissolved in 2 mL of DI water. The sucrose solution in the second beaker is poured into the metal precursor solution in the first beaker. This combined solution now in the first beaker is stirred for 15 minutes at 300 RPM, after which it is dried at 120 °C in air for 24 hours. After drying, the material is crushed in a mortar and pestle. To carburize the sample, 1 g of crushed and dried material is added to a crucible. The sample is heated at a ramp rate of 5 °C/min to a hold temperature of 850 °C for 2 hr under 100 sccm of N2 gas. After carburization, the sample is cooled under 30 sccm of N2 gas until the tube furnace reads below 30 °C. The sample is passivated under 30 sccm of 1% O2/N2 gas for 2 hours. | 850 | 5 | N2 | 1 | 2 | 100
In the first beaker, 1 g of ammonium heptamolybdate tetrahydrate is dissolved in 5.5 mL of DI water. In the second beaker, 1 g of sucrose is dissolved in 2 mL of DI water. The sucrose solution in the second beaker is poured into the metal precursor solution in the first beaker. This combined solution now in the first beaker is stirred for 15 minutes at 300 RPM, after which it is dried at 120 °C in air for 24 hours. After drying, the material is crushed in a mortar and pestle. To carburize the sample, 1 g of crushed and dried material is added to a crucible. The sample is heated at a ramp rate of 5 °C/min to a hold temperature of 850 °C for 5 hr under 30 sccm of N2 gas. After carburization, the sample is cooled under 30 sccm of N2 gas until the tube furnace reads below 30 °C. The sample is passivated under 30 sccm of 1% O2/N2 gas for 2 hours. | 850 | 5 | N2 | 1 | 5 | 30
In the first beaker, 1 g of ammonium heptamolybdate tetrahydrate is dissolved in 5.5 mL of DI water. In the second beaker, 1 g of sucrose is dissolved in 2 mL of DI water. The sucrose solution in the second beaker is poured into the metal precursor solution in the first beaker. This combined solution now in the first beaker is stirred for 15 minutes at 300 RPM, after which it is dried at 120 °C in air for 24 hours. After drying, the material is crushed in a mortar and pestle. To carburize the sample, 1 g of crushed and dried material is added to a crucible. The sample is heated at a ramp rate of 5 °C/min to a hold temperature of 850 °C for 5 hr under 60 sccm of N2 gas. After carburization, the sample is cooled under 30 sccm of N2 gas until the tube furnace reads below 30 °C. The sample is passivated under 30 sccm of 1% O2/N2 gas for 2 hours. | 850 | 5 | N2 | 1 | 5 | 60
In the first beaker, 1 g of ammonium heptamolybdate tetrahydrate is dissolved in 5.5 mL of DI water. In the second beaker, 1 g of sucrose is dissolved in 2 mL of DI water. The sucrose solution in the second beaker is poured into the metal precursor solution in the first beaker. This combined solution now in the first beaker is stirred for 15 minutes at 300 RPM, after which it is dried at 120 °C in air for 24 hours. After drying, the material is crushed in a mortar and pestle. To carburize the sample, 1 g of crushed and dried material is added to a crucible. The sample is heated at a ramp rate of 5 °C/min to a hold temperature of 850 °C for 5 hr under 100 sccm of N2 gas. After carburization, the sample is cooled under 30 sccm of N2 gas until the tube furnace reads below 30 °C. The sample is passivated under 30 sccm of 1% O2/N2 gas for 2 hours. | 850 | 5 | N2 | 1 | 5 | 100
In the first beaker, 1 g of ammonium heptamolybdate tetrahydrate is dissolved in 5.5 mL of DI water. In the second beaker, 1 g of sucrose is dissolved in 2 mL of DI water. The sucrose solution in the second beaker is poured into the metal precursor solution in the first beaker. This combined solution now in the first beaker is stirred for 15 minutes at 300 RPM, after which it is dried at 120 °C in air for 24 hours. After drying, the material is crushed in a mortar and pestle. To carburize the sample, 1 g of crushed and dried material is added to a crucible. The sample is heated at a ramp rate of 5 °C/min to a hold temperature of 850 °C for 10 hr under 30 sccm of N2 gas. After carburization, the sample is cooled under 30 sccm of N2 gas until the tube furnace reads below 30 °C. The sample is passivated under 30 sccm of 1% O2/N2 gas for 2 hours. | 850 | 5 | N2 | 1 | 10 | 30
In the first beaker, 1 g of ammonium heptamolybdate tetrahydrate is dissolved in 5.5 mL of DI water. In the second beaker, 1 g of sucrose is dissolved in 2 mL of DI water. The sucrose solution in the second beaker is poured into the metal precursor solution in the first beaker. This combined solution now in the first beaker is stirred for 15 minutes at 300 RPM, after which it is dried at 120 °C in air for 24 hours. After drying, the material is crushed in a mortar and pestle. To carburize the sample, 1 g of crushed and dried material is added to a crucible. The sample is heated at a ramp rate of 5 °C/min to a hold temperature of 850 °C for 10 hr under 60 sccm of N2 gas. After carburization, the sample is cooled under 30 sccm of N2 gas until the tube furnace reads below 30 °C. The sample is passivated under 30 sccm of 1% O2/N2 gas for 2 hours. | 850 | 5 | N2 | 1 | 10 | 60
In the first beaker, 1 g of ammonium heptamolybdate tetrahydrate is dissolved in 5.5 mL of DI water. In the second beaker, 1 g of sucrose is dissolved in 2 mL of DI water. The sucrose solution in the second beaker is poured into the metal precursor solution in the first beaker. This combined solution now in the first beaker is stirred for 15 minutes at 300 RPM, after which it is dried at 120 °C in air for 24 hours. After drying, the material is crushed in a mortar and pestle. To carburize the sample, 1 g of crushed and dried material is added to a crucible. The sample is heated at a ramp rate of 5 °C/min to a hold temperature of 850 °C for 10 hr under 100 sccm of N2 gas. After carburization, the sample is cooled under 30 sccm of N2 gas until the tube furnace reads below 30 °C. The sample is passivated under 30 sccm of 1% O2/N2 gas for 2 hours. | 850 | 5 | N2 | 1 | 10 | 100
In the first beaker, 1 g of ammonium heptamolybdate tetrahydrate is dissolved in 6 mL of DI water. In the second beaker, 0.5 g of sucrose is dissolved in 1.5 mL of DI water. The sucrose solution in the second beaker is poured into the metal precursor solution in the first beaker. This combined solution now in the first beaker is stirred for 15 minutes at 300 RPM, after which it is dried at 120 °C in air for 24 hours. After drying, the material is crushed in a mortar and pestle. To carburize the sample, 1 g of crushed and dried material is added to a crucible. The sample is heated at a ramp rate of 5 °C/min to a hold temperature of 850 °C for 0.5 hr under 30 sccm of N2 gas. After carburization, the sample is cooled under 30 sccm of N2 gas until the tube furnace reads below 30 °C. The sample is passivated under 30 sccm of 1% O2/N2 gas for 2 hours. | 850 | 5 | N2 | 2 | 0.5 | 30
In the first beaker, 1 g of ammonium heptamolybdate tetrahydrate is dissolved in 6 mL of DI water. In the second beaker, 0.5 g of sucrose is dissolved in 1.5 mL of DI water. The sucrose solution in the second beaker is poured into the metal precursor solution in the first beaker. This combined solution now in the first beaker is stirred for 15 minutes at 300 RPM, after which it is dried at 120 °C in air for 24 hours. After drying, the material is crushed in a mortar and pestle. To carburize the sample, 1 g of crushed and dried material is added to a crucible. The sample is heated at a ramp rate of 5 °C/min to a hold temperature of 850 °C for 0.5 hr under 60 sccm of N2 gas. After carburization, the sample is cooled under 30 sccm of N2 gas until the tube furnace reads below 30 °C. The sample is passivated under 30 sccm of 1% O2/N2 gas for 2 hours. | 850 | 5 | N2 | 2 | 0.5 | 60
In the first beaker, 1 g of ammonium heptamolybdate tetrahydrate is dissolved in 6 mL of DI water. In the second beaker, 0.5 g of sucrose is dissolved in 1.5 mL of DI water. The sucrose solution in the second beaker is poured into the metal precursor solution in the first beaker. This combined solution now in the first beaker is stirred for 15 minutes at 300 RPM, after which it is dried at 120 °C in air for 24 hours. After drying, the material is crushed in a mortar and pestle. To carburize the sample, 1 g of crushed and dried material is added to a crucible. The sample is heated at a ramp rate of 5 °C/min to a hold temperature of 850 °C for 0.5 hr under 100 sccm of N2 gas. After carburization, the sample is cooled under 30 sccm of N2 gas until the tube furnace reads below 30 °C. The sample is passivated under 30 sccm of 1% O2/N2 gas for 2 hours. | 850 | 5 | N2 | 2 | 0.5 | 100
In the first beaker, 1 g of ammonium heptamolybdate tetrahydrate is dissolved in 6 mL of DI water. In the second beaker, 0.5 g of sucrose is dissolved in 1.5 mL of DI water. The sucrose solution in the second beaker is poured into the metal precursor solution in the first beaker. This combined solution now in the first beaker is stirred for 15 minutes at 300 RPM, after which it is dried at 120 °C in air for 24 hours. After drying, the material is crushed in a mortar and pestle. To carburize the sample, 1 g of crushed and dried material is added to a crucible. The sample is heated at a ramp rate of 5 °C/min to a hold temperature of 850 °C for 2 hr under 30 sccm of N2 gas. After carburization, the sample is cooled under 30 sccm of N2 gas until the tube furnace reads below 30 °C. The sample is passivated under 30 sccm of 1% O2/N2 gas for 2 hours. | 850 | 5 | N2 | 2 | 2 | 30
In the first beaker, 1 g of ammonium heptamolybdate tetrahydrate is dissolved in 6 mL of DI water. In the second beaker, 0.5 g of sucrose is dissolved in 1.5 mL of DI water. The sucrose solution in the second beaker is poured into the metal precursor solution in the first beaker. This combined solution now in the first beaker is stirred for 15 minutes at 300 RPM, after which it is dried at 120 °C in air for 24 hours. After drying, the material is crushed in a mortar and pestle. To carburize the sample, 1 g of crushed and dried material is added to a crucible. The sample is heated at a ramp rate of 5 °C/min to a hold temperature of 850 °C for 2 hr under 60 sccm of N2 gas. After carburization, the sample is cooled under 30 sccm of N2 gas until the tube furnace reads below 30 °C. The sample is passivated under 30 sccm of 1% O2/N2 gas for 2 hours. | 850 | 5 | N2 | 2 | 2 | 60
In the first beaker, 1 g of ammonium heptamolybdate tetrahydrate is dissolved in 6 mL of DI water. In the second beaker, 0.5 g of sucrose is dissolved in 1.5 mL of DI water. The sucrose solution in the second beaker is poured into the metal precursor solution in the first beaker. This combined solution now in the first beaker is stirred for 15 minutes at 300 RPM, after which it is dried at 120 °C in air for 24 hours. After drying, the material is crushed in a mortar and pestle. To carburize the sample, 1 g of crushed and dried material is added to a crucible. The sample is heated at a ramp rate of 5 °C/min to a hold temperature of 850 °C for 2 hr under 100 sccm of N2 gas. After carburization, the sample is cooled under 30 sccm of N2 gas until the tube furnace reads below 30 °C. The sample is passivated under 30 sccm of 1% O2/N2 gas for 2 hours. | 850 | 5 | N2 | 2 | 2 | 100
In the first beaker, 1 g of ammonium heptamolybdate tetrahydrate is dissolved in 6 mL of DI water. In the second beaker, 0.5 g of sucrose is dissolved in 1.5 mL of DI water. The sucrose solution in the second beaker is poured into the metal precursor solution in the first beaker. This combined solution now in the first beaker is stirred for 15 minutes at 300 RPM, after which it is dried at 120 °C in air for 24 hours. After drying, the material is crushed in a mortar and pestle. To carburize the sample, 1 g of crushed and dried material is added to a crucible. The sample is heated at a ramp rate of 5 °C/min to a hold temperature of 850 °C for 5 hr under 30 sccm of N2 gas. After carburization, the sample is cooled under 30 sccm of N2 gas until the tube furnace reads below 30 °C. The sample is passivated under 30 sccm of 1% O2/N2 gas for 2 hours. | 850 | 5 | N2 | 2 | 5 | 30
In the first beaker, 1 g of ammonium heptamolybdate tetrahydrate is dissolved in 6 mL of DI water. In the second beaker, 0.5 g of sucrose is dissolved in 1.5 mL of DI water. The sucrose solution in the second beaker is poured into the metal precursor solution in the first beaker. This combined solution now in the first beaker is stirred for 15 minutes at 300 RPM, after which it is dried at 120 °C in air for 24 hours. After drying, the material is crushed in a mortar and pestle. To carburize the sample, 1 g of crushed and dried material is added to a crucible. The sample is heated at a ramp rate of 5 °C/min to a hold temperature of 850 °C for 5 hr under 60 sccm of N2 gas. After carburization, the sample is cooled under 30 sccm of N2 gas until the tube furnace reads below 30 °C. The sample is passivated under 30 sccm of 1% O2/N2 gas for 2 hours. | 850 | 5 | N2 | 2 | 5 | 60
In the first beaker, 1 g of ammonium heptamolybdate tetrahydrate is dissolved in 6 mL of DI water. In the second beaker, 0.5 g of sucrose is dissolved in 1.5 mL of DI water. The sucrose solution in the second beaker is poured into the metal precursor solution in the first beaker. This combined solution now in the first beaker is stirred for 15 minutes at 300 RPM, after which it is dried at 120 °C in air for 24 hours. After drying, the material is crushed in a mortar and pestle. To carburize the sample, 1 g of crushed and dried material is added to a crucible. The sample is heated at a ramp rate of 5 °C/min to a hold temperature of 850 °C for 5 hr under 100 sccm of N2 gas. After carburization, the sample is cooled under 30 sccm of N2 gas until the tube furnace reads below 30 °C. The sample is passivated under 30 sccm of 1% O2/N2 gas for 2 hours. | 850 | 5 | N2 | 2 | 5 | 100
In the first beaker, 1 g of ammonium heptamolybdate tetrahydrate is dissolved in 6 mL of DI water. In the second beaker, 0.5 g of sucrose is dissolved in 1.5 mL of DI water. The sucrose solution in the second beaker is poured into the metal precursor solution in the first beaker. This combined solution now in the first beaker is stirred for 15 minutes at 300 RPM, after which it is dried at 120 °C in air for 24 hours. After drying, the material is crushed in a mortar and pestle. To carburize the sample, 1 g of crushed and dried material is added to a crucible. The sample is heated at a ramp rate of 5 °C/min to a hold temperature of 850 °C for 10 hr under 30 sccm of N2 gas. After carburization, the sample is cooled under 30 sccm of N2 gas until the tube furnace reads below 30 °C. The sample is passivated under 30 sccm of 1% O2/N2 gas for 2 hours. | 850 | 5 | N2 | 2 | 10 | 30
In the first beaker, 1 g of ammonium heptamolybdate tetrahydrate is dissolved in 6 mL of DI water. In the second beaker, 0.5 g of sucrose is dissolved in 1.5 mL of DI water. The sucrose solution in the second beaker is poured into the metal precursor solution in the first beaker. This combined solution now in the first beaker is stirred for 15 minutes at 300 RPM, after which it is dried at 120 °C in air for 24 hours. After drying, the material is crushed in a mortar and pestle. To carburize the sample, 1 g of crushed and dried material is added to a crucible. The sample is heated at a ramp rate of 5 °C/min to a hold temperature of 850 °C for 10 hr under 60 sccm of N2 gas. After carburization, the sample is cooled under 30 sccm of N2 gas until the tube furnace reads below 30 °C. The sample is passivated under 30 sccm of 1% O2/N2 gas for 2 hours. | 850 | 5 | N2 | 2 | 10 | 60
In the first beaker, 1 g of ammonium heptamolybdate tetrahydrate is dissolved in 6 mL of DI water. In the second beaker, 0.5 g of sucrose is dissolved in 1.5 mL of DI water. The sucrose solution in the second beaker is poured into the metal precursor solution in the first beaker. This combined solution now in the first beaker is stirred for 15 minutes at 300 RPM, after which it is dried at 120 °C in air for 24 hours. After drying, the material is crushed in a mortar and pestle. To carburize the sample, 1 g of crushed and dried material is added to a crucible. The sample is heated at a ramp rate of 5 °C/min to a hold temperature of 850 °C for 10 hr under 100 sccm of N2 gas. After carburization, the sample is cooled under 30 sccm of N2 gas until the tube furnace reads below 30 °C. The sample is passivated under 30 sccm of 1% O2/N2 gas for 2 hours. | 850 | 5 | N2 | 2 | 10 | 100
In the first beaker, 1 g of ammonium heptamolybdate tetrahydrate is dissolved in 4 mL of DI water. In the second beaker, 2 g of sucrose is dissolved in 3.5 mL of DI water. The sucrose solution in the second beaker is poured into the metal precursor solution in the first beaker. This combined solution now in the first beaker is stirred for 15 minutes at 300 RPM, after which it is dried at 120 °C in air for 24 hours. After drying, the material is crushed in a mortar and pestle. To carburize the sample, 1 g of crushed and dried material is added to a crucible. The sample is heated at a ramp rate of 10 °C/min to a hold temperature of 850 °C for 0.5 hr under 30 sccm of H2 gas. After carburization, the sample is cooled under 30 sccm of N2 gas until the tube furnace reads below 30 °C. The sample is passivated under 30 sccm of 1% O2/N2 gas for 2 hours. | 850 | 10 | H2 | 0.5 | 0.5 | 30
In the first beaker, 1 g of ammonium heptamolybdate tetrahydrate is dissolved in 4 mL of DI water. In the second beaker, 2 g of sucrose is dissolved in 3.5 mL of DI water. The sucrose solution in the second beaker is poured into the metal precursor solution in the first beaker. This combined solution now in the first beaker is stirred for 15 minutes at 300 RPM, after which it is dried at 120 °C in air for 24 hours. After drying, the material is crushed in a mortar and pestle. To carburize the sample, 1 g of crushed and dried material is added to a crucible. The sample is heated at a ramp rate of 10 °C/min to a hold temperature of 850 °C for 0.5 hr under 60 sccm of H2 gas. After carburization, the sample is cooled under 30 sccm of N2 gas until the tube furnace reads below 30 °C. The sample is passivated under 30 sccm of 1% O2/N2 gas for 2 hours. | 850 | 10 | H2 | 0.5 | 0.5 | 60
In the first beaker, 1 g of ammonium heptamolybdate tetrahydrate is dissolved in 4 mL of DI water. In the second beaker, 2 g of sucrose is dissolved in 3.5 mL of DI water. The sucrose solution in the second beaker is poured into the metal precursor solution in the first beaker. This combined solution now in the first beaker is stirred for 15 minutes at 300 RPM, after which it is dried at 120 °C in air for 24 hours. After drying, the material is crushed in a mortar and pestle. To carburize the sample, 1 g of crushed and dried material is added to a crucible. The sample is heated at a ramp rate of 10 °C/min to a hold temperature of 850 °C for 0.5 hr under 100 sccm of H2 gas. After carburization, the sample is cooled under 30 sccm of N2 gas until the tube furnace reads below 30 °C. The sample is passivated under 30 sccm of 1% O2/N2 gas for 2 hours. | 850 | 10 | H2 | 0.5 | 0.5 | 100
In the first beaker, 1 g of ammonium heptamolybdate tetrahydrate is dissolved in 4 mL of DI water. In the second beaker, 2 g of sucrose is dissolved in 3.5 mL of DI water. The sucrose solution in the second beaker is poured into the metal precursor solution in the first beaker. This combined solution now in the first beaker is stirred for 15 minutes at 300 RPM, after which it is dried at 120 °C in air for 24 hours. After drying, the material is crushed in a mortar and pestle. To carburize the sample, 1 g of crushed and dried material is added to a crucible. The sample is heated at a ramp rate of 10 °C/min to a hold temperature of 850 °C for 2 hr under 30 sccm of H2 gas. After carburization, the sample is cooled under 30 sccm of N2 gas until the tube furnace reads below 30 °C. The sample is passivated under 30 sccm of 1% O2/N2 gas for 2 hours. | 850 | 10 | H2 | 0.5 | 2 | 30
In the first beaker, 1 g of ammonium heptamolybdate tetrahydrate is dissolved in 4 mL of DI water. In the second beaker, 2 g of sucrose is dissolved in 3.5 mL of DI water. The sucrose solution in the second beaker is poured into the metal precursor solution in the first beaker. This combined solution now in the first beaker is stirred for 15 minutes at 300 RPM, after which it is dried at 120 °C in air for 24 hours. After drying, the material is crushed in a mortar and pestle. To carburize the sample, 1 g of crushed and dried material is added to a crucible. The sample is heated at a ramp rate of 10 °C/min to a hold temperature of 850 °C for 2 hr under 60 sccm of H2 gas. After carburization, the sample is cooled under 30 sccm of N2 gas until the tube furnace reads below 30 °C. The sample is passivated under 30 sccm of 1% O2/N2 gas for 2 hours. | 850 | 10 | H2 | 0.5 | 2 | 60
In the first beaker, 1 g of ammonium heptamolybdate tetrahydrate is dissolved in 4 mL of DI water. In the second beaker, 2 g of sucrose is dissolved in 3.5 mL of DI water. The sucrose solution in the second beaker is poured into the metal precursor solution in the first beaker. This combined solution now in the first beaker is stirred for 15 minutes at 300 RPM, after which it is dried at 120 °C in air for 24 hours. After drying, the material is crushed in a mortar and pestle. To carburize the sample, 1 g of crushed and dried material is added to a crucible. The sample is heated at a ramp rate of 10 °C/min to a hold temperature of 850 °C for 2 hr under 100 sccm of H2 gas. After carburization, the sample is cooled under 30 sccm of N2 gas until the tube furnace reads below 30 °C. The sample is passivated under 30 sccm of 1% O2/N2 gas for 2 hours. | 850 | 10 | H2 | 0.5 | 2 | 100
In the first beaker, 1 g of ammonium heptamolybdate tetrahydrate is dissolved in 4 mL of DI water. In the second beaker, 2 g of sucrose is dissolved in 3.5 mL of DI water. The sucrose solution in the second beaker is poured into the metal precursor solution in the first beaker. This combined solution now in the first beaker is stirred for 15 minutes at 300 RPM, after which it is dried at 120 °C in air for 24 hours. After drying, the material is crushed in a mortar and pestle. To carburize the sample, 1 g of crushed and dried material is added to a crucible. The sample is heated at a ramp rate of 10 °C/min to a hold temperature of 850 °C for 5 hr under 30 sccm of H2 gas. After carburization, the sample is cooled under 30 sccm of N2 gas until the tube furnace reads below 30 °C. The sample is passivated under 30 sccm of 1% O2/N2 gas for 2 hours. | 850 | 10 | H2 | 0.5 | 5 | 30
In the first beaker, 1 g of ammonium heptamolybdate tetrahydrate is dissolved in 4 mL of DI water. In the second beaker, 2 g of sucrose is dissolved in 3.5 mL of DI water. The sucrose solution in the second beaker is poured into the metal precursor solution in the first beaker. This combined solution now in the first beaker is stirred for 15 minutes at 300 RPM, after which it is dried at 120 °C in air for 24 hours. After drying, the material is crushed in a mortar and pestle. To carburize the sample, 1 g of crushed and dried material is added to a crucible. The sample is heated at a ramp rate of 10 °C/min to a hold temperature of 850 °C for 5 hr under 60 sccm of H2 gas. After carburization, the sample is cooled under 30 sccm of N2 gas until the tube furnace reads below 30 °C. The sample is passivated under 30 sccm of 1% O2/N2 gas for 2 hours. | 850 | 10 | H2 | 0.5 | 5 | 60
In the first beaker, 1 g of ammonium heptamolybdate tetrahydrate is dissolved in 4 mL of DI water. In the second beaker, 2 g of sucrose is dissolved in 3.5 mL of DI water. The sucrose solution in the second beaker is poured into the metal precursor solution in the first beaker. This combined solution now in the first beaker is stirred for 15 minutes at 300 RPM, after which it is dried at 120 °C in air for 24 hours. After drying, the material is crushed in a mortar and pestle. To carburize the sample, 1 g of crushed and dried material is added to a crucible. The sample is heated at a ramp rate of 10 °C/min to a hold temperature of 850 °C for 5 hr under 100 sccm of H2 gas. After carburization, the sample is cooled under 30 sccm of N2 gas until the tube furnace reads below 30 °C. The sample is passivated under 30 sccm of 1% O2/N2 gas for 2 hours. | 850 | 10 | H2 | 0.5 | 5 | 100
In the first beaker, 1 g of ammonium heptamolybdate tetrahydrate is dissolved in 4 mL of DI water. In the second beaker, 2 g of sucrose is dissolved in 3.5 mL of DI water. The sucrose solution in the second beaker is poured into the metal precursor solution in the first beaker. This combined solution now in the first beaker is stirred for 15 minutes at 300 RPM, after which it is dried at 120 °C in air for 24 hours. After drying, the material is crushed in a mortar and pestle. To carburize the sample, 1 g of crushed and dried material is added to a crucible. The sample is heated at a ramp rate of 10 °C/min to a hold temperature of 850 °C for 10 hr under 30 sccm of H2 gas. After carburization, the sample is cooled under 30 sccm of N2 gas until the tube furnace reads below 30 °C. The sample is passivated under 30 sccm of 1% O2/N2 gas for 2 hours. | 850 | 10 | H2 | 0.5 | 10 | 30
In the first beaker, 1 g of ammonium heptamolybdate tetrahydrate is dissolved in 4 mL of DI water. In the second beaker, 2 g of sucrose is dissolved in 3.5 mL of DI water. The sucrose solution in the second beaker is poured into the metal precursor solution in the first beaker. This combined solution now in the first beaker is stirred for 15 minutes at 300 RPM, after which it is dried at 120 °C in air for 24 hours. After drying, the material is crushed in a mortar and pestle. To carburize the sample, 1 g of crushed and dried material is added to a crucible. The sample is heated at a ramp rate of 10 °C/min to a hold temperature of 850 °C for 10 hr under 60 sccm of H2 gas. After carburization, the sample is cooled under 30 sccm of N2 gas until the tube furnace reads below 30 °C. The sample is passivated under 30 sccm of 1% O2/N2 gas for 2 hours. | 850 | 10 | H2 | 0.5 | 10 | 60
In the first beaker, 1 g of ammonium heptamolybdate tetrahydrate is dissolved in 4 mL of DI water. In the second beaker, 2 g of sucrose is dissolved in 3.5 mL of DI water. The sucrose solution in the second beaker is poured into the metal precursor solution in the first beaker. This combined solution now in the first beaker is stirred for 15 minutes at 300 RPM, after which it is dried at 120 °C in air for 24 hours. After drying, the material is crushed in a mortar and pestle. To carburize the sample, 1 g of crushed and dried material is added to a crucible. The sample is heated at a ramp rate of 10 °C/min to a hold temperature of 850 °C for 10 hr under 100 sccm of H2 gas. After carburization, the sample is cooled under 30 sccm of N2 gas until the tube furnace reads below 30 °C. The sample is passivated under 30 sccm of 1% O2/N2 gas for 2 hours. | 850 | 10 | H2 | 0.5 | 10 | 100
In the first beaker, 1 g of ammonium heptamolybdate tetrahydrate is dissolved in 5.5 mL of DI water. In the second beaker, 1 g of sucrose is dissolved in 2 mL of DI water. The sucrose solution in the second beaker is poured into the metal precursor solution in the first beaker. This combined solution now in the first beaker is stirred for 15 minutes at 300 RPM, after which it is dried at 120 °C in air for 24 hours. After drying, the material is crushed in a mortar and pestle. To carburize the sample, 1 g of crushed and dried material is added to a crucible. The sample is heated at a ramp rate of 10 °C/min to a hold temperature of 850 °C for 0.5 hr under 30 sccm of H2 gas. After carburization, the sample is cooled under 30 sccm of N2 gas until the tube furnace reads below 30 °C. The sample is passivated under 30 sccm of 1% O2/N2 gas for 2 hours. | 850 | 10 | H2 | 1 | 0.5 | 30
In the first beaker, 1 g of ammonium heptamolybdate tetrahydrate is dissolved in 5.5 mL of DI water. In the second beaker, 1 g of sucrose is dissolved in 2 mL of DI water. The sucrose solution in the second beaker is poured into the metal precursor solution in the first beaker. This combined solution now in the first beaker is stirred for 15 minutes at 300 RPM, after which it is dried at 120 °C in air for 24 hours. After drying, the material is crushed in a mortar and pestle. To carburize the sample, 1 g of crushed and dried material is added to a crucible. The sample is heated at a ramp rate of 10 °C/min to a hold temperature of 850 °C for 0.5 hr under 60 sccm of H2 gas. After carburization, the sample is cooled under 30 sccm of N2 gas until the tube furnace reads below 30 °C. The sample is passivated under 30 sccm of 1% O2/N2 gas for 2 hours. | 850 | 10 | H2 | 1 | 0.5 | 60
In the first beaker, 1 g of ammonium heptamolybdate tetrahydrate is dissolved in 5.5 mL of DI water. In the second beaker, 1 g of sucrose is dissolved in 2 mL of DI water. The sucrose solution in the second beaker is poured into the metal precursor solution in the first beaker. This combined solution now in the first beaker is stirred for 15 minutes at 300 RPM, after which it is dried at 120 °C in air for 24 hours. After drying, the material is crushed in a mortar and pestle. To carburize the sample, 1 g of crushed and dried material is added to a crucible. The sample is heated at a ramp rate of 10 °C/min to a hold temperature of 850 °C for 0.5 hr under 100 sccm of H2 gas. After carburization, the sample is cooled under 30 sccm of N2 gas until the tube furnace reads below 30 °C. The sample is passivated under 30 sccm of 1% O2/N2 gas for 2 hours. | 850 | 10 | H2 | 1 | 0.5 | 100
In the first beaker, 1 g of ammonium heptamolybdate tetrahydrate is dissolved in 5.5 mL of DI water. In the second beaker, 1 g of sucrose is dissolved in 2 mL of DI water. The sucrose solution in the second beaker is poured into the metal precursor solution in the first beaker. This combined solution now in the first beaker is stirred for 15 minutes at 300 RPM, after which it is dried at 120 °C in air for 24 hours. After drying, the material is crushed in a mortar and pestle. To carburize the sample, 1 g of crushed and dried material is added to a crucible. The sample is heated at a ramp rate of 10 °C/min to a hold temperature of 850 °C for 2 hr under 30 sccm of H2 gas. After carburization, the sample is cooled under 30 sccm of N2 gas until the tube furnace reads below 30 °C. The sample is passivated under 30 sccm of 1% O2/N2 gas for 2 hours. | 850 | 10 | H2 | 1 | 2 | 30
In the first beaker, 1 g of ammonium heptamolybdate tetrahydrate is dissolved in 5.5 mL of DI water. In the second beaker, 1 g of sucrose is dissolved in 2 mL of DI water. The sucrose solution in the second beaker is poured into the metal precursor solution in the first beaker. This combined solution now in the first beaker is stirred for 15 minutes at 300 RPM, after which it is dried at 120 °C in air for 24 hours. After drying, the material is crushed in a mortar and pestle. To carburize the sample, 1 g of crushed and dried material is added to a crucible. The sample is heated at a ramp rate of 10 °C/min to a hold temperature of 850 °C for 2 hr under 60 sccm of H2 gas. After carburization, the sample is cooled under 30 sccm of N2 gas until the tube furnace reads below 30 °C. The sample is passivated under 30 sccm of 1% O2/N2 gas for 2 hours. | 850 | 10 | H2 | 1 | 2 | 60
In the first beaker, 1 g of ammonium heptamolybdate tetrahydrate is dissolved in 5.5 mL of DI water. In the second beaker, 1 g of sucrose is dissolved in 2 mL of DI water. The sucrose solution in the second beaker is poured into the metal precursor solution in the first beaker. This combined solution now in the first beaker is stirred for 15 minutes at 300 RPM, after which it is dried at 120 °C in air for 24 hours. After drying, the material is crushed in a mortar and pestle. To carburize the sample, 1 g of crushed and dried material is added to a crucible. The sample is heated at a ramp rate of 10 °C/min to a hold temperature of 850 °C for 2 hr under 100 sccm of H2 gas. After carburization, the sample is cooled under 30 sccm of N2 gas until the tube furnace reads below 30 °C. The sample is passivated under 30 sccm of 1% O2/N2 gas for 2 hours. | 850 | 10 | H2 | 1 | 2 | 100
In the first beaker, 1 g of ammonium heptamolybdate tetrahydrate is dissolved in 5.5 mL of DI water. In the second beaker, 1 g of sucrose is dissolved in 2 mL of DI water. The sucrose solution in the second beaker is poured into the metal precursor solution in the first beaker. This combined solution now in the first beaker is stirred for 15 minutes at 300 RPM, after which it is dried at 120 °C in air for 24 hours. After drying, the material is crushed in a mortar and pestle. To carburize the sample, 1 g of crushed and dried material is added to a crucible. The sample is heated at a ramp rate of 10 °C/min to a hold temperature of 850 °C for 5 hr under 30 sccm of H2 gas. After carburization, the sample is cooled under 30 sccm of N2 gas until the tube furnace reads below 30 °C. The sample is passivated under 30 sccm of 1% O2/N2 gas for 2 hours. | 850 | 10 | H2 | 1 | 5 | 30
In the first beaker, 1 g of ammonium heptamolybdate tetrahydrate is dissolved in 5.5 mL of DI water. In the second beaker, 1 g of sucrose is dissolved in 2 mL of DI water. The sucrose solution in the second beaker is poured into the metal precursor solution in the first beaker. This combined solution now in the first beaker is stirred for 15 minutes at 300 RPM, after which it is dried at 120 °C in air for 24 hours. After drying, the material is crushed in a mortar and pestle. To carburize the sample, 1 g of crushed and dried material is added to a crucible. The sample is heated at a ramp rate of 10 °C/min to a hold temperature of 850 °C for 5 hr under 60 sccm of H2 gas. After carburization, the sample is cooled under 30 sccm of N2 gas until the tube furnace reads below 30 °C. The sample is passivated under 30 sccm of 1% O2/N2 gas for 2 hours. | 850 | 10 | H2 | 1 | 5 | 60
In the first beaker, 1 g of ammonium heptamolybdate tetrahydrate is dissolved in 5.5 mL of DI water. In the second beaker, 1 g of sucrose is dissolved in 2 mL of DI water. The sucrose solution in the second beaker is poured into the metal precursor solution in the first beaker. This combined solution now in the first beaker is stirred for 15 minutes at 300 RPM, after which it is dried at 120 °C in air for 24 hours. After drying, the material is crushed in a mortar and pestle. To carburize the sample, 1 g of crushed and dried material is added to a crucible. The sample is heated at a ramp rate of 10 °C/min to a hold temperature of 850 °C for 5 hr under 100 sccm of H2 gas. After carburization, the sample is cooled under 30 sccm of N2 gas until the tube furnace reads below 30 °C. The sample is passivated under 30 sccm of 1% O2/N2 gas for 2 hours. | 850 | 10 | H2 | 1 | 5 | 100
In the first beaker, 1 g of ammonium heptamolybdate tetrahydrate is dissolved in 5.5 mL of DI water. In the second beaker, 1 g of sucrose is dissolved in 2 mL of DI water. The sucrose solution in the second beaker is poured into the metal precursor solution in the first beaker. This combined solution now in the first beaker is stirred for 15 minutes at 300 RPM, after which it is dried at 120 °C in air for 24 hours. After drying, the material is crushed in a mortar and pestle. To carburize the sample, 1 g of crushed and dried material is added to a crucible. The sample is heated at a ramp rate of 10 °C/min to a hold temperature of 850 °C for 10 hr under 30 sccm of H2 gas. After carburization, the sample is cooled under 30 sccm of N2 gas until the tube furnace reads below 30 °C. The sample is passivated under 30 sccm of 1% O2/N2 gas for 2 hours. | 850 | 10 | H2 | 1 | 10 | 30
In the first beaker, 1 g of ammonium heptamolybdate tetrahydrate is dissolved in 5.5 mL of DI water. In the second beaker, 1 g of sucrose is dissolved in 2 mL of DI water. The sucrose solution in the second beaker is poured into the metal precursor solution in the first beaker. This combined solution now in the first beaker is stirred for 15 minutes at 300 RPM, after which it is dried at 120 °C in air for 24 hours. After drying, the material is crushed in a mortar and pestle. To carburize the sample, 1 g of crushed and dried material is added to a crucible. The sample is heated at a ramp rate of 10 °C/min to a hold temperature of 850 °C for 10 hr under 60 sccm of H2 gas. After carburization, the sample is cooled under 30 sccm of N2 gas until the tube furnace reads below 30 °C. The sample is passivated under 30 sccm of 1% O2/N2 gas for 2 hours. | 850 | 10 | H2 | 1 | 10 | 60
In the first beaker, 1 g of ammonium heptamolybdate tetrahydrate is dissolved in 5.5 mL of DI water. In the second beaker, 1 g of sucrose is dissolved in 2 mL of DI water. The sucrose solution in the second beaker is poured into the metal precursor solution in the first beaker. This combined solution now in the first beaker is stirred for 15 minutes at 300 RPM, after which it is dried at 120 °C in air for 24 hours. After drying, the material is crushed in a mortar and pestle. To carburize the sample, 1 g of crushed and dried material is added to a crucible. The sample is heated at a ramp rate of 10 °C/min to a hold temperature of 850 °C for 10 hr under 100 sccm of H2 gas. After carburization, the sample is cooled under 30 sccm of N2 gas until the tube furnace reads below 30 °C. The sample is passivated under 30 sccm of 1% O2/N2 gas for 2 hours. | 850 | 10 | H2 | 1 | 10 | 100
In the first beaker, 1 g of ammonium heptamolybdate tetrahydrate is dissolved in 6 mL of DI water. In the second beaker, 0.5 g of sucrose is dissolved in 1.5 mL of DI water. The sucrose solution in the second beaker is poured into the metal precursor solution in the first beaker. This combined solution now in the first beaker is stirred for 15 minutes at 300 RPM, after which it is dried at 120 °C in air for 24 hours. After drying, the material is crushed in a mortar and pestle. To carburize the sample, 1 g of crushed and dried material is added to a crucible. The sample is heated at a ramp rate of 10 °C/min to a hold temperature of 850 °C for 0.5 hr under 30 sccm of H2 gas. After carburization, the sample is cooled under 30 sccm of N2 gas until the tube furnace reads below 30 °C. The sample is passivated under 30 sccm of 1% O2/N2 gas for 2 hours. | 850 | 10 | H2 | 2 | 0.5 | 30
In the first beaker, 1 g of ammonium heptamolybdate tetrahydrate is dissolved in 6 mL of DI water. In the second beaker, 0.5 g of sucrose is dissolved in 1.5 mL of DI water. The sucrose solution in the second beaker is poured into the metal precursor solution in the first beaker. This combined solution now in the first beaker is stirred for 15 minutes at 300 RPM, after which it is dried at 120 °C in air for 24 hours. After drying, the material is crushed in a mortar and pestle. To carburize the sample, 1 g of crushed and dried material is added to a crucible. The sample is heated at a ramp rate of 10 °C/min to a hold temperature of 850 °C for 0.5 hr under 60 sccm of H2 gas. After carburization, the sample is cooled under 30 sccm of N2 gas until the tube furnace reads below 30 °C. The sample is passivated under 30 sccm of 1% O2/N2 gas for 2 hours. | 850 | 10 | H2 | 2 | 0.5 | 60
In the first beaker, 1 g of ammonium heptamolybdate tetrahydrate is dissolved in 6 mL of DI water. In the second beaker, 0.5 g of sucrose is dissolved in 1.5 mL of DI water. The sucrose solution in the second beaker is poured into the metal precursor solution in the first beaker. This combined solution now in the first beaker is stirred for 15 minutes at 300 RPM, after which it is dried at 120 °C in air for 24 hours. After drying, the material is crushed in a mortar and pestle. To carburize the sample, 1 g of crushed and dried material is added to a crucible. The sample is heated at a ramp rate of 10 °C/min to a hold temperature of 850 °C for 0.5 hr under 100 sccm of H2 gas. After carburization, the sample is cooled under 30 sccm of N2 gas until the tube furnace reads below 30 °C. The sample is passivated under 30 sccm of 1% O2/N2 gas for 2 hours. | 850 | 10 | H2 | 2 | 0.5 | 100
In the first beaker, 1 g of ammonium heptamolybdate tetrahydrate is dissolved in 6 mL of DI water. In the second beaker, 0.5 g of sucrose is dissolved in 1.5 mL of DI water. The sucrose solution in the second beaker is poured into the metal precursor solution in the first beaker. This combined solution now in the first beaker is stirred for 15 minutes at 300 RPM, after which it is dried at 120 °C in air for 24 hours. After drying, the material is crushed in a mortar and pestle. To carburize the sample, 1 g of crushed and dried material is added to a crucible. The sample is heated at a ramp rate of 10 °C/min to a hold temperature of 850 °C for 2 hr under 30 sccm of H2 gas. After carburization, the sample is cooled under 30 sccm of N2 gas until the tube furnace reads below 30 °C. The sample is passivated under 30 sccm of 1% O2/N2 gas for 2 hours. | 850 | 10 | H2 | 2 | 2 | 30
In the first beaker, 1 g of ammonium heptamolybdate tetrahydrate is dissolved in 6 mL of DI water. In the second beaker, 0.5 g of sucrose is dissolved in 1.5 mL of DI water. The sucrose solution in the second beaker is poured into the metal precursor solution in the first beaker. This combined solution now in the first beaker is stirred for 15 minutes at 300 RPM, after which it is dried at 120 °C in air for 24 hours. After drying, the material is crushed in a mortar and pestle. To carburize the sample, 1 g of crushed and dried material is added to a crucible. The sample is heated at a ramp rate of 10 °C/min to a hold temperature of 850 °C for 2 hr under 60 sccm of H2 gas. After carburization, the sample is cooled under 30 sccm of N2 gas until the tube furnace reads below 30 °C. The sample is passivated under 30 sccm of 1% O2/N2 gas for 2 hours. | 850 | 10 | H2 | 2 | 2 | 60
In the first beaker, 1 g of ammonium heptamolybdate tetrahydrate is dissolved in 6 mL of DI water. In the second beaker, 0.5 g of sucrose is dissolved in 1.5 mL of DI water. The sucrose solution in the second beaker is poured into the metal precursor solution in the first beaker. This combined solution now in the first beaker is stirred for 15 minutes at 300 RPM, after which it is dried at 120 °C in air for 24 hours. After drying, the material is crushed in a mortar and pestle. To carburize the sample, 1 g of crushed and dried material is added to a crucible. The sample is heated at a ramp rate of 10 °C/min to a hold temperature of 850 °C for 2 hr under 100 sccm of H2 gas. After carburization, the sample is cooled under 30 sccm of N2 gas until the tube furnace reads below 30 °C. The sample is passivated under 30 sccm of 1% O2/N2 gas for 2 hours. | 850 | 10 | H2 | 2 | 2 | 100
In the first beaker, 1 g of ammonium heptamolybdate tetrahydrate is dissolved in 6 mL of DI water. In the second beaker, 0.5 g of sucrose is dissolved in 1.5 mL of DI water. The sucrose solution in the second beaker is poured into the metal precursor solution in the first beaker. This combined solution now in the first beaker is stirred for 15 minutes at 300 RPM, after which it is dried at 120 °C in air for 24 hours. After drying, the material is crushed in a mortar and pestle. To carburize the sample, 1 g of crushed and dried material is added to a crucible. The sample is heated at a ramp rate of 10 °C/min to a hold temperature of 850 °C for 5 hr under 30 sccm of H2 gas. After carburization, the sample is cooled under 30 sccm of N2 gas until the tube furnace reads below 30 °C. The sample is passivated under 30 sccm of 1% O2/N2 gas for 2 hours. | 850 | 10 | H2 | 2 | 5 | 30
In the first beaker, 1 g of ammonium heptamolybdate tetrahydrate is dissolved in 6 mL of DI water. In the second beaker, 0.5 g of sucrose is dissolved in 1.5 mL of DI water. The sucrose solution in the second beaker is poured into the metal precursor solution in the first beaker. This combined solution now in the first beaker is stirred for 15 minutes at 300 RPM, after which it is dried at 120 °C in air for 24 hours. After drying, the material is crushed in a mortar and pestle. To carburize the sample, 1 g of crushed and dried material is added to a crucible. The sample is heated at a ramp rate of 10 °C/min to a hold temperature of 850 °C for 5 hr under 60 sccm of H2 gas. After carburization, the sample is cooled under 30 sccm of N2 gas until the tube furnace reads below 30 °C. The sample is passivated under 30 sccm of 1% O2/N2 gas for 2 hours. | 850 | 10 | H2 | 2 | 5 | 60
In the first beaker, 1 g of ammonium heptamolybdate tetrahydrate is dissolved in 6 mL of DI water. In the second beaker, 0.5 g of sucrose is dissolved in 1.5 mL of DI water. The sucrose solution in the second beaker is poured into the metal precursor solution in the first beaker. This combined solution now in the first beaker is stirred for 15 minutes at 300 RPM, after which it is dried at 120 °C in air for 24 hours. After drying, the material is crushed in a mortar and pestle. To carburize the sample, 1 g of crushed and dried material is added to a crucible. The sample is heated at a ramp rate of 10 °C/min to a hold temperature of 850 °C for 5 hr under 100 sccm of H2 gas. After carburization, the sample is cooled under 30 sccm of N2 gas until the tube furnace reads below 30 °C. The sample is passivated under 30 sccm of 1% O2/N2 gas for 2 hours. | 850 | 10 | H2 | 2 | 5 | 100
In the first beaker, 1 g of ammonium heptamolybdate tetrahydrate is dissolved in 6 mL of DI water. In the second beaker, 0.5 g of sucrose is dissolved in 1.5 mL of DI water. The sucrose solution in the second beaker is poured into the metal precursor solution in the first beaker. This combined solution now in the first beaker is stirred for 15 minutes at 300 RPM, after which it is dried at 120 °C in air for 24 hours. After drying, the material is crushed in a mortar and pestle. To carburize the sample, 1 g of crushed and dried material is added to a crucible. The sample is heated at a ramp rate of 10 °C/min to a hold temperature of 850 °C for 10 hr under 30 sccm of H2 gas. After carburization, the sample is cooled under 30 sccm of N2 gas until the tube furnace reads below 30 °C. The sample is passivated under 30 sccm of 1% O2/N2 gas for 2 hours. | 850 | 10 | H2 | 2 | 10 | 30
In the first beaker, 1 g of ammonium heptamolybdate tetrahydrate is dissolved in 6 mL of DI water. In the second beaker, 0.5 g of sucrose is dissolved in 1.5 mL of DI water. The sucrose solution in the second beaker is poured into the metal precursor solution in the first beaker. This combined solution now in the first beaker is stirred for 15 minutes at 300 RPM, after which it is dried at 120 °C in air for 24 hours. After drying, the material is crushed in a mortar and pestle. To carburize the sample, 1 g of crushed and dried material is added to a crucible. The sample is heated at a ramp rate of 10 °C/min to a hold temperature of 850 °C for 10 hr under 60 sccm of H2 gas. After carburization, the sample is cooled under 30 sccm of N2 gas until the tube furnace reads below 30 °C. The sample is passivated under 30 sccm of 1% O2/N2 gas for 2 hours. | 850 | 10 | H2 | 2 | 10 | 60
In the first beaker, 1 g of ammonium heptamolybdate tetrahydrate is dissolved in 6 mL of DI water. In the second beaker, 0.5 g of sucrose is dissolved in 1.5 mL of DI water. The sucrose solution in the second beaker is poured into the metal precursor solution in the first beaker. This combined solution now in the first beaker is stirred for 15 minutes at 300 RPM, after which it is dried at 120 °C in air for 24 hours. After drying, the material is crushed in a mortar and pestle. To carburize the sample, 1 g of crushed and dried material is added to a crucible. The sample is heated at a ramp rate of 10 °C/min to a hold temperature of 850 °C for 10 hr under 100 sccm of H2 gas. After carburization, the sample is cooled under 30 sccm of N2 gas until the tube furnace reads below 30 °C. The sample is passivated under 30 sccm of 1% O2/N2 gas for 2 hours. | 850 | 10 | H2 | 2 | 10 | 100
In the first beaker, 1 g of ammonium heptamolybdate tetrahydrate is dissolved in 4 mL of DI water. In the second beaker, 2 g of sucrose is dissolved in 3.5 mL of DI water. The sucrose solution in the second beaker is poured into the metal precursor solution in the first beaker. This combined solution now in the first beaker is stirred for 15 minutes at 300 RPM, after which it is dried at 120 °C in air for 24 hours. After drying, the material is crushed in a mortar and pestle. To carburize the sample, 1 g of crushed and dried material is added to a crucible. The sample is heated at a ramp rate of 10 °C/min to a hold temperature of 850 °C for 0.5 hr under 30 sccm of N2 gas. After carburization, the sample is cooled under 30 sccm of N2 gas until the tube furnace reads below 30 °C. The sample is passivated under 30 sccm of 1% O2/N2 gas for 2 hours. | 850 | 10 | N2 | 0.5 | 0.5 | 30
In the first beaker, 1 g of ammonium heptamolybdate tetrahydrate is dissolved in 4 mL of DI water. In the second beaker, 2 g of sucrose is dissolved in 3.5 mL of DI water. The sucrose solution in the second beaker is poured into the metal precursor solution in the first beaker. This combined solution now in the first beaker is stirred for 15 minutes at 300 RPM, after which it is dried at 120 °C in air for 24 hours. After drying, the material is crushed in a mortar and pestle. To carburize the sample, 1 g of crushed and dried material is added to a crucible. The sample is heated at a ramp rate of 10 °C/min to a hold temperature of 850 °C for 0.5 hr under 60 sccm of N2 gas. After carburization, the sample is cooled under 30 sccm of N2 gas until the tube furnace reads below 30 °C. The sample is passivated under 30 sccm of 1% O2/N2 gas for 2 hours. | 850 | 10 | N2 | 0.5 | 0.5 | 60
In the first beaker, 1 g of ammonium heptamolybdate tetrahydrate is dissolved in 4 mL of DI water. In the second beaker, 2 g of sucrose is dissolved in 3.5 mL of DI water. The sucrose solution in the second beaker is poured into the metal precursor solution in the first beaker. This combined solution now in the first beaker is stirred for 15 minutes at 300 RPM, after which it is dried at 120 °C in air for 24 hours. After drying, the material is crushed in a mortar and pestle. To carburize the sample, 1 g of crushed and dried material is added to a crucible. The sample is heated at a ramp rate of 10 °C/min to a hold temperature of 850 °C for 0.5 hr under 100 sccm of N2 gas. After carburization, the sample is cooled under 30 sccm of N2 gas until the tube furnace reads below 30 °C. The sample is passivated under 30 sccm of 1% O2/N2 gas for 2 hours. | 850 | 10 | N2 | 0.5 | 0.5 | 100
In the first beaker, 1 g of ammonium heptamolybdate tetrahydrate is dissolved in 4 mL of DI water. In the second beaker, 2 g of sucrose is dissolved in 3.5 mL of DI water. The sucrose solution in the second beaker is poured into the metal precursor solution in the first beaker. This combined solution now in the first beaker is stirred for 15 minutes at 300 RPM, after which it is dried at 120 °C in air for 24 hours. After drying, the material is crushed in a mortar and pestle. To carburize the sample, 1 g of crushed and dried material is added to a crucible. The sample is heated at a ramp rate of 10 °C/min to a hold temperature of 850 °C for 2 hr under 30 sccm of N2 gas. After carburization, the sample is cooled under 30 sccm of N2 gas until the tube furnace reads below 30 °C. The sample is passivated under 30 sccm of 1% O2/N2 gas for 2 hours. | 850 | 10 | N2 | 0.5 | 2 | 30
In the first beaker, 1 g of ammonium heptamolybdate tetrahydrate is dissolved in 4 mL of DI water. In the second beaker, 2 g of sucrose is dissolved in 3.5 mL of DI water. The sucrose solution in the second beaker is poured into the metal precursor solution in the first beaker. This combined solution now in the first beaker is stirred for 15 minutes at 300 RPM, after which it is dried at 120 °C in air for 24 hours. After drying, the material is crushed in a mortar and pestle. To carburize the sample, 1 g of crushed and dried material is added to a crucible. The sample is heated at a ramp rate of 10 °C/min to a hold temperature of 850 °C for 2 hr under 60 sccm of N2 gas. After carburization, the sample is cooled under 30 sccm of N2 gas until the tube furnace reads below 30 °C. The sample is passivated under 30 sccm of 1% O2/N2 gas for 2 hours. | 850 | 10 | N2 | 0.5 | 2 | 60
In the first beaker, 1 g of ammonium heptamolybdate tetrahydrate is dissolved in 4 mL of DI water. In the second beaker, 2 g of sucrose is dissolved in 3.5 mL of DI water. The sucrose solution in the second beaker is poured into the metal precursor solution in the first beaker. This combined solution now in the first beaker is stirred for 15 minutes at 300 RPM, after which it is dried at 120 °C in air for 24 hours. After drying, the material is crushed in a mortar and pestle. To carburize the sample, 1 g of crushed and dried material is added to a crucible. The sample is heated at a ramp rate of 10 °C/min to a hold temperature of 850 °C for 2 hr under 100 sccm of N2 gas. After carburization, the sample is cooled under 30 sccm of N2 gas until the tube furnace reads below 30 °C. The sample is passivated under 30 sccm of 1% O2/N2 gas for 2 hours. | 850 | 10 | N2 | 0.5 | 2 | 100
In the first beaker, 1 g of ammonium heptamolybdate tetrahydrate is dissolved in 4 mL of DI water. In the second beaker, 2 g of sucrose is dissolved in 3.5 mL of DI water. The sucrose solution in the second beaker is poured into the metal precursor solution in the first beaker. This combined solution now in the first beaker is stirred for 15 minutes at 300 RPM, after which it is dried at 120 °C in air for 24 hours. After drying, the material is crushed in a mortar and pestle. To carburize the sample, 1 g of crushed and dried material is added to a crucible. The sample is heated at a ramp rate of 10 °C/min to a hold temperature of 850 °C for 5 hr under 30 sccm of N2 gas. After carburization, the sample is cooled under 30 sccm of N2 gas until the tube furnace reads below 30 °C. The sample is passivated under 30 sccm of 1% O2/N2 gas for 2 hours. | 850 | 10 | N2 | 0.5 | 5 | 30
In the first beaker, 1 g of ammonium heptamolybdate tetrahydrate is dissolved in 4 mL of DI water. In the second beaker, 2 g of sucrose is dissolved in 3.5 mL of DI water. The sucrose solution in the second beaker is poured into the metal precursor solution in the first beaker. This combined solution now in the first beaker is stirred for 15 minutes at 300 RPM, after which it is dried at 120 °C in air for 24 hours. After drying, the material is crushed in a mortar and pestle. To carburize the sample, 1 g of crushed and dried material is added to a crucible. The sample is heated at a ramp rate of 10 °C/min to a hold temperature of 850 °C for 5 hr under 60 sccm of N2 gas. After carburization, the sample is cooled under 30 sccm of N2 gas until the tube furnace reads below 30 °C. The sample is passivated under 30 sccm of 1% O2/N2 gas for 2 hours. | 850 | 10 | N2 | 0.5 | 5 | 60
In the first beaker, 1 g of ammonium heptamolybdate tetrahydrate is dissolved in 4 mL of DI water. In the second beaker, 2 g of sucrose is dissolved in 3.5 mL of DI water. The sucrose solution in the second beaker is poured into the metal precursor solution in the first beaker. This combined solution now in the first beaker is stirred for 15 minutes at 300 RPM, after which it is dried at 120 °C in air for 24 hours. After drying, the material is crushed in a mortar and pestle. To carburize the sample, 1 g of crushed and dried material is added to a crucible. The sample is heated at a ramp rate of 10 °C/min to a hold temperature of 850 °C for 5 hr under 100 sccm of N2 gas. After carburization, the sample is cooled under 30 sccm of N2 gas until the tube furnace reads below 30 °C. The sample is passivated under 30 sccm of 1% O2/N2 gas for 2 hours. | 850 | 10 | N2 | 0.5 | 5 | 100
In the first beaker, 1 g of ammonium heptamolybdate tetrahydrate is dissolved in 4 mL of DI water. In the second beaker, 2 g of sucrose is dissolved in 3.5 mL of DI water. The sucrose solution in the second beaker is poured into the metal precursor solution in the first beaker. This combined solution now in the first beaker is stirred for 15 minutes at 300 RPM, after which it is dried at 120 °C in air for 24 hours. After drying, the material is crushed in a mortar and pestle. To carburize the sample, 1 g of crushed and dried material is added to a crucible. The sample is heated at a ramp rate of 10 °C/min to a hold temperature of 850 °C for 10 hr under 30 sccm of N2 gas. After carburization, the sample is cooled under 30 sccm of N2 gas until the tube furnace reads below 30 °C. The sample is passivated under 30 sccm of 1% O2/N2 gas for 2 hours. | 850 | 10 | N2 | 0.5 | 10 | 30
In the first beaker, 1 g of ammonium heptamolybdate tetrahydrate is dissolved in 4 mL of DI water. In the second beaker, 2 g of sucrose is dissolved in 3.5 mL of DI water. The sucrose solution in the second beaker is poured into the metal precursor solution in the first beaker. This combined solution now in the first beaker is stirred for 15 minutes at 300 RPM, after which it is dried at 120 °C in air for 24 hours. After drying, the material is crushed in a mortar and pestle. To carburize the sample, 1 g of crushed and dried material is added to a crucible. The sample is heated at a ramp rate of 10 °C/min to a hold temperature of 850 °C for 10 hr under 60 sccm of N2 gas. After carburization, the sample is cooled under 30 sccm of N2 gas until the tube furnace reads below 30 °C. The sample is passivated under 30 sccm of 1% O2/N2 gas for 2 hours. | 850 | 10 | N2 | 0.5 | 10 | 60
In the first beaker, 1 g of ammonium heptamolybdate tetrahydrate is dissolved in 4 mL of DI water. In the second beaker, 2 g of sucrose is dissolved in 3.5 mL of DI water. The sucrose solution in the second beaker is poured into the metal precursor solution in the first beaker. This combined solution now in the first beaker is stirred for 15 minutes at 300 RPM, after which it is dried at 120 °C in air for 24 hours. After drying, the material is crushed in a mortar and pestle. To carburize the sample, 1 g of crushed and dried material is added to a crucible. The sample is heated at a ramp rate of 10 °C/min to a hold temperature of 850 °C for 10 hr under 100 sccm of N2 gas. After carburization, the sample is cooled under 30 sccm of N2 gas until the tube furnace reads below 30 °C. The sample is passivated under 30 sccm of 1% O2/N2 gas for 2 hours. | 850 | 10 | N2 | 0.5 | 10 | 100
In the first beaker, 1 g of ammonium heptamolybdate tetrahydrate is dissolved in 5.5 mL of DI water. In the second beaker, 1 g of sucrose is dissolved in 2 mL of DI water. The sucrose solution in the second beaker is poured into the metal precursor solution in the first beaker. This combined solution now in the first beaker is stirred for 15 minutes at 300 RPM, after which it is dried at 120 °C in air for 24 hours. After drying, the material is crushed in a mortar and pestle. To carburize the sample, 1 g of crushed and dried material is added to a crucible. The sample is heated at a ramp rate of 10 °C/min to a hold temperature of 850 °C for 0.5 hr under 30 sccm of N2 gas. After carburization, the sample is cooled under 30 sccm of N2 gas until the tube furnace reads below 30 °C. The sample is passivated under 30 sccm of 1% O2/N2 gas for 2 hours. | 850 | 10 | N2 | 1 | 0.5 | 30
In the first beaker, 1 g of ammonium heptamolybdate tetrahydrate is dissolved in 5.5 mL of DI water. In the second beaker, 1 g of sucrose is dissolved in 2 mL of DI water. The sucrose solution in the second beaker is poured into the metal precursor solution in the first beaker. This combined solution now in the first beaker is stirred for 15 minutes at 300 RPM, after which it is dried at 120 °C in air for 24 hours. After drying, the material is crushed in a mortar and pestle. To carburize the sample, 1 g of crushed and dried material is added to a crucible. The sample is heated at a ramp rate of 10 °C/min to a hold temperature of 850 °C for 0.5 hr under 60 sccm of N2 gas. After carburization, the sample is cooled under 30 sccm of N2 gas until the tube furnace reads below 30 °C. The sample is passivated under 30 sccm of 1% O2/N2 gas for 2 hours. | 850 | 10 | N2 | 1 | 0.5 | 60
In the first beaker, 1 g of ammonium heptamolybdate tetrahydrate is dissolved in 5.5 mL of DI water. In the second beaker, 1 g of sucrose is dissolved in 2 mL of DI water. The sucrose solution in the second beaker is poured into the metal precursor solution in the first beaker. This combined solution now in the first beaker is stirred for 15 minutes at 300 RPM, after which it is dried at 120 °C in air for 24 hours. After drying, the material is crushed in a mortar and pestle. To carburize the sample, 1 g of crushed and dried material is added to a crucible. The sample is heated at a ramp rate of 10 °C/min to a hold temperature of 850 °C for 0.5 hr under 100 sccm of N2 gas. After carburization, the sample is cooled under 30 sccm of N2 gas until the tube furnace reads below 30 °C. The sample is passivated under 30 sccm of 1% O2/N2 gas for 2 hours. | 850 | 10 | N2 | 1 | 0.5 | 100
In the first beaker, 1 g of ammonium heptamolybdate tetrahydrate is dissolved in 5.5 mL of DI water. In the second beaker, 1 g of sucrose is dissolved in 2 mL of DI water. The sucrose solution in the second beaker is poured into the metal precursor solution in the first beaker. This combined solution now in the first beaker is stirred for 15 minutes at 300 RPM, after which it is dried at 120 °C in air for 24 hours. After drying, the material is crushed in a mortar and pestle. To carburize the sample, 1 g of crushed and dried material is added to a crucible. The sample is heated at a ramp rate of 10 °C/min to a hold temperature of 850 °C for 2 hr under 30 sccm of N2 gas. After carburization, the sample is cooled under 30 sccm of N2 gas until the tube furnace reads below 30 °C. The sample is passivated under 30 sccm of 1% O2/N2 gas for 2 hours. | 850 | 10 | N2 | 1 | 2 | 30
In the first beaker, 1 g of ammonium heptamolybdate tetrahydrate is dissolved in 5.5 mL of DI water. In the second beaker, 1 g of sucrose is dissolved in 2 mL of DI water. The sucrose solution in the second beaker is poured into the metal precursor solution in the first beaker. This combined solution now in the first beaker is stirred for 15 minutes at 300 RPM, after which it is dried at 120 °C in air for 24 hours. After drying, the material is crushed in a mortar and pestle. To carburize the sample, 1 g of crushed and dried material is added to a crucible. The sample is heated at a ramp rate of 10 °C/min to a hold temperature of 850 °C for 2 hr under 60 sccm of N2 gas. After carburization, the sample is cooled under 30 sccm of N2 gas until the tube furnace reads below 30 °C. The sample is passivated under 30 sccm of 1% O2/N2 gas for 2 hours. | 850 | 10 | N2 | 1 | 2 | 60
In the first beaker, 1 g of ammonium heptamolybdate tetrahydrate is dissolved in 5.5 mL of DI water. In the second beaker, 1 g of sucrose is dissolved in 2 mL of DI water. The sucrose solution in the second beaker is poured into the metal precursor solution in the first beaker. This combined solution now in the first beaker is stirred for 15 minutes at 300 RPM, after which it is dried at 120 °C in air for 24 hours. After drying, the material is crushed in a mortar and pestle. To carburize the sample, 1 g of crushed and dried material is added to a crucible. The sample is heated at a ramp rate of 10 °C/min to a hold temperature of 850 °C for 2 hr under 100 sccm of N2 gas. After carburization, the sample is cooled under 30 sccm of N2 gas until the tube furnace reads below 30 °C. The sample is passivated under 30 sccm of 1% O2/N2 gas for 2 hours. | 850 | 10 | N2 | 1 | 2 | 100
In the first beaker, 1 g of ammonium heptamolybdate tetrahydrate is dissolved in 5.5 mL of DI water. In the second beaker, 1 g of sucrose is dissolved in 2 mL of DI water. The sucrose solution in the second beaker is poured into the metal precursor solution in the first beaker. This combined solution now in the first beaker is stirred for 15 minutes at 300 RPM, after which it is dried at 120 °C in air for 24 hours. After drying, the material is crushed in a mortar and pestle. To carburize the sample, 1 g of crushed and dried material is added to a crucible. The sample is heated at a ramp rate of 10 °C/min to a hold temperature of 850 °C for 5 hr under 30 sccm of N2 gas. After carburization, the sample is cooled under 30 sccm of N2 gas until the tube furnace reads below 30 °C. The sample is passivated under 30 sccm of 1% O2/N2 gas for 2 hours. | 850 | 10 | N2 | 1 | 5 | 30
In the first beaker, 1 g of ammonium heptamolybdate tetrahydrate is dissolved in 5.5 mL of DI water. In the second beaker, 1 g of sucrose is dissolved in 2 mL of DI water. The sucrose solution in the second beaker is poured into the metal precursor solution in the first beaker. This combined solution now in the first beaker is stirred for 15 minutes at 300 RPM, after which it is dried at 120 °C in air for 24 hours. After drying, the material is crushed in a mortar and pestle. To carburize the sample, 1 g of crushed and dried material is added to a crucible. The sample is heated at a ramp rate of 10 °C/min to a hold temperature of 850 °C for 5 hr under 60 sccm of N2 gas. After carburization, the sample is cooled under 30 sccm of N2 gas until the tube furnace reads below 30 °C. The sample is passivated under 30 sccm of 1% O2/N2 gas for 2 hours. | 850 | 10 | N2 | 1 | 5 | 60
In the first beaker, 1 g of ammonium heptamolybdate tetrahydrate is dissolved in 5.5 mL of DI water. In the second beaker, 1 g of sucrose is dissolved in 2 mL of DI water. The sucrose solution in the second beaker is poured into the metal precursor solution in the first beaker. This combined solution now in the first beaker is stirred for 15 minutes at 300 RPM, after which it is dried at 120 °C in air for 24 hours. After drying, the material is crushed in a mortar and pestle. To carburize the sample, 1 g of crushed and dried material is added to a crucible. The sample is heated at a ramp rate of 10 °C/min to a hold temperature of 850 °C for 5 hr under 100 sccm of N2 gas. After carburization, the sample is cooled under 30 sccm of N2 gas until the tube furnace reads below 30 °C. The sample is passivated under 30 sccm of 1% O2/N2 gas for 2 hours. | 850 | 10 | N2 | 1 | 5 | 100
In the first beaker, 1 g of ammonium heptamolybdate tetrahydrate is dissolved in 5.5 mL of DI water. In the second beaker, 1 g of sucrose is dissolved in 2 mL of DI water. The sucrose solution in the second beaker is poured into the metal precursor solution in the first beaker. This combined solution now in the first beaker is stirred for 15 minutes at 300 RPM, after which it is dried at 120 °C in air for 24 hours. After drying, the material is crushed in a mortar and pestle. To carburize the sample, 1 g of crushed and dried material is added to a crucible. The sample is heated at a ramp rate of 10 °C/min to a hold temperature of 850 °C for 10 hr under 30 sccm of N2 gas. After carburization, the sample is cooled under 30 sccm of N2 gas until the tube furnace reads below 30 °C. The sample is passivated under 30 sccm of 1% O2/N2 gas for 2 hours. | 850 | 10 | N2 | 1 | 10 | 30
In the first beaker, 1 g of ammonium heptamolybdate tetrahydrate is dissolved in 5.5 mL of DI water. In the second beaker, 1 g of sucrose is dissolved in 2 mL of DI water. The sucrose solution in the second beaker is poured into the metal precursor solution in the first beaker. This combined solution now in the first beaker is stirred for 15 minutes at 300 RPM, after which it is dried at 120 °C in air for 24 hours. After drying, the material is crushed in a mortar and pestle. To carburize the sample, 1 g of crushed and dried material is added to a crucible. The sample is heated at a ramp rate of 10 °C/min to a hold temperature of 850 °C for 10 hr under 60 sccm of N2 gas. After carburization, the sample is cooled under 30 sccm of N2 gas until the tube furnace reads below 30 °C. The sample is passivated under 30 sccm of 1% O2/N2 gas for 2 hours. | 850 | 10 | N2 | 1 | 10 | 60
In the first beaker, 1 g of ammonium heptamolybdate tetrahydrate is dissolved in 5.5 mL of DI water. In the second beaker, 1 g of sucrose is dissolved in 2 mL of DI water. The sucrose solution in the second beaker is poured into the metal precursor solution in the first beaker. This combined solution now in the first beaker is stirred for 15 minutes at 300 RPM, after which it is dried at 120 °C in air for 24 hours. After drying, the material is crushed in a mortar and pestle. To carburize the sample, 1 g of crushed and dried material is added to a crucible. The sample is heated at a ramp rate of 10 °C/min to a hold temperature of 850 °C for 10 hr under 100 sccm of N2 gas. After carburization, the sample is cooled under 30 sccm of N2 gas until the tube furnace reads below 30 °C. The sample is passivated under 30 sccm of 1% O2/N2 gas for 2 hours. | 850 | 10 | N2 | 1 | 10 | 100
In the first beaker, 1 g of ammonium heptamolybdate tetrahydrate is dissolved in 6 mL of DI water. In the second beaker, 0.5 g of sucrose is dissolved in 1.5 mL of DI water. The sucrose solution in the second beaker is poured into the metal precursor solution in the first beaker. This combined solution now in the first beaker is stirred for 15 minutes at 300 RPM, after which it is dried at 120 °C in air for 24 hours. After drying, the material is crushed in a mortar and pestle. To carburize the sample, 1 g of crushed and dried material is added to a crucible. The sample is heated at a ramp rate of 10 °C/min to a hold temperature of 850 °C for 0.5 hr under 30 sccm of N2 gas. After carburization, the sample is cooled under 30 sccm of N2 gas until the tube furnace reads below 30 °C. The sample is passivated under 30 sccm of 1% O2/N2 gas for 2 hours. | 850 | 10 | N2 | 2 | 0.5 | 30
In the first beaker, 1 g of ammonium heptamolybdate tetrahydrate is dissolved in 6 mL of DI water. In the second beaker, 0.5 g of sucrose is dissolved in 1.5 mL of DI water. The sucrose solution in the second beaker is poured into the metal precursor solution in the first beaker. This combined solution now in the first beaker is stirred for 15 minutes at 300 RPM, after which it is dried at 120 °C in air for 24 hours. After drying, the material is crushed in a mortar and pestle. To carburize the sample, 1 g of crushed and dried material is added to a crucible. The sample is heated at a ramp rate of 10 °C/min to a hold temperature of 850 °C for 0.5 hr under 60 sccm of N2 gas. After carburization, the sample is cooled under 30 sccm of N2 gas until the tube furnace reads below 30 °C. The sample is passivated under 30 sccm of 1% O2/N2 gas for 2 hours. | 850 | 10 | N2 | 2 | 0.5 | 60
In the first beaker, 1 g of ammonium heptamolybdate tetrahydrate is dissolved in 6 mL of DI water. In the second beaker, 0.5 g of sucrose is dissolved in 1.5 mL of DI water. The sucrose solution in the second beaker is poured into the metal precursor solution in the first beaker. This combined solution now in the first beaker is stirred for 15 minutes at 300 RPM, after which it is dried at 120 °C in air for 24 hours. After drying, the material is crushed in a mortar and pestle. To carburize the sample, 1 g of crushed and dried material is added to a crucible. The sample is heated at a ramp rate of 10 °C/min to a hold temperature of 850 °C for 0.5 hr under 100 sccm of N2 gas. After carburization, the sample is cooled under 30 sccm of N2 gas until the tube furnace reads below 30 °C. The sample is passivated under 30 sccm of 1% O2/N2 gas for 2 hours. | 850 | 10 | N2 | 2 | 0.5 | 100
In the first beaker, 1 g of ammonium heptamolybdate tetrahydrate is dissolved in 6 mL of DI water. In the second beaker, 0.5 g of sucrose is dissolved in 1.5 mL of DI water. The sucrose solution in the second beaker is poured into the metal precursor solution in the first beaker. This combined solution now in the first beaker is stirred for 15 minutes at 300 RPM, after which it is dried at 120 °C in air for 24 hours. After drying, the material is crushed in a mortar and pestle. To carburize the sample, 1 g of crushed and dried material is added to a crucible. The sample is heated at a ramp rate of 10 °C/min to a hold temperature of 850 °C for 2 hr under 30 sccm of N2 gas. After carburization, the sample is cooled under 30 sccm of N2 gas until the tube furnace reads below 30 °C. The sample is passivated under 30 sccm of 1% O2/N2 gas for 2 hours. | 850 | 10 | N2 | 2 | 2 | 30
In the first beaker, 1 g of ammonium heptamolybdate tetrahydrate is dissolved in 6 mL of DI water. In the second beaker, 0.5 g of sucrose is dissolved in 1.5 mL of DI water. The sucrose solution in the second beaker is poured into the metal precursor solution in the first beaker. This combined solution now in the first beaker is stirred for 15 minutes at 300 RPM, after which it is dried at 120 °C in air for 24 hours. After drying, the material is crushed in a mortar and pestle. To carburize the sample, 1 g of crushed and dried material is added to a crucible. The sample is heated at a ramp rate of 10 °C/min to a hold temperature of 850 °C for 2 hr under 60 sccm of N2 gas. After carburization, the sample is cooled under 30 sccm of N2 gas until the tube furnace reads below 30 °C. The sample is passivated under 30 sccm of 1% O2/N2 gas for 2 hours. | 850 | 10 | N2 | 2 | 2 | 60
In the first beaker, 1 g of ammonium heptamolybdate tetrahydrate is dissolved in 6 mL of DI water. In the second beaker, 0.5 g of sucrose is dissolved in 1.5 mL of DI water. The sucrose solution in the second beaker is poured into the metal precursor solution in the first beaker. This combined solution now in the first beaker is stirred for 15 minutes at 300 RPM, after which it is dried at 120 °C in air for 24 hours. After drying, the material is crushed in a mortar and pestle. To carburize the sample, 1 g of crushed and dried material is added to a crucible. The sample is heated at a ramp rate of 10 °C/min to a hold temperature of 850 °C for 2 hr under 100 sccm of N2 gas. After carburization, the sample is cooled under 30 sccm of N2 gas until the tube furnace reads below 30 °C. The sample is passivated under 30 sccm of 1% O2/N2 gas for 2 hours. | 850 | 10 | N2 | 2 | 2 | 100
In the first beaker, 1 g of ammonium heptamolybdate tetrahydrate is dissolved in 6 mL of DI water. In the second beaker, 0.5 g of sucrose is dissolved in 1.5 mL of DI water. The sucrose solution in the second beaker is poured into the metal precursor solution in the first beaker. This combined solution now in the first beaker is stirred for 15 minutes at 300 RPM, after which it is dried at 120 °C in air for 24 hours. After drying, the material is crushed in a mortar and pestle. To carburize the sample, 1 g of crushed and dried material is added to a crucible. The sample is heated at a ramp rate of 10 °C/min to a hold temperature of 850 °C for 5 hr under 30 sccm of N2 gas. After carburization, the sample is cooled under 30 sccm of N2 gas until the tube furnace reads below 30 °C. The sample is passivated under 30 sccm of 1% O2/N2 gas for 2 hours. | 850 | 10 | N2 | 2 | 5 | 30
In the first beaker, 1 g of ammonium heptamolybdate tetrahydrate is dissolved in 6 mL of DI water. In the second beaker, 0.5 g of sucrose is dissolved in 1.5 mL of DI water. The sucrose solution in the second beaker is poured into the metal precursor solution in the first beaker. This combined solution now in the first beaker is stirred for 15 minutes at 300 RPM, after which it is dried at 120 °C in air for 24 hours. After drying, the material is crushed in a mortar and pestle. To carburize the sample, 1 g of crushed and dried material is added to a crucible. The sample is heated at a ramp rate of 10 °C/min to a hold temperature of 850 °C for 5 hr under 60 sccm of N2 gas. After carburization, the sample is cooled under 30 sccm of N2 gas until the tube furnace reads below 30 °C. The sample is passivated under 30 sccm of 1% O2/N2 gas for 2 hours. | 850 | 10 | N2 | 2 | 5 | 60
In the first beaker, 1 g of ammonium heptamolybdate tetrahydrate is dissolved in 6 mL of DI water. In the second beaker, 0.5 g of sucrose is dissolved in 1.5 mL of DI water. The sucrose solution in the second beaker is poured into the metal precursor solution in the first beaker. This combined solution now in the first beaker is stirred for 15 minutes at 300 RPM, after which it is dried at 120 °C in air for 24 hours. After drying, the material is crushed in a mortar and pestle. To carburize the sample, 1 g of crushed and dried material is added to a crucible. The sample is heated at a ramp rate of 10 °C/min to a hold temperature of 850 °C for 5 hr under 100 sccm of N2 gas. After carburization, the sample is cooled under 30 sccm of N2 gas until the tube furnace reads below 30 °C. The sample is passivated under 30 sccm of 1% O2/N2 gas for 2 hours. | 850 | 10 | N2 | 2 | 5 | 100
In the first beaker, 1 g of ammonium heptamolybdate tetrahydrate is dissolved in 6 mL of DI water. In the second beaker, 0.5 g of sucrose is dissolved in 1.5 mL of DI water. The sucrose solution in the second beaker is poured into the metal precursor solution in the first beaker. This combined solution now in the first beaker is stirred for 15 minutes at 300 RPM, after which it is dried at 120 °C in air for 24 hours. After drying, the material is crushed in a mortar and pestle. To carburize the sample, 1 g of crushed and dried material is added to a crucible. The sample is heated at a ramp rate of 10 °C/min to a hold temperature of 850 °C for 10 hr under 30 sccm of N2 gas. After carburization, the sample is cooled under 30 sccm of N2 gas until the tube furnace reads below 30 °C. The sample is passivated under 30 sccm of 1% O2/N2 gas for 2 hours. | 850 | 10 | N2 | 2 | 10 | 30
In the first beaker, 1 g of ammonium heptamolybdate tetrahydrate is dissolved in 6 mL of DI water. In the second beaker, 0.5 g of sucrose is dissolved in 1.5 mL of DI water. The sucrose solution in the second beaker is poured into the metal precursor solution in the first beaker. This combined solution now in the first beaker is stirred for 15 minutes at 300 RPM, after which it is dried at 120 °C in air for 24 hours. After drying, the material is crushed in a mortar and pestle. To carburize the sample, 1 g of crushed and dried material is added to a crucible. The sample is heated at a ramp rate of 10 °C/min to a hold temperature of 850 °C for 10 hr under 60 sccm of N2 gas. After carburization, the sample is cooled under 30 sccm of N2 gas until the tube furnace reads below 30 °C. The sample is passivated under 30 sccm of 1% O2/N2 gas for 2 hours. | 850 | 10 | N2 | 2 | 10 | 60
In the first beaker, 1 g of ammonium heptamolybdate tetrahydrate is dissolved in 6 mL of DI water. In the second beaker, 0.5 g of sucrose is dissolved in 1.5 mL of DI water. The sucrose solution in the second beaker is poured into the metal precursor solution in the first beaker. This combined solution now in the first beaker is stirred for 15 minutes at 300 RPM, after which it is dried at 120 °C in air for 24 hours. After drying, the material is crushed in a mortar and pestle. To carburize the sample, 1 g of crushed and dried material is added to a crucible. The sample is heated at a ramp rate of 10 °C/min to a hold temperature of 850 °C for 10 hr under 100 sccm of N2 gas. After carburization, the sample is cooled under 30 sccm of N2 gas until the tube furnace reads below 30 °C. The sample is passivated under 30 sccm of 1% O2/N2 gas for 2 hours. | 850 | 10 | N2 | 2 | 10 | 100
In the first beaker, 1 g of ammonium heptamolybdate tetrahydrate is dissolved in 4 mL of DI water. In the second beaker, 2 g of sucrose is dissolved in 3.5 mL of DI water. The sucrose solution in the second beaker is poured into the metal precursor solution in the first beaker. This combined solution now in the first beaker is stirred for 15 minutes at 300 RPM, after which it is dried at 120 °C in air for 24 hours. After drying, the material is crushed in a mortar and pestle. To carburize the sample, 1 g of crushed and dried material is added to a crucible. The sample is heated at a ramp rate of 15 °C/min to a hold temperature of 850 °C for 0.5 hr under 30 sccm of H2 gas. After carburization, the sample is cooled under 30 sccm of N2 gas until the tube furnace reads below 30 °C. The sample is passivated under 30 sccm of 1% O2/N2 gas for 2 hours. | 850 | 15 | H2 | 0.5 | 0.5 | 30
In the first beaker, 1 g of ammonium heptamolybdate tetrahydrate is dissolved in 4 mL of DI water. In the second beaker, 2 g of sucrose is dissolved in 3.5 mL of DI water. The sucrose solution in the second beaker is poured into the metal precursor solution in the first beaker. This combined solution now in the first beaker is stirred for 15 minutes at 300 RPM, after which it is dried at 120 °C in air for 24 hours. After drying, the material is crushed in a mortar and pestle. To carburize the sample, 1 g of crushed and dried material is added to a crucible. The sample is heated at a ramp rate of 15 °C/min to a hold temperature of 850 °C for 0.5 hr under 60 sccm of H2 gas. After carburization, the sample is cooled under 30 sccm of N2 gas until the tube furnace reads below 30 °C. The sample is passivated under 30 sccm of 1% O2/N2 gas for 2 hours. | 850 | 15 | H2 | 0.5 | 0.5 | 60
In the first beaker, 1 g of ammonium heptamolybdate tetrahydrate is dissolved in 4 mL of DI water. In the second beaker, 2 g of sucrose is dissolved in 3.5 mL of DI water. The sucrose solution in the second beaker is poured into the metal precursor solution in the first beaker. This combined solution now in the first beaker is stirred for 15 minutes at 300 RPM, after which it is dried at 120 °C in air for 24 hours. After drying, the material is crushed in a mortar and pestle. To carburize the sample, 1 g of crushed and dried material is added to a crucible. The sample is heated at a ramp rate of 15 °C/min to a hold temperature of 850 °C for 0.5 hr under 100 sccm of H2 gas. After carburization, the sample is cooled under 30 sccm of N2 gas until the tube furnace reads below 30 °C. The sample is passivated under 30 sccm of 1% O2/N2 gas for 2 hours. | 850 | 15 | H2 | 0.5 | 0.5 | 100
In the first beaker, 1 g of ammonium heptamolybdate tetrahydrate is dissolved in 4 mL of DI water. In the second beaker, 2 g of sucrose is dissolved in 3.5 mL of DI water. The sucrose solution in the second beaker is poured into the metal precursor solution in the first beaker. This combined solution now in the first beaker is stirred for 15 minutes at 300 RPM, after which it is dried at 120 °C in air for 24 hours. After drying, the material is crushed in a mortar and pestle. To carburize the sample, 1 g of crushed and dried material is added to a crucible. The sample is heated at a ramp rate of 15 °C/min to a hold temperature of 850 °C for 2 hr under 30 sccm of H2 gas. After carburization, the sample is cooled under 30 sccm of N2 gas until the tube furnace reads below 30 °C. The sample is passivated under 30 sccm of 1% O2/N2 gas for 2 hours. | 850 | 15 | H2 | 0.5 | 2 | 30
In the first beaker, 1 g of ammonium heptamolybdate tetrahydrate is dissolved in 4 mL of DI water. In the second beaker, 2 g of sucrose is dissolved in 3.5 mL of DI water. The sucrose solution in the second beaker is poured into the metal precursor solution in the first beaker. This combined solution now in the first beaker is stirred for 15 minutes at 300 RPM, after which it is dried at 120 °C in air for 24 hours. After drying, the material is crushed in a mortar and pestle. To carburize the sample, 1 g of crushed and dried material is added to a crucible. The sample is heated at a ramp rate of 15 °C/min to a hold temperature of 850 °C for 2 hr under 60 sccm of H2 gas. After carburization, the sample is cooled under 30 sccm of N2 gas until the tube furnace reads below 30 °C. The sample is passivated under 30 sccm of 1% O2/N2 gas for 2 hours. | 850 | 15 | H2 | 0.5 | 2 | 60
In the first beaker, 1 g of ammonium heptamolybdate tetrahydrate is dissolved in 4 mL of DI water. In the second beaker, 2 g of sucrose is dissolved in 3.5 mL of DI water. The sucrose solution in the second beaker is poured into the metal precursor solution in the first beaker. This combined solution now in the first beaker is stirred for 15 minutes at 300 RPM, after which it is dried at 120 °C in air for 24 hours. After drying, the material is crushed in a mortar and pestle. To carburize the sample, 1 g of crushed and dried material is added to a crucible. The sample is heated at a ramp rate of 15 °C/min to a hold temperature of 850 °C for 2 hr under 100 sccm of H2 gas. After carburization, the sample is cooled under 30 sccm of N2 gas until the tube furnace reads below 30 °C. The sample is passivated under 30 sccm of 1% O2/N2 gas for 2 hours. | 850 | 15 | H2 | 0.5 | 2 | 100
In the first beaker, 1 g of ammonium heptamolybdate tetrahydrate is dissolved in 4 mL of DI water. In the second beaker, 2 g of sucrose is dissolved in 3.5 mL of DI water. The sucrose solution in the second beaker is poured into the metal precursor solution in the first beaker. This combined solution now in the first beaker is stirred for 15 minutes at 300 RPM, after which it is dried at 120 °C in air for 24 hours. After drying, the material is crushed in a mortar and pestle. To carburize the sample, 1 g of crushed and dried material is added to a crucible. The sample is heated at a ramp rate of 15 °C/min to a hold temperature of 850 °C for 5 hr under 30 sccm of H2 gas. After carburization, the sample is cooled under 30 sccm of N2 gas until the tube furnace reads below 30 °C. The sample is passivated under 30 sccm of 1% O2/N2 gas for 2 hours. | 850 | 15 | H2 | 0.5 | 5 | 30
In the first beaker, 1 g of ammonium heptamolybdate tetrahydrate is dissolved in 4 mL of DI water. In the second beaker, 2 g of sucrose is dissolved in 3.5 mL of DI water. The sucrose solution in the second beaker is poured into the metal precursor solution in the first beaker. This combined solution now in the first beaker is stirred for 15 minutes at 300 RPM, after which it is dried at 120 °C in air for 24 hours. After drying, the material is crushed in a mortar and pestle. To carburize the sample, 1 g of crushed and dried material is added to a crucible. The sample is heated at a ramp rate of 15 °C/min to a hold temperature of 850 °C for 5 hr under 60 sccm of H2 gas. After carburization, the sample is cooled under 30 sccm of N2 gas until the tube furnace reads below 30 °C. The sample is passivated under 30 sccm of 1% O2/N2 gas for 2 hours. | 850 | 15 | H2 | 0.5 | 5 | 60
In the first beaker, 1 g of ammonium heptamolybdate tetrahydrate is dissolved in 4 mL of DI water. In the second beaker, 2 g of sucrose is dissolved in 3.5 mL of DI water. The sucrose solution in the second beaker is poured into the metal precursor solution in the first beaker. This combined solution now in the first beaker is stirred for 15 minutes at 300 RPM, after which it is dried at 120 °C in air for 24 hours. After drying, the material is crushed in a mortar and pestle. To carburize the sample, 1 g of crushed and dried material is added to a crucible. The sample is heated at a ramp rate of 15 °C/min to a hold temperature of 850 °C for 5 hr under 100 sccm of H2 gas. After carburization, the sample is cooled under 30 sccm of N2 gas until the tube furnace reads below 30 °C. The sample is passivated under 30 sccm of 1% O2/N2 gas for 2 hours. | 850 | 15 | H2 | 0.5 | 5 | 100
In the first beaker, 1 g of ammonium heptamolybdate tetrahydrate is dissolved in 4 mL of DI water. In the second beaker, 2 g of sucrose is dissolved in 3.5 mL of DI water. The sucrose solution in the second beaker is poured into the metal precursor solution in the first beaker. This combined solution now in the first beaker is stirred for 15 minutes at 300 RPM, after which it is dried at 120 °C in air for 24 hours. After drying, the material is crushed in a mortar and pestle. To carburize the sample, 1 g of crushed and dried material is added to a crucible. The sample is heated at a ramp rate of 15 °C/min to a hold temperature of 850 °C for 10 hr under 30 sccm of H2 gas. After carburization, the sample is cooled under 30 sccm of N2 gas until the tube furnace reads below 30 °C. The sample is passivated under 30 sccm of 1% O2/N2 gas for 2 hours. | 850 | 15 | H2 | 0.5 | 10 | 30
In the first beaker, 1 g of ammonium heptamolybdate tetrahydrate is dissolved in 4 mL of DI water. In the second beaker, 2 g of sucrose is dissolved in 3.5 mL of DI water. The sucrose solution in the second beaker is poured into the metal precursor solution in the first beaker. This combined solution now in the first beaker is stirred for 15 minutes at 300 RPM, after which it is dried at 120 °C in air for 24 hours. After drying, the material is crushed in a mortar and pestle. To carburize the sample, 1 g of crushed and dried material is added to a crucible. The sample is heated at a ramp rate of 15 °C/min to a hold temperature of 850 °C for 10 hr under 60 sccm of H2 gas. After carburization, the sample is cooled under 30 sccm of N2 gas until the tube furnace reads below 30 °C. The sample is passivated under 30 sccm of 1% O2/N2 gas for 2 hours. | 850 | 15 | H2 | 0.5 | 10 | 60
In the first beaker, 1 g of ammonium heptamolybdate tetrahydrate is dissolved in 4 mL of DI water. In the second beaker, 2 g of sucrose is dissolved in 3.5 mL of DI water. The sucrose solution in the second beaker is poured into the metal precursor solution in the first beaker. This combined solution now in the first beaker is stirred for 15 minutes at 300 RPM, after which it is dried at 120 °C in air for 24 hours. After drying, the material is crushed in a mortar and pestle. To carburize the sample, 1 g of crushed and dried material is added to a crucible. The sample is heated at a ramp rate of 15 °C/min to a hold temperature of 850 °C for 10 hr under 100 sccm of H2 gas. After carburization, the sample is cooled under 30 sccm of N2 gas until the tube furnace reads below 30 °C. The sample is passivated under 30 sccm of 1% O2/N2 gas for 2 hours. | 850 | 15 | H2 | 0.5 | 10 | 100
In the first beaker, 1 g of ammonium heptamolybdate tetrahydrate is dissolved in 5.5 mL of DI water. In the second beaker, 1 g of sucrose is dissolved in 2 mL of DI water. The sucrose solution in the second beaker is poured into the metal precursor solution in the first beaker. This combined solution now in the first beaker is stirred for 15 minutes at 300 RPM, after which it is dried at 120 °C in air for 24 hours. After drying, the material is crushed in a mortar and pestle. To carburize the sample, 1 g of crushed and dried material is added to a crucible. The sample is heated at a ramp rate of 15 °C/min to a hold temperature of 850 °C for 0.5 hr under 30 sccm of H2 gas. After carburization, the sample is cooled under 30 sccm of N2 gas until the tube furnace reads below 30 °C. The sample is passivated under 30 sccm of 1% O2/N2 gas for 2 hours. | 850 | 15 | H2 | 1 | 0.5 | 30
In the first beaker, 1 g of ammonium heptamolybdate tetrahydrate is dissolved in 5.5 mL of DI water. In the second beaker, 1 g of sucrose is dissolved in 2 mL of DI water. The sucrose solution in the second beaker is poured into the metal precursor solution in the first beaker. This combined solution now in the first beaker is stirred for 15 minutes at 300 RPM, after which it is dried at 120 °C in air for 24 hours. After drying, the material is crushed in a mortar and pestle. To carburize the sample, 1 g of crushed and dried material is added to a crucible. The sample is heated at a ramp rate of 15 °C/min to a hold temperature of 850 °C for 0.5 hr under 60 sccm of H2 gas. After carburization, the sample is cooled under 30 sccm of N2 gas until the tube furnace reads below 30 °C. The sample is passivated under 30 sccm of 1% O2/N2 gas for 2 hours. | 850 | 15 | H2 | 1 | 0.5 | 60
In the first beaker, 1 g of ammonium heptamolybdate tetrahydrate is dissolved in 5.5 mL of DI water. In the second beaker, 1 g of sucrose is dissolved in 2 mL of DI water. The sucrose solution in the second beaker is poured into the metal precursor solution in the first beaker. This combined solution now in the first beaker is stirred for 15 minutes at 300 RPM, after which it is dried at 120 °C in air for 24 hours. After drying, the material is crushed in a mortar and pestle. To carburize the sample, 1 g of crushed and dried material is added to a crucible. The sample is heated at a ramp rate of 15 °C/min to a hold temperature of 850 °C for 0.5 hr under 100 sccm of H2 gas. After carburization, the sample is cooled under 30 sccm of N2 gas until the tube furnace reads below 30 °C. The sample is passivated under 30 sccm of 1% O2/N2 gas for 2 hours. | 850 | 15 | H2 | 1 | 0.5 | 100
In the first beaker, 1 g of ammonium heptamolybdate tetrahydrate is dissolved in 5.5 mL of DI water. In the second beaker, 1 g of sucrose is dissolved in 2 mL of DI water. The sucrose solution in the second beaker is poured into the metal precursor solution in the first beaker. This combined solution now in the first beaker is stirred for 15 minutes at 300 RPM, after which it is dried at 120 °C in air for 24 hours. After drying, the material is crushed in a mortar and pestle. To carburize the sample, 1 g of crushed and dried material is added to a crucible. The sample is heated at a ramp rate of 15 °C/min to a hold temperature of 850 °C for 2 hr under 30 sccm of H2 gas. After carburization, the sample is cooled under 30 sccm of N2 gas until the tube furnace reads below 30 °C. The sample is passivated under 30 sccm of 1% O2/N2 gas for 2 hours. | 850 | 15 | H2 | 1 | 2 | 30
In the first beaker, 1 g of ammonium heptamolybdate tetrahydrate is dissolved in 5.5 mL of DI water. In the second beaker, 1 g of sucrose is dissolved in 2 mL of DI water. The sucrose solution in the second beaker is poured into the metal precursor solution in the first beaker. This combined solution now in the first beaker is stirred for 15 minutes at 300 RPM, after which it is dried at 120 °C in air for 24 hours. After drying, the material is crushed in a mortar and pestle. To carburize the sample, 1 g of crushed and dried material is added to a crucible. The sample is heated at a ramp rate of 15 °C/min to a hold temperature of 850 °C for 2 hr under 60 sccm of H2 gas. After carburization, the sample is cooled under 30 sccm of N2 gas until the tube furnace reads below 30 °C. The sample is passivated under 30 sccm of 1% O2/N2 gas for 2 hours. | 850 | 15 | H2 | 1 | 2 | 60
In the first beaker, 1 g of ammonium heptamolybdate tetrahydrate is dissolved in 5.5 mL of DI water. In the second beaker, 1 g of sucrose is dissolved in 2 mL of DI water. The sucrose solution in the second beaker is poured into the metal precursor solution in the first beaker. This combined solution now in the first beaker is stirred for 15 minutes at 300 RPM, after which it is dried at 120 °C in air for 24 hours. After drying, the material is crushed in a mortar and pestle. To carburize the sample, 1 g of crushed and dried material is added to a crucible. The sample is heated at a ramp rate of 15 °C/min to a hold temperature of 850 °C for 2 hr under 100 sccm of H2 gas. After carburization, the sample is cooled under 30 sccm of N2 gas until the tube furnace reads below 30 °C. The sample is passivated under 30 sccm of 1% O2/N2 gas for 2 hours. | 850 | 15 | H2 | 1 | 2 | 100
In the first beaker, 1 g of ammonium heptamolybdate tetrahydrate is dissolved in 5.5 mL of DI water. In the second beaker, 1 g of sucrose is dissolved in 2 mL of DI water. The sucrose solution in the second beaker is poured into the metal precursor solution in the first beaker. This combined solution now in the first beaker is stirred for 15 minutes at 300 RPM, after which it is dried at 120 °C in air for 24 hours. After drying, the material is crushed in a mortar and pestle. To carburize the sample, 1 g of crushed and dried material is added to a crucible. The sample is heated at a ramp rate of 15 °C/min to a hold temperature of 850 °C for 5 hr under 30 sccm of H2 gas. After carburization, the sample is cooled under 30 sccm of N2 gas until the tube furnace reads below 30 °C. The sample is passivated under 30 sccm of 1% O2/N2 gas for 2 hours. | 850 | 15 | H2 | 1 | 5 | 30
In the first beaker, 1 g of ammonium heptamolybdate tetrahydrate is dissolved in 5.5 mL of DI water. In the second beaker, 1 g of sucrose is dissolved in 2 mL of DI water. The sucrose solution in the second beaker is poured into the metal precursor solution in the first beaker. This combined solution now in the first beaker is stirred for 15 minutes at 300 RPM, after which it is dried at 120 °C in air for 24 hours. After drying, the material is crushed in a mortar and pestle. To carburize the sample, 1 g of crushed and dried material is added to a crucible. The sample is heated at a ramp rate of 15 °C/min to a hold temperature of 850 °C for 5 hr under 60 sccm of H2 gas. After carburization, the sample is cooled under 30 sccm of N2 gas until the tube furnace reads below 30 °C. The sample is passivated under 30 sccm of 1% O2/N2 gas for 2 hours. | 850 | 15 | H2 | 1 | 5 | 60
In the first beaker, 1 g of ammonium heptamolybdate tetrahydrate is dissolved in 5.5 mL of DI water. In the second beaker, 1 g of sucrose is dissolved in 2 mL of DI water. The sucrose solution in the second beaker is poured into the metal precursor solution in the first beaker. This combined solution now in the first beaker is stirred for 15 minutes at 300 RPM, after which it is dried at 120 °C in air for 24 hours. After drying, the material is crushed in a mortar and pestle. To carburize the sample, 1 g of crushed and dried material is added to a crucible. The sample is heated at a ramp rate of 15 °C/min to a hold temperature of 850 °C for 5 hr under 100 sccm of H2 gas. After carburization, the sample is cooled under 30 sccm of N2 gas until the tube furnace reads below 30 °C. The sample is passivated under 30 sccm of 1% O2/N2 gas for 2 hours. | 850 | 15 | H2 | 1 | 5 | 100
In the first beaker, 1 g of ammonium heptamolybdate tetrahydrate is dissolved in 5.5 mL of DI water. In the second beaker, 1 g of sucrose is dissolved in 2 mL of DI water. The sucrose solution in the second beaker is poured into the metal precursor solution in the first beaker. This combined solution now in the first beaker is stirred for 15 minutes at 300 RPM, after which it is dried at 120 °C in air for 24 hours. After drying, the material is crushed in a mortar and pestle. To carburize the sample, 1 g of crushed and dried material is added to a crucible. The sample is heated at a ramp rate of 15 °C/min to a hold temperature of 850 °C for 10 hr under 30 sccm of H2 gas. After carburization, the sample is cooled under 30 sccm of N2 gas until the tube furnace reads below 30 °C. The sample is passivated under 30 sccm of 1% O2/N2 gas for 2 hours. | 850 | 15 | H2 | 1 | 10 | 30
In the first beaker, 1 g of ammonium heptamolybdate tetrahydrate is dissolved in 5.5 mL of DI water. In the second beaker, 1 g of sucrose is dissolved in 2 mL of DI water. The sucrose solution in the second beaker is poured into the metal precursor solution in the first beaker. This combined solution now in the first beaker is stirred for 15 minutes at 300 RPM, after which it is dried at 120 °C in air for 24 hours. After drying, the material is crushed in a mortar and pestle. To carburize the sample, 1 g of crushed and dried material is added to a crucible. The sample is heated at a ramp rate of 15 °C/min to a hold temperature of 850 °C for 10 hr under 60 sccm of H2 gas. After carburization, the sample is cooled under 30 sccm of N2 gas until the tube furnace reads below 30 °C. The sample is passivated under 30 sccm of 1% O2/N2 gas for 2 hours. | 850 | 15 | H2 | 1 | 10 | 60
In the first beaker, 1 g of ammonium heptamolybdate tetrahydrate is dissolved in 5.5 mL of DI water. In the second beaker, 1 g of sucrose is dissolved in 2 mL of DI water. The sucrose solution in the second beaker is poured into the metal precursor solution in the first beaker. This combined solution now in the first beaker is stirred for 15 minutes at 300 RPM, after which it is dried at 120 °C in air for 24 hours. After drying, the material is crushed in a mortar and pestle. To carburize the sample, 1 g of crushed and dried material is added to a crucible. The sample is heated at a ramp rate of 15 °C/min to a hold temperature of 850 °C for 10 hr under 100 sccm of H2 gas. After carburization, the sample is cooled under 30 sccm of N2 gas until the tube furnace reads below 30 °C. The sample is passivated under 30 sccm of 1% O2/N2 gas for 2 hours. | 850 | 15 | H2 | 1 | 10 | 100
In the first beaker, 1 g of ammonium heptamolybdate tetrahydrate is dissolved in 6 mL of DI water. In the second beaker, 0.5 g of sucrose is dissolved in 1.5 mL of DI water. The sucrose solution in the second beaker is poured into the metal precursor solution in the first beaker. This combined solution now in the first beaker is stirred for 15 minutes at 300 RPM, after which it is dried at 120 °C in air for 24 hours. After drying, the material is crushed in a mortar and pestle. To carburize the sample, 1 g of crushed and dried material is added to a crucible. The sample is heated at a ramp rate of 15 °C/min to a hold temperature of 850 °C for 0.5 hr under 30 sccm of H2 gas. After carburization, the sample is cooled under 30 sccm of N2 gas until the tube furnace reads below 30 °C. The sample is passivated under 30 sccm of 1% O2/N2 gas for 2 hours. | 850 | 15 | H2 | 2 | 0.5 | 30
In the first beaker, 1 g of ammonium heptamolybdate tetrahydrate is dissolved in 6 mL of DI water. In the second beaker, 0.5 g of sucrose is dissolved in 1.5 mL of DI water. The sucrose solution in the second beaker is poured into the metal precursor solution in the first beaker. This combined solution now in the first beaker is stirred for 15 minutes at 300 RPM, after which it is dried at 120 °C in air for 24 hours. After drying, the material is crushed in a mortar and pestle. To carburize the sample, 1 g of crushed and dried material is added to a crucible. The sample is heated at a ramp rate of 15 °C/min to a hold temperature of 850 °C for 0.5 hr under 60 sccm of H2 gas. After carburization, the sample is cooled under 30 sccm of N2 gas until the tube furnace reads below 30 °C. The sample is passivated under 30 sccm of 1% O2/N2 gas for 2 hours. | 850 | 15 | H2 | 2 | 0.5 | 60
In the first beaker, 1 g of ammonium heptamolybdate tetrahydrate is dissolved in 6 mL of DI water. In the second beaker, 0.5 g of sucrose is dissolved in 1.5 mL of DI water. The sucrose solution in the second beaker is poured into the metal precursor solution in the first beaker. This combined solution now in the first beaker is stirred for 15 minutes at 300 RPM, after which it is dried at 120 °C in air for 24 hours. After drying, the material is crushed in a mortar and pestle. To carburize the sample, 1 g of crushed and dried material is added to a crucible. The sample is heated at a ramp rate of 15 °C/min to a hold temperature of 850 °C for 0.5 hr under 100 sccm of H2 gas. After carburization, the sample is cooled under 30 sccm of N2 gas until the tube furnace reads below 30 °C. The sample is passivated under 30 sccm of 1% O2/N2 gas for 2 hours. | 850 | 15 | H2 | 2 | 0.5 | 100
In the first beaker, 1 g of ammonium heptamolybdate tetrahydrate is dissolved in 6 mL of DI water. In the second beaker, 0.5 g of sucrose is dissolved in 1.5 mL of DI water. The sucrose solution in the second beaker is poured into the metal precursor solution in the first beaker. This combined solution now in the first beaker is stirred for 15 minutes at 300 RPM, after which it is dried at 120 °C in air for 24 hours. After drying, the material is crushed in a mortar and pestle. To carburize the sample, 1 g of crushed and dried material is added to a crucible. The sample is heated at a ramp rate of 15 °C/min to a hold temperature of 850 °C for 2 hr under 30 sccm of H2 gas. After carburization, the sample is cooled under 30 sccm of N2 gas until the tube furnace reads below 30 °C. The sample is passivated under 30 sccm of 1% O2/N2 gas for 2 hours. | 850 | 15 | H2 | 2 | 2 | 30
In the first beaker, 1 g of ammonium heptamolybdate tetrahydrate is dissolved in 6 mL of DI water. In the second beaker, 0.5 g of sucrose is dissolved in 1.5 mL of DI water. The sucrose solution in the second beaker is poured into the metal precursor solution in the first beaker. This combined solution now in the first beaker is stirred for 15 minutes at 300 RPM, after which it is dried at 120 °C in air for 24 hours. After drying, the material is crushed in a mortar and pestle. To carburize the sample, 1 g of crushed and dried material is added to a crucible. The sample is heated at a ramp rate of 15 °C/min to a hold temperature of 850 °C for 2 hr under 60 sccm of H2 gas. After carburization, the sample is cooled under 30 sccm of N2 gas until the tube furnace reads below 30 °C. The sample is passivated under 30 sccm of 1% O2/N2 gas for 2 hours. | 850 | 15 | H2 | 2 | 2 | 60
In the first beaker, 1 g of ammonium heptamolybdate tetrahydrate is dissolved in 6 mL of DI water. In the second beaker, 0.5 g of sucrose is dissolved in 1.5 mL of DI water. The sucrose solution in the second beaker is poured into the metal precursor solution in the first beaker. This combined solution now in the first beaker is stirred for 15 minutes at 300 RPM, after which it is dried at 120 °C in air for 24 hours. After drying, the material is crushed in a mortar and pestle. To carburize the sample, 1 g of crushed and dried material is added to a crucible. The sample is heated at a ramp rate of 15 °C/min to a hold temperature of 850 °C for 2 hr under 100 sccm of H2 gas. After carburization, the sample is cooled under 30 sccm of N2 gas until the tube furnace reads below 30 °C. The sample is passivated under 30 sccm of 1% O2/N2 gas for 2 hours. | 850 | 15 | H2 | 2 | 2 | 100
In the first beaker, 1 g of ammonium heptamolybdate tetrahydrate is dissolved in 6 mL of DI water. In the second beaker, 0.5 g of sucrose is dissolved in 1.5 mL of DI water. The sucrose solution in the second beaker is poured into the metal precursor solution in the first beaker. This combined solution now in the first beaker is stirred for 15 minutes at 300 RPM, after which it is dried at 120 °C in air for 24 hours. After drying, the material is crushed in a mortar and pestle. To carburize the sample, 1 g of crushed and dried material is added to a crucible. The sample is heated at a ramp rate of 15 °C/min to a hold temperature of 850 °C for 5 hr under 30 sccm of H2 gas. After carburization, the sample is cooled under 30 sccm of N2 gas until the tube furnace reads below 30 °C. The sample is passivated under 30 sccm of 1% O2/N2 gas for 2 hours. | 850 | 15 | H2 | 2 | 5 | 30
In the first beaker, 1 g of ammonium heptamolybdate tetrahydrate is dissolved in 6 mL of DI water. In the second beaker, 0.5 g of sucrose is dissolved in 1.5 mL of DI water. The sucrose solution in the second beaker is poured into the metal precursor solution in the first beaker. This combined solution now in the first beaker is stirred for 15 minutes at 300 RPM, after which it is dried at 120 °C in air for 24 hours. After drying, the material is crushed in a mortar and pestle. To carburize the sample, 1 g of crushed and dried material is added to a crucible. The sample is heated at a ramp rate of 15 °C/min to a hold temperature of 850 °C for 5 hr under 60 sccm of H2 gas. After carburization, the sample is cooled under 30 sccm of N2 gas until the tube furnace reads below 30 °C. The sample is passivated under 30 sccm of 1% O2/N2 gas for 2 hours. | 850 | 15 | H2 | 2 | 5 | 60
In the first beaker, 1 g of ammonium heptamolybdate tetrahydrate is dissolved in 6 mL of DI water. In the second beaker, 0.5 g of sucrose is dissolved in 1.5 mL of DI water. The sucrose solution in the second beaker is poured into the metal precursor solution in the first beaker. This combined solution now in the first beaker is stirred for 15 minutes at 300 RPM, after which it is dried at 120 °C in air for 24 hours. After drying, the material is crushed in a mortar and pestle. To carburize the sample, 1 g of crushed and dried material is added to a crucible. The sample is heated at a ramp rate of 15 °C/min to a hold temperature of 850 °C for 5 hr under 100 sccm of H2 gas. After carburization, the sample is cooled under 30 sccm of N2 gas until the tube furnace reads below 30 °C. The sample is passivated under 30 sccm of 1% O2/N2 gas for 2 hours. | 850 | 15 | H2 | 2 | 5 | 100
In the first beaker, 1 g of ammonium heptamolybdate tetrahydrate is dissolved in 6 mL of DI water. In the second beaker, 0.5 g of sucrose is dissolved in 1.5 mL of DI water. The sucrose solution in the second beaker is poured into the metal precursor solution in the first beaker. This combined solution now in the first beaker is stirred for 15 minutes at 300 RPM, after which it is dried at 120 °C in air for 24 hours. After drying, the material is crushed in a mortar and pestle. To carburize the sample, 1 g of crushed and dried material is added to a crucible. The sample is heated at a ramp rate of 15 °C/min to a hold temperature of 850 °C for 10 hr under 30 sccm of H2 gas. After carburization, the sample is cooled under 30 sccm of N2 gas until the tube furnace reads below 30 °C. The sample is passivated under 30 sccm of 1% O2/N2 gas for 2 hours. | 850 | 15 | H2 | 2 | 10 | 30
In the first beaker, 1 g of ammonium heptamolybdate tetrahydrate is dissolved in 6 mL of DI water. In the second beaker, 0.5 g of sucrose is dissolved in 1.5 mL of DI water. The sucrose solution in the second beaker is poured into the metal precursor solution in the first beaker. This combined solution now in the first beaker is stirred for 15 minutes at 300 RPM, after which it is dried at 120 °C in air for 24 hours. After drying, the material is crushed in a mortar and pestle. To carburize the sample, 1 g of crushed and dried material is added to a crucible. The sample is heated at a ramp rate of 15 °C/min to a hold temperature of 850 °C for 10 hr under 60 sccm of H2 gas. After carburization, the sample is cooled under 30 sccm of N2 gas until the tube furnace reads below 30 °C. The sample is passivated under 30 sccm of 1% O2/N2 gas for 2 hours. | 850 | 15 | H2 | 2 | 10 | 60
In the first beaker, 1 g of ammonium heptamolybdate tetrahydrate is dissolved in 6 mL of DI water. In the second beaker, 0.5 g of sucrose is dissolved in 1.5 mL of DI water. The sucrose solution in the second beaker is poured into the metal precursor solution in the first beaker. This combined solution now in the first beaker is stirred for 15 minutes at 300 RPM, after which it is dried at 120 °C in air for 24 hours. After drying, the material is crushed in a mortar and pestle. To carburize the sample, 1 g of crushed and dried material is added to a crucible. The sample is heated at a ramp rate of 15 °C/min to a hold temperature of 850 °C for 10 hr under 100 sccm of H2 gas. After carburization, the sample is cooled under 30 sccm of N2 gas until the tube furnace reads below 30 °C. The sample is passivated under 30 sccm of 1% O2/N2 gas for 2 hours. | 850 | 15 | H2 | 2 | 10 | 100
In the first beaker, 1 g of ammonium heptamolybdate tetrahydrate is dissolved in 4 mL of DI water. In the second beaker, 2 g of sucrose is dissolved in 3.5 mL of DI water. The sucrose solution in the second beaker is poured into the metal precursor solution in the first beaker. This combined solution now in the first beaker is stirred for 15 minutes at 300 RPM, after which it is dried at 120 °C in air for 24 hours. After drying, the material is crushed in a mortar and pestle. To carburize the sample, 1 g of crushed and dried material is added to a crucible. The sample is heated at a ramp rate of 15 °C/min to a hold temperature of 850 °C for 0.5 hr under 30 sccm of N2 gas. After carburization, the sample is cooled under 30 sccm of N2 gas until the tube furnace reads below 30 °C. The sample is passivated under 30 sccm of 1% O2/N2 gas for 2 hours. | 850 | 15 | N2 | 0.5 | 0.5 | 30
In the first beaker, 1 g of ammonium heptamolybdate tetrahydrate is dissolved in 4 mL of DI water. In the second beaker, 2 g of sucrose is dissolved in 3.5 mL of DI water. The sucrose solution in the second beaker is poured into the metal precursor solution in the first beaker. This combined solution now in the first beaker is stirred for 15 minutes at 300 RPM, after which it is dried at 120 °C in air for 24 hours. After drying, the material is crushed in a mortar and pestle. To carburize the sample, 1 g of crushed and dried material is added to a crucible. The sample is heated at a ramp rate of 15 °C/min to a hold temperature of 850 °C for 0.5 hr under 60 sccm of N2 gas. After carburization, the sample is cooled under 30 sccm of N2 gas until the tube furnace reads below 30 °C. The sample is passivated under 30 sccm of 1% O2/N2 gas for 2 hours. | 850 | 15 | N2 | 0.5 | 0.5 | 60
In the first beaker, 1 g of ammonium heptamolybdate tetrahydrate is dissolved in 4 mL of DI water. In the second beaker, 2 g of sucrose is dissolved in 3.5 mL of DI water. The sucrose solution in the second beaker is poured into the metal precursor solution in the first beaker. This combined solution now in the first beaker is stirred for 15 minutes at 300 RPM, after which it is dried at 120 °C in air for 24 hours. After drying, the material is crushed in a mortar and pestle. To carburize the sample, 1 g of crushed and dried material is added to a crucible. The sample is heated at a ramp rate of 15 °C/min to a hold temperature of 850 °C for 0.5 hr under 100 sccm of N2 gas. After carburization, the sample is cooled under 30 sccm of N2 gas until the tube furnace reads below 30 °C. The sample is passivated under 30 sccm of 1% O2/N2 gas for 2 hours. | 850 | 15 | N2 | 0.5 | 0.5 | 100
In the first beaker, 1 g of ammonium heptamolybdate tetrahydrate is dissolved in 4 mL of DI water. In the second beaker, 2 g of sucrose is dissolved in 3.5 mL of DI water. The sucrose solution in the second beaker is poured into the metal precursor solution in the first beaker. This combined solution now in the first beaker is stirred for 15 minutes at 300 RPM, after which it is dried at 120 °C in air for 24 hours. After drying, the material is crushed in a mortar and pestle. To carburize the sample, 1 g of crushed and dried material is added to a crucible. The sample is heated at a ramp rate of 15 °C/min to a hold temperature of 850 °C for 2 hr under 30 sccm of N2 gas. After carburization, the sample is cooled under 30 sccm of N2 gas until the tube furnace reads below 30 °C. The sample is passivated under 30 sccm of 1% O2/N2 gas for 2 hours. | 850 | 15 | N2 | 0.5 | 2 | 30
In the first beaker, 1 g of ammonium heptamolybdate tetrahydrate is dissolved in 4 mL of DI water. In the second beaker, 2 g of sucrose is dissolved in 3.5 mL of DI water. The sucrose solution in the second beaker is poured into the metal precursor solution in the first beaker. This combined solution now in the first beaker is stirred for 15 minutes at 300 RPM, after which it is dried at 120 °C in air for 24 hours. After drying, the material is crushed in a mortar and pestle. To carburize the sample, 1 g of crushed and dried material is added to a crucible. The sample is heated at a ramp rate of 15 °C/min to a hold temperature of 850 °C for 2 hr under 60 sccm of N2 gas. After carburization, the sample is cooled under 30 sccm of N2 gas until the tube furnace reads below 30 °C. The sample is passivated under 30 sccm of 1% O2/N2 gas for 2 hours. | 850 | 15 | N2 | 0.5 | 2 | 60
In the first beaker, 1 g of ammonium heptamolybdate tetrahydrate is dissolved in 4 mL of DI water. In the second beaker, 2 g of sucrose is dissolved in 3.5 mL of DI water. The sucrose solution in the second beaker is poured into the metal precursor solution in the first beaker. This combined solution now in the first beaker is stirred for 15 minutes at 300 RPM, after which it is dried at 120 °C in air for 24 hours. After drying, the material is crushed in a mortar and pestle. To carburize the sample, 1 g of crushed and dried material is added to a crucible. The sample is heated at a ramp rate of 15 °C/min to a hold temperature of 850 °C for 2 hr under 100 sccm of N2 gas. After carburization, the sample is cooled under 30 sccm of N2 gas until the tube furnace reads below 30 °C. The sample is passivated under 30 sccm of 1% O2/N2 gas for 2 hours. | 850 | 15 | N2 | 0.5 | 2 | 100
In the first beaker, 1 g of ammonium heptamolybdate tetrahydrate is dissolved in 4 mL of DI water. In the second beaker, 2 g of sucrose is dissolved in 3.5 mL of DI water. The sucrose solution in the second beaker is poured into the metal precursor solution in the first beaker. This combined solution now in the first beaker is stirred for 15 minutes at 300 RPM, after which it is dried at 120 °C in air for 24 hours. After drying, the material is crushed in a mortar and pestle. To carburize the sample, 1 g of crushed and dried material is added to a crucible. The sample is heated at a ramp rate of 15 °C/min to a hold temperature of 850 °C for 5 hr under 30 sccm of N2 gas. After carburization, the sample is cooled under 30 sccm of N2 gas until the tube furnace reads below 30 °C. The sample is passivated under 30 sccm of 1% O2/N2 gas for 2 hours. | 850 | 15 | N2 | 0.5 | 5 | 30
In the first beaker, 1 g of ammonium heptamolybdate tetrahydrate is dissolved in 4 mL of DI water. In the second beaker, 2 g of sucrose is dissolved in 3.5 mL of DI water. The sucrose solution in the second beaker is poured into the metal precursor solution in the first beaker. This combined solution now in the first beaker is stirred for 15 minutes at 300 RPM, after which it is dried at 120 °C in air for 24 hours. After drying, the material is crushed in a mortar and pestle. To carburize the sample, 1 g of crushed and dried material is added to a crucible. The sample is heated at a ramp rate of 15 °C/min to a hold temperature of 850 °C for 5 hr under 60 sccm of N2 gas. After carburization, the sample is cooled under 30 sccm of N2 gas until the tube furnace reads below 30 °C. The sample is passivated under 30 sccm of 1% O2/N2 gas for 2 hours. | 850 | 15 | N2 | 0.5 | 5 | 60
In the first beaker, 1 g of ammonium heptamolybdate tetrahydrate is dissolved in 4 mL of DI water. In the second beaker, 2 g of sucrose is dissolved in 3.5 mL of DI water. The sucrose solution in the second beaker is poured into the metal precursor solution in the first beaker. This combined solution now in the first beaker is stirred for 15 minutes at 300 RPM, after which it is dried at 120 °C in air for 24 hours. After drying, the material is crushed in a mortar and pestle. To carburize the sample, 1 g of crushed and dried material is added to a crucible. The sample is heated at a ramp rate of 15 °C/min to a hold temperature of 850 °C for 5 hr under 100 sccm of N2 gas. After carburization, the sample is cooled under 30 sccm of N2 gas until the tube furnace reads below 30 °C. The sample is passivated under 30 sccm of 1% O2/N2 gas for 2 hours. | 850 | 15 | N2 | 0.5 | 5 | 100
In the first beaker, 1 g of ammonium heptamolybdate tetrahydrate is dissolved in 4 mL of DI water. In the second beaker, 2 g of sucrose is dissolved in 3.5 mL of DI water. The sucrose solution in the second beaker is poured into the metal precursor solution in the first beaker. This combined solution now in the first beaker is stirred for 15 minutes at 300 RPM, after which it is dried at 120 °C in air for 24 hours. After drying, the material is crushed in a mortar and pestle. To carburize the sample, 1 g of crushed and dried material is added to a crucible. The sample is heated at a ramp rate of 15 °C/min to a hold temperature of 850 °C for 10 hr under 30 sccm of N2 gas. After carburization, the sample is cooled under 30 sccm of N2 gas until the tube furnace reads below 30 °C. The sample is passivated under 30 sccm of 1% O2/N2 gas for 2 hours. | 850 | 15 | N2 | 0.5 | 10 | 30
In the first beaker, 1 g of ammonium heptamolybdate tetrahydrate is dissolved in 4 mL of DI water. In the second beaker, 2 g of sucrose is dissolved in 3.5 mL of DI water. The sucrose solution in the second beaker is poured into the metal precursor solution in the first beaker. This combined solution now in the first beaker is stirred for 15 minutes at 300 RPM, after which it is dried at 120 °C in air for 24 hours. After drying, the material is crushed in a mortar and pestle. To carburize the sample, 1 g of crushed and dried material is added to a crucible. The sample is heated at a ramp rate of 15 °C/min to a hold temperature of 850 °C for 10 hr under 60 sccm of N2 gas. After carburization, the sample is cooled under 30 sccm of N2 gas until the tube furnace reads below 30 °C. The sample is passivated under 30 sccm of 1% O2/N2 gas for 2 hours. | 850 | 15 | N2 | 0.5 | 10 | 60
In the first beaker, 1 g of ammonium heptamolybdate tetrahydrate is dissolved in 4 mL of DI water. In the second beaker, 2 g of sucrose is dissolved in 3.5 mL of DI water. The sucrose solution in the second beaker is poured into the metal precursor solution in the first beaker. This combined solution now in the first beaker is stirred for 15 minutes at 300 RPM, after which it is dried at 120 °C in air for 24 hours. After drying, the material is crushed in a mortar and pestle. To carburize the sample, 1 g of crushed and dried material is added to a crucible. The sample is heated at a ramp rate of 15 °C/min to a hold temperature of 850 °C for 10 hr under 100 sccm of N2 gas. After carburization, the sample is cooled under 30 sccm of N2 gas until the tube furnace reads below 30 °C. The sample is passivated under 30 sccm of 1% O2/N2 gas for 2 hours. | 850 | 15 | N2 | 0.5 | 10 | 100
In the first beaker, 1 g of ammonium heptamolybdate tetrahydrate is dissolved in 5.5 mL of DI water. In the second beaker, 1 g of sucrose is dissolved in 2 mL of DI water. The sucrose solution in the second beaker is poured into the metal precursor solution in the first beaker. This combined solution now in the first beaker is stirred for 15 minutes at 300 RPM, after which it is dried at 120 °C in air for 24 hours. After drying, the material is crushed in a mortar and pestle. To carburize the sample, 1 g of crushed and dried material is added to a crucible. The sample is heated at a ramp rate of 15 °C/min to a hold temperature of 850 °C for 0.5 hr under 30 sccm of N2 gas. After carburization, the sample is cooled under 30 sccm of N2 gas until the tube furnace reads below 30 °C. The sample is passivated under 30 sccm of 1% O2/N2 gas for 2 hours. | 850 | 15 | N2 | 1 | 0.5 | 30
In the first beaker, 1 g of ammonium heptamolybdate tetrahydrate is dissolved in 5.5 mL of DI water. In the second beaker, 1 g of sucrose is dissolved in 2 mL of DI water. The sucrose solution in the second beaker is poured into the metal precursor solution in the first beaker. This combined solution now in the first beaker is stirred for 15 minutes at 300 RPM, after which it is dried at 120 °C in air for 24 hours. After drying, the material is crushed in a mortar and pestle. To carburize the sample, 1 g of crushed and dried material is added to a crucible. The sample is heated at a ramp rate of 15 °C/min to a hold temperature of 850 °C for 0.5 hr under 60 sccm of N2 gas. After carburization, the sample is cooled under 30 sccm of N2 gas until the tube furnace reads below 30 °C. The sample is passivated under 30 sccm of 1% O2/N2 gas for 2 hours. | 850 | 15 | N2 | 1 | 0.5 | 60
In the first beaker, 1 g of ammonium heptamolybdate tetrahydrate is dissolved in 5.5 mL of DI water. In the second beaker, 1 g of sucrose is dissolved in 2 mL of DI water. The sucrose solution in the second beaker is poured into the metal precursor solution in the first beaker. This combined solution now in the first beaker is stirred for 15 minutes at 300 RPM, after which it is dried at 120 °C in air for 24 hours. After drying, the material is crushed in a mortar and pestle. To carburize the sample, 1 g of crushed and dried material is added to a crucible. The sample is heated at a ramp rate of 15 °C/min to a hold temperature of 850 °C for 0.5 hr under 100 sccm of N2 gas. After carburization, the sample is cooled under 30 sccm of N2 gas until the tube furnace reads below 30 °C. The sample is passivated under 30 sccm of 1% O2/N2 gas for 2 hours. | 850 | 15 | N2 | 1 | 0.5 | 100
In the first beaker, 1 g of ammonium heptamolybdate tetrahydrate is dissolved in 5.5 mL of DI water. In the second beaker, 1 g of sucrose is dissolved in 2 mL of DI water. The sucrose solution in the second beaker is poured into the metal precursor solution in the first beaker. This combined solution now in the first beaker is stirred for 15 minutes at 300 RPM, after which it is dried at 120 °C in air for 24 hours. After drying, the material is crushed in a mortar and pestle. To carburize the sample, 1 g of crushed and dried material is added to a crucible. The sample is heated at a ramp rate of 15 °C/min to a hold temperature of 850 °C for 2 hr under 30 sccm of N2 gas. After carburization, the sample is cooled under 30 sccm of N2 gas until the tube furnace reads below 30 °C. The sample is passivated under 30 sccm of 1% O2/N2 gas for 2 hours. | 850 | 15 | N2 | 1 | 2 | 30
In the first beaker, 1 g of ammonium heptamolybdate tetrahydrate is dissolved in 5.5 mL of DI water. In the second beaker, 1 g of sucrose is dissolved in 2 mL of DI water. The sucrose solution in the second beaker is poured into the metal precursor solution in the first beaker. This combined solution now in the first beaker is stirred for 15 minutes at 300 RPM, after which it is dried at 120 °C in air for 24 hours. After drying, the material is crushed in a mortar and pestle. To carburize the sample, 1 g of crushed and dried material is added to a crucible. The sample is heated at a ramp rate of 15 °C/min to a hold temperature of 850 °C for 2 hr under 60 sccm of N2 gas. After carburization, the sample is cooled under 30 sccm of N2 gas until the tube furnace reads below 30 °C. The sample is passivated under 30 sccm of 1% O2/N2 gas for 2 hours. | 850 | 15 | N2 | 1 | 2 | 60
In the first beaker, 1 g of ammonium heptamolybdate tetrahydrate is dissolved in 5.5 mL of DI water. In the second beaker, 1 g of sucrose is dissolved in 2 mL of DI water. The sucrose solution in the second beaker is poured into the metal precursor solution in the first beaker. This combined solution now in the first beaker is stirred for 15 minutes at 300 RPM, after which it is dried at 120 °C in air for 24 hours. After drying, the material is crushed in a mortar and pestle. To carburize the sample, 1 g of crushed and dried material is added to a crucible. The sample is heated at a ramp rate of 15 °C/min to a hold temperature of 850 °C for 2 hr under 100 sccm of N2 gas. After carburization, the sample is cooled under 30 sccm of N2 gas until the tube furnace reads below 30 °C. The sample is passivated under 30 sccm of 1% O2/N2 gas for 2 hours. | 850 | 15 | N2 | 1 | 2 | 100
In the first beaker, 1 g of ammonium heptamolybdate tetrahydrate is dissolved in 5.5 mL of DI water. In the second beaker, 1 g of sucrose is dissolved in 2 mL of DI water. The sucrose solution in the second beaker is poured into the metal precursor solution in the first beaker. This combined solution now in the first beaker is stirred for 15 minutes at 300 RPM, after which it is dried at 120 °C in air for 24 hours. After drying, the material is crushed in a mortar and pestle. To carburize the sample, 1 g of crushed and dried material is added to a crucible. The sample is heated at a ramp rate of 15 °C/min to a hold temperature of 850 °C for 5 hr under 30 sccm of N2 gas. After carburization, the sample is cooled under 30 sccm of N2 gas until the tube furnace reads below 30 °C. The sample is passivated under 30 sccm of 1% O2/N2 gas for 2 hours. | 850 | 15 | N2 | 1 | 5 | 30
In the first beaker, 1 g of ammonium heptamolybdate tetrahydrate is dissolved in 5.5 mL of DI water. In the second beaker, 1 g of sucrose is dissolved in 2 mL of DI water. The sucrose solution in the second beaker is poured into the metal precursor solution in the first beaker. This combined solution now in the first beaker is stirred for 15 minutes at 300 RPM, after which it is dried at 120 °C in air for 24 hours. After drying, the material is crushed in a mortar and pestle. To carburize the sample, 1 g of crushed and dried material is added to a crucible. The sample is heated at a ramp rate of 15 °C/min to a hold temperature of 850 °C for 5 hr under 60 sccm of N2 gas. After carburization, the sample is cooled under 30 sccm of N2 gas until the tube furnace reads below 30 °C. The sample is passivated under 30 sccm of 1% O2/N2 gas for 2 hours. | 850 | 15 | N2 | 1 | 5 | 60
In the first beaker, 1 g of ammonium heptamolybdate tetrahydrate is dissolved in 5.5 mL of DI water. In the second beaker, 1 g of sucrose is dissolved in 2 mL of DI water. The sucrose solution in the second beaker is poured into the metal precursor solution in the first beaker. This combined solution now in the first beaker is stirred for 15 minutes at 300 RPM, after which it is dried at 120 °C in air for 24 hours. After drying, the material is crushed in a mortar and pestle. To carburize the sample, 1 g of crushed and dried material is added to a crucible. The sample is heated at a ramp rate of 15 °C/min to a hold temperature of 850 °C for 5 hr under 100 sccm of N2 gas. After carburization, the sample is cooled under 30 sccm of N2 gas until the tube furnace reads below 30 °C. The sample is passivated under 30 sccm of 1% O2/N2 gas for 2 hours. | 850 | 15 | N2 | 1 | 5 | 100
In the first beaker, 1 g of ammonium heptamolybdate tetrahydrate is dissolved in 5.5 mL of DI water. In the second beaker, 1 g of sucrose is dissolved in 2 mL of DI water. The sucrose solution in the second beaker is poured into the metal precursor solution in the first beaker. This combined solution now in the first beaker is stirred for 15 minutes at 300 RPM, after which it is dried at 120 °C in air for 24 hours. After drying, the material is crushed in a mortar and pestle. To carburize the sample, 1 g of crushed and dried material is added to a crucible. The sample is heated at a ramp rate of 15 °C/min to a hold temperature of 850 °C for 10 hr under 30 sccm of N2 gas. After carburization, the sample is cooled under 30 sccm of N2 gas until the tube furnace reads below 30 °C. The sample is passivated under 30 sccm of 1% O2/N2 gas for 2 hours. | 850 | 15 | N2 | 1 | 10 | 30
In the first beaker, 1 g of ammonium heptamolybdate tetrahydrate is dissolved in 5.5 mL of DI water. In the second beaker, 1 g of sucrose is dissolved in 2 mL of DI water. The sucrose solution in the second beaker is poured into the metal precursor solution in the first beaker. This combined solution now in the first beaker is stirred for 15 minutes at 300 RPM, after which it is dried at 120 °C in air for 24 hours. After drying, the material is crushed in a mortar and pestle. To carburize the sample, 1 g of crushed and dried material is added to a crucible. The sample is heated at a ramp rate of 15 °C/min to a hold temperature of 850 °C for 10 hr under 60 sccm of N2 gas. After carburization, the sample is cooled under 30 sccm of N2 gas until the tube furnace reads below 30 °C. The sample is passivated under 30 sccm of 1% O2/N2 gas for 2 hours. | 850 | 15 | N2 | 1 | 10 | 60
In the first beaker, 1 g of ammonium heptamolybdate tetrahydrate is dissolved in 5.5 mL of DI water. In the second beaker, 1 g of sucrose is dissolved in 2 mL of DI water. The sucrose solution in the second beaker is poured into the metal precursor solution in the first beaker. This combined solution now in the first beaker is stirred for 15 minutes at 300 RPM, after which it is dried at 120 °C in air for 24 hours. After drying, the material is crushed in a mortar and pestle. To carburize the sample, 1 g of crushed and dried material is added to a crucible. The sample is heated at a ramp rate of 15 °C/min to a hold temperature of 850 °C for 10 hr under 100 sccm of N2 gas. After carburization, the sample is cooled under 30 sccm of N2 gas until the tube furnace reads below 30 °C. The sample is passivated under 30 sccm of 1% O2/N2 gas for 2 hours. | 850 | 15 | N2 | 1 | 10 | 100
In the first beaker, 1 g of ammonium heptamolybdate tetrahydrate is dissolved in 6 mL of DI water. In the second beaker, 0.5 g of sucrose is dissolved in 1.5 mL of DI water. The sucrose solution in the second beaker is poured into the metal precursor solution in the first beaker. This combined solution now in the first beaker is stirred for 15 minutes at 300 RPM, after which it is dried at 120 °C in air for 24 hours. After drying, the material is crushed in a mortar and pestle. To carburize the sample, 1 g of crushed and dried material is added to a crucible. The sample is heated at a ramp rate of 15 °C/min to a hold temperature of 850 °C for 0.5 hr under 30 sccm of N2 gas. After carburization, the sample is cooled under 30 sccm of N2 gas until the tube furnace reads below 30 °C. The sample is passivated under 30 sccm of 1% O2/N2 gas for 2 hours. | 850 | 15 | N2 | 2 | 0.5 | 30
In the first beaker, 1 g of ammonium heptamolybdate tetrahydrate is dissolved in 6 mL of DI water. In the second beaker, 0.5 g of sucrose is dissolved in 1.5 mL of DI water. The sucrose solution in the second beaker is poured into the metal precursor solution in the first beaker. This combined solution now in the first beaker is stirred for 15 minutes at 300 RPM, after which it is dried at 120 °C in air for 24 hours. After drying, the material is crushed in a mortar and pestle. To carburize the sample, 1 g of crushed and dried material is added to a crucible. The sample is heated at a ramp rate of 15 °C/min to a hold temperature of 850 °C for 0.5 hr under 60 sccm of N2 gas. After carburization, the sample is cooled under 30 sccm of N2 gas until the tube furnace reads below 30 °C. The sample is passivated under 30 sccm of 1% O2/N2 gas for 2 hours. | 850 | 15 | N2 | 2 | 0.5 | 60
In the first beaker, 1 g of ammonium heptamolybdate tetrahydrate is dissolved in 6 mL of DI water. In the second beaker, 0.5 g of sucrose is dissolved in 1.5 mL of DI water. The sucrose solution in the second beaker is poured into the metal precursor solution in the first beaker. This combined solution now in the first beaker is stirred for 15 minutes at 300 RPM, after which it is dried at 120 °C in air for 24 hours. After drying, the material is crushed in a mortar and pestle. To carburize the sample, 1 g of crushed and dried material is added to a crucible. The sample is heated at a ramp rate of 15 °C/min to a hold temperature of 850 °C for 0.5 hr under 100 sccm of N2 gas. After carburization, the sample is cooled under 30 sccm of N2 gas until the tube furnace reads below 30 °C. The sample is passivated under 30 sccm of 1% O2/N2 gas for 2 hours. | 850 | 15 | N2 | 2 | 0.5 | 100
In the first beaker, 1 g of ammonium heptamolybdate tetrahydrate is dissolved in 6 mL of DI water. In the second beaker, 0.5 g of sucrose is dissolved in 1.5 mL of DI water. The sucrose solution in the second beaker is poured into the metal precursor solution in the first beaker. This combined solution now in the first beaker is stirred for 15 minutes at 300 RPM, after which it is dried at 120 °C in air for 24 hours. After drying, the material is crushed in a mortar and pestle. To carburize the sample, 1 g of crushed and dried material is added to a crucible. The sample is heated at a ramp rate of 15 °C/min to a hold temperature of 850 °C for 2 hr under 30 sccm of N2 gas. After carburization, the sample is cooled under 30 sccm of N2 gas until the tube furnace reads below 30 °C. The sample is passivated under 30 sccm of 1% O2/N2 gas for 2 hours. | 850 | 15 | N2 | 2 | 2 | 30
In the first beaker, 1 g of ammonium heptamolybdate tetrahydrate is dissolved in 6 mL of DI water. In the second beaker, 0.5 g of sucrose is dissolved in 1.5 mL of DI water. The sucrose solution in the second beaker is poured into the metal precursor solution in the first beaker. This combined solution now in the first beaker is stirred for 15 minutes at 300 RPM, after which it is dried at 120 °C in air for 24 hours. After drying, the material is crushed in a mortar and pestle. To carburize the sample, 1 g of crushed and dried material is added to a crucible. The sample is heated at a ramp rate of 15 °C/min to a hold temperature of 850 °C for 2 hr under 60 sccm of N2 gas. After carburization, the sample is cooled under 30 sccm of N2 gas until the tube furnace reads below 30 °C. The sample is passivated under 30 sccm of 1% O2/N2 gas for 2 hours. | 850 | 15 | N2 | 2 | 2 | 60
In the first beaker, 1 g of ammonium heptamolybdate tetrahydrate is dissolved in 6 mL of DI water. In the second beaker, 0.5 g of sucrose is dissolved in 1.5 mL of DI water. The sucrose solution in the second beaker is poured into the metal precursor solution in the first beaker. This combined solution now in the first beaker is stirred for 15 minutes at 300 RPM, after which it is dried at 120 °C in air for 24 hours. After drying, the material is crushed in a mortar and pestle. To carburize the sample, 1 g of crushed and dried material is added to a crucible. The sample is heated at a ramp rate of 15 °C/min to a hold temperature of 850 °C for 2 hr under 100 sccm of N2 gas. After carburization, the sample is cooled under 30 sccm of N2 gas until the tube furnace reads below 30 °C. The sample is passivated under 30 sccm of 1% O2/N2 gas for 2 hours. | 850 | 15 | N2 | 2 | 2 | 100
In the first beaker, 1 g of ammonium heptamolybdate tetrahydrate is dissolved in 6 mL of DI water. In the second beaker, 0.5 g of sucrose is dissolved in 1.5 mL of DI water. The sucrose solution in the second beaker is poured into the metal precursor solution in the first beaker. This combined solution now in the first beaker is stirred for 15 minutes at 300 RPM, after which it is dried at 120 °C in air for 24 hours. After drying, the material is crushed in a mortar and pestle. To carburize the sample, 1 g of crushed and dried material is added to a crucible. The sample is heated at a ramp rate of 15 °C/min to a hold temperature of 850 °C for 5 hr under 30 sccm of N2 gas. After carburization, the sample is cooled under 30 sccm of N2 gas until the tube furnace reads below 30 °C. The sample is passivated under 30 sccm of 1% O2/N2 gas for 2 hours. | 850 | 15 | N2 | 2 | 5 | 30
In the first beaker, 1 g of ammonium heptamolybdate tetrahydrate is dissolved in 6 mL of DI water. In the second beaker, 0.5 g of sucrose is dissolved in 1.5 mL of DI water. The sucrose solution in the second beaker is poured into the metal precursor solution in the first beaker. This combined solution now in the first beaker is stirred for 15 minutes at 300 RPM, after which it is dried at 120 °C in air for 24 hours. After drying, the material is crushed in a mortar and pestle. To carburize the sample, 1 g of crushed and dried material is added to a crucible. The sample is heated at a ramp rate of 15 °C/min to a hold temperature of 850 °C for 5 hr under 60 sccm of N2 gas. After carburization, the sample is cooled under 30 sccm of N2 gas until the tube furnace reads below 30 °C. The sample is passivated under 30 sccm of 1% O2/N2 gas for 2 hours. | 850 | 15 | N2 | 2 | 5 | 60
In the first beaker, 1 g of ammonium heptamolybdate tetrahydrate is dissolved in 6 mL of DI water. In the second beaker, 0.5 g of sucrose is dissolved in 1.5 mL of DI water. The sucrose solution in the second beaker is poured into the metal precursor solution in the first beaker. This combined solution now in the first beaker is stirred for 15 minutes at 300 RPM, after which it is dried at 120 °C in air for 24 hours. After drying, the material is crushed in a mortar and pestle. To carburize the sample, 1 g of crushed and dried material is added to a crucible. The sample is heated at a ramp rate of 15 °C/min to a hold temperature of 850 °C for 5 hr under 100 sccm of N2 gas. After carburization, the sample is cooled under 30 sccm of N2 gas until the tube furnace reads below 30 °C. The sample is passivated under 30 sccm of 1% O2/N2 gas for 2 hours. | 850 | 15 | N2 | 2 | 5 | 100
In the first beaker, 1 g of ammonium heptamolybdate tetrahydrate is dissolved in 6 mL of DI water. In the second beaker, 0.5 g of sucrose is dissolved in 1.5 mL of DI water. The sucrose solution in the second beaker is poured into the metal precursor solution in the first beaker. This combined solution now in the first beaker is stirred for 15 minutes at 300 RPM, after which it is dried at 120 °C in air for 24 hours. After drying, the material is crushed in a mortar and pestle. To carburize the sample, 1 g of crushed and dried material is added to a crucible. The sample is heated at a ramp rate of 15 °C/min to a hold temperature of 850 °C for 10 hr under 30 sccm of N2 gas. After carburization, the sample is cooled under 30 sccm of N2 gas until the tube furnace reads below 30 °C. The sample is passivated under 30 sccm of 1% O2/N2 gas for 2 hours. | 850 | 15 | N2 | 2 | 10 | 30
In the first beaker, 1 g of ammonium heptamolybdate tetrahydrate is dissolved in 6 mL of DI water. In the second beaker, 0.5 g of sucrose is dissolved in 1.5 mL of DI water. The sucrose solution in the second beaker is poured into the metal precursor solution in the first beaker. This combined solution now in the first beaker is stirred for 15 minutes at 300 RPM, after which it is dried at 120 °C in air for 24 hours. After drying, the material is crushed in a mortar and pestle. To carburize the sample, 1 g of crushed and dried material is added to a crucible. The sample is heated at a ramp rate of 15 °C/min to a hold temperature of 850 °C for 10 hr under 60 sccm of N2 gas. After carburization, the sample is cooled under 30 sccm of N2 gas until the tube furnace reads below 30 °C. The sample is passivated under 30 sccm of 1% O2/N2 gas for 2 hours. | 850 | 15 | N2 | 2 | 10 | 60
In the first beaker, 1 g of ammonium heptamolybdate tetrahydrate is dissolved in 6 mL of DI water. In the second beaker, 0.5 g of sucrose is dissolved in 1.5 mL of DI water. The sucrose solution in the second beaker is poured into the metal precursor solution in the first beaker. This combined solution now in the first beaker is stirred for 15 minutes at 300 RPM, after which it is dried at 120 °C in air for 24 hours. After drying, the material is crushed in a mortar and pestle. To carburize the sample, 1 g of crushed and dried material is added to a crucible. The sample is heated at a ramp rate of 15 °C/min to a hold temperature of 850 °C for 10 hr under 100 sccm of N2 gas. After carburization, the sample is cooled under 30 sccm of N2 gas until the tube furnace reads below 30 °C. The sample is passivated under 30 sccm of 1% O2/N2 gas for 2 hours. | 850 | 15 | N2 | 2 | 10 | 100
In the first beaker, 1 g of ammonium heptamolybdate tetrahydrate is dissolved in 4 mL of DI water. In the second beaker, 2 g of sucrose is dissolved in 3.5 mL of DI water. The sucrose solution in the second beaker is poured into the metal precursor solution in the first beaker. This combined solution now in the first beaker is stirred for 15 minutes at 300 RPM, after which it is dried at 120 °C in air for 24 hours. After drying, the material is crushed in a mortar and pestle. To carburize the sample, 1 g of crushed and dried material is added to a crucible. The sample is heated at a ramp rate of 5 °C/min to a hold temperature of 860 °C for 0.5 hr under 30 sccm of H2 gas. After carburization, the sample is cooled under 30 sccm of N2 gas until the tube furnace reads below 30 °C. The sample is passivated under 30 sccm of 1% O2/N2 gas for 2 hours. | 860 | 5 | H2 | 0.5 | 0.5 | 30
In the first beaker, 1 g of ammonium heptamolybdate tetrahydrate is dissolved in 4 mL of DI water. In the second beaker, 2 g of sucrose is dissolved in 3.5 mL of DI water. The sucrose solution in the second beaker is poured into the metal precursor solution in the first beaker. This combined solution now in the first beaker is stirred for 15 minutes at 300 RPM, after which it is dried at 120 °C in air for 24 hours. After drying, the material is crushed in a mortar and pestle. To carburize the sample, 1 g of crushed and dried material is added to a crucible. The sample is heated at a ramp rate of 5 °C/min to a hold temperature of 860 °C for 0.5 hr under 60 sccm of H2 gas. After carburization, the sample is cooled under 30 sccm of N2 gas until the tube furnace reads below 30 °C. The sample is passivated under 30 sccm of 1% O2/N2 gas for 2 hours. | 860 | 5 | H2 | 0.5 | 0.5 | 60
In the first beaker, 1 g of ammonium heptamolybdate tetrahydrate is dissolved in 4 mL of DI water. In the second beaker, 2 g of sucrose is dissolved in 3.5 mL of DI water. The sucrose solution in the second beaker is poured into the metal precursor solution in the first beaker. This combined solution now in the first beaker is stirred for 15 minutes at 300 RPM, after which it is dried at 120 °C in air for 24 hours. After drying, the material is crushed in a mortar and pestle. To carburize the sample, 1 g of crushed and dried material is added to a crucible. The sample is heated at a ramp rate of 5 °C/min to a hold temperature of 860 °C for 0.5 hr under 100 sccm of H2 gas. After carburization, the sample is cooled under 30 sccm of N2 gas until the tube furnace reads below 30 °C. The sample is passivated under 30 sccm of 1% O2/N2 gas for 2 hours. | 860 | 5 | H2 | 0.5 | 0.5 | 100
In the first beaker, 1 g of ammonium heptamolybdate tetrahydrate is dissolved in 4 mL of DI water. In the second beaker, 2 g of sucrose is dissolved in 3.5 mL of DI water. The sucrose solution in the second beaker is poured into the metal precursor solution in the first beaker. This combined solution now in the first beaker is stirred for 15 minutes at 300 RPM, after which it is dried at 120 °C in air for 24 hours. After drying, the material is crushed in a mortar and pestle. To carburize the sample, 1 g of crushed and dried material is added to a crucible. The sample is heated at a ramp rate of 5 °C/min to a hold temperature of 860 °C for 2 hr under 30 sccm of H2 gas. After carburization, the sample is cooled under 30 sccm of N2 gas until the tube furnace reads below 30 °C. The sample is passivated under 30 sccm of 1% O2/N2 gas for 2 hours. | 860 | 5 | H2 | 0.5 | 2 | 30
In the first beaker, 1 g of ammonium heptamolybdate tetrahydrate is dissolved in 4 mL of DI water. In the second beaker, 2 g of sucrose is dissolved in 3.5 mL of DI water. The sucrose solution in the second beaker is poured into the metal precursor solution in the first beaker. This combined solution now in the first beaker is stirred for 15 minutes at 300 RPM, after which it is dried at 120 °C in air for 24 hours. After drying, the material is crushed in a mortar and pestle. To carburize the sample, 1 g of crushed and dried material is added to a crucible. The sample is heated at a ramp rate of 5 °C/min to a hold temperature of 860 °C for 2 hr under 60 sccm of H2 gas. After carburization, the sample is cooled under 30 sccm of N2 gas until the tube furnace reads below 30 °C. The sample is passivated under 30 sccm of 1% O2/N2 gas for 2 hours. | 860 | 5 | H2 | 0.5 | 2 | 60
In the first beaker, 1 g of ammonium heptamolybdate tetrahydrate is dissolved in 4 mL of DI water. In the second beaker, 2 g of sucrose is dissolved in 3.5 mL of DI water. The sucrose solution in the second beaker is poured into the metal precursor solution in the first beaker. This combined solution now in the first beaker is stirred for 15 minutes at 300 RPM, after which it is dried at 120 °C in air for 24 hours. After drying, the material is crushed in a mortar and pestle. To carburize the sample, 1 g of crushed and dried material is added to a crucible. The sample is heated at a ramp rate of 5 °C/min to a hold temperature of 860 °C for 2 hr under 100 sccm of H2 gas. After carburization, the sample is cooled under 30 sccm of N2 gas until the tube furnace reads below 30 °C. The sample is passivated under 30 sccm of 1% O2/N2 gas for 2 hours. | 860 | 5 | H2 | 0.5 | 2 | 100
In the first beaker, 1 g of ammonium heptamolybdate tetrahydrate is dissolved in 4 mL of DI water. In the second beaker, 2 g of sucrose is dissolved in 3.5 mL of DI water. The sucrose solution in the second beaker is poured into the metal precursor solution in the first beaker. This combined solution now in the first beaker is stirred for 15 minutes at 300 RPM, after which it is dried at 120 °C in air for 24 hours. After drying, the material is crushed in a mortar and pestle. To carburize the sample, 1 g of crushed and dried material is added to a crucible. The sample is heated at a ramp rate of 5 °C/min to a hold temperature of 860 °C for 5 hr under 30 sccm of H2 gas. After carburization, the sample is cooled under 30 sccm of N2 gas until the tube furnace reads below 30 °C. The sample is passivated under 30 sccm of 1% O2/N2 gas for 2 hours. | 860 | 5 | H2 | 0.5 | 5 | 30
In the first beaker, 1 g of ammonium heptamolybdate tetrahydrate is dissolved in 4 mL of DI water. In the second beaker, 2 g of sucrose is dissolved in 3.5 mL of DI water. The sucrose solution in the second beaker is poured into the metal precursor solution in the first beaker. This combined solution now in the first beaker is stirred for 15 minutes at 300 RPM, after which it is dried at 120 °C in air for 24 hours. After drying, the material is crushed in a mortar and pestle. To carburize the sample, 1 g of crushed and dried material is added to a crucible. The sample is heated at a ramp rate of 5 °C/min to a hold temperature of 860 °C for 5 hr under 60 sccm of H2 gas. After carburization, the sample is cooled under 30 sccm of N2 gas until the tube furnace reads below 30 °C. The sample is passivated under 30 sccm of 1% O2/N2 gas for 2 hours. | 860 | 5 | H2 | 0.5 | 5 | 60
In the first beaker, 1 g of ammonium heptamolybdate tetrahydrate is dissolved in 4 mL of DI water. In the second beaker, 2 g of sucrose is dissolved in 3.5 mL of DI water. The sucrose solution in the second beaker is poured into the metal precursor solution in the first beaker. This combined solution now in the first beaker is stirred for 15 minutes at 300 RPM, after which it is dried at 120 °C in air for 24 hours. After drying, the material is crushed in a mortar and pestle. To carburize the sample, 1 g of crushed and dried material is added to a crucible. The sample is heated at a ramp rate of 5 °C/min to a hold temperature of 860 °C for 5 hr under 100 sccm of H2 gas. After carburization, the sample is cooled under 30 sccm of N2 gas until the tube furnace reads below 30 °C. The sample is passivated under 30 sccm of 1% O2/N2 gas for 2 hours. | 860 | 5 | H2 | 0.5 | 5 | 100
In the first beaker, 1 g of ammonium heptamolybdate tetrahydrate is dissolved in 4 mL of DI water. In the second beaker, 2 g of sucrose is dissolved in 3.5 mL of DI water. The sucrose solution in the second beaker is poured into the metal precursor solution in the first beaker. This combined solution now in the first beaker is stirred for 15 minutes at 300 RPM, after which it is dried at 120 °C in air for 24 hours. After drying, the material is crushed in a mortar and pestle. To carburize the sample, 1 g of crushed and dried material is added to a crucible. The sample is heated at a ramp rate of 5 °C/min to a hold temperature of 860 °C for 10 hr under 30 sccm of H2 gas. After carburization, the sample is cooled under 30 sccm of N2 gas until the tube furnace reads below 30 °C. The sample is passivated under 30 sccm of 1% O2/N2 gas for 2 hours. | 860 | 5 | H2 | 0.5 | 10 | 30
In the first beaker, 1 g of ammonium heptamolybdate tetrahydrate is dissolved in 4 mL of DI water. In the second beaker, 2 g of sucrose is dissolved in 3.5 mL of DI water. The sucrose solution in the second beaker is poured into the metal precursor solution in the first beaker. This combined solution now in the first beaker is stirred for 15 minutes at 300 RPM, after which it is dried at 120 °C in air for 24 hours. After drying, the material is crushed in a mortar and pestle. To carburize the sample, 1 g of crushed and dried material is added to a crucible. The sample is heated at a ramp rate of 5 °C/min to a hold temperature of 860 °C for 10 hr under 60 sccm of H2 gas. After carburization, the sample is cooled under 30 sccm of N2 gas until the tube furnace reads below 30 °C. The sample is passivated under 30 sccm of 1% O2/N2 gas for 2 hours. | 860 | 5 | H2 | 0.5 | 10 | 60
In the first beaker, 1 g of ammonium heptamolybdate tetrahydrate is dissolved in 4 mL of DI water. In the second beaker, 2 g of sucrose is dissolved in 3.5 mL of DI water. The sucrose solution in the second beaker is poured into the metal precursor solution in the first beaker. This combined solution now in the first beaker is stirred for 15 minutes at 300 RPM, after which it is dried at 120 °C in air for 24 hours. After drying, the material is crushed in a mortar and pestle. To carburize the sample, 1 g of crushed and dried material is added to a crucible. The sample is heated at a ramp rate of 5 °C/min to a hold temperature of 860 °C for 10 hr under 100 sccm of H2 gas. After carburization, the sample is cooled under 30 sccm of N2 gas until the tube furnace reads below 30 °C. The sample is passivated under 30 sccm of 1% O2/N2 gas for 2 hours. | 860 | 5 | H2 | 0.5 | 10 | 100
In the first beaker, 1 g of ammonium heptamolybdate tetrahydrate is dissolved in 5.5 mL of DI water. In the second beaker, 1 g of sucrose is dissolved in 2 mL of DI water. The sucrose solution in the second beaker is poured into the metal precursor solution in the first beaker. This combined solution now in the first beaker is stirred for 15 minutes at 300 RPM, after which it is dried at 120 °C in air for 24 hours. After drying, the material is crushed in a mortar and pestle. To carburize the sample, 1 g of crushed and dried material is added to a crucible. The sample is heated at a ramp rate of 5 °C/min to a hold temperature of 860 °C for 0.5 hr under 30 sccm of H2 gas. After carburization, the sample is cooled under 30 sccm of N2 gas until the tube furnace reads below 30 °C. The sample is passivated under 30 sccm of 1% O2/N2 gas for 2 hours. | 860 | 5 | H2 | 1 | 0.5 | 30
In the first beaker, 1 g of ammonium heptamolybdate tetrahydrate is dissolved in 5.5 mL of DI water. In the second beaker, 1 g of sucrose is dissolved in 2 mL of DI water. The sucrose solution in the second beaker is poured into the metal precursor solution in the first beaker. This combined solution now in the first beaker is stirred for 15 minutes at 300 RPM, after which it is dried at 120 °C in air for 24 hours. After drying, the material is crushed in a mortar and pestle. To carburize the sample, 1 g of crushed and dried material is added to a crucible. The sample is heated at a ramp rate of 5 °C/min to a hold temperature of 860 °C for 0.5 hr under 60 sccm of H2 gas. After carburization, the sample is cooled under 30 sccm of N2 gas until the tube furnace reads below 30 °C. The sample is passivated under 30 sccm of 1% O2/N2 gas for 2 hours. | 860 | 5 | H2 | 1 | 0.5 | 60
In the first beaker, 1 g of ammonium heptamolybdate tetrahydrate is dissolved in 5.5 mL of DI water. In the second beaker, 1 g of sucrose is dissolved in 2 mL of DI water. The sucrose solution in the second beaker is poured into the metal precursor solution in the first beaker. This combined solution now in the first beaker is stirred for 15 minutes at 300 RPM, after which it is dried at 120 °C in air for 24 hours. After drying, the material is crushed in a mortar and pestle. To carburize the sample, 1 g of crushed and dried material is added to a crucible. The sample is heated at a ramp rate of 5 °C/min to a hold temperature of 860 °C for 0.5 hr under 100 sccm of H2 gas. After carburization, the sample is cooled under 30 sccm of N2 gas until the tube furnace reads below 30 °C. The sample is passivated under 30 sccm of 1% O2/N2 gas for 2 hours. | 860 | 5 | H2 | 1 | 0.5 | 100
In the first beaker, 1 g of ammonium heptamolybdate tetrahydrate is dissolved in 5.5 mL of DI water. In the second beaker, 1 g of sucrose is dissolved in 2 mL of DI water. The sucrose solution in the second beaker is poured into the metal precursor solution in the first beaker. This combined solution now in the first beaker is stirred for 15 minutes at 300 RPM, after which it is dried at 120 °C in air for 24 hours. After drying, the material is crushed in a mortar and pestle. To carburize the sample, 1 g of crushed and dried material is added to a crucible. The sample is heated at a ramp rate of 5 °C/min to a hold temperature of 860 °C for 2 hr under 30 sccm of H2 gas. After carburization, the sample is cooled under 30 sccm of N2 gas until the tube furnace reads below 30 °C. The sample is passivated under 30 sccm of 1% O2/N2 gas for 2 hours. | 860 | 5 | H2 | 1 | 2 | 30
In the first beaker, 1 g of ammonium heptamolybdate tetrahydrate is dissolved in 5.5 mL of DI water. In the second beaker, 1 g of sucrose is dissolved in 2 mL of DI water. The sucrose solution in the second beaker is poured into the metal precursor solution in the first beaker. This combined solution now in the first beaker is stirred for 15 minutes at 300 RPM, after which it is dried at 120 °C in air for 24 hours. After drying, the material is crushed in a mortar and pestle. To carburize the sample, 1 g of crushed and dried material is added to a crucible. The sample is heated at a ramp rate of 5 °C/min to a hold temperature of 860 °C for 2 hr under 60 sccm of H2 gas. After carburization, the sample is cooled under 30 sccm of N2 gas until the tube furnace reads below 30 °C. The sample is passivated under 30 sccm of 1% O2/N2 gas for 2 hours. | 860 | 5 | H2 | 1 | 2 | 60
In the first beaker, 1 g of ammonium heptamolybdate tetrahydrate is dissolved in 5.5 mL of DI water. In the second beaker, 1 g of sucrose is dissolved in 2 mL of DI water. The sucrose solution in the second beaker is poured into the metal precursor solution in the first beaker. This combined solution now in the first beaker is stirred for 15 minutes at 300 RPM, after which it is dried at 120 °C in air for 24 hours. After drying, the material is crushed in a mortar and pestle. To carburize the sample, 1 g of crushed and dried material is added to a crucible. The sample is heated at a ramp rate of 5 °C/min to a hold temperature of 860 °C for 2 hr under 100 sccm of H2 gas. After carburization, the sample is cooled under 30 sccm of N2 gas until the tube furnace reads below 30 °C. The sample is passivated under 30 sccm of 1% O2/N2 gas for 2 hours. | 860 | 5 | H2 | 1 | 2 | 100
In the first beaker, 1 g of ammonium heptamolybdate tetrahydrate is dissolved in 5.5 mL of DI water. In the second beaker, 1 g of sucrose is dissolved in 2 mL of DI water. The sucrose solution in the second beaker is poured into the metal precursor solution in the first beaker. This combined solution now in the first beaker is stirred for 15 minutes at 300 RPM, after which it is dried at 120 °C in air for 24 hours. After drying, the material is crushed in a mortar and pestle. To carburize the sample, 1 g of crushed and dried material is added to a crucible. The sample is heated at a ramp rate of 5 °C/min to a hold temperature of 860 °C for 5 hr under 30 sccm of H2 gas. After carburization, the sample is cooled under 30 sccm of N2 gas until the tube furnace reads below 30 °C. The sample is passivated under 30 sccm of 1% O2/N2 gas for 2 hours. | 860 | 5 | H2 | 1 | 5 | 30
In the first beaker, 1 g of ammonium heptamolybdate tetrahydrate is dissolved in 5.5 mL of DI water. In the second beaker, 1 g of sucrose is dissolved in 2 mL of DI water. The sucrose solution in the second beaker is poured into the metal precursor solution in the first beaker. This combined solution now in the first beaker is stirred for 15 minutes at 300 RPM, after which it is dried at 120 °C in air for 24 hours. After drying, the material is crushed in a mortar and pestle. To carburize the sample, 1 g of crushed and dried material is added to a crucible. The sample is heated at a ramp rate of 5 °C/min to a hold temperature of 860 °C for 5 hr under 60 sccm of H2 gas. After carburization, the sample is cooled under 30 sccm of N2 gas until the tube furnace reads below 30 °C. The sample is passivated under 30 sccm of 1% O2/N2 gas for 2 hours. | 860 | 5 | H2 | 1 | 5 | 60
In the first beaker, 1 g of ammonium heptamolybdate tetrahydrate is dissolved in 5.5 mL of DI water. In the second beaker, 1 g of sucrose is dissolved in 2 mL of DI water. The sucrose solution in the second beaker is poured into the metal precursor solution in the first beaker. This combined solution now in the first beaker is stirred for 15 minutes at 300 RPM, after which it is dried at 120 °C in air for 24 hours. After drying, the material is crushed in a mortar and pestle. To carburize the sample, 1 g of crushed and dried material is added to a crucible. The sample is heated at a ramp rate of 5 °C/min to a hold temperature of 860 °C for 5 hr under 100 sccm of H2 gas. After carburization, the sample is cooled under 30 sccm of N2 gas until the tube furnace reads below 30 °C. The sample is passivated under 30 sccm of 1% O2/N2 gas for 2 hours. | 860 | 5 | H2 | 1 | 5 | 100
In the first beaker, 1 g of ammonium heptamolybdate tetrahydrate is dissolved in 5.5 mL of DI water. In the second beaker, 1 g of sucrose is dissolved in 2 mL of DI water. The sucrose solution in the second beaker is poured into the metal precursor solution in the first beaker. This combined solution now in the first beaker is stirred for 15 minutes at 300 RPM, after which it is dried at 120 °C in air for 24 hours. After drying, the material is crushed in a mortar and pestle. To carburize the sample, 1 g of crushed and dried material is added to a crucible. The sample is heated at a ramp rate of 5 °C/min to a hold temperature of 860 °C for 10 hr under 30 sccm of H2 gas. After carburization, the sample is cooled under 30 sccm of N2 gas until the tube furnace reads below 30 °C. The sample is passivated under 30 sccm of 1% O2/N2 gas for 2 hours. | 860 | 5 | H2 | 1 | 10 | 30
In the first beaker, 1 g of ammonium heptamolybdate tetrahydrate is dissolved in 5.5 mL of DI water. In the second beaker, 1 g of sucrose is dissolved in 2 mL of DI water. The sucrose solution in the second beaker is poured into the metal precursor solution in the first beaker. This combined solution now in the first beaker is stirred for 15 minutes at 300 RPM, after which it is dried at 120 °C in air for 24 hours. After drying, the material is crushed in a mortar and pestle. To carburize the sample, 1 g of crushed and dried material is added to a crucible. The sample is heated at a ramp rate of 5 °C/min to a hold temperature of 860 °C for 10 hr under 60 sccm of H2 gas. After carburization, the sample is cooled under 30 sccm of N2 gas until the tube furnace reads below 30 °C. The sample is passivated under 30 sccm of 1% O2/N2 gas for 2 hours. | 860 | 5 | H2 | 1 | 10 | 60
In the first beaker, 1 g of ammonium heptamolybdate tetrahydrate is dissolved in 5.5 mL of DI water. In the second beaker, 1 g of sucrose is dissolved in 2 mL of DI water. The sucrose solution in the second beaker is poured into the metal precursor solution in the first beaker. This combined solution now in the first beaker is stirred for 15 minutes at 300 RPM, after which it is dried at 120 °C in air for 24 hours. After drying, the material is crushed in a mortar and pestle. To carburize the sample, 1 g of crushed and dried material is added to a crucible. The sample is heated at a ramp rate of 5 °C/min to a hold temperature of 860 °C for 10 hr under 100 sccm of H2 gas. After carburization, the sample is cooled under 30 sccm of N2 gas until the tube furnace reads below 30 °C. The sample is passivated under 30 sccm of 1% O2/N2 gas for 2 hours. | 860 | 5 | H2 | 1 | 10 | 100
In the first beaker, 1 g of ammonium heptamolybdate tetrahydrate is dissolved in 6 mL of DI water. In the second beaker, 0.5 g of sucrose is dissolved in 1.5 mL of DI water. The sucrose solution in the second beaker is poured into the metal precursor solution in the first beaker. This combined solution now in the first beaker is stirred for 15 minutes at 300 RPM, after which it is dried at 120 °C in air for 24 hours. After drying, the material is crushed in a mortar and pestle. To carburize the sample, 1 g of crushed and dried material is added to a crucible. The sample is heated at a ramp rate of 5 °C/min to a hold temperature of 860 °C for 0.5 hr under 30 sccm of H2 gas. After carburization, the sample is cooled under 30 sccm of N2 gas until the tube furnace reads below 30 °C. The sample is passivated under 30 sccm of 1% O2/N2 gas for 2 hours. | 860 | 5 | H2 | 2 | 0.5 | 30
In the first beaker, 1 g of ammonium heptamolybdate tetrahydrate is dissolved in 6 mL of DI water. In the second beaker, 0.5 g of sucrose is dissolved in 1.5 mL of DI water. The sucrose solution in the second beaker is poured into the metal precursor solution in the first beaker. This combined solution now in the first beaker is stirred for 15 minutes at 300 RPM, after which it is dried at 120 °C in air for 24 hours. After drying, the material is crushed in a mortar and pestle. To carburize the sample, 1 g of crushed and dried material is added to a crucible. The sample is heated at a ramp rate of 5 °C/min to a hold temperature of 860 °C for 0.5 hr under 60 sccm of H2 gas. After carburization, the sample is cooled under 30 sccm of N2 gas until the tube furnace reads below 30 °C. The sample is passivated under 30 sccm of 1% O2/N2 gas for 2 hours. | 860 | 5 | H2 | 2 | 0.5 | 60
In the first beaker, 1 g of ammonium heptamolybdate tetrahydrate is dissolved in 6 mL of DI water. In the second beaker, 0.5 g of sucrose is dissolved in 1.5 mL of DI water. The sucrose solution in the second beaker is poured into the metal precursor solution in the first beaker. This combined solution now in the first beaker is stirred for 15 minutes at 300 RPM, after which it is dried at 120 °C in air for 24 hours. After drying, the material is crushed in a mortar and pestle. To carburize the sample, 1 g of crushed and dried material is added to a crucible. The sample is heated at a ramp rate of 5 °C/min to a hold temperature of 860 °C for 0.5 hr under 100 sccm of H2 gas. After carburization, the sample is cooled under 30 sccm of N2 gas until the tube furnace reads below 30 °C. The sample is passivated under 30 sccm of 1% O2/N2 gas for 2 hours. | 860 | 5 | H2 | 2 | 0.5 | 100
In the first beaker, 1 g of ammonium heptamolybdate tetrahydrate is dissolved in 6 mL of DI water. In the second beaker, 0.5 g of sucrose is dissolved in 1.5 mL of DI water. The sucrose solution in the second beaker is poured into the metal precursor solution in the first beaker. This combined solution now in the first beaker is stirred for 15 minutes at 300 RPM, after which it is dried at 120 °C in air for 24 hours. After drying, the material is crushed in a mortar and pestle. To carburize the sample, 1 g of crushed and dried material is added to a crucible. The sample is heated at a ramp rate of 5 °C/min to a hold temperature of 860 °C for 2 hr under 30 sccm of H2 gas. After carburization, the sample is cooled under 30 sccm of N2 gas until the tube furnace reads below 30 °C. The sample is passivated under 30 sccm of 1% O2/N2 gas for 2 hours. | 860 | 5 | H2 | 2 | 2 | 30
In the first beaker, 1 g of ammonium heptamolybdate tetrahydrate is dissolved in 6 mL of DI water. In the second beaker, 0.5 g of sucrose is dissolved in 1.5 mL of DI water. The sucrose solution in the second beaker is poured into the metal precursor solution in the first beaker. This combined solution now in the first beaker is stirred for 15 minutes at 300 RPM, after which it is dried at 120 °C in air for 24 hours. After drying, the material is crushed in a mortar and pestle. To carburize the sample, 1 g of crushed and dried material is added to a crucible. The sample is heated at a ramp rate of 5 °C/min to a hold temperature of 860 °C for 2 hr under 60 sccm of H2 gas. After carburization, the sample is cooled under 30 sccm of N2 gas until the tube furnace reads below 30 °C. The sample is passivated under 30 sccm of 1% O2/N2 gas for 2 hours. | 860 | 5 | H2 | 2 | 2 | 60
In the first beaker, 1 g of ammonium heptamolybdate tetrahydrate is dissolved in 6 mL of DI water. In the second beaker, 0.5 g of sucrose is dissolved in 1.5 mL of DI water. The sucrose solution in the second beaker is poured into the metal precursor solution in the first beaker. This combined solution now in the first beaker is stirred for 15 minutes at 300 RPM, after which it is dried at 120 °C in air for 24 hours. After drying, the material is crushed in a mortar and pestle. To carburize the sample, 1 g of crushed and dried material is added to a crucible. The sample is heated at a ramp rate of 5 °C/min to a hold temperature of 860 °C for 2 hr under 100 sccm of H2 gas. After carburization, the sample is cooled under 30 sccm of N2 gas until the tube furnace reads below 30 °C. The sample is passivated under 30 sccm of 1% O2/N2 gas for 2 hours. | 860 | 5 | H2 | 2 | 2 | 100
In the first beaker, 1 g of ammonium heptamolybdate tetrahydrate is dissolved in 6 mL of DI water. In the second beaker, 0.5 g of sucrose is dissolved in 1.5 mL of DI water. The sucrose solution in the second beaker is poured into the metal precursor solution in the first beaker. This combined solution now in the first beaker is stirred for 15 minutes at 300 RPM, after which it is dried at 120 °C in air for 24 hours. After drying, the material is crushed in a mortar and pestle. To carburize the sample, 1 g of crushed and dried material is added to a crucible. The sample is heated at a ramp rate of 5 °C/min to a hold temperature of 860 °C for 5 hr under 30 sccm of H2 gas. After carburization, the sample is cooled under 30 sccm of N2 gas until the tube furnace reads below 30 °C. The sample is passivated under 30 sccm of 1% O2/N2 gas for 2 hours. | 860 | 5 | H2 | 2 | 5 | 30
In the first beaker, 1 g of ammonium heptamolybdate tetrahydrate is dissolved in 6 mL of DI water. In the second beaker, 0.5 g of sucrose is dissolved in 1.5 mL of DI water. The sucrose solution in the second beaker is poured into the metal precursor solution in the first beaker. This combined solution now in the first beaker is stirred for 15 minutes at 300 RPM, after which it is dried at 120 °C in air for 24 hours. After drying, the material is crushed in a mortar and pestle. To carburize the sample, 1 g of crushed and dried material is added to a crucible. The sample is heated at a ramp rate of 5 °C/min to a hold temperature of 860 °C for 5 hr under 60 sccm of H2 gas. After carburization, the sample is cooled under 30 sccm of N2 gas until the tube furnace reads below 30 °C. The sample is passivated under 30 sccm of 1% O2/N2 gas for 2 hours. | 860 | 5 | H2 | 2 | 5 | 60
In the first beaker, 1 g of ammonium heptamolybdate tetrahydrate is dissolved in 6 mL of DI water. In the second beaker, 0.5 g of sucrose is dissolved in 1.5 mL of DI water. The sucrose solution in the second beaker is poured into the metal precursor solution in the first beaker. This combined solution now in the first beaker is stirred for 15 minutes at 300 RPM, after which it is dried at 120 °C in air for 24 hours. After drying, the material is crushed in a mortar and pestle. To carburize the sample, 1 g of crushed and dried material is added to a crucible. The sample is heated at a ramp rate of 5 °C/min to a hold temperature of 860 °C for 5 hr under 100 sccm of H2 gas. After carburization, the sample is cooled under 30 sccm of N2 gas until the tube furnace reads below 30 °C. The sample is passivated under 30 sccm of 1% O2/N2 gas for 2 hours. | 860 | 5 | H2 | 2 | 5 | 100
In the first beaker, 1 g of ammonium heptamolybdate tetrahydrate is dissolved in 6 mL of DI water. In the second beaker, 0.5 g of sucrose is dissolved in 1.5 mL of DI water. The sucrose solution in the second beaker is poured into the metal precursor solution in the first beaker. This combined solution now in the first beaker is stirred for 15 minutes at 300 RPM, after which it is dried at 120 °C in air for 24 hours. After drying, the material is crushed in a mortar and pestle. To carburize the sample, 1 g of crushed and dried material is added to a crucible. The sample is heated at a ramp rate of 5 °C/min to a hold temperature of 860 °C for 10 hr under 30 sccm of H2 gas. After carburization, the sample is cooled under 30 sccm of N2 gas until the tube furnace reads below 30 °C. The sample is passivated under 30 sccm of 1% O2/N2 gas for 2 hours. | 860 | 5 | H2 | 2 | 10 | 30
In the first beaker, 1 g of ammonium heptamolybdate tetrahydrate is dissolved in 6 mL of DI water. In the second beaker, 0.5 g of sucrose is dissolved in 1.5 mL of DI water. The sucrose solution in the second beaker is poured into the metal precursor solution in the first beaker. This combined solution now in the first beaker is stirred for 15 minutes at 300 RPM, after which it is dried at 120 °C in air for 24 hours. After drying, the material is crushed in a mortar and pestle. To carburize the sample, 1 g of crushed and dried material is added to a crucible. The sample is heated at a ramp rate of 5 °C/min to a hold temperature of 860 °C for 10 hr under 60 sccm of H2 gas. After carburization, the sample is cooled under 30 sccm of N2 gas until the tube furnace reads below 30 °C. The sample is passivated under 30 sccm of 1% O2/N2 gas for 2 hours. | 860 | 5 | H2 | 2 | 10 | 60
In the first beaker, 1 g of ammonium heptamolybdate tetrahydrate is dissolved in 6 mL of DI water. In the second beaker, 0.5 g of sucrose is dissolved in 1.5 mL of DI water. The sucrose solution in the second beaker is poured into the metal precursor solution in the first beaker. This combined solution now in the first beaker is stirred for 15 minutes at 300 RPM, after which it is dried at 120 °C in air for 24 hours. After drying, the material is crushed in a mortar and pestle. To carburize the sample, 1 g of crushed and dried material is added to a crucible. The sample is heated at a ramp rate of 5 °C/min to a hold temperature of 860 °C for 10 hr under 100 sccm of H2 gas. After carburization, the sample is cooled under 30 sccm of N2 gas until the tube furnace reads below 30 °C. The sample is passivated under 30 sccm of 1% O2/N2 gas for 2 hours. | 860 | 5 | H2 | 2 | 10 | 100
In the first beaker, 1 g of ammonium heptamolybdate tetrahydrate is dissolved in 4 mL of DI water. In the second beaker, 2 g of sucrose is dissolved in 3.5 mL of DI water. The sucrose solution in the second beaker is poured into the metal precursor solution in the first beaker. This combined solution now in the first beaker is stirred for 15 minutes at 300 RPM, after which it is dried at 120 °C in air for 24 hours. After drying, the material is crushed in a mortar and pestle. To carburize the sample, 1 g of crushed and dried material is added to a crucible. The sample is heated at a ramp rate of 5 °C/min to a hold temperature of 860 °C for 0.5 hr under 30 sccm of N2 gas. After carburization, the sample is cooled under 30 sccm of N2 gas until the tube furnace reads below 30 °C. The sample is passivated under 30 sccm of 1% O2/N2 gas for 2 hours. | 860 | 5 | N2 | 0.5 | 0.5 | 30
In the first beaker, 1 g of ammonium heptamolybdate tetrahydrate is dissolved in 4 mL of DI water. In the second beaker, 2 g of sucrose is dissolved in 3.5 mL of DI water. The sucrose solution in the second beaker is poured into the metal precursor solution in the first beaker. This combined solution now in the first beaker is stirred for 15 minutes at 300 RPM, after which it is dried at 120 °C in air for 24 hours. After drying, the material is crushed in a mortar and pestle. To carburize the sample, 1 g of crushed and dried material is added to a crucible. The sample is heated at a ramp rate of 5 °C/min to a hold temperature of 860 °C for 0.5 hr under 60 sccm of N2 gas. After carburization, the sample is cooled under 30 sccm of N2 gas until the tube furnace reads below 30 °C. The sample is passivated under 30 sccm of 1% O2/N2 gas for 2 hours. | 860 | 5 | N2 | 0.5 | 0.5 | 60
In the first beaker, 1 g of ammonium heptamolybdate tetrahydrate is dissolved in 4 mL of DI water. In the second beaker, 2 g of sucrose is dissolved in 3.5 mL of DI water. The sucrose solution in the second beaker is poured into the metal precursor solution in the first beaker. This combined solution now in the first beaker is stirred for 15 minutes at 300 RPM, after which it is dried at 120 °C in air for 24 hours. After drying, the material is crushed in a mortar and pestle. To carburize the sample, 1 g of crushed and dried material is added to a crucible. The sample is heated at a ramp rate of 5 °C/min to a hold temperature of 860 °C for 0.5 hr under 100 sccm of N2 gas. After carburization, the sample is cooled under 30 sccm of N2 gas until the tube furnace reads below 30 °C. The sample is passivated under 30 sccm of 1% O2/N2 gas for 2 hours. | 860 | 5 | N2 | 0.5 | 0.5 | 100
In the first beaker, 1 g of ammonium heptamolybdate tetrahydrate is dissolved in 4 mL of DI water. In the second beaker, 2 g of sucrose is dissolved in 3.5 mL of DI water. The sucrose solution in the second beaker is poured into the metal precursor solution in the first beaker. This combined solution now in the first beaker is stirred for 15 minutes at 300 RPM, after which it is dried at 120 °C in air for 24 hours. After drying, the material is crushed in a mortar and pestle. To carburize the sample, 1 g of crushed and dried material is added to a crucible. The sample is heated at a ramp rate of 5 °C/min to a hold temperature of 860 °C for 2 hr under 30 sccm of N2 gas. After carburization, the sample is cooled under 30 sccm of N2 gas until the tube furnace reads below 30 °C. The sample is passivated under 30 sccm of 1% O2/N2 gas for 2 hours. | 860 | 5 | N2 | 0.5 | 2 | 30
In the first beaker, 1 g of ammonium heptamolybdate tetrahydrate is dissolved in 4 mL of DI water. In the second beaker, 2 g of sucrose is dissolved in 3.5 mL of DI water. The sucrose solution in the second beaker is poured into the metal precursor solution in the first beaker. This combined solution now in the first beaker is stirred for 15 minutes at 300 RPM, after which it is dried at 120 °C in air for 24 hours. After drying, the material is crushed in a mortar and pestle. To carburize the sample, 1 g of crushed and dried material is added to a crucible. The sample is heated at a ramp rate of 5 °C/min to a hold temperature of 860 °C for 2 hr under 60 sccm of N2 gas. After carburization, the sample is cooled under 30 sccm of N2 gas until the tube furnace reads below 30 °C. The sample is passivated under 30 sccm of 1% O2/N2 gas for 2 hours. | 860 | 5 | N2 | 0.5 | 2 | 60
In the first beaker, 1 g of ammonium heptamolybdate tetrahydrate is dissolved in 4 mL of DI water. In the second beaker, 2 g of sucrose is dissolved in 3.5 mL of DI water. The sucrose solution in the second beaker is poured into the metal precursor solution in the first beaker. This combined solution now in the first beaker is stirred for 15 minutes at 300 RPM, after which it is dried at 120 °C in air for 24 hours. After drying, the material is crushed in a mortar and pestle. To carburize the sample, 1 g of crushed and dried material is added to a crucible. The sample is heated at a ramp rate of 5 °C/min to a hold temperature of 860 °C for 2 hr under 100 sccm of N2 gas. After carburization, the sample is cooled under 30 sccm of N2 gas until the tube furnace reads below 30 °C. The sample is passivated under 30 sccm of 1% O2/N2 gas for 2 hours. | 860 | 5 | N2 | 0.5 | 2 | 100
In the first beaker, 1 g of ammonium heptamolybdate tetrahydrate is dissolved in 4 mL of DI water. In the second beaker, 2 g of sucrose is dissolved in 3.5 mL of DI water. The sucrose solution in the second beaker is poured into the metal precursor solution in the first beaker. This combined solution now in the first beaker is stirred for 15 minutes at 300 RPM, after which it is dried at 120 °C in air for 24 hours. After drying, the material is crushed in a mortar and pestle. To carburize the sample, 1 g of crushed and dried material is added to a crucible. The sample is heated at a ramp rate of 5 °C/min to a hold temperature of 860 °C for 5 hr under 30 sccm of N2 gas. After carburization, the sample is cooled under 30 sccm of N2 gas until the tube furnace reads below 30 °C. The sample is passivated under 30 sccm of 1% O2/N2 gas for 2 hours. | 860 | 5 | N2 | 0.5 | 5 | 30
In the first beaker, 1 g of ammonium heptamolybdate tetrahydrate is dissolved in 4 mL of DI water. In the second beaker, 2 g of sucrose is dissolved in 3.5 mL of DI water. The sucrose solution in the second beaker is poured into the metal precursor solution in the first beaker. This combined solution now in the first beaker is stirred for 15 minutes at 300 RPM, after which it is dried at 120 °C in air for 24 hours. After drying, the material is crushed in a mortar and pestle. To carburize the sample, 1 g of crushed and dried material is added to a crucible. The sample is heated at a ramp rate of 5 °C/min to a hold temperature of 860 °C for 5 hr under 60 sccm of N2 gas. After carburization, the sample is cooled under 30 sccm of N2 gas until the tube furnace reads below 30 °C. The sample is passivated under 30 sccm of 1% O2/N2 gas for 2 hours. | 860 | 5 | N2 | 0.5 | 5 | 60
In the first beaker, 1 g of ammonium heptamolybdate tetrahydrate is dissolved in 4 mL of DI water. In the second beaker, 2 g of sucrose is dissolved in 3.5 mL of DI water. The sucrose solution in the second beaker is poured into the metal precursor solution in the first beaker. This combined solution now in the first beaker is stirred for 15 minutes at 300 RPM, after which it is dried at 120 °C in air for 24 hours. After drying, the material is crushed in a mortar and pestle. To carburize the sample, 1 g of crushed and dried material is added to a crucible. The sample is heated at a ramp rate of 5 °C/min to a hold temperature of 860 °C for 5 hr under 100 sccm of N2 gas. After carburization, the sample is cooled under 30 sccm of N2 gas until the tube furnace reads below 30 °C. The sample is passivated under 30 sccm of 1% O2/N2 gas for 2 hours. | 860 | 5 | N2 | 0.5 | 5 | 100
In the first beaker, 1 g of ammonium heptamolybdate tetrahydrate is dissolved in 4 mL of DI water. In the second beaker, 2 g of sucrose is dissolved in 3.5 mL of DI water. The sucrose solution in the second beaker is poured into the metal precursor solution in the first beaker. This combined solution now in the first beaker is stirred for 15 minutes at 300 RPM, after which it is dried at 120 °C in air for 24 hours. After drying, the material is crushed in a mortar and pestle. To carburize the sample, 1 g of crushed and dried material is added to a crucible. The sample is heated at a ramp rate of 5 °C/min to a hold temperature of 860 °C for 10 hr under 30 sccm of N2 gas. After carburization, the sample is cooled under 30 sccm of N2 gas until the tube furnace reads below 30 °C. The sample is passivated under 30 sccm of 1% O2/N2 gas for 2 hours. | 860 | 5 | N2 | 0.5 | 10 | 30
In the first beaker, 1 g of ammonium heptamolybdate tetrahydrate is dissolved in 4 mL of DI water. In the second beaker, 2 g of sucrose is dissolved in 3.5 mL of DI water. The sucrose solution in the second beaker is poured into the metal precursor solution in the first beaker. This combined solution now in the first beaker is stirred for 15 minutes at 300 RPM, after which it is dried at 120 °C in air for 24 hours. After drying, the material is crushed in a mortar and pestle. To carburize the sample, 1 g of crushed and dried material is added to a crucible. The sample is heated at a ramp rate of 5 °C/min to a hold temperature of 860 °C for 10 hr under 60 sccm of N2 gas. After carburization, the sample is cooled under 30 sccm of N2 gas until the tube furnace reads below 30 °C. The sample is passivated under 30 sccm of 1% O2/N2 gas for 2 hours. | 860 | 5 | N2 | 0.5 | 10 | 60
In the first beaker, 1 g of ammonium heptamolybdate tetrahydrate is dissolved in 4 mL of DI water. In the second beaker, 2 g of sucrose is dissolved in 3.5 mL of DI water. The sucrose solution in the second beaker is poured into the metal precursor solution in the first beaker. This combined solution now in the first beaker is stirred for 15 minutes at 300 RPM, after which it is dried at 120 °C in air for 24 hours. After drying, the material is crushed in a mortar and pestle. To carburize the sample, 1 g of crushed and dried material is added to a crucible. The sample is heated at a ramp rate of 5 °C/min to a hold temperature of 860 °C for 10 hr under 100 sccm of N2 gas. After carburization, the sample is cooled under 30 sccm of N2 gas until the tube furnace reads below 30 °C. The sample is passivated under 30 sccm of 1% O2/N2 gas for 2 hours. | 860 | 5 | N2 | 0.5 | 10 | 100
In the first beaker, 1 g of ammonium heptamolybdate tetrahydrate is dissolved in 5.5 mL of DI water. In the second beaker, 1 g of sucrose is dissolved in 2 mL of DI water. The sucrose solution in the second beaker is poured into the metal precursor solution in the first beaker. This combined solution now in the first beaker is stirred for 15 minutes at 300 RPM, after which it is dried at 120 °C in air for 24 hours. After drying, the material is crushed in a mortar and pestle. To carburize the sample, 1 g of crushed and dried material is added to a crucible. The sample is heated at a ramp rate of 5 °C/min to a hold temperature of 860 °C for 0.5 hr under 30 sccm of N2 gas. After carburization, the sample is cooled under 30 sccm of N2 gas until the tube furnace reads below 30 °C. The sample is passivated under 30 sccm of 1% O2/N2 gas for 2 hours. | 860 | 5 | N2 | 1 | 0.5 | 30
In the first beaker, 1 g of ammonium heptamolybdate tetrahydrate is dissolved in 5.5 mL of DI water. In the second beaker, 1 g of sucrose is dissolved in 2 mL of DI water. The sucrose solution in the second beaker is poured into the metal precursor solution in the first beaker. This combined solution now in the first beaker is stirred for 15 minutes at 300 RPM, after which it is dried at 120 °C in air for 24 hours. After drying, the material is crushed in a mortar and pestle. To carburize the sample, 1 g of crushed and dried material is added to a crucible. The sample is heated at a ramp rate of 5 °C/min to a hold temperature of 860 °C for 0.5 hr under 60 sccm of N2 gas. After carburization, the sample is cooled under 30 sccm of N2 gas until the tube furnace reads below 30 °C. The sample is passivated under 30 sccm of 1% O2/N2 gas for 2 hours. | 860 | 5 | N2 | 1 | 0.5 | 60
In the first beaker, 1 g of ammonium heptamolybdate tetrahydrate is dissolved in 5.5 mL of DI water. In the second beaker, 1 g of sucrose is dissolved in 2 mL of DI water. The sucrose solution in the second beaker is poured into the metal precursor solution in the first beaker. This combined solution now in the first beaker is stirred for 15 minutes at 300 RPM, after which it is dried at 120 °C in air for 24 hours. After drying, the material is crushed in a mortar and pestle. To carburize the sample, 1 g of crushed and dried material is added to a crucible. The sample is heated at a ramp rate of 5 °C/min to a hold temperature of 860 °C for 0.5 hr under 100 sccm of N2 gas. After carburization, the sample is cooled under 30 sccm of N2 gas until the tube furnace reads below 30 °C. The sample is passivated under 30 sccm of 1% O2/N2 gas for 2 hours. | 860 | 5 | N2 | 1 | 0.5 | 100
In the first beaker, 1 g of ammonium heptamolybdate tetrahydrate is dissolved in 5.5 mL of DI water. In the second beaker, 1 g of sucrose is dissolved in 2 mL of DI water. The sucrose solution in the second beaker is poured into the metal precursor solution in the first beaker. This combined solution now in the first beaker is stirred for 15 minutes at 300 RPM, after which it is dried at 120 °C in air for 24 hours. After drying, the material is crushed in a mortar and pestle. To carburize the sample, 1 g of crushed and dried material is added to a crucible. The sample is heated at a ramp rate of 5 °C/min to a hold temperature of 860 °C for 2 hr under 30 sccm of N2 gas. After carburization, the sample is cooled under 30 sccm of N2 gas until the tube furnace reads below 30 °C. The sample is passivated under 30 sccm of 1% O2/N2 gas for 2 hours. | 860 | 5 | N2 | 1 | 2 | 30
In the first beaker, 1 g of ammonium heptamolybdate tetrahydrate is dissolved in 5.5 mL of DI water. In the second beaker, 1 g of sucrose is dissolved in 2 mL of DI water. The sucrose solution in the second beaker is poured into the metal precursor solution in the first beaker. This combined solution now in the first beaker is stirred for 15 minutes at 300 RPM, after which it is dried at 120 °C in air for 24 hours. After drying, the material is crushed in a mortar and pestle. To carburize the sample, 1 g of crushed and dried material is added to a crucible. The sample is heated at a ramp rate of 5 °C/min to a hold temperature of 860 °C for 2 hr under 60 sccm of N2 gas. After carburization, the sample is cooled under 30 sccm of N2 gas until the tube furnace reads below 30 °C. The sample is passivated under 30 sccm of 1% O2/N2 gas for 2 hours. | 860 | 5 | N2 | 1 | 2 | 60
In the first beaker, 1 g of ammonium heptamolybdate tetrahydrate is dissolved in 5.5 mL of DI water. In the second beaker, 1 g of sucrose is dissolved in 2 mL of DI water. The sucrose solution in the second beaker is poured into the metal precursor solution in the first beaker. This combined solution now in the first beaker is stirred for 15 minutes at 300 RPM, after which it is dried at 120 °C in air for 24 hours. After drying, the material is crushed in a mortar and pestle. To carburize the sample, 1 g of crushed and dried material is added to a crucible. The sample is heated at a ramp rate of 5 °C/min to a hold temperature of 860 °C for 2 hr under 100 sccm of N2 gas. After carburization, the sample is cooled under 30 sccm of N2 gas until the tube furnace reads below 30 °C. The sample is passivated under 30 sccm of 1% O2/N2 gas for 2 hours. | 860 | 5 | N2 | 1 | 2 | 100
In the first beaker, 1 g of ammonium heptamolybdate tetrahydrate is dissolved in 5.5 mL of DI water. In the second beaker, 1 g of sucrose is dissolved in 2 mL of DI water. The sucrose solution in the second beaker is poured into the metal precursor solution in the first beaker. This combined solution now in the first beaker is stirred for 15 minutes at 300 RPM, after which it is dried at 120 °C in air for 24 hours. After drying, the material is crushed in a mortar and pestle. To carburize the sample, 1 g of crushed and dried material is added to a crucible. The sample is heated at a ramp rate of 5 °C/min to a hold temperature of 860 °C for 5 hr under 30 sccm of N2 gas. After carburization, the sample is cooled under 30 sccm of N2 gas until the tube furnace reads below 30 °C. The sample is passivated under 30 sccm of 1% O2/N2 gas for 2 hours. | 860 | 5 | N2 | 1 | 5 | 30
In the first beaker, 1 g of ammonium heptamolybdate tetrahydrate is dissolved in 5.5 mL of DI water. In the second beaker, 1 g of sucrose is dissolved in 2 mL of DI water. The sucrose solution in the second beaker is poured into the metal precursor solution in the first beaker. This combined solution now in the first beaker is stirred for 15 minutes at 300 RPM, after which it is dried at 120 °C in air for 24 hours. After drying, the material is crushed in a mortar and pestle. To carburize the sample, 1 g of crushed and dried material is added to a crucible. The sample is heated at a ramp rate of 5 °C/min to a hold temperature of 860 °C for 5 hr under 60 sccm of N2 gas. After carburization, the sample is cooled under 30 sccm of N2 gas until the tube furnace reads below 30 °C. The sample is passivated under 30 sccm of 1% O2/N2 gas for 2 hours. | 860 | 5 | N2 | 1 | 5 | 60
In the first beaker, 1 g of ammonium heptamolybdate tetrahydrate is dissolved in 5.5 mL of DI water. In the second beaker, 1 g of sucrose is dissolved in 2 mL of DI water. The sucrose solution in the second beaker is poured into the metal precursor solution in the first beaker. This combined solution now in the first beaker is stirred for 15 minutes at 300 RPM, after which it is dried at 120 °C in air for 24 hours. After drying, the material is crushed in a mortar and pestle. To carburize the sample, 1 g of crushed and dried material is added to a crucible. The sample is heated at a ramp rate of 5 °C/min to a hold temperature of 860 °C for 5 hr under 100 sccm of N2 gas. After carburization, the sample is cooled under 30 sccm of N2 gas until the tube furnace reads below 30 °C. The sample is passivated under 30 sccm of 1% O2/N2 gas for 2 hours. | 860 | 5 | N2 | 1 | 5 | 100
In the first beaker, 1 g of ammonium heptamolybdate tetrahydrate is dissolved in 5.5 mL of DI water. In the second beaker, 1 g of sucrose is dissolved in 2 mL of DI water. The sucrose solution in the second beaker is poured into the metal precursor solution in the first beaker. This combined solution now in the first beaker is stirred for 15 minutes at 300 RPM, after which it is dried at 120 °C in air for 24 hours. After drying, the material is crushed in a mortar and pestle. To carburize the sample, 1 g of crushed and dried material is added to a crucible. The sample is heated at a ramp rate of 5 °C/min to a hold temperature of 860 °C for 10 hr under 30 sccm of N2 gas. After carburization, the sample is cooled under 30 sccm of N2 gas until the tube furnace reads below 30 °C. The sample is passivated under 30 sccm of 1% O2/N2 gas for 2 hours. | 860 | 5 | N2 | 1 | 10 | 30
In the first beaker, 1 g of ammonium heptamolybdate tetrahydrate is dissolved in 5.5 mL of DI water. In the second beaker, 1 g of sucrose is dissolved in 2 mL of DI water. The sucrose solution in the second beaker is poured into the metal precursor solution in the first beaker. This combined solution now in the first beaker is stirred for 15 minutes at 300 RPM, after which it is dried at 120 °C in air for 24 hours. After drying, the material is crushed in a mortar and pestle. To carburize the sample, 1 g of crushed and dried material is added to a crucible. The sample is heated at a ramp rate of 5 °C/min to a hold temperature of 860 °C for 10 hr under 60 sccm of N2 gas. After carburization, the sample is cooled under 30 sccm of N2 gas until the tube furnace reads below 30 °C. The sample is passivated under 30 sccm of 1% O2/N2 gas for 2 hours. | 860 | 5 | N2 | 1 | 10 | 60
In the first beaker, 1 g of ammonium heptamolybdate tetrahydrate is dissolved in 5.5 mL of DI water. In the second beaker, 1 g of sucrose is dissolved in 2 mL of DI water. The sucrose solution in the second beaker is poured into the metal precursor solution in the first beaker. This combined solution now in the first beaker is stirred for 15 minutes at 300 RPM, after which it is dried at 120 °C in air for 24 hours. After drying, the material is crushed in a mortar and pestle. To carburize the sample, 1 g of crushed and dried material is added to a crucible. The sample is heated at a ramp rate of 5 °C/min to a hold temperature of 860 °C for 10 hr under 100 sccm of N2 gas. After carburization, the sample is cooled under 30 sccm of N2 gas until the tube furnace reads below 30 °C. The sample is passivated under 30 sccm of 1% O2/N2 gas for 2 hours. | 860 | 5 | N2 | 1 | 10 | 100
In the first beaker, 1 g of ammonium heptamolybdate tetrahydrate is dissolved in 6 mL of DI water. In the second beaker, 0.5 g of sucrose is dissolved in 1.5 mL of DI water. The sucrose solution in the second beaker is poured into the metal precursor solution in the first beaker. This combined solution now in the first beaker is stirred for 15 minutes at 300 RPM, after which it is dried at 120 °C in air for 24 hours. After drying, the material is crushed in a mortar and pestle. To carburize the sample, 1 g of crushed and dried material is added to a crucible. The sample is heated at a ramp rate of 5 °C/min to a hold temperature of 860 °C for 0.5 hr under 30 sccm of N2 gas. After carburization, the sample is cooled under 30 sccm of N2 gas until the tube furnace reads below 30 °C. The sample is passivated under 30 sccm of 1% O2/N2 gas for 2 hours. | 860 | 5 | N2 | 2 | 0.5 | 30
In the first beaker, 1 g of ammonium heptamolybdate tetrahydrate is dissolved in 6 mL of DI water. In the second beaker, 0.5 g of sucrose is dissolved in 1.5 mL of DI water. The sucrose solution in the second beaker is poured into the metal precursor solution in the first beaker. This combined solution now in the first beaker is stirred for 15 minutes at 300 RPM, after which it is dried at 120 °C in air for 24 hours. After drying, the material is crushed in a mortar and pestle. To carburize the sample, 1 g of crushed and dried material is added to a crucible. The sample is heated at a ramp rate of 5 °C/min to a hold temperature of 860 °C for 0.5 hr under 60 sccm of N2 gas. After carburization, the sample is cooled under 30 sccm of N2 gas until the tube furnace reads below 30 °C. The sample is passivated under 30 sccm of 1% O2/N2 gas for 2 hours. | 860 | 5 | N2 | 2 | 0.5 | 60
In the first beaker, 1 g of ammonium heptamolybdate tetrahydrate is dissolved in 6 mL of DI water. In the second beaker, 0.5 g of sucrose is dissolved in 1.5 mL of DI water. The sucrose solution in the second beaker is poured into the metal precursor solution in the first beaker. This combined solution now in the first beaker is stirred for 15 minutes at 300 RPM, after which it is dried at 120 °C in air for 24 hours. After drying, the material is crushed in a mortar and pestle. To carburize the sample, 1 g of crushed and dried material is added to a crucible. The sample is heated at a ramp rate of 5 °C/min to a hold temperature of 860 °C for 0.5 hr under 100 sccm of N2 gas. After carburization, the sample is cooled under 30 sccm of N2 gas until the tube furnace reads below 30 °C. The sample is passivated under 30 sccm of 1% O2/N2 gas for 2 hours. | 860 | 5 | N2 | 2 | 0.5 | 100
In the first beaker, 1 g of ammonium heptamolybdate tetrahydrate is dissolved in 6 mL of DI water. In the second beaker, 0.5 g of sucrose is dissolved in 1.5 mL of DI water. The sucrose solution in the second beaker is poured into the metal precursor solution in the first beaker. This combined solution now in the first beaker is stirred for 15 minutes at 300 RPM, after which it is dried at 120 °C in air for 24 hours. After drying, the material is crushed in a mortar and pestle. To carburize the sample, 1 g of crushed and dried material is added to a crucible. The sample is heated at a ramp rate of 5 °C/min to a hold temperature of 860 °C for 2 hr under 30 sccm of N2 gas. After carburization, the sample is cooled under 30 sccm of N2 gas until the tube furnace reads below 30 °C. The sample is passivated under 30 sccm of 1% O2/N2 gas for 2 hours. | 860 | 5 | N2 | 2 | 2 | 30
In the first beaker, 1 g of ammonium heptamolybdate tetrahydrate is dissolved in 6 mL of DI water. In the second beaker, 0.5 g of sucrose is dissolved in 1.5 mL of DI water. The sucrose solution in the second beaker is poured into the metal precursor solution in the first beaker. This combined solution now in the first beaker is stirred for 15 minutes at 300 RPM, after which it is dried at 120 °C in air for 24 hours. After drying, the material is crushed in a mortar and pestle. To carburize the sample, 1 g of crushed and dried material is added to a crucible. The sample is heated at a ramp rate of 5 °C/min to a hold temperature of 860 °C for 2 hr under 60 sccm of N2 gas. After carburization, the sample is cooled under 30 sccm of N2 gas until the tube furnace reads below 30 °C. The sample is passivated under 30 sccm of 1% O2/N2 gas for 2 hours. | 860 | 5 | N2 | 2 | 2 | 60
In the first beaker, 1 g of ammonium heptamolybdate tetrahydrate is dissolved in 6 mL of DI water. In the second beaker, 0.5 g of sucrose is dissolved in 1.5 mL of DI water. The sucrose solution in the second beaker is poured into the metal precursor solution in the first beaker. This combined solution now in the first beaker is stirred for 15 minutes at 300 RPM, after which it is dried at 120 °C in air for 24 hours. After drying, the material is crushed in a mortar and pestle. To carburize the sample, 1 g of crushed and dried material is added to a crucible. The sample is heated at a ramp rate of 5 °C/min to a hold temperature of 860 °C for 2 hr under 100 sccm of N2 gas. After carburization, the sample is cooled under 30 sccm of N2 gas until the tube furnace reads below 30 °C. The sample is passivated under 30 sccm of 1% O2/N2 gas for 2 hours. | 860 | 5 | N2 | 2 | 2 | 100
In the first beaker, 1 g of ammonium heptamolybdate tetrahydrate is dissolved in 6 mL of DI water. In the second beaker, 0.5 g of sucrose is dissolved in 1.5 mL of DI water. The sucrose solution in the second beaker is poured into the metal precursor solution in the first beaker. This combined solution now in the first beaker is stirred for 15 minutes at 300 RPM, after which it is dried at 120 °C in air for 24 hours. After drying, the material is crushed in a mortar and pestle. To carburize the sample, 1 g of crushed and dried material is added to a crucible. The sample is heated at a ramp rate of 5 °C/min to a hold temperature of 860 °C for 5 hr under 30 sccm of N2 gas. After carburization, the sample is cooled under 30 sccm of N2 gas until the tube furnace reads below 30 °C. The sample is passivated under 30 sccm of 1% O2/N2 gas for 2 hours. | 860 | 5 | N2 | 2 | 5 | 30
In the first beaker, 1 g of ammonium heptamolybdate tetrahydrate is dissolved in 6 mL of DI water. In the second beaker, 0.5 g of sucrose is dissolved in 1.5 mL of DI water. The sucrose solution in the second beaker is poured into the metal precursor solution in the first beaker. This combined solution now in the first beaker is stirred for 15 minutes at 300 RPM, after which it is dried at 120 °C in air for 24 hours. After drying, the material is crushed in a mortar and pestle. To carburize the sample, 1 g of crushed and dried material is added to a crucible. The sample is heated at a ramp rate of 5 °C/min to a hold temperature of 860 °C for 5 hr under 60 sccm of N2 gas. After carburization, the sample is cooled under 30 sccm of N2 gas until the tube furnace reads below 30 °C. The sample is passivated under 30 sccm of 1% O2/N2 gas for 2 hours. | 860 | 5 | N2 | 2 | 5 | 60
In the first beaker, 1 g of ammonium heptamolybdate tetrahydrate is dissolved in 6 mL of DI water. In the second beaker, 0.5 g of sucrose is dissolved in 1.5 mL of DI water. The sucrose solution in the second beaker is poured into the metal precursor solution in the first beaker. This combined solution now in the first beaker is stirred for 15 minutes at 300 RPM, after which it is dried at 120 °C in air for 24 hours. After drying, the material is crushed in a mortar and pestle. To carburize the sample, 1 g of crushed and dried material is added to a crucible. The sample is heated at a ramp rate of 5 °C/min to a hold temperature of 860 °C for 5 hr under 100 sccm of N2 gas. After carburization, the sample is cooled under 30 sccm of N2 gas until the tube furnace reads below 30 °C. The sample is passivated under 30 sccm of 1% O2/N2 gas for 2 hours. | 860 | 5 | N2 | 2 | 5 | 100
In the first beaker, 1 g of ammonium heptamolybdate tetrahydrate is dissolved in 6 mL of DI water. In the second beaker, 0.5 g of sucrose is dissolved in 1.5 mL of DI water. The sucrose solution in the second beaker is poured into the metal precursor solution in the first beaker. This combined solution now in the first beaker is stirred for 15 minutes at 300 RPM, after which it is dried at 120 °C in air for 24 hours. After drying, the material is crushed in a mortar and pestle. To carburize the sample, 1 g of crushed and dried material is added to a crucible. The sample is heated at a ramp rate of 5 °C/min to a hold temperature of 860 °C for 10 hr under 30 sccm of N2 gas. After carburization, the sample is cooled under 30 sccm of N2 gas until the tube furnace reads below 30 °C. The sample is passivated under 30 sccm of 1% O2/N2 gas for 2 hours. | 860 | 5 | N2 | 2 | 10 | 30
In the first beaker, 1 g of ammonium heptamolybdate tetrahydrate is dissolved in 6 mL of DI water. In the second beaker, 0.5 g of sucrose is dissolved in 1.5 mL of DI water. The sucrose solution in the second beaker is poured into the metal precursor solution in the first beaker. This combined solution now in the first beaker is stirred for 15 minutes at 300 RPM, after which it is dried at 120 °C in air for 24 hours. After drying, the material is crushed in a mortar and pestle. To carburize the sample, 1 g of crushed and dried material is added to a crucible. The sample is heated at a ramp rate of 5 °C/min to a hold temperature of 860 °C for 10 hr under 60 sccm of N2 gas. After carburization, the sample is cooled under 30 sccm of N2 gas until the tube furnace reads below 30 °C. The sample is passivated under 30 sccm of 1% O2/N2 gas for 2 hours. | 860 | 5 | N2 | 2 | 10 | 60
In the first beaker, 1 g of ammonium heptamolybdate tetrahydrate is dissolved in 6 mL of DI water. In the second beaker, 0.5 g of sucrose is dissolved in 1.5 mL of DI water. The sucrose solution in the second beaker is poured into the metal precursor solution in the first beaker. This combined solution now in the first beaker is stirred for 15 minutes at 300 RPM, after which it is dried at 120 °C in air for 24 hours. After drying, the material is crushed in a mortar and pestle. To carburize the sample, 1 g of crushed and dried material is added to a crucible. The sample is heated at a ramp rate of 5 °C/min to a hold temperature of 860 °C for 10 hr under 100 sccm of N2 gas. After carburization, the sample is cooled under 30 sccm of N2 gas until the tube furnace reads below 30 °C. The sample is passivated under 30 sccm of 1% O2/N2 gas for 2 hours. | 860 | 5 | N2 | 2 | 10 | 100
In the first beaker, 1 g of ammonium heptamolybdate tetrahydrate is dissolved in 4 mL of DI water. In the second beaker, 2 g of sucrose is dissolved in 3.5 mL of DI water. The sucrose solution in the second beaker is poured into the metal precursor solution in the first beaker. This combined solution now in the first beaker is stirred for 15 minutes at 300 RPM, after which it is dried at 120 °C in air for 24 hours. After drying, the material is crushed in a mortar and pestle. To carburize the sample, 1 g of crushed and dried material is added to a crucible. The sample is heated at a ramp rate of 10 °C/min to a hold temperature of 860 °C for 0.5 hr under 30 sccm of H2 gas. After carburization, the sample is cooled under 30 sccm of N2 gas until the tube furnace reads below 30 °C. The sample is passivated under 30 sccm of 1% O2/N2 gas for 2 hours. | 860 | 10 | H2 | 0.5 | 0.5 | 30
In the first beaker, 1 g of ammonium heptamolybdate tetrahydrate is dissolved in 4 mL of DI water. In the second beaker, 2 g of sucrose is dissolved in 3.5 mL of DI water. The sucrose solution in the second beaker is poured into the metal precursor solution in the first beaker. This combined solution now in the first beaker is stirred for 15 minutes at 300 RPM, after which it is dried at 120 °C in air for 24 hours. After drying, the material is crushed in a mortar and pestle. To carburize the sample, 1 g of crushed and dried material is added to a crucible. The sample is heated at a ramp rate of 10 °C/min to a hold temperature of 860 °C for 0.5 hr under 60 sccm of H2 gas. After carburization, the sample is cooled under 30 sccm of N2 gas until the tube furnace reads below 30 °C. The sample is passivated under 30 sccm of 1% O2/N2 gas for 2 hours. | 860 | 10 | H2 | 0.5 | 0.5 | 60
In the first beaker, 1 g of ammonium heptamolybdate tetrahydrate is dissolved in 4 mL of DI water. In the second beaker, 2 g of sucrose is dissolved in 3.5 mL of DI water. The sucrose solution in the second beaker is poured into the metal precursor solution in the first beaker. This combined solution now in the first beaker is stirred for 15 minutes at 300 RPM, after which it is dried at 120 °C in air for 24 hours. After drying, the material is crushed in a mortar and pestle. To carburize the sample, 1 g of crushed and dried material is added to a crucible. The sample is heated at a ramp rate of 10 °C/min to a hold temperature of 860 °C for 0.5 hr under 100 sccm of H2 gas. After carburization, the sample is cooled under 30 sccm of N2 gas until the tube furnace reads below 30 °C. The sample is passivated under 30 sccm of 1% O2/N2 gas for 2 hours. | 860 | 10 | H2 | 0.5 | 0.5 | 100
In the first beaker, 1 g of ammonium heptamolybdate tetrahydrate is dissolved in 4 mL of DI water. In the second beaker, 2 g of sucrose is dissolved in 3.5 mL of DI water. The sucrose solution in the second beaker is poured into the metal precursor solution in the first beaker. This combined solution now in the first beaker is stirred for 15 minutes at 300 RPM, after which it is dried at 120 °C in air for 24 hours. After drying, the material is crushed in a mortar and pestle. To carburize the sample, 1 g of crushed and dried material is added to a crucible. The sample is heated at a ramp rate of 10 °C/min to a hold temperature of 860 °C for 2 hr under 30 sccm of H2 gas. After carburization, the sample is cooled under 30 sccm of N2 gas until the tube furnace reads below 30 °C. The sample is passivated under 30 sccm of 1% O2/N2 gas for 2 hours. | 860 | 10 | H2 | 0.5 | 2 | 30
In the first beaker, 1 g of ammonium heptamolybdate tetrahydrate is dissolved in 4 mL of DI water. In the second beaker, 2 g of sucrose is dissolved in 3.5 mL of DI water. The sucrose solution in the second beaker is poured into the metal precursor solution in the first beaker. This combined solution now in the first beaker is stirred for 15 minutes at 300 RPM, after which it is dried at 120 °C in air for 24 hours. After drying, the material is crushed in a mortar and pestle. To carburize the sample, 1 g of crushed and dried material is added to a crucible. The sample is heated at a ramp rate of 10 °C/min to a hold temperature of 860 °C for 2 hr under 60 sccm of H2 gas. After carburization, the sample is cooled under 30 sccm of N2 gas until the tube furnace reads below 30 °C. The sample is passivated under 30 sccm of 1% O2/N2 gas for 2 hours. | 860 | 10 | H2 | 0.5 | 2 | 60
In the first beaker, 1 g of ammonium heptamolybdate tetrahydrate is dissolved in 4 mL of DI water. In the second beaker, 2 g of sucrose is dissolved in 3.5 mL of DI water. The sucrose solution in the second beaker is poured into the metal precursor solution in the first beaker. This combined solution now in the first beaker is stirred for 15 minutes at 300 RPM, after which it is dried at 120 °C in air for 24 hours. After drying, the material is crushed in a mortar and pestle. To carburize the sample, 1 g of crushed and dried material is added to a crucible. The sample is heated at a ramp rate of 10 °C/min to a hold temperature of 860 °C for 2 hr under 100 sccm of H2 gas. After carburization, the sample is cooled under 30 sccm of N2 gas until the tube furnace reads below 30 °C. The sample is passivated under 30 sccm of 1% O2/N2 gas for 2 hours. | 860 | 10 | H2 | 0.5 | 2 | 100
In the first beaker, 1 g of ammonium heptamolybdate tetrahydrate is dissolved in 4 mL of DI water. In the second beaker, 2 g of sucrose is dissolved in 3.5 mL of DI water. The sucrose solution in the second beaker is poured into the metal precursor solution in the first beaker. This combined solution now in the first beaker is stirred for 15 minutes at 300 RPM, after which it is dried at 120 °C in air for 24 hours. After drying, the material is crushed in a mortar and pestle. To carburize the sample, 1 g of crushed and dried material is added to a crucible. The sample is heated at a ramp rate of 10 °C/min to a hold temperature of 860 °C for 5 hr under 30 sccm of H2 gas. After carburization, the sample is cooled under 30 sccm of N2 gas until the tube furnace reads below 30 °C. The sample is passivated under 30 sccm of 1% O2/N2 gas for 2 hours. | 860 | 10 | H2 | 0.5 | 5 | 30
In the first beaker, 1 g of ammonium heptamolybdate tetrahydrate is dissolved in 4 mL of DI water. In the second beaker, 2 g of sucrose is dissolved in 3.5 mL of DI water. The sucrose solution in the second beaker is poured into the metal precursor solution in the first beaker. This combined solution now in the first beaker is stirred for 15 minutes at 300 RPM, after which it is dried at 120 °C in air for 24 hours. After drying, the material is crushed in a mortar and pestle. To carburize the sample, 1 g of crushed and dried material is added to a crucible. The sample is heated at a ramp rate of 10 °C/min to a hold temperature of 860 °C for 5 hr under 60 sccm of H2 gas. After carburization, the sample is cooled under 30 sccm of N2 gas until the tube furnace reads below 30 °C. The sample is passivated under 30 sccm of 1% O2/N2 gas for 2 hours. | 860 | 10 | H2 | 0.5 | 5 | 60
In the first beaker, 1 g of ammonium heptamolybdate tetrahydrate is dissolved in 4 mL of DI water. In the second beaker, 2 g of sucrose is dissolved in 3.5 mL of DI water. The sucrose solution in the second beaker is poured into the metal precursor solution in the first beaker. This combined solution now in the first beaker is stirred for 15 minutes at 300 RPM, after which it is dried at 120 °C in air for 24 hours. After drying, the material is crushed in a mortar and pestle. To carburize the sample, 1 g of crushed and dried material is added to a crucible. The sample is heated at a ramp rate of 10 °C/min to a hold temperature of 860 °C for 5 hr under 100 sccm of H2 gas. After carburization, the sample is cooled under 30 sccm of N2 gas until the tube furnace reads below 30 °C. The sample is passivated under 30 sccm of 1% O2/N2 gas for 2 hours. | 860 | 10 | H2 | 0.5 | 5 | 100
In the first beaker, 1 g of ammonium heptamolybdate tetrahydrate is dissolved in 4 mL of DI water. In the second beaker, 2 g of sucrose is dissolved in 3.5 mL of DI water. The sucrose solution in the second beaker is poured into the metal precursor solution in the first beaker. This combined solution now in the first beaker is stirred for 15 minutes at 300 RPM, after which it is dried at 120 °C in air for 24 hours. After drying, the material is crushed in a mortar and pestle. To carburize the sample, 1 g of crushed and dried material is added to a crucible. The sample is heated at a ramp rate of 10 °C/min to a hold temperature of 860 °C for 10 hr under 30 sccm of H2 gas. After carburization, the sample is cooled under 30 sccm of N2 gas until the tube furnace reads below 30 °C. The sample is passivated under 30 sccm of 1% O2/N2 gas for 2 hours. | 860 | 10 | H2 | 0.5 | 10 | 30
In the first beaker, 1 g of ammonium heptamolybdate tetrahydrate is dissolved in 4 mL of DI water. In the second beaker, 2 g of sucrose is dissolved in 3.5 mL of DI water. The sucrose solution in the second beaker is poured into the metal precursor solution in the first beaker. This combined solution now in the first beaker is stirred for 15 minutes at 300 RPM, after which it is dried at 120 °C in air for 24 hours. After drying, the material is crushed in a mortar and pestle. To carburize the sample, 1 g of crushed and dried material is added to a crucible. The sample is heated at a ramp rate of 10 °C/min to a hold temperature of 860 °C for 10 hr under 60 sccm of H2 gas. After carburization, the sample is cooled under 30 sccm of N2 gas until the tube furnace reads below 30 °C. The sample is passivated under 30 sccm of 1% O2/N2 gas for 2 hours. | 860 | 10 | H2 | 0.5 | 10 | 60
In the first beaker, 1 g of ammonium heptamolybdate tetrahydrate is dissolved in 4 mL of DI water. In the second beaker, 2 g of sucrose is dissolved in 3.5 mL of DI water. The sucrose solution in the second beaker is poured into the metal precursor solution in the first beaker. This combined solution now in the first beaker is stirred for 15 minutes at 300 RPM, after which it is dried at 120 °C in air for 24 hours. After drying, the material is crushed in a mortar and pestle. To carburize the sample, 1 g of crushed and dried material is added to a crucible. The sample is heated at a ramp rate of 10 °C/min to a hold temperature of 860 °C for 10 hr under 100 sccm of H2 gas. After carburization, the sample is cooled under 30 sccm of N2 gas until the tube furnace reads below 30 °C. The sample is passivated under 30 sccm of 1% O2/N2 gas for 2 hours. | 860 | 10 | H2 | 0.5 | 10 | 100
In the first beaker, 1 g of ammonium heptamolybdate tetrahydrate is dissolved in 5.5 mL of DI water. In the second beaker, 1 g of sucrose is dissolved in 2 mL of DI water. The sucrose solution in the second beaker is poured into the metal precursor solution in the first beaker. This combined solution now in the first beaker is stirred for 15 minutes at 300 RPM, after which it is dried at 120 °C in air for 24 hours. After drying, the material is crushed in a mortar and pestle. To carburize the sample, 1 g of crushed and dried material is added to a crucible. The sample is heated at a ramp rate of 10 °C/min to a hold temperature of 860 °C for 0.5 hr under 30 sccm of H2 gas. After carburization, the sample is cooled under 30 sccm of N2 gas until the tube furnace reads below 30 °C. The sample is passivated under 30 sccm of 1% O2/N2 gas for 2 hours. | 860 | 10 | H2 | 1 | 0.5 | 30
In the first beaker, 1 g of ammonium heptamolybdate tetrahydrate is dissolved in 5.5 mL of DI water. In the second beaker, 1 g of sucrose is dissolved in 2 mL of DI water. The sucrose solution in the second beaker is poured into the metal precursor solution in the first beaker. This combined solution now in the first beaker is stirred for 15 minutes at 300 RPM, after which it is dried at 120 °C in air for 24 hours. After drying, the material is crushed in a mortar and pestle. To carburize the sample, 1 g of crushed and dried material is added to a crucible. The sample is heated at a ramp rate of 10 °C/min to a hold temperature of 860 °C for 0.5 hr under 60 sccm of H2 gas. After carburization, the sample is cooled under 30 sccm of N2 gas until the tube furnace reads below 30 °C. The sample is passivated under 30 sccm of 1% O2/N2 gas for 2 hours. | 860 | 10 | H2 | 1 | 0.5 | 60
In the first beaker, 1 g of ammonium heptamolybdate tetrahydrate is dissolved in 5.5 mL of DI water. In the second beaker, 1 g of sucrose is dissolved in 2 mL of DI water. The sucrose solution in the second beaker is poured into the metal precursor solution in the first beaker. This combined solution now in the first beaker is stirred for 15 minutes at 300 RPM, after which it is dried at 120 °C in air for 24 hours. After drying, the material is crushed in a mortar and pestle. To carburize the sample, 1 g of crushed and dried material is added to a crucible. The sample is heated at a ramp rate of 10 °C/min to a hold temperature of 860 °C for 0.5 hr under 100 sccm of H2 gas. After carburization, the sample is cooled under 30 sccm of N2 gas until the tube furnace reads below 30 °C. The sample is passivated under 30 sccm of 1% O2/N2 gas for 2 hours. | 860 | 10 | H2 | 1 | 0.5 | 100
In the first beaker, 1 g of ammonium heptamolybdate tetrahydrate is dissolved in 5.5 mL of DI water. In the second beaker, 1 g of sucrose is dissolved in 2 mL of DI water. The sucrose solution in the second beaker is poured into the metal precursor solution in the first beaker. This combined solution now in the first beaker is stirred for 15 minutes at 300 RPM, after which it is dried at 120 °C in air for 24 hours. After drying, the material is crushed in a mortar and pestle. To carburize the sample, 1 g of crushed and dried material is added to a crucible. The sample is heated at a ramp rate of 10 °C/min to a hold temperature of 860 °C for 2 hr under 30 sccm of H2 gas. After carburization, the sample is cooled under 30 sccm of N2 gas until the tube furnace reads below 30 °C. The sample is passivated under 30 sccm of 1% O2/N2 gas for 2 hours. | 860 | 10 | H2 | 1 | 2 | 30
In the first beaker, 1 g of ammonium heptamolybdate tetrahydrate is dissolved in 5.5 mL of DI water. In the second beaker, 1 g of sucrose is dissolved in 2 mL of DI water. The sucrose solution in the second beaker is poured into the metal precursor solution in the first beaker. This combined solution now in the first beaker is stirred for 15 minutes at 300 RPM, after which it is dried at 120 °C in air for 24 hours. After drying, the material is crushed in a mortar and pestle. To carburize the sample, 1 g of crushed and dried material is added to a crucible. The sample is heated at a ramp rate of 10 °C/min to a hold temperature of 860 °C for 2 hr under 60 sccm of H2 gas. After carburization, the sample is cooled under 30 sccm of N2 gas until the tube furnace reads below 30 °C. The sample is passivated under 30 sccm of 1% O2/N2 gas for 2 hours. | 860 | 10 | H2 | 1 | 2 | 60
In the first beaker, 1 g of ammonium heptamolybdate tetrahydrate is dissolved in 5.5 mL of DI water. In the second beaker, 1 g of sucrose is dissolved in 2 mL of DI water. The sucrose solution in the second beaker is poured into the metal precursor solution in the first beaker. This combined solution now in the first beaker is stirred for 15 minutes at 300 RPM, after which it is dried at 120 °C in air for 24 hours. After drying, the material is crushed in a mortar and pestle. To carburize the sample, 1 g of crushed and dried material is added to a crucible. The sample is heated at a ramp rate of 10 °C/min to a hold temperature of 860 °C for 2 hr under 100 sccm of H2 gas. After carburization, the sample is cooled under 30 sccm of N2 gas until the tube furnace reads below 30 °C. The sample is passivated under 30 sccm of 1% O2/N2 gas for 2 hours. | 860 | 10 | H2 | 1 | 2 | 100
In the first beaker, 1 g of ammonium heptamolybdate tetrahydrate is dissolved in 5.5 mL of DI water. In the second beaker, 1 g of sucrose is dissolved in 2 mL of DI water. The sucrose solution in the second beaker is poured into the metal precursor solution in the first beaker. This combined solution now in the first beaker is stirred for 15 minutes at 300 RPM, after which it is dried at 120 °C in air for 24 hours. After drying, the material is crushed in a mortar and pestle. To carburize the sample, 1 g of crushed and dried material is added to a crucible. The sample is heated at a ramp rate of 10 °C/min to a hold temperature of 860 °C for 5 hr under 30 sccm of H2 gas. After carburization, the sample is cooled under 30 sccm of N2 gas until the tube furnace reads below 30 °C. The sample is passivated under 30 sccm of 1% O2/N2 gas for 2 hours. | 860 | 10 | H2 | 1 | 5 | 30
In the first beaker, 1 g of ammonium heptamolybdate tetrahydrate is dissolved in 5.5 mL of DI water. In the second beaker, 1 g of sucrose is dissolved in 2 mL of DI water. The sucrose solution in the second beaker is poured into the metal precursor solution in the first beaker. This combined solution now in the first beaker is stirred for 15 minutes at 300 RPM, after which it is dried at 120 °C in air for 24 hours. After drying, the material is crushed in a mortar and pestle. To carburize the sample, 1 g of crushed and dried material is added to a crucible. The sample is heated at a ramp rate of 10 °C/min to a hold temperature of 860 °C for 5 hr under 60 sccm of H2 gas. After carburization, the sample is cooled under 30 sccm of N2 gas until the tube furnace reads below 30 °C. The sample is passivated under 30 sccm of 1% O2/N2 gas for 2 hours. | 860 | 10 | H2 | 1 | 5 | 60
In the first beaker, 1 g of ammonium heptamolybdate tetrahydrate is dissolved in 5.5 mL of DI water. In the second beaker, 1 g of sucrose is dissolved in 2 mL of DI water. The sucrose solution in the second beaker is poured into the metal precursor solution in the first beaker. This combined solution now in the first beaker is stirred for 15 minutes at 300 RPM, after which it is dried at 120 °C in air for 24 hours. After drying, the material is crushed in a mortar and pestle. To carburize the sample, 1 g of crushed and dried material is added to a crucible. The sample is heated at a ramp rate of 10 °C/min to a hold temperature of 860 °C for 5 hr under 100 sccm of H2 gas. After carburization, the sample is cooled under 30 sccm of N2 gas until the tube furnace reads below 30 °C. The sample is passivated under 30 sccm of 1% O2/N2 gas for 2 hours. | 860 | 10 | H2 | 1 | 5 | 100
In the first beaker, 1 g of ammonium heptamolybdate tetrahydrate is dissolved in 5.5 mL of DI water. In the second beaker, 1 g of sucrose is dissolved in 2 mL of DI water. The sucrose solution in the second beaker is poured into the metal precursor solution in the first beaker. This combined solution now in the first beaker is stirred for 15 minutes at 300 RPM, after which it is dried at 120 °C in air for 24 hours. After drying, the material is crushed in a mortar and pestle. To carburize the sample, 1 g of crushed and dried material is added to a crucible. The sample is heated at a ramp rate of 10 °C/min to a hold temperature of 860 °C for 10 hr under 30 sccm of H2 gas. After carburization, the sample is cooled under 30 sccm of N2 gas until the tube furnace reads below 30 °C. The sample is passivated under 30 sccm of 1% O2/N2 gas for 2 hours. | 860 | 10 | H2 | 1 | 10 | 30
In the first beaker, 1 g of ammonium heptamolybdate tetrahydrate is dissolved in 5.5 mL of DI water. In the second beaker, 1 g of sucrose is dissolved in 2 mL of DI water. The sucrose solution in the second beaker is poured into the metal precursor solution in the first beaker. This combined solution now in the first beaker is stirred for 15 minutes at 300 RPM, after which it is dried at 120 °C in air for 24 hours. After drying, the material is crushed in a mortar and pestle. To carburize the sample, 1 g of crushed and dried material is added to a crucible. The sample is heated at a ramp rate of 10 °C/min to a hold temperature of 860 °C for 10 hr under 60 sccm of H2 gas. After carburization, the sample is cooled under 30 sccm of N2 gas until the tube furnace reads below 30 °C. The sample is passivated under 30 sccm of 1% O2/N2 gas for 2 hours. | 860 | 10 | H2 | 1 | 10 | 60
In the first beaker, 1 g of ammonium heptamolybdate tetrahydrate is dissolved in 5.5 mL of DI water. In the second beaker, 1 g of sucrose is dissolved in 2 mL of DI water. The sucrose solution in the second beaker is poured into the metal precursor solution in the first beaker. This combined solution now in the first beaker is stirred for 15 minutes at 300 RPM, after which it is dried at 120 °C in air for 24 hours. After drying, the material is crushed in a mortar and pestle. To carburize the sample, 1 g of crushed and dried material is added to a crucible. The sample is heated at a ramp rate of 10 °C/min to a hold temperature of 860 °C for 10 hr under 100 sccm of H2 gas. After carburization, the sample is cooled under 30 sccm of N2 gas until the tube furnace reads below 30 °C. The sample is passivated under 30 sccm of 1% O2/N2 gas for 2 hours. | 860 | 10 | H2 | 1 | 10 | 100
In the first beaker, 1 g of ammonium heptamolybdate tetrahydrate is dissolved in 6 mL of DI water. In the second beaker, 0.5 g of sucrose is dissolved in 1.5 mL of DI water. The sucrose solution in the second beaker is poured into the metal precursor solution in the first beaker. This combined solution now in the first beaker is stirred for 15 minutes at 300 RPM, after which it is dried at 120 °C in air for 24 hours. After drying, the material is crushed in a mortar and pestle. To carburize the sample, 1 g of crushed and dried material is added to a crucible. The sample is heated at a ramp rate of 10 °C/min to a hold temperature of 860 °C for 0.5 hr under 30 sccm of H2 gas. After carburization, the sample is cooled under 30 sccm of N2 gas until the tube furnace reads below 30 °C. The sample is passivated under 30 sccm of 1% O2/N2 gas for 2 hours. | 860 | 10 | H2 | 2 | 0.5 | 30
In the first beaker, 1 g of ammonium heptamolybdate tetrahydrate is dissolved in 6 mL of DI water. In the second beaker, 0.5 g of sucrose is dissolved in 1.5 mL of DI water. The sucrose solution in the second beaker is poured into the metal precursor solution in the first beaker. This combined solution now in the first beaker is stirred for 15 minutes at 300 RPM, after which it is dried at 120 °C in air for 24 hours. After drying, the material is crushed in a mortar and pestle. To carburize the sample, 1 g of crushed and dried material is added to a crucible. The sample is heated at a ramp rate of 10 °C/min to a hold temperature of 860 °C for 0.5 hr under 60 sccm of H2 gas. After carburization, the sample is cooled under 30 sccm of N2 gas until the tube furnace reads below 30 °C. The sample is passivated under 30 sccm of 1% O2/N2 gas for 2 hours. | 860 | 10 | H2 | 2 | 0.5 | 60
In the first beaker, 1 g of ammonium heptamolybdate tetrahydrate is dissolved in 6 mL of DI water. In the second beaker, 0.5 g of sucrose is dissolved in 1.5 mL of DI water. The sucrose solution in the second beaker is poured into the metal precursor solution in the first beaker. This combined solution now in the first beaker is stirred for 15 minutes at 300 RPM, after which it is dried at 120 °C in air for 24 hours. After drying, the material is crushed in a mortar and pestle. To carburize the sample, 1 g of crushed and dried material is added to a crucible. The sample is heated at a ramp rate of 10 °C/min to a hold temperature of 860 °C for 0.5 hr under 100 sccm of H2 gas. After carburization, the sample is cooled under 30 sccm of N2 gas until the tube furnace reads below 30 °C. The sample is passivated under 30 sccm of 1% O2/N2 gas for 2 hours. | 860 | 10 | H2 | 2 | 0.5 | 100
In the first beaker, 1 g of ammonium heptamolybdate tetrahydrate is dissolved in 6 mL of DI water. In the second beaker, 0.5 g of sucrose is dissolved in 1.5 mL of DI water. The sucrose solution in the second beaker is poured into the metal precursor solution in the first beaker. This combined solution now in the first beaker is stirred for 15 minutes at 300 RPM, after which it is dried at 120 °C in air for 24 hours. After drying, the material is crushed in a mortar and pestle. To carburize the sample, 1 g of crushed and dried material is added to a crucible. The sample is heated at a ramp rate of 10 °C/min to a hold temperature of 860 °C for 2 hr under 30 sccm of H2 gas. After carburization, the sample is cooled under 30 sccm of N2 gas until the tube furnace reads below 30 °C. The sample is passivated under 30 sccm of 1% O2/N2 gas for 2 hours. | 860 | 10 | H2 | 2 | 2 | 30
In the first beaker, 1 g of ammonium heptamolybdate tetrahydrate is dissolved in 6 mL of DI water. In the second beaker, 0.5 g of sucrose is dissolved in 1.5 mL of DI water. The sucrose solution in the second beaker is poured into the metal precursor solution in the first beaker. This combined solution now in the first beaker is stirred for 15 minutes at 300 RPM, after which it is dried at 120 °C in air for 24 hours. After drying, the material is crushed in a mortar and pestle. To carburize the sample, 1 g of crushed and dried material is added to a crucible. The sample is heated at a ramp rate of 10 °C/min to a hold temperature of 860 °C for 2 hr under 60 sccm of H2 gas. After carburization, the sample is cooled under 30 sccm of N2 gas until the tube furnace reads below 30 °C. The sample is passivated under 30 sccm of 1% O2/N2 gas for 2 hours. | 860 | 10 | H2 | 2 | 2 | 60
In the first beaker, 1 g of ammonium heptamolybdate tetrahydrate is dissolved in 6 mL of DI water. In the second beaker, 0.5 g of sucrose is dissolved in 1.5 mL of DI water. The sucrose solution in the second beaker is poured into the metal precursor solution in the first beaker. This combined solution now in the first beaker is stirred for 15 minutes at 300 RPM, after which it is dried at 120 °C in air for 24 hours. After drying, the material is crushed in a mortar and pestle. To carburize the sample, 1 g of crushed and dried material is added to a crucible. The sample is heated at a ramp rate of 10 °C/min to a hold temperature of 860 °C for 2 hr under 100 sccm of H2 gas. After carburization, the sample is cooled under 30 sccm of N2 gas until the tube furnace reads below 30 °C. The sample is passivated under 30 sccm of 1% O2/N2 gas for 2 hours. | 860 | 10 | H2 | 2 | 2 | 100
In the first beaker, 1 g of ammonium heptamolybdate tetrahydrate is dissolved in 6 mL of DI water. In the second beaker, 0.5 g of sucrose is dissolved in 1.5 mL of DI water. The sucrose solution in the second beaker is poured into the metal precursor solution in the first beaker. This combined solution now in the first beaker is stirred for 15 minutes at 300 RPM, after which it is dried at 120 °C in air for 24 hours. After drying, the material is crushed in a mortar and pestle. To carburize the sample, 1 g of crushed and dried material is added to a crucible. The sample is heated at a ramp rate of 10 °C/min to a hold temperature of 860 °C for 5 hr under 30 sccm of H2 gas. After carburization, the sample is cooled under 30 sccm of N2 gas until the tube furnace reads below 30 °C. The sample is passivated under 30 sccm of 1% O2/N2 gas for 2 hours. | 860 | 10 | H2 | 2 | 5 | 30
In the first beaker, 1 g of ammonium heptamolybdate tetrahydrate is dissolved in 6 mL of DI water. In the second beaker, 0.5 g of sucrose is dissolved in 1.5 mL of DI water. The sucrose solution in the second beaker is poured into the metal precursor solution in the first beaker. This combined solution now in the first beaker is stirred for 15 minutes at 300 RPM, after which it is dried at 120 °C in air for 24 hours. After drying, the material is crushed in a mortar and pestle. To carburize the sample, 1 g of crushed and dried material is added to a crucible. The sample is heated at a ramp rate of 10 °C/min to a hold temperature of 860 °C for 5 hr under 60 sccm of H2 gas. After carburization, the sample is cooled under 30 sccm of N2 gas until the tube furnace reads below 30 °C. The sample is passivated under 30 sccm of 1% O2/N2 gas for 2 hours. | 860 | 10 | H2 | 2 | 5 | 60
In the first beaker, 1 g of ammonium heptamolybdate tetrahydrate is dissolved in 6 mL of DI water. In the second beaker, 0.5 g of sucrose is dissolved in 1.5 mL of DI water. The sucrose solution in the second beaker is poured into the metal precursor solution in the first beaker. This combined solution now in the first beaker is stirred for 15 minutes at 300 RPM, after which it is dried at 120 °C in air for 24 hours. After drying, the material is crushed in a mortar and pestle. To carburize the sample, 1 g of crushed and dried material is added to a crucible. The sample is heated at a ramp rate of 10 °C/min to a hold temperature of 860 °C for 5 hr under 100 sccm of H2 gas. After carburization, the sample is cooled under 30 sccm of N2 gas until the tube furnace reads below 30 °C. The sample is passivated under 30 sccm of 1% O2/N2 gas for 2 hours. | 860 | 10 | H2 | 2 | 5 | 100
In the first beaker, 1 g of ammonium heptamolybdate tetrahydrate is dissolved in 6 mL of DI water. In the second beaker, 0.5 g of sucrose is dissolved in 1.5 mL of DI water. The sucrose solution in the second beaker is poured into the metal precursor solution in the first beaker. This combined solution now in the first beaker is stirred for 15 minutes at 300 RPM, after which it is dried at 120 °C in air for 24 hours. After drying, the material is crushed in a mortar and pestle. To carburize the sample, 1 g of crushed and dried material is added to a crucible. The sample is heated at a ramp rate of 10 °C/min to a hold temperature of 860 °C for 10 hr under 30 sccm of H2 gas. After carburization, the sample is cooled under 30 sccm of N2 gas until the tube furnace reads below 30 °C. The sample is passivated under 30 sccm of 1% O2/N2 gas for 2 hours. | 860 | 10 | H2 | 2 | 10 | 30
In the first beaker, 1 g of ammonium heptamolybdate tetrahydrate is dissolved in 6 mL of DI water. In the second beaker, 0.5 g of sucrose is dissolved in 1.5 mL of DI water. The sucrose solution in the second beaker is poured into the metal precursor solution in the first beaker. This combined solution now in the first beaker is stirred for 15 minutes at 300 RPM, after which it is dried at 120 °C in air for 24 hours. After drying, the material is crushed in a mortar and pestle. To carburize the sample, 1 g of crushed and dried material is added to a crucible. The sample is heated at a ramp rate of 10 °C/min to a hold temperature of 860 °C for 10 hr under 60 sccm of H2 gas. After carburization, the sample is cooled under 30 sccm of N2 gas until the tube furnace reads below 30 °C. The sample is passivated under 30 sccm of 1% O2/N2 gas for 2 hours. | 860 | 10 | H2 | 2 | 10 | 60
In the first beaker, 1 g of ammonium heptamolybdate tetrahydrate is dissolved in 6 mL of DI water. In the second beaker, 0.5 g of sucrose is dissolved in 1.5 mL of DI water. The sucrose solution in the second beaker is poured into the metal precursor solution in the first beaker. This combined solution now in the first beaker is stirred for 15 minutes at 300 RPM, after which it is dried at 120 °C in air for 24 hours. After drying, the material is crushed in a mortar and pestle. To carburize the sample, 1 g of crushed and dried material is added to a crucible. The sample is heated at a ramp rate of 10 °C/min to a hold temperature of 860 °C for 10 hr under 100 sccm of H2 gas. After carburization, the sample is cooled under 30 sccm of N2 gas until the tube furnace reads below 30 °C. The sample is passivated under 30 sccm of 1% O2/N2 gas for 2 hours. | 860 | 10 | H2 | 2 | 10 | 100
In the first beaker, 1 g of ammonium heptamolybdate tetrahydrate is dissolved in 4 mL of DI water. In the second beaker, 2 g of sucrose is dissolved in 3.5 mL of DI water. The sucrose solution in the second beaker is poured into the metal precursor solution in the first beaker. This combined solution now in the first beaker is stirred for 15 minutes at 300 RPM, after which it is dried at 120 °C in air for 24 hours. After drying, the material is crushed in a mortar and pestle. To carburize the sample, 1 g of crushed and dried material is added to a crucible. The sample is heated at a ramp rate of 10 °C/min to a hold temperature of 860 °C for 0.5 hr under 30 sccm of N2 gas. After carburization, the sample is cooled under 30 sccm of N2 gas until the tube furnace reads below 30 °C. The sample is passivated under 30 sccm of 1% O2/N2 gas for 2 hours. | 860 | 10 | N2 | 0.5 | 0.5 | 30
In the first beaker, 1 g of ammonium heptamolybdate tetrahydrate is dissolved in 4 mL of DI water. In the second beaker, 2 g of sucrose is dissolved in 3.5 mL of DI water. The sucrose solution in the second beaker is poured into the metal precursor solution in the first beaker. This combined solution now in the first beaker is stirred for 15 minutes at 300 RPM, after which it is dried at 120 °C in air for 24 hours. After drying, the material is crushed in a mortar and pestle. To carburize the sample, 1 g of crushed and dried material is added to a crucible. The sample is heated at a ramp rate of 10 °C/min to a hold temperature of 860 °C for 0.5 hr under 60 sccm of N2 gas. After carburization, the sample is cooled under 30 sccm of N2 gas until the tube furnace reads below 30 °C. The sample is passivated under 30 sccm of 1% O2/N2 gas for 2 hours. | 860 | 10 | N2 | 0.5 | 0.5 | 60
In the first beaker, 1 g of ammonium heptamolybdate tetrahydrate is dissolved in 4 mL of DI water. In the second beaker, 2 g of sucrose is dissolved in 3.5 mL of DI water. The sucrose solution in the second beaker is poured into the metal precursor solution in the first beaker. This combined solution now in the first beaker is stirred for 15 minutes at 300 RPM, after which it is dried at 120 °C in air for 24 hours. After drying, the material is crushed in a mortar and pestle. To carburize the sample, 1 g of crushed and dried material is added to a crucible. The sample is heated at a ramp rate of 10 °C/min to a hold temperature of 860 °C for 0.5 hr under 100 sccm of N2 gas. After carburization, the sample is cooled under 30 sccm of N2 gas until the tube furnace reads below 30 °C. The sample is passivated under 30 sccm of 1% O2/N2 gas for 2 hours. | 860 | 10 | N2 | 0.5 | 0.5 | 100
In the first beaker, 1 g of ammonium heptamolybdate tetrahydrate is dissolved in 4 mL of DI water. In the second beaker, 2 g of sucrose is dissolved in 3.5 mL of DI water. The sucrose solution in the second beaker is poured into the metal precursor solution in the first beaker. This combined solution now in the first beaker is stirred for 15 minutes at 300 RPM, after which it is dried at 120 °C in air for 24 hours. After drying, the material is crushed in a mortar and pestle. To carburize the sample, 1 g of crushed and dried material is added to a crucible. The sample is heated at a ramp rate of 10 °C/min to a hold temperature of 860 °C for 2 hr under 30 sccm of N2 gas. After carburization, the sample is cooled under 30 sccm of N2 gas until the tube furnace reads below 30 °C. The sample is passivated under 30 sccm of 1% O2/N2 gas for 2 hours. | 860 | 10 | N2 | 0.5 | 2 | 30
In the first beaker, 1 g of ammonium heptamolybdate tetrahydrate is dissolved in 4 mL of DI water. In the second beaker, 2 g of sucrose is dissolved in 3.5 mL of DI water. The sucrose solution in the second beaker is poured into the metal precursor solution in the first beaker. This combined solution now in the first beaker is stirred for 15 minutes at 300 RPM, after which it is dried at 120 °C in air for 24 hours. After drying, the material is crushed in a mortar and pestle. To carburize the sample, 1 g of crushed and dried material is added to a crucible. The sample is heated at a ramp rate of 10 °C/min to a hold temperature of 860 °C for 2 hr under 60 sccm of N2 gas. After carburization, the sample is cooled under 30 sccm of N2 gas until the tube furnace reads below 30 °C. The sample is passivated under 30 sccm of 1% O2/N2 gas for 2 hours. | 860 | 10 | N2 | 0.5 | 2 | 60
In the first beaker, 1 g of ammonium heptamolybdate tetrahydrate is dissolved in 4 mL of DI water. In the second beaker, 2 g of sucrose is dissolved in 3.5 mL of DI water. The sucrose solution in the second beaker is poured into the metal precursor solution in the first beaker. This combined solution now in the first beaker is stirred for 15 minutes at 300 RPM, after which it is dried at 120 °C in air for 24 hours. After drying, the material is crushed in a mortar and pestle. To carburize the sample, 1 g of crushed and dried material is added to a crucible. The sample is heated at a ramp rate of 10 °C/min to a hold temperature of 860 °C for 2 hr under 100 sccm of N2 gas. After carburization, the sample is cooled under 30 sccm of N2 gas until the tube furnace reads below 30 °C. The sample is passivated under 30 sccm of 1% O2/N2 gas for 2 hours. | 860 | 10 | N2 | 0.5 | 2 | 100
In the first beaker, 1 g of ammonium heptamolybdate tetrahydrate is dissolved in 4 mL of DI water. In the second beaker, 2 g of sucrose is dissolved in 3.5 mL of DI water. The sucrose solution in the second beaker is poured into the metal precursor solution in the first beaker. This combined solution now in the first beaker is stirred for 15 minutes at 300 RPM, after which it is dried at 120 °C in air for 24 hours. After drying, the material is crushed in a mortar and pestle. To carburize the sample, 1 g of crushed and dried material is added to a crucible. The sample is heated at a ramp rate of 10 °C/min to a hold temperature of 860 °C for 5 hr under 30 sccm of N2 gas. After carburization, the sample is cooled under 30 sccm of N2 gas until the tube furnace reads below 30 °C. The sample is passivated under 30 sccm of 1% O2/N2 gas for 2 hours. | 860 | 10 | N2 | 0.5 | 5 | 30
In the first beaker, 1 g of ammonium heptamolybdate tetrahydrate is dissolved in 4 mL of DI water. In the second beaker, 2 g of sucrose is dissolved in 3.5 mL of DI water. The sucrose solution in the second beaker is poured into the metal precursor solution in the first beaker. This combined solution now in the first beaker is stirred for 15 minutes at 300 RPM, after which it is dried at 120 °C in air for 24 hours. After drying, the material is crushed in a mortar and pestle. To carburize the sample, 1 g of crushed and dried material is added to a crucible. The sample is heated at a ramp rate of 10 °C/min to a hold temperature of 860 °C for 5 hr under 60 sccm of N2 gas. After carburization, the sample is cooled under 30 sccm of N2 gas until the tube furnace reads below 30 °C. The sample is passivated under 30 sccm of 1% O2/N2 gas for 2 hours. | 860 | 10 | N2 | 0.5 | 5 | 60
In the first beaker, 1 g of ammonium heptamolybdate tetrahydrate is dissolved in 4 mL of DI water. In the second beaker, 2 g of sucrose is dissolved in 3.5 mL of DI water. The sucrose solution in the second beaker is poured into the metal precursor solution in the first beaker. This combined solution now in the first beaker is stirred for 15 minutes at 300 RPM, after which it is dried at 120 °C in air for 24 hours. After drying, the material is crushed in a mortar and pestle. To carburize the sample, 1 g of crushed and dried material is added to a crucible. The sample is heated at a ramp rate of 10 °C/min to a hold temperature of 860 °C for 5 hr under 100 sccm of N2 gas. After carburization, the sample is cooled under 30 sccm of N2 gas until the tube furnace reads below 30 °C. The sample is passivated under 30 sccm of 1% O2/N2 gas for 2 hours. | 860 | 10 | N2 | 0.5 | 5 | 100
In the first beaker, 1 g of ammonium heptamolybdate tetrahydrate is dissolved in 4 mL of DI water. In the second beaker, 2 g of sucrose is dissolved in 3.5 mL of DI water. The sucrose solution in the second beaker is poured into the metal precursor solution in the first beaker. This combined solution now in the first beaker is stirred for 15 minutes at 300 RPM, after which it is dried at 120 °C in air for 24 hours. After drying, the material is crushed in a mortar and pestle. To carburize the sample, 1 g of crushed and dried material is added to a crucible. The sample is heated at a ramp rate of 10 °C/min to a hold temperature of 860 °C for 10 hr under 30 sccm of N2 gas. After carburization, the sample is cooled under 30 sccm of N2 gas until the tube furnace reads below 30 °C. The sample is passivated under 30 sccm of 1% O2/N2 gas for 2 hours. | 860 | 10 | N2 | 0.5 | 10 | 30
In the first beaker, 1 g of ammonium heptamolybdate tetrahydrate is dissolved in 4 mL of DI water. In the second beaker, 2 g of sucrose is dissolved in 3.5 mL of DI water. The sucrose solution in the second beaker is poured into the metal precursor solution in the first beaker. This combined solution now in the first beaker is stirred for 15 minutes at 300 RPM, after which it is dried at 120 °C in air for 24 hours. After drying, the material is crushed in a mortar and pestle. To carburize the sample, 1 g of crushed and dried material is added to a crucible. The sample is heated at a ramp rate of 10 °C/min to a hold temperature of 860 °C for 10 hr under 60 sccm of N2 gas. After carburization, the sample is cooled under 30 sccm of N2 gas until the tube furnace reads below 30 °C. The sample is passivated under 30 sccm of 1% O2/N2 gas for 2 hours. | 860 | 10 | N2 | 0.5 | 10 | 60
In the first beaker, 1 g of ammonium heptamolybdate tetrahydrate is dissolved in 4 mL of DI water. In the second beaker, 2 g of sucrose is dissolved in 3.5 mL of DI water. The sucrose solution in the second beaker is poured into the metal precursor solution in the first beaker. This combined solution now in the first beaker is stirred for 15 minutes at 300 RPM, after which it is dried at 120 °C in air for 24 hours. After drying, the material is crushed in a mortar and pestle. To carburize the sample, 1 g of crushed and dried material is added to a crucible. The sample is heated at a ramp rate of 10 °C/min to a hold temperature of 860 °C for 10 hr under 100 sccm of N2 gas. After carburization, the sample is cooled under 30 sccm of N2 gas until the tube furnace reads below 30 °C. The sample is passivated under 30 sccm of 1% O2/N2 gas for 2 hours. | 860 | 10 | N2 | 0.5 | 10 | 100
In the first beaker, 1 g of ammonium heptamolybdate tetrahydrate is dissolved in 5.5 mL of DI water. In the second beaker, 1 g of sucrose is dissolved in 2 mL of DI water. The sucrose solution in the second beaker is poured into the metal precursor solution in the first beaker. This combined solution now in the first beaker is stirred for 15 minutes at 300 RPM, after which it is dried at 120 °C in air for 24 hours. After drying, the material is crushed in a mortar and pestle. To carburize the sample, 1 g of crushed and dried material is added to a crucible. The sample is heated at a ramp rate of 10 °C/min to a hold temperature of 860 °C for 0.5 hr under 30 sccm of N2 gas. After carburization, the sample is cooled under 30 sccm of N2 gas until the tube furnace reads below 30 °C. The sample is passivated under 30 sccm of 1% O2/N2 gas for 2 hours. | 860 | 10 | N2 | 1 | 0.5 | 30
In the first beaker, 1 g of ammonium heptamolybdate tetrahydrate is dissolved in 5.5 mL of DI water. In the second beaker, 1 g of sucrose is dissolved in 2 mL of DI water. The sucrose solution in the second beaker is poured into the metal precursor solution in the first beaker. This combined solution now in the first beaker is stirred for 15 minutes at 300 RPM, after which it is dried at 120 °C in air for 24 hours. After drying, the material is crushed in a mortar and pestle. To carburize the sample, 1 g of crushed and dried material is added to a crucible. The sample is heated at a ramp rate of 10 °C/min to a hold temperature of 860 °C for 0.5 hr under 60 sccm of N2 gas. After carburization, the sample is cooled under 30 sccm of N2 gas until the tube furnace reads below 30 °C. The sample is passivated under 30 sccm of 1% O2/N2 gas for 2 hours. | 860 | 10 | N2 | 1 | 0.5 | 60
In the first beaker, 1 g of ammonium heptamolybdate tetrahydrate is dissolved in 5.5 mL of DI water. In the second beaker, 1 g of sucrose is dissolved in 2 mL of DI water. The sucrose solution in the second beaker is poured into the metal precursor solution in the first beaker. This combined solution now in the first beaker is stirred for 15 minutes at 300 RPM, after which it is dried at 120 °C in air for 24 hours. After drying, the material is crushed in a mortar and pestle. To carburize the sample, 1 g of crushed and dried material is added to a crucible. The sample is heated at a ramp rate of 10 °C/min to a hold temperature of 860 °C for 0.5 hr under 100 sccm of N2 gas. After carburization, the sample is cooled under 30 sccm of N2 gas until the tube furnace reads below 30 °C. The sample is passivated under 30 sccm of 1% O2/N2 gas for 2 hours. | 860 | 10 | N2 | 1 | 0.5 | 100
In the first beaker, 1 g of ammonium heptamolybdate tetrahydrate is dissolved in 5.5 mL of DI water. In the second beaker, 1 g of sucrose is dissolved in 2 mL of DI water. The sucrose solution in the second beaker is poured into the metal precursor solution in the first beaker. This combined solution now in the first beaker is stirred for 15 minutes at 300 RPM, after which it is dried at 120 °C in air for 24 hours. After drying, the material is crushed in a mortar and pestle. To carburize the sample, 1 g of crushed and dried material is added to a crucible. The sample is heated at a ramp rate of 10 °C/min to a hold temperature of 860 °C for 2 hr under 30 sccm of N2 gas. After carburization, the sample is cooled under 30 sccm of N2 gas until the tube furnace reads below 30 °C. The sample is passivated under 30 sccm of 1% O2/N2 gas for 2 hours. | 860 | 10 | N2 | 1 | 2 | 30
In the first beaker, 1 g of ammonium heptamolybdate tetrahydrate is dissolved in 5.5 mL of DI water. In the second beaker, 1 g of sucrose is dissolved in 2 mL of DI water. The sucrose solution in the second beaker is poured into the metal precursor solution in the first beaker. This combined solution now in the first beaker is stirred for 15 minutes at 300 RPM, after which it is dried at 120 °C in air for 24 hours. After drying, the material is crushed in a mortar and pestle. To carburize the sample, 1 g of crushed and dried material is added to a crucible. The sample is heated at a ramp rate of 10 °C/min to a hold temperature of 860 °C for 2 hr under 60 sccm of N2 gas. After carburization, the sample is cooled under 30 sccm of N2 gas until the tube furnace reads below 30 °C. The sample is passivated under 30 sccm of 1% O2/N2 gas for 2 hours. | 860 | 10 | N2 | 1 | 2 | 60
In the first beaker, 1 g of ammonium heptamolybdate tetrahydrate is dissolved in 5.5 mL of DI water. In the second beaker, 1 g of sucrose is dissolved in 2 mL of DI water. The sucrose solution in the second beaker is poured into the metal precursor solution in the first beaker. This combined solution now in the first beaker is stirred for 15 minutes at 300 RPM, after which it is dried at 120 °C in air for 24 hours. After drying, the material is crushed in a mortar and pestle. To carburize the sample, 1 g of crushed and dried material is added to a crucible. The sample is heated at a ramp rate of 10 °C/min to a hold temperature of 860 °C for 2 hr under 100 sccm of N2 gas. After carburization, the sample is cooled under 30 sccm of N2 gas until the tube furnace reads below 30 °C. The sample is passivated under 30 sccm of 1% O2/N2 gas for 2 hours. | 860 | 10 | N2 | 1 | 2 | 100
In the first beaker, 1 g of ammonium heptamolybdate tetrahydrate is dissolved in 5.5 mL of DI water. In the second beaker, 1 g of sucrose is dissolved in 2 mL of DI water. The sucrose solution in the second beaker is poured into the metal precursor solution in the first beaker. This combined solution now in the first beaker is stirred for 15 minutes at 300 RPM, after which it is dried at 120 °C in air for 24 hours. After drying, the material is crushed in a mortar and pestle. To carburize the sample, 1 g of crushed and dried material is added to a crucible. The sample is heated at a ramp rate of 10 °C/min to a hold temperature of 860 °C for 5 hr under 30 sccm of N2 gas. After carburization, the sample is cooled under 30 sccm of N2 gas until the tube furnace reads below 30 °C. The sample is passivated under 30 sccm of 1% O2/N2 gas for 2 hours. | 860 | 10 | N2 | 1 | 5 | 30
In the first beaker, 1 g of ammonium heptamolybdate tetrahydrate is dissolved in 5.5 mL of DI water. In the second beaker, 1 g of sucrose is dissolved in 2 mL of DI water. The sucrose solution in the second beaker is poured into the metal precursor solution in the first beaker. This combined solution now in the first beaker is stirred for 15 minutes at 300 RPM, after which it is dried at 120 °C in air for 24 hours. After drying, the material is crushed in a mortar and pestle. To carburize the sample, 1 g of crushed and dried material is added to a crucible. The sample is heated at a ramp rate of 10 °C/min to a hold temperature of 860 °C for 5 hr under 60 sccm of N2 gas. After carburization, the sample is cooled under 30 sccm of N2 gas until the tube furnace reads below 30 °C. The sample is passivated under 30 sccm of 1% O2/N2 gas for 2 hours. | 860 | 10 | N2 | 1 | 5 | 60
In the first beaker, 1 g of ammonium heptamolybdate tetrahydrate is dissolved in 5.5 mL of DI water. In the second beaker, 1 g of sucrose is dissolved in 2 mL of DI water. The sucrose solution in the second beaker is poured into the metal precursor solution in the first beaker. This combined solution now in the first beaker is stirred for 15 minutes at 300 RPM, after which it is dried at 120 °C in air for 24 hours. After drying, the material is crushed in a mortar and pestle. To carburize the sample, 1 g of crushed and dried material is added to a crucible. The sample is heated at a ramp rate of 10 °C/min to a hold temperature of 860 °C for 5 hr under 100 sccm of N2 gas. After carburization, the sample is cooled under 30 sccm of N2 gas until the tube furnace reads below 30 °C. The sample is passivated under 30 sccm of 1% O2/N2 gas for 2 hours. | 860 | 10 | N2 | 1 | 5 | 100
In the first beaker, 1 g of ammonium heptamolybdate tetrahydrate is dissolved in 5.5 mL of DI water. In the second beaker, 1 g of sucrose is dissolved in 2 mL of DI water. The sucrose solution in the second beaker is poured into the metal precursor solution in the first beaker. This combined solution now in the first beaker is stirred for 15 minutes at 300 RPM, after which it is dried at 120 °C in air for 24 hours. After drying, the material is crushed in a mortar and pestle. To carburize the sample, 1 g of crushed and dried material is added to a crucible. The sample is heated at a ramp rate of 10 °C/min to a hold temperature of 860 °C for 10 hr under 30 sccm of N2 gas. After carburization, the sample is cooled under 30 sccm of N2 gas until the tube furnace reads below 30 °C. The sample is passivated under 30 sccm of 1% O2/N2 gas for 2 hours. | 860 | 10 | N2 | 1 | 10 | 30
In the first beaker, 1 g of ammonium heptamolybdate tetrahydrate is dissolved in 5.5 mL of DI water. In the second beaker, 1 g of sucrose is dissolved in 2 mL of DI water. The sucrose solution in the second beaker is poured into the metal precursor solution in the first beaker. This combined solution now in the first beaker is stirred for 15 minutes at 300 RPM, after which it is dried at 120 °C in air for 24 hours. After drying, the material is crushed in a mortar and pestle. To carburize the sample, 1 g of crushed and dried material is added to a crucible. The sample is heated at a ramp rate of 10 °C/min to a hold temperature of 860 °C for 10 hr under 60 sccm of N2 gas. After carburization, the sample is cooled under 30 sccm of N2 gas until the tube furnace reads below 30 °C. The sample is passivated under 30 sccm of 1% O2/N2 gas for 2 hours. | 860 | 10 | N2 | 1 | 10 | 60
In the first beaker, 1 g of ammonium heptamolybdate tetrahydrate is dissolved in 5.5 mL of DI water. In the second beaker, 1 g of sucrose is dissolved in 2 mL of DI water. The sucrose solution in the second beaker is poured into the metal precursor solution in the first beaker. This combined solution now in the first beaker is stirred for 15 minutes at 300 RPM, after which it is dried at 120 °C in air for 24 hours. After drying, the material is crushed in a mortar and pestle. To carburize the sample, 1 g of crushed and dried material is added to a crucible. The sample is heated at a ramp rate of 10 °C/min to a hold temperature of 860 °C for 10 hr under 100 sccm of N2 gas. After carburization, the sample is cooled under 30 sccm of N2 gas until the tube furnace reads below 30 °C. The sample is passivated under 30 sccm of 1% O2/N2 gas for 2 hours. | 860 | 10 | N2 | 1 | 10 | 100
In the first beaker, 1 g of ammonium heptamolybdate tetrahydrate is dissolved in 6 mL of DI water. In the second beaker, 0.5 g of sucrose is dissolved in 1.5 mL of DI water. The sucrose solution in the second beaker is poured into the metal precursor solution in the first beaker. This combined solution now in the first beaker is stirred for 15 minutes at 300 RPM, after which it is dried at 120 °C in air for 24 hours. After drying, the material is crushed in a mortar and pestle. To carburize the sample, 1 g of crushed and dried material is added to a crucible. The sample is heated at a ramp rate of 10 °C/min to a hold temperature of 860 °C for 0.5 hr under 30 sccm of N2 gas. After carburization, the sample is cooled under 30 sccm of N2 gas until the tube furnace reads below 30 °C. The sample is passivated under 30 sccm of 1% O2/N2 gas for 2 hours. | 860 | 10 | N2 | 2 | 0.5 | 30
In the first beaker, 1 g of ammonium heptamolybdate tetrahydrate is dissolved in 6 mL of DI water. In the second beaker, 0.5 g of sucrose is dissolved in 1.5 mL of DI water. The sucrose solution in the second beaker is poured into the metal precursor solution in the first beaker. This combined solution now in the first beaker is stirred for 15 minutes at 300 RPM, after which it is dried at 120 °C in air for 24 hours. After drying, the material is crushed in a mortar and pestle. To carburize the sample, 1 g of crushed and dried material is added to a crucible. The sample is heated at a ramp rate of 10 °C/min to a hold temperature of 860 °C for 0.5 hr under 60 sccm of N2 gas. After carburization, the sample is cooled under 30 sccm of N2 gas until the tube furnace reads below 30 °C. The sample is passivated under 30 sccm of 1% O2/N2 gas for 2 hours. | 860 | 10 | N2 | 2 | 0.5 | 60
In the first beaker, 1 g of ammonium heptamolybdate tetrahydrate is dissolved in 6 mL of DI water. In the second beaker, 0.5 g of sucrose is dissolved in 1.5 mL of DI water. The sucrose solution in the second beaker is poured into the metal precursor solution in the first beaker. This combined solution now in the first beaker is stirred for 15 minutes at 300 RPM, after which it is dried at 120 °C in air for 24 hours. After drying, the material is crushed in a mortar and pestle. To carburize the sample, 1 g of crushed and dried material is added to a crucible. The sample is heated at a ramp rate of 10 °C/min to a hold temperature of 860 °C for 0.5 hr under 100 sccm of N2 gas. After carburization, the sample is cooled under 30 sccm of N2 gas until the tube furnace reads below 30 °C. The sample is passivated under 30 sccm of 1% O2/N2 gas for 2 hours. | 860 | 10 | N2 | 2 | 0.5 | 100
In the first beaker, 1 g of ammonium heptamolybdate tetrahydrate is dissolved in 6 mL of DI water. In the second beaker, 0.5 g of sucrose is dissolved in 1.5 mL of DI water. The sucrose solution in the second beaker is poured into the metal precursor solution in the first beaker. This combined solution now in the first beaker is stirred for 15 minutes at 300 RPM, after which it is dried at 120 °C in air for 24 hours. After drying, the material is crushed in a mortar and pestle. To carburize the sample, 1 g of crushed and dried material is added to a crucible. The sample is heated at a ramp rate of 10 °C/min to a hold temperature of 860 °C for 2 hr under 30 sccm of N2 gas. After carburization, the sample is cooled under 30 sccm of N2 gas until the tube furnace reads below 30 °C. The sample is passivated under 30 sccm of 1% O2/N2 gas for 2 hours. | 860 | 10 | N2 | 2 | 2 | 30
In the first beaker, 1 g of ammonium heptamolybdate tetrahydrate is dissolved in 6 mL of DI water. In the second beaker, 0.5 g of sucrose is dissolved in 1.5 mL of DI water. The sucrose solution in the second beaker is poured into the metal precursor solution in the first beaker. This combined solution now in the first beaker is stirred for 15 minutes at 300 RPM, after which it is dried at 120 °C in air for 24 hours. After drying, the material is crushed in a mortar and pestle. To carburize the sample, 1 g of crushed and dried material is added to a crucible. The sample is heated at a ramp rate of 10 °C/min to a hold temperature of 860 °C for 2 hr under 60 sccm of N2 gas. After carburization, the sample is cooled under 30 sccm of N2 gas until the tube furnace reads below 30 °C. The sample is passivated under 30 sccm of 1% O2/N2 gas for 2 hours. | 860 | 10 | N2 | 2 | 2 | 60
In the first beaker, 1 g of ammonium heptamolybdate tetrahydrate is dissolved in 6 mL of DI water. In the second beaker, 0.5 g of sucrose is dissolved in 1.5 mL of DI water. The sucrose solution in the second beaker is poured into the metal precursor solution in the first beaker. This combined solution now in the first beaker is stirred for 15 minutes at 300 RPM, after which it is dried at 120 °C in air for 24 hours. After drying, the material is crushed in a mortar and pestle. To carburize the sample, 1 g of crushed and dried material is added to a crucible. The sample is heated at a ramp rate of 10 °C/min to a hold temperature of 860 °C for 2 hr under 100 sccm of N2 gas. After carburization, the sample is cooled under 30 sccm of N2 gas until the tube furnace reads below 30 °C. The sample is passivated under 30 sccm of 1% O2/N2 gas for 2 hours. | 860 | 10 | N2 | 2 | 2 | 100
In the first beaker, 1 g of ammonium heptamolybdate tetrahydrate is dissolved in 6 mL of DI water. In the second beaker, 0.5 g of sucrose is dissolved in 1.5 mL of DI water. The sucrose solution in the second beaker is poured into the metal precursor solution in the first beaker. This combined solution now in the first beaker is stirred for 15 minutes at 300 RPM, after which it is dried at 120 °C in air for 24 hours. After drying, the material is crushed in a mortar and pestle. To carburize the sample, 1 g of crushed and dried material is added to a crucible. The sample is heated at a ramp rate of 10 °C/min to a hold temperature of 860 °C for 5 hr under 30 sccm of N2 gas. After carburization, the sample is cooled under 30 sccm of N2 gas until the tube furnace reads below 30 °C. The sample is passivated under 30 sccm of 1% O2/N2 gas for 2 hours. | 860 | 10 | N2 | 2 | 5 | 30
In the first beaker, 1 g of ammonium heptamolybdate tetrahydrate is dissolved in 6 mL of DI water. In the second beaker, 0.5 g of sucrose is dissolved in 1.5 mL of DI water. The sucrose solution in the second beaker is poured into the metal precursor solution in the first beaker. This combined solution now in the first beaker is stirred for 15 minutes at 300 RPM, after which it is dried at 120 °C in air for 24 hours. After drying, the material is crushed in a mortar and pestle. To carburize the sample, 1 g of crushed and dried material is added to a crucible. The sample is heated at a ramp rate of 10 °C/min to a hold temperature of 860 °C for 5 hr under 60 sccm of N2 gas. After carburization, the sample is cooled under 30 sccm of N2 gas until the tube furnace reads below 30 °C. The sample is passivated under 30 sccm of 1% O2/N2 gas for 2 hours. | 860 | 10 | N2 | 2 | 5 | 60
In the first beaker, 1 g of ammonium heptamolybdate tetrahydrate is dissolved in 6 mL of DI water. In the second beaker, 0.5 g of sucrose is dissolved in 1.5 mL of DI water. The sucrose solution in the second beaker is poured into the metal precursor solution in the first beaker. This combined solution now in the first beaker is stirred for 15 minutes at 300 RPM, after which it is dried at 120 °C in air for 24 hours. After drying, the material is crushed in a mortar and pestle. To carburize the sample, 1 g of crushed and dried material is added to a crucible. The sample is heated at a ramp rate of 10 °C/min to a hold temperature of 860 °C for 5 hr under 100 sccm of N2 gas. After carburization, the sample is cooled under 30 sccm of N2 gas until the tube furnace reads below 30 °C. The sample is passivated under 30 sccm of 1% O2/N2 gas for 2 hours. | 860 | 10 | N2 | 2 | 5 | 100
In the first beaker, 1 g of ammonium heptamolybdate tetrahydrate is dissolved in 6 mL of DI water. In the second beaker, 0.5 g of sucrose is dissolved in 1.5 mL of DI water. The sucrose solution in the second beaker is poured into the metal precursor solution in the first beaker. This combined solution now in the first beaker is stirred for 15 minutes at 300 RPM, after which it is dried at 120 °C in air for 24 hours. After drying, the material is crushed in a mortar and pestle. To carburize the sample, 1 g of crushed and dried material is added to a crucible. The sample is heated at a ramp rate of 10 °C/min to a hold temperature of 860 °C for 10 hr under 30 sccm of N2 gas. After carburization, the sample is cooled under 30 sccm of N2 gas until the tube furnace reads below 30 °C. The sample is passivated under 30 sccm of 1% O2/N2 gas for 2 hours. | 860 | 10 | N2 | 2 | 10 | 30
In the first beaker, 1 g of ammonium heptamolybdate tetrahydrate is dissolved in 6 mL of DI water. In the second beaker, 0.5 g of sucrose is dissolved in 1.5 mL of DI water. The sucrose solution in the second beaker is poured into the metal precursor solution in the first beaker. This combined solution now in the first beaker is stirred for 15 minutes at 300 RPM, after which it is dried at 120 °C in air for 24 hours. After drying, the material is crushed in a mortar and pestle. To carburize the sample, 1 g of crushed and dried material is added to a crucible. The sample is heated at a ramp rate of 10 °C/min to a hold temperature of 860 °C for 10 hr under 60 sccm of N2 gas. After carburization, the sample is cooled under 30 sccm of N2 gas until the tube furnace reads below 30 °C. The sample is passivated under 30 sccm of 1% O2/N2 gas for 2 hours. | 860 | 10 | N2 | 2 | 10 | 60
In the first beaker, 1 g of ammonium heptamolybdate tetrahydrate is dissolved in 6 mL of DI water. In the second beaker, 0.5 g of sucrose is dissolved in 1.5 mL of DI water. The sucrose solution in the second beaker is poured into the metal precursor solution in the first beaker. This combined solution now in the first beaker is stirred for 15 minutes at 300 RPM, after which it is dried at 120 °C in air for 24 hours. After drying, the material is crushed in a mortar and pestle. To carburize the sample, 1 g of crushed and dried material is added to a crucible. The sample is heated at a ramp rate of 10 °C/min to a hold temperature of 860 °C for 10 hr under 100 sccm of N2 gas. After carburization, the sample is cooled under 30 sccm of N2 gas until the tube furnace reads below 30 °C. The sample is passivated under 30 sccm of 1% O2/N2 gas for 2 hours. | 860 | 10 | N2 | 2 | 10 | 100
In the first beaker, 1 g of ammonium heptamolybdate tetrahydrate is dissolved in 4 mL of DI water. In the second beaker, 2 g of sucrose is dissolved in 3.5 mL of DI water. The sucrose solution in the second beaker is poured into the metal precursor solution in the first beaker. This combined solution now in the first beaker is stirred for 15 minutes at 300 RPM, after which it is dried at 120 °C in air for 24 hours. After drying, the material is crushed in a mortar and pestle. To carburize the sample, 1 g of crushed and dried material is added to a crucible. The sample is heated at a ramp rate of 15 °C/min to a hold temperature of 860 °C for 0.5 hr under 30 sccm of H2 gas. After carburization, the sample is cooled under 30 sccm of N2 gas until the tube furnace reads below 30 °C. The sample is passivated under 30 sccm of 1% O2/N2 gas for 2 hours. | 860 | 15 | H2 | 0.5 | 0.5 | 30
In the first beaker, 1 g of ammonium heptamolybdate tetrahydrate is dissolved in 4 mL of DI water. In the second beaker, 2 g of sucrose is dissolved in 3.5 mL of DI water. The sucrose solution in the second beaker is poured into the metal precursor solution in the first beaker. This combined solution now in the first beaker is stirred for 15 minutes at 300 RPM, after which it is dried at 120 °C in air for 24 hours. After drying, the material is crushed in a mortar and pestle. To carburize the sample, 1 g of crushed and dried material is added to a crucible. The sample is heated at a ramp rate of 15 °C/min to a hold temperature of 860 °C for 0.5 hr under 60 sccm of H2 gas. After carburization, the sample is cooled under 30 sccm of N2 gas until the tube furnace reads below 30 °C. The sample is passivated under 30 sccm of 1% O2/N2 gas for 2 hours. | 860 | 15 | H2 | 0.5 | 0.5 | 60
In the first beaker, 1 g of ammonium heptamolybdate tetrahydrate is dissolved in 4 mL of DI water. In the second beaker, 2 g of sucrose is dissolved in 3.5 mL of DI water. The sucrose solution in the second beaker is poured into the metal precursor solution in the first beaker. This combined solution now in the first beaker is stirred for 15 minutes at 300 RPM, after which it is dried at 120 °C in air for 24 hours. After drying, the material is crushed in a mortar and pestle. To carburize the sample, 1 g of crushed and dried material is added to a crucible. The sample is heated at a ramp rate of 15 °C/min to a hold temperature of 860 °C for 0.5 hr under 100 sccm of H2 gas. After carburization, the sample is cooled under 30 sccm of N2 gas until the tube furnace reads below 30 °C. The sample is passivated under 30 sccm of 1% O2/N2 gas for 2 hours. | 860 | 15 | H2 | 0.5 | 0.5 | 100
In the first beaker, 1 g of ammonium heptamolybdate tetrahydrate is dissolved in 4 mL of DI water. In the second beaker, 2 g of sucrose is dissolved in 3.5 mL of DI water. The sucrose solution in the second beaker is poured into the metal precursor solution in the first beaker. This combined solution now in the first beaker is stirred for 15 minutes at 300 RPM, after which it is dried at 120 °C in air for 24 hours. After drying, the material is crushed in a mortar and pestle. To carburize the sample, 1 g of crushed and dried material is added to a crucible. The sample is heated at a ramp rate of 15 °C/min to a hold temperature of 860 °C for 2 hr under 30 sccm of H2 gas. After carburization, the sample is cooled under 30 sccm of N2 gas until the tube furnace reads below 30 °C. The sample is passivated under 30 sccm of 1% O2/N2 gas for 2 hours. | 860 | 15 | H2 | 0.5 | 2 | 30
In the first beaker, 1 g of ammonium heptamolybdate tetrahydrate is dissolved in 4 mL of DI water. In the second beaker, 2 g of sucrose is dissolved in 3.5 mL of DI water. The sucrose solution in the second beaker is poured into the metal precursor solution in the first beaker. This combined solution now in the first beaker is stirred for 15 minutes at 300 RPM, after which it is dried at 120 °C in air for 24 hours. After drying, the material is crushed in a mortar and pestle. To carburize the sample, 1 g of crushed and dried material is added to a crucible. The sample is heated at a ramp rate of 15 °C/min to a hold temperature of 860 °C for 2 hr under 60 sccm of H2 gas. After carburization, the sample is cooled under 30 sccm of N2 gas until the tube furnace reads below 30 °C. The sample is passivated under 30 sccm of 1% O2/N2 gas for 2 hours. | 860 | 15 | H2 | 0.5 | 2 | 60
In the first beaker, 1 g of ammonium heptamolybdate tetrahydrate is dissolved in 4 mL of DI water. In the second beaker, 2 g of sucrose is dissolved in 3.5 mL of DI water. The sucrose solution in the second beaker is poured into the metal precursor solution in the first beaker. This combined solution now in the first beaker is stirred for 15 minutes at 300 RPM, after which it is dried at 120 °C in air for 24 hours. After drying, the material is crushed in a mortar and pestle. To carburize the sample, 1 g of crushed and dried material is added to a crucible. The sample is heated at a ramp rate of 15 °C/min to a hold temperature of 860 °C for 2 hr under 100 sccm of H2 gas. After carburization, the sample is cooled under 30 sccm of N2 gas until the tube furnace reads below 30 °C. The sample is passivated under 30 sccm of 1% O2/N2 gas for 2 hours. | 860 | 15 | H2 | 0.5 | 2 | 100
In the first beaker, 1 g of ammonium heptamolybdate tetrahydrate is dissolved in 4 mL of DI water. In the second beaker, 2 g of sucrose is dissolved in 3.5 mL of DI water. The sucrose solution in the second beaker is poured into the metal precursor solution in the first beaker. This combined solution now in the first beaker is stirred for 15 minutes at 300 RPM, after which it is dried at 120 °C in air for 24 hours. After drying, the material is crushed in a mortar and pestle. To carburize the sample, 1 g of crushed and dried material is added to a crucible. The sample is heated at a ramp rate of 15 °C/min to a hold temperature of 860 °C for 5 hr under 30 sccm of H2 gas. After carburization, the sample is cooled under 30 sccm of N2 gas until the tube furnace reads below 30 °C. The sample is passivated under 30 sccm of 1% O2/N2 gas for 2 hours. | 860 | 15 | H2 | 0.5 | 5 | 30
In the first beaker, 1 g of ammonium heptamolybdate tetrahydrate is dissolved in 4 mL of DI water. In the second beaker, 2 g of sucrose is dissolved in 3.5 mL of DI water. The sucrose solution in the second beaker is poured into the metal precursor solution in the first beaker. This combined solution now in the first beaker is stirred for 15 minutes at 300 RPM, after which it is dried at 120 °C in air for 24 hours. After drying, the material is crushed in a mortar and pestle. To carburize the sample, 1 g of crushed and dried material is added to a crucible. The sample is heated at a ramp rate of 15 °C/min to a hold temperature of 860 °C for 5 hr under 60 sccm of H2 gas. After carburization, the sample is cooled under 30 sccm of N2 gas until the tube furnace reads below 30 °C. The sample is passivated under 30 sccm of 1% O2/N2 gas for 2 hours. | 860 | 15 | H2 | 0.5 | 5 | 60
In the first beaker, 1 g of ammonium heptamolybdate tetrahydrate is dissolved in 4 mL of DI water. In the second beaker, 2 g of sucrose is dissolved in 3.5 mL of DI water. The sucrose solution in the second beaker is poured into the metal precursor solution in the first beaker. This combined solution now in the first beaker is stirred for 15 minutes at 300 RPM, after which it is dried at 120 °C in air for 24 hours. After drying, the material is crushed in a mortar and pestle. To carburize the sample, 1 g of crushed and dried material is added to a crucible. The sample is heated at a ramp rate of 15 °C/min to a hold temperature of 860 °C for 5 hr under 100 sccm of H2 gas. After carburization, the sample is cooled under 30 sccm of N2 gas until the tube furnace reads below 30 °C. The sample is passivated under 30 sccm of 1% O2/N2 gas for 2 hours. | 860 | 15 | H2 | 0.5 | 5 | 100
In the first beaker, 1 g of ammonium heptamolybdate tetrahydrate is dissolved in 4 mL of DI water. In the second beaker, 2 g of sucrose is dissolved in 3.5 mL of DI water. The sucrose solution in the second beaker is poured into the metal precursor solution in the first beaker. This combined solution now in the first beaker is stirred for 15 minutes at 300 RPM, after which it is dried at 120 °C in air for 24 hours. After drying, the material is crushed in a mortar and pestle. To carburize the sample, 1 g of crushed and dried material is added to a crucible. The sample is heated at a ramp rate of 15 °C/min to a hold temperature of 860 °C for 10 hr under 30 sccm of H2 gas. After carburization, the sample is cooled under 30 sccm of N2 gas until the tube furnace reads below 30 °C. The sample is passivated under 30 sccm of 1% O2/N2 gas for 2 hours. | 860 | 15 | H2 | 0.5 | 10 | 30
In the first beaker, 1 g of ammonium heptamolybdate tetrahydrate is dissolved in 4 mL of DI water. In the second beaker, 2 g of sucrose is dissolved in 3.5 mL of DI water. The sucrose solution in the second beaker is poured into the metal precursor solution in the first beaker. This combined solution now in the first beaker is stirred for 15 minutes at 300 RPM, after which it is dried at 120 °C in air for 24 hours. After drying, the material is crushed in a mortar and pestle. To carburize the sample, 1 g of crushed and dried material is added to a crucible. The sample is heated at a ramp rate of 15 °C/min to a hold temperature of 860 °C for 10 hr under 60 sccm of H2 gas. After carburization, the sample is cooled under 30 sccm of N2 gas until the tube furnace reads below 30 °C. The sample is passivated under 30 sccm of 1% O2/N2 gas for 2 hours. | 860 | 15 | H2 | 0.5 | 10 | 60
In the first beaker, 1 g of ammonium heptamolybdate tetrahydrate is dissolved in 4 mL of DI water. In the second beaker, 2 g of sucrose is dissolved in 3.5 mL of DI water. The sucrose solution in the second beaker is poured into the metal precursor solution in the first beaker. This combined solution now in the first beaker is stirred for 15 minutes at 300 RPM, after which it is dried at 120 °C in air for 24 hours. After drying, the material is crushed in a mortar and pestle. To carburize the sample, 1 g of crushed and dried material is added to a crucible. The sample is heated at a ramp rate of 15 °C/min to a hold temperature of 860 °C for 10 hr under 100 sccm of H2 gas. After carburization, the sample is cooled under 30 sccm of N2 gas until the tube furnace reads below 30 °C. The sample is passivated under 30 sccm of 1% O2/N2 gas for 2 hours. | 860 | 15 | H2 | 0.5 | 10 | 100
In the first beaker, 1 g of ammonium heptamolybdate tetrahydrate is dissolved in 5.5 mL of DI water. In the second beaker, 1 g of sucrose is dissolved in 2 mL of DI water. The sucrose solution in the second beaker is poured into the metal precursor solution in the first beaker. This combined solution now in the first beaker is stirred for 15 minutes at 300 RPM, after which it is dried at 120 °C in air for 24 hours. After drying, the material is crushed in a mortar and pestle. To carburize the sample, 1 g of crushed and dried material is added to a crucible. The sample is heated at a ramp rate of 15 °C/min to a hold temperature of 860 °C for 0.5 hr under 30 sccm of H2 gas. After carburization, the sample is cooled under 30 sccm of N2 gas until the tube furnace reads below 30 °C. The sample is passivated under 30 sccm of 1% O2/N2 gas for 2 hours. | 860 | 15 | H2 | 1 | 0.5 | 30
In the first beaker, 1 g of ammonium heptamolybdate tetrahydrate is dissolved in 5.5 mL of DI water. In the second beaker, 1 g of sucrose is dissolved in 2 mL of DI water. The sucrose solution in the second beaker is poured into the metal precursor solution in the first beaker. This combined solution now in the first beaker is stirred for 15 minutes at 300 RPM, after which it is dried at 120 °C in air for 24 hours. After drying, the material is crushed in a mortar and pestle. To carburize the sample, 1 g of crushed and dried material is added to a crucible. The sample is heated at a ramp rate of 15 °C/min to a hold temperature of 860 °C for 0.5 hr under 60 sccm of H2 gas. After carburization, the sample is cooled under 30 sccm of N2 gas until the tube furnace reads below 30 °C. The sample is passivated under 30 sccm of 1% O2/N2 gas for 2 hours. | 860 | 15 | H2 | 1 | 0.5 | 60
In the first beaker, 1 g of ammonium heptamolybdate tetrahydrate is dissolved in 5.5 mL of DI water. In the second beaker, 1 g of sucrose is dissolved in 2 mL of DI water. The sucrose solution in the second beaker is poured into the metal precursor solution in the first beaker. This combined solution now in the first beaker is stirred for 15 minutes at 300 RPM, after which it is dried at 120 °C in air for 24 hours. After drying, the material is crushed in a mortar and pestle. To carburize the sample, 1 g of crushed and dried material is added to a crucible. The sample is heated at a ramp rate of 15 °C/min to a hold temperature of 860 °C for 0.5 hr under 100 sccm of H2 gas. After carburization, the sample is cooled under 30 sccm of N2 gas until the tube furnace reads below 30 °C. The sample is passivated under 30 sccm of 1% O2/N2 gas for 2 hours. | 860 | 15 | H2 | 1 | 0.5 | 100
In the first beaker, 1 g of ammonium heptamolybdate tetrahydrate is dissolved in 5.5 mL of DI water. In the second beaker, 1 g of sucrose is dissolved in 2 mL of DI water. The sucrose solution in the second beaker is poured into the metal precursor solution in the first beaker. This combined solution now in the first beaker is stirred for 15 minutes at 300 RPM, after which it is dried at 120 °C in air for 24 hours. After drying, the material is crushed in a mortar and pestle. To carburize the sample, 1 g of crushed and dried material is added to a crucible. The sample is heated at a ramp rate of 15 °C/min to a hold temperature of 860 °C for 2 hr under 30 sccm of H2 gas. After carburization, the sample is cooled under 30 sccm of N2 gas until the tube furnace reads below 30 °C. The sample is passivated under 30 sccm of 1% O2/N2 gas for 2 hours. | 860 | 15 | H2 | 1 | 2 | 30
In the first beaker, 1 g of ammonium heptamolybdate tetrahydrate is dissolved in 5.5 mL of DI water. In the second beaker, 1 g of sucrose is dissolved in 2 mL of DI water. The sucrose solution in the second beaker is poured into the metal precursor solution in the first beaker. This combined solution now in the first beaker is stirred for 15 minutes at 300 RPM, after which it is dried at 120 °C in air for 24 hours. After drying, the material is crushed in a mortar and pestle. To carburize the sample, 1 g of crushed and dried material is added to a crucible. The sample is heated at a ramp rate of 15 °C/min to a hold temperature of 860 °C for 2 hr under 60 sccm of H2 gas. After carburization, the sample is cooled under 30 sccm of N2 gas until the tube furnace reads below 30 °C. The sample is passivated under 30 sccm of 1% O2/N2 gas for 2 hours. | 860 | 15 | H2 | 1 | 2 | 60
In the first beaker, 1 g of ammonium heptamolybdate tetrahydrate is dissolved in 5.5 mL of DI water. In the second beaker, 1 g of sucrose is dissolved in 2 mL of DI water. The sucrose solution in the second beaker is poured into the metal precursor solution in the first beaker. This combined solution now in the first beaker is stirred for 15 minutes at 300 RPM, after which it is dried at 120 °C in air for 24 hours. After drying, the material is crushed in a mortar and pestle. To carburize the sample, 1 g of crushed and dried material is added to a crucible. The sample is heated at a ramp rate of 15 °C/min to a hold temperature of 860 °C for 2 hr under 100 sccm of H2 gas. After carburization, the sample is cooled under 30 sccm of N2 gas until the tube furnace reads below 30 °C. The sample is passivated under 30 sccm of 1% O2/N2 gas for 2 hours. | 860 | 15 | H2 | 1 | 2 | 100
In the first beaker, 1 g of ammonium heptamolybdate tetrahydrate is dissolved in 5.5 mL of DI water. In the second beaker, 1 g of sucrose is dissolved in 2 mL of DI water. The sucrose solution in the second beaker is poured into the metal precursor solution in the first beaker. This combined solution now in the first beaker is stirred for 15 minutes at 300 RPM, after which it is dried at 120 °C in air for 24 hours. After drying, the material is crushed in a mortar and pestle. To carburize the sample, 1 g of crushed and dried material is added to a crucible. The sample is heated at a ramp rate of 15 °C/min to a hold temperature of 860 °C for 5 hr under 30 sccm of H2 gas. After carburization, the sample is cooled under 30 sccm of N2 gas until the tube furnace reads below 30 °C. The sample is passivated under 30 sccm of 1% O2/N2 gas for 2 hours. | 860 | 15 | H2 | 1 | 5 | 30
In the first beaker, 1 g of ammonium heptamolybdate tetrahydrate is dissolved in 5.5 mL of DI water. In the second beaker, 1 g of sucrose is dissolved in 2 mL of DI water. The sucrose solution in the second beaker is poured into the metal precursor solution in the first beaker. This combined solution now in the first beaker is stirred for 15 minutes at 300 RPM, after which it is dried at 120 °C in air for 24 hours. After drying, the material is crushed in a mortar and pestle. To carburize the sample, 1 g of crushed and dried material is added to a crucible. The sample is heated at a ramp rate of 15 °C/min to a hold temperature of 860 °C for 5 hr under 60 sccm of H2 gas. After carburization, the sample is cooled under 30 sccm of N2 gas until the tube furnace reads below 30 °C. The sample is passivated under 30 sccm of 1% O2/N2 gas for 2 hours. | 860 | 15 | H2 | 1 | 5 | 60
In the first beaker, 1 g of ammonium heptamolybdate tetrahydrate is dissolved in 5.5 mL of DI water. In the second beaker, 1 g of sucrose is dissolved in 2 mL of DI water. The sucrose solution in the second beaker is poured into the metal precursor solution in the first beaker. This combined solution now in the first beaker is stirred for 15 minutes at 300 RPM, after which it is dried at 120 °C in air for 24 hours. After drying, the material is crushed in a mortar and pestle. To carburize the sample, 1 g of crushed and dried material is added to a crucible. The sample is heated at a ramp rate of 15 °C/min to a hold temperature of 860 °C for 5 hr under 100 sccm of H2 gas. After carburization, the sample is cooled under 30 sccm of N2 gas until the tube furnace reads below 30 °C. The sample is passivated under 30 sccm of 1% O2/N2 gas for 2 hours. | 860 | 15 | H2 | 1 | 5 | 100
In the first beaker, 1 g of ammonium heptamolybdate tetrahydrate is dissolved in 5.5 mL of DI water. In the second beaker, 1 g of sucrose is dissolved in 2 mL of DI water. The sucrose solution in the second beaker is poured into the metal precursor solution in the first beaker. This combined solution now in the first beaker is stirred for 15 minutes at 300 RPM, after which it is dried at 120 °C in air for 24 hours. After drying, the material is crushed in a mortar and pestle. To carburize the sample, 1 g of crushed and dried material is added to a crucible. The sample is heated at a ramp rate of 15 °C/min to a hold temperature of 860 °C for 10 hr under 30 sccm of H2 gas. After carburization, the sample is cooled under 30 sccm of N2 gas until the tube furnace reads below 30 °C. The sample is passivated under 30 sccm of 1% O2/N2 gas for 2 hours. | 860 | 15 | H2 | 1 | 10 | 30
In the first beaker, 1 g of ammonium heptamolybdate tetrahydrate is dissolved in 5.5 mL of DI water. In the second beaker, 1 g of sucrose is dissolved in 2 mL of DI water. The sucrose solution in the second beaker is poured into the metal precursor solution in the first beaker. This combined solution now in the first beaker is stirred for 15 minutes at 300 RPM, after which it is dried at 120 °C in air for 24 hours. After drying, the material is crushed in a mortar and pestle. To carburize the sample, 1 g of crushed and dried material is added to a crucible. The sample is heated at a ramp rate of 15 °C/min to a hold temperature of 860 °C for 10 hr under 60 sccm of H2 gas. After carburization, the sample is cooled under 30 sccm of N2 gas until the tube furnace reads below 30 °C. The sample is passivated under 30 sccm of 1% O2/N2 gas for 2 hours. | 860 | 15 | H2 | 1 | 10 | 60
In the first beaker, 1 g of ammonium heptamolybdate tetrahydrate is dissolved in 5.5 mL of DI water. In the second beaker, 1 g of sucrose is dissolved in 2 mL of DI water. The sucrose solution in the second beaker is poured into the metal precursor solution in the first beaker. This combined solution now in the first beaker is stirred for 15 minutes at 300 RPM, after which it is dried at 120 °C in air for 24 hours. After drying, the material is crushed in a mortar and pestle. To carburize the sample, 1 g of crushed and dried material is added to a crucible. The sample is heated at a ramp rate of 15 °C/min to a hold temperature of 860 °C for 10 hr under 100 sccm of H2 gas. After carburization, the sample is cooled under 30 sccm of N2 gas until the tube furnace reads below 30 °C. The sample is passivated under 30 sccm of 1% O2/N2 gas for 2 hours. | 860 | 15 | H2 | 1 | 10 | 100
In the first beaker, 1 g of ammonium heptamolybdate tetrahydrate is dissolved in 6 mL of DI water. In the second beaker, 0.5 g of sucrose is dissolved in 1.5 mL of DI water. The sucrose solution in the second beaker is poured into the metal precursor solution in the first beaker. This combined solution now in the first beaker is stirred for 15 minutes at 300 RPM, after which it is dried at 120 °C in air for 24 hours. After drying, the material is crushed in a mortar and pestle. To carburize the sample, 1 g of crushed and dried material is added to a crucible. The sample is heated at a ramp rate of 15 °C/min to a hold temperature of 860 °C for 0.5 hr under 30 sccm of H2 gas. After carburization, the sample is cooled under 30 sccm of N2 gas until the tube furnace reads below 30 °C. The sample is passivated under 30 sccm of 1% O2/N2 gas for 2 hours. | 860 | 15 | H2 | 2 | 0.5 | 30
In the first beaker, 1 g of ammonium heptamolybdate tetrahydrate is dissolved in 6 mL of DI water. In the second beaker, 0.5 g of sucrose is dissolved in 1.5 mL of DI water. The sucrose solution in the second beaker is poured into the metal precursor solution in the first beaker. This combined solution now in the first beaker is stirred for 15 minutes at 300 RPM, after which it is dried at 120 °C in air for 24 hours. After drying, the material is crushed in a mortar and pestle. To carburize the sample, 1 g of crushed and dried material is added to a crucible. The sample is heated at a ramp rate of 15 °C/min to a hold temperature of 860 °C for 0.5 hr under 60 sccm of H2 gas. After carburization, the sample is cooled under 30 sccm of N2 gas until the tube furnace reads below 30 °C. The sample is passivated under 30 sccm of 1% O2/N2 gas for 2 hours. | 860 | 15 | H2 | 2 | 0.5 | 60
In the first beaker, 1 g of ammonium heptamolybdate tetrahydrate is dissolved in 6 mL of DI water. In the second beaker, 0.5 g of sucrose is dissolved in 1.5 mL of DI water. The sucrose solution in the second beaker is poured into the metal precursor solution in the first beaker. This combined solution now in the first beaker is stirred for 15 minutes at 300 RPM, after which it is dried at 120 °C in air for 24 hours. After drying, the material is crushed in a mortar and pestle. To carburize the sample, 1 g of crushed and dried material is added to a crucible. The sample is heated at a ramp rate of 15 °C/min to a hold temperature of 860 °C for 0.5 hr under 100 sccm of H2 gas. After carburization, the sample is cooled under 30 sccm of N2 gas until the tube furnace reads below 30 °C. The sample is passivated under 30 sccm of 1% O2/N2 gas for 2 hours. | 860 | 15 | H2 | 2 | 0.5 | 100
In the first beaker, 1 g of ammonium heptamolybdate tetrahydrate is dissolved in 6 mL of DI water. In the second beaker, 0.5 g of sucrose is dissolved in 1.5 mL of DI water. The sucrose solution in the second beaker is poured into the metal precursor solution in the first beaker. This combined solution now in the first beaker is stirred for 15 minutes at 300 RPM, after which it is dried at 120 °C in air for 24 hours. After drying, the material is crushed in a mortar and pestle. To carburize the sample, 1 g of crushed and dried material is added to a crucible. The sample is heated at a ramp rate of 15 °C/min to a hold temperature of 860 °C for 2 hr under 30 sccm of H2 gas. After carburization, the sample is cooled under 30 sccm of N2 gas until the tube furnace reads below 30 °C. The sample is passivated under 30 sccm of 1% O2/N2 gas for 2 hours. | 860 | 15 | H2 | 2 | 2 | 30
In the first beaker, 1 g of ammonium heptamolybdate tetrahydrate is dissolved in 6 mL of DI water. In the second beaker, 0.5 g of sucrose is dissolved in 1.5 mL of DI water. The sucrose solution in the second beaker is poured into the metal precursor solution in the first beaker. This combined solution now in the first beaker is stirred for 15 minutes at 300 RPM, after which it is dried at 120 °C in air for 24 hours. After drying, the material is crushed in a mortar and pestle. To carburize the sample, 1 g of crushed and dried material is added to a crucible. The sample is heated at a ramp rate of 15 °C/min to a hold temperature of 860 °C for 2 hr under 60 sccm of H2 gas. After carburization, the sample is cooled under 30 sccm of N2 gas until the tube furnace reads below 30 °C. The sample is passivated under 30 sccm of 1% O2/N2 gas for 2 hours. | 860 | 15 | H2 | 2 | 2 | 60
In the first beaker, 1 g of ammonium heptamolybdate tetrahydrate is dissolved in 6 mL of DI water. In the second beaker, 0.5 g of sucrose is dissolved in 1.5 mL of DI water. The sucrose solution in the second beaker is poured into the metal precursor solution in the first beaker. This combined solution now in the first beaker is stirred for 15 minutes at 300 RPM, after which it is dried at 120 °C in air for 24 hours. After drying, the material is crushed in a mortar and pestle. To carburize the sample, 1 g of crushed and dried material is added to a crucible. The sample is heated at a ramp rate of 15 °C/min to a hold temperature of 860 °C for 2 hr under 100 sccm of H2 gas. After carburization, the sample is cooled under 30 sccm of N2 gas until the tube furnace reads below 30 °C. The sample is passivated under 30 sccm of 1% O2/N2 gas for 2 hours. | 860 | 15 | H2 | 2 | 2 | 100
In the first beaker, 1 g of ammonium heptamolybdate tetrahydrate is dissolved in 6 mL of DI water. In the second beaker, 0.5 g of sucrose is dissolved in 1.5 mL of DI water. The sucrose solution in the second beaker is poured into the metal precursor solution in the first beaker. This combined solution now in the first beaker is stirred for 15 minutes at 300 RPM, after which it is dried at 120 °C in air for 24 hours. After drying, the material is crushed in a mortar and pestle. To carburize the sample, 1 g of crushed and dried material is added to a crucible. The sample is heated at a ramp rate of 15 °C/min to a hold temperature of 860 °C for 5 hr under 30 sccm of H2 gas. After carburization, the sample is cooled under 30 sccm of N2 gas until the tube furnace reads below 30 °C. The sample is passivated under 30 sccm of 1% O2/N2 gas for 2 hours. | 860 | 15 | H2 | 2 | 5 | 30
In the first beaker, 1 g of ammonium heptamolybdate tetrahydrate is dissolved in 6 mL of DI water. In the second beaker, 0.5 g of sucrose is dissolved in 1.5 mL of DI water. The sucrose solution in the second beaker is poured into the metal precursor solution in the first beaker. This combined solution now in the first beaker is stirred for 15 minutes at 300 RPM, after which it is dried at 120 °C in air for 24 hours. After drying, the material is crushed in a mortar and pestle. To carburize the sample, 1 g of crushed and dried material is added to a crucible. The sample is heated at a ramp rate of 15 °C/min to a hold temperature of 860 °C for 5 hr under 60 sccm of H2 gas. After carburization, the sample is cooled under 30 sccm of N2 gas until the tube furnace reads below 30 °C. The sample is passivated under 30 sccm of 1% O2/N2 gas for 2 hours. | 860 | 15 | H2 | 2 | 5 | 60
In the first beaker, 1 g of ammonium heptamolybdate tetrahydrate is dissolved in 6 mL of DI water. In the second beaker, 0.5 g of sucrose is dissolved in 1.5 mL of DI water. The sucrose solution in the second beaker is poured into the metal precursor solution in the first beaker. This combined solution now in the first beaker is stirred for 15 minutes at 300 RPM, after which it is dried at 120 °C in air for 24 hours. After drying, the material is crushed in a mortar and pestle. To carburize the sample, 1 g of crushed and dried material is added to a crucible. The sample is heated at a ramp rate of 15 °C/min to a hold temperature of 860 °C for 5 hr under 100 sccm of H2 gas. After carburization, the sample is cooled under 30 sccm of N2 gas until the tube furnace reads below 30 °C. The sample is passivated under 30 sccm of 1% O2/N2 gas for 2 hours. | 860 | 15 | H2 | 2 | 5 | 100
In the first beaker, 1 g of ammonium heptamolybdate tetrahydrate is dissolved in 6 mL of DI water. In the second beaker, 0.5 g of sucrose is dissolved in 1.5 mL of DI water. The sucrose solution in the second beaker is poured into the metal precursor solution in the first beaker. This combined solution now in the first beaker is stirred for 15 minutes at 300 RPM, after which it is dried at 120 °C in air for 24 hours. After drying, the material is crushed in a mortar and pestle. To carburize the sample, 1 g of crushed and dried material is added to a crucible. The sample is heated at a ramp rate of 15 °C/min to a hold temperature of 860 °C for 10 hr under 30 sccm of H2 gas. After carburization, the sample is cooled under 30 sccm of N2 gas until the tube furnace reads below 30 °C. The sample is passivated under 30 sccm of 1% O2/N2 gas for 2 hours. | 860 | 15 | H2 | 2 | 10 | 30
In the first beaker, 1 g of ammonium heptamolybdate tetrahydrate is dissolved in 6 mL of DI water. In the second beaker, 0.5 g of sucrose is dissolved in 1.5 mL of DI water. The sucrose solution in the second beaker is poured into the metal precursor solution in the first beaker. This combined solution now in the first beaker is stirred for 15 minutes at 300 RPM, after which it is dried at 120 °C in air for 24 hours. After drying, the material is crushed in a mortar and pestle. To carburize the sample, 1 g of crushed and dried material is added to a crucible. The sample is heated at a ramp rate of 15 °C/min to a hold temperature of 860 °C for 10 hr under 60 sccm of H2 gas. After carburization, the sample is cooled under 30 sccm of N2 gas until the tube furnace reads below 30 °C. The sample is passivated under 30 sccm of 1% O2/N2 gas for 2 hours. | 860 | 15 | H2 | 2 | 10 | 60
In the first beaker, 1 g of ammonium heptamolybdate tetrahydrate is dissolved in 6 mL of DI water. In the second beaker, 0.5 g of sucrose is dissolved in 1.5 mL of DI water. The sucrose solution in the second beaker is poured into the metal precursor solution in the first beaker. This combined solution now in the first beaker is stirred for 15 minutes at 300 RPM, after which it is dried at 120 °C in air for 24 hours. After drying, the material is crushed in a mortar and pestle. To carburize the sample, 1 g of crushed and dried material is added to a crucible. The sample is heated at a ramp rate of 15 °C/min to a hold temperature of 860 °C for 10 hr under 100 sccm of H2 gas. After carburization, the sample is cooled under 30 sccm of N2 gas until the tube furnace reads below 30 °C. The sample is passivated under 30 sccm of 1% O2/N2 gas for 2 hours. | 860 | 15 | H2 | 2 | 10 | 100
In the first beaker, 1 g of ammonium heptamolybdate tetrahydrate is dissolved in 4 mL of DI water. In the second beaker, 2 g of sucrose is dissolved in 3.5 mL of DI water. The sucrose solution in the second beaker is poured into the metal precursor solution in the first beaker. This combined solution now in the first beaker is stirred for 15 minutes at 300 RPM, after which it is dried at 120 °C in air for 24 hours. After drying, the material is crushed in a mortar and pestle. To carburize the sample, 1 g of crushed and dried material is added to a crucible. The sample is heated at a ramp rate of 15 °C/min to a hold temperature of 860 °C for 0.5 hr under 30 sccm of N2 gas. After carburization, the sample is cooled under 30 sccm of N2 gas until the tube furnace reads below 30 °C. The sample is passivated under 30 sccm of 1% O2/N2 gas for 2 hours. | 860 | 15 | N2 | 0.5 | 0.5 | 30
In the first beaker, 1 g of ammonium heptamolybdate tetrahydrate is dissolved in 4 mL of DI water. In the second beaker, 2 g of sucrose is dissolved in 3.5 mL of DI water. The sucrose solution in the second beaker is poured into the metal precursor solution in the first beaker. This combined solution now in the first beaker is stirred for 15 minutes at 300 RPM, after which it is dried at 120 °C in air for 24 hours. After drying, the material is crushed in a mortar and pestle. To carburize the sample, 1 g of crushed and dried material is added to a crucible. The sample is heated at a ramp rate of 15 °C/min to a hold temperature of 860 °C for 0.5 hr under 60 sccm of N2 gas. After carburization, the sample is cooled under 30 sccm of N2 gas until the tube furnace reads below 30 °C. The sample is passivated under 30 sccm of 1% O2/N2 gas for 2 hours. | 860 | 15 | N2 | 0.5 | 0.5 | 60
In the first beaker, 1 g of ammonium heptamolybdate tetrahydrate is dissolved in 4 mL of DI water. In the second beaker, 2 g of sucrose is dissolved in 3.5 mL of DI water. The sucrose solution in the second beaker is poured into the metal precursor solution in the first beaker. This combined solution now in the first beaker is stirred for 15 minutes at 300 RPM, after which it is dried at 120 °C in air for 24 hours. After drying, the material is crushed in a mortar and pestle. To carburize the sample, 1 g of crushed and dried material is added to a crucible. The sample is heated at a ramp rate of 15 °C/min to a hold temperature of 860 °C for 0.5 hr under 100 sccm of N2 gas. After carburization, the sample is cooled under 30 sccm of N2 gas until the tube furnace reads below 30 °C. The sample is passivated under 30 sccm of 1% O2/N2 gas for 2 hours. | 860 | 15 | N2 | 0.5 | 0.5 | 100
In the first beaker, 1 g of ammonium heptamolybdate tetrahydrate is dissolved in 4 mL of DI water. In the second beaker, 2 g of sucrose is dissolved in 3.5 mL of DI water. The sucrose solution in the second beaker is poured into the metal precursor solution in the first beaker. This combined solution now in the first beaker is stirred for 15 minutes at 300 RPM, after which it is dried at 120 °C in air for 24 hours. After drying, the material is crushed in a mortar and pestle. To carburize the sample, 1 g of crushed and dried material is added to a crucible. The sample is heated at a ramp rate of 15 °C/min to a hold temperature of 860 °C for 2 hr under 30 sccm of N2 gas. After carburization, the sample is cooled under 30 sccm of N2 gas until the tube furnace reads below 30 °C. The sample is passivated under 30 sccm of 1% O2/N2 gas for 2 hours. | 860 | 15 | N2 | 0.5 | 2 | 30
In the first beaker, 1 g of ammonium heptamolybdate tetrahydrate is dissolved in 4 mL of DI water. In the second beaker, 2 g of sucrose is dissolved in 3.5 mL of DI water. The sucrose solution in the second beaker is poured into the metal precursor solution in the first beaker. This combined solution now in the first beaker is stirred for 15 minutes at 300 RPM, after which it is dried at 120 °C in air for 24 hours. After drying, the material is crushed in a mortar and pestle. To carburize the sample, 1 g of crushed and dried material is added to a crucible. The sample is heated at a ramp rate of 15 °C/min to a hold temperature of 860 °C for 2 hr under 60 sccm of N2 gas. After carburization, the sample is cooled under 30 sccm of N2 gas until the tube furnace reads below 30 °C. The sample is passivated under 30 sccm of 1% O2/N2 gas for 2 hours. | 860 | 15 | N2 | 0.5 | 2 | 60
In the first beaker, 1 g of ammonium heptamolybdate tetrahydrate is dissolved in 4 mL of DI water. In the second beaker, 2 g of sucrose is dissolved in 3.5 mL of DI water. The sucrose solution in the second beaker is poured into the metal precursor solution in the first beaker. This combined solution now in the first beaker is stirred for 15 minutes at 300 RPM, after which it is dried at 120 °C in air for 24 hours. After drying, the material is crushed in a mortar and pestle. To carburize the sample, 1 g of crushed and dried material is added to a crucible. The sample is heated at a ramp rate of 15 °C/min to a hold temperature of 860 °C for 2 hr under 100 sccm of N2 gas. After carburization, the sample is cooled under 30 sccm of N2 gas until the tube furnace reads below 30 °C. The sample is passivated under 30 sccm of 1% O2/N2 gas for 2 hours. | 860 | 15 | N2 | 0.5 | 2 | 100
In the first beaker, 1 g of ammonium heptamolybdate tetrahydrate is dissolved in 4 mL of DI water. In the second beaker, 2 g of sucrose is dissolved in 3.5 mL of DI water. The sucrose solution in the second beaker is poured into the metal precursor solution in the first beaker. This combined solution now in the first beaker is stirred for 15 minutes at 300 RPM, after which it is dried at 120 °C in air for 24 hours. After drying, the material is crushed in a mortar and pestle. To carburize the sample, 1 g of crushed and dried material is added to a crucible. The sample is heated at a ramp rate of 15 °C/min to a hold temperature of 860 °C for 5 hr under 30 sccm of N2 gas. After carburization, the sample is cooled under 30 sccm of N2 gas until the tube furnace reads below 30 °C. The sample is passivated under 30 sccm of 1% O2/N2 gas for 2 hours. | 860 | 15 | N2 | 0.5 | 5 | 30
In the first beaker, 1 g of ammonium heptamolybdate tetrahydrate is dissolved in 4 mL of DI water. In the second beaker, 2 g of sucrose is dissolved in 3.5 mL of DI water. The sucrose solution in the second beaker is poured into the metal precursor solution in the first beaker. This combined solution now in the first beaker is stirred for 15 minutes at 300 RPM, after which it is dried at 120 °C in air for 24 hours. After drying, the material is crushed in a mortar and pestle. To carburize the sample, 1 g of crushed and dried material is added to a crucible. The sample is heated at a ramp rate of 15 °C/min to a hold temperature of 860 °C for 5 hr under 60 sccm of N2 gas. After carburization, the sample is cooled under 30 sccm of N2 gas until the tube furnace reads below 30 °C. The sample is passivated under 30 sccm of 1% O2/N2 gas for 2 hours. | 860 | 15 | N2 | 0.5 | 5 | 60
In the first beaker, 1 g of ammonium heptamolybdate tetrahydrate is dissolved in 4 mL of DI water. In the second beaker, 2 g of sucrose is dissolved in 3.5 mL of DI water. The sucrose solution in the second beaker is poured into the metal precursor solution in the first beaker. This combined solution now in the first beaker is stirred for 15 minutes at 300 RPM, after which it is dried at 120 °C in air for 24 hours. After drying, the material is crushed in a mortar and pestle. To carburize the sample, 1 g of crushed and dried material is added to a crucible. The sample is heated at a ramp rate of 15 °C/min to a hold temperature of 860 °C for 5 hr under 100 sccm of N2 gas. After carburization, the sample is cooled under 30 sccm of N2 gas until the tube furnace reads below 30 °C. The sample is passivated under 30 sccm of 1% O2/N2 gas for 2 hours. | 860 | 15 | N2 | 0.5 | 5 | 100
In the first beaker, 1 g of ammonium heptamolybdate tetrahydrate is dissolved in 4 mL of DI water. In the second beaker, 2 g of sucrose is dissolved in 3.5 mL of DI water. The sucrose solution in the second beaker is poured into the metal precursor solution in the first beaker. This combined solution now in the first beaker is stirred for 15 minutes at 300 RPM, after which it is dried at 120 °C in air for 24 hours. After drying, the material is crushed in a mortar and pestle. To carburize the sample, 1 g of crushed and dried material is added to a crucible. The sample is heated at a ramp rate of 15 °C/min to a hold temperature of 860 °C for 10 hr under 30 sccm of N2 gas. After carburization, the sample is cooled under 30 sccm of N2 gas until the tube furnace reads below 30 °C. The sample is passivated under 30 sccm of 1% O2/N2 gas for 2 hours. | 860 | 15 | N2 | 0.5 | 10 | 30
In the first beaker, 1 g of ammonium heptamolybdate tetrahydrate is dissolved in 4 mL of DI water. In the second beaker, 2 g of sucrose is dissolved in 3.5 mL of DI water. The sucrose solution in the second beaker is poured into the metal precursor solution in the first beaker. This combined solution now in the first beaker is stirred for 15 minutes at 300 RPM, after which it is dried at 120 °C in air for 24 hours. After drying, the material is crushed in a mortar and pestle. To carburize the sample, 1 g of crushed and dried material is added to a crucible. The sample is heated at a ramp rate of 15 °C/min to a hold temperature of 860 °C for 10 hr under 60 sccm of N2 gas. After carburization, the sample is cooled under 30 sccm of N2 gas until the tube furnace reads below 30 °C. The sample is passivated under 30 sccm of 1% O2/N2 gas for 2 hours. | 860 | 15 | N2 | 0.5 | 10 | 60
In the first beaker, 1 g of ammonium heptamolybdate tetrahydrate is dissolved in 4 mL of DI water. In the second beaker, 2 g of sucrose is dissolved in 3.5 mL of DI water. The sucrose solution in the second beaker is poured into the metal precursor solution in the first beaker. This combined solution now in the first beaker is stirred for 15 minutes at 300 RPM, after which it is dried at 120 °C in air for 24 hours. After drying, the material is crushed in a mortar and pestle. To carburize the sample, 1 g of crushed and dried material is added to a crucible. The sample is heated at a ramp rate of 15 °C/min to a hold temperature of 860 °C for 10 hr under 100 sccm of N2 gas. After carburization, the sample is cooled under 30 sccm of N2 gas until the tube furnace reads below 30 °C. The sample is passivated under 30 sccm of 1% O2/N2 gas for 2 hours. | 860 | 15 | N2 | 0.5 | 10 | 100
In the first beaker, 1 g of ammonium heptamolybdate tetrahydrate is dissolved in 5.5 mL of DI water. In the second beaker, 1 g of sucrose is dissolved in 2 mL of DI water. The sucrose solution in the second beaker is poured into the metal precursor solution in the first beaker. This combined solution now in the first beaker is stirred for 15 minutes at 300 RPM, after which it is dried at 120 °C in air for 24 hours. After drying, the material is crushed in a mortar and pestle. To carburize the sample, 1 g of crushed and dried material is added to a crucible. The sample is heated at a ramp rate of 15 °C/min to a hold temperature of 860 °C for 0.5 hr under 30 sccm of N2 gas. After carburization, the sample is cooled under 30 sccm of N2 gas until the tube furnace reads below 30 °C. The sample is passivated under 30 sccm of 1% O2/N2 gas for 2 hours. | 860 | 15 | N2 | 1 | 0.5 | 30
In the first beaker, 1 g of ammonium heptamolybdate tetrahydrate is dissolved in 5.5 mL of DI water. In the second beaker, 1 g of sucrose is dissolved in 2 mL of DI water. The sucrose solution in the second beaker is poured into the metal precursor solution in the first beaker. This combined solution now in the first beaker is stirred for 15 minutes at 300 RPM, after which it is dried at 120 °C in air for 24 hours. After drying, the material is crushed in a mortar and pestle. To carburize the sample, 1 g of crushed and dried material is added to a crucible. The sample is heated at a ramp rate of 15 °C/min to a hold temperature of 860 °C for 0.5 hr under 60 sccm of N2 gas. After carburization, the sample is cooled under 30 sccm of N2 gas until the tube furnace reads below 30 °C. The sample is passivated under 30 sccm of 1% O2/N2 gas for 2 hours. | 860 | 15 | N2 | 1 | 0.5 | 60
In the first beaker, 1 g of ammonium heptamolybdate tetrahydrate is dissolved in 5.5 mL of DI water. In the second beaker, 1 g of sucrose is dissolved in 2 mL of DI water. The sucrose solution in the second beaker is poured into the metal precursor solution in the first beaker. This combined solution now in the first beaker is stirred for 15 minutes at 300 RPM, after which it is dried at 120 °C in air for 24 hours. After drying, the material is crushed in a mortar and pestle. To carburize the sample, 1 g of crushed and dried material is added to a crucible. The sample is heated at a ramp rate of 15 °C/min to a hold temperature of 860 °C for 0.5 hr under 100 sccm of N2 gas. After carburization, the sample is cooled under 30 sccm of N2 gas until the tube furnace reads below 30 °C. The sample is passivated under 30 sccm of 1% O2/N2 gas for 2 hours. | 860 | 15 | N2 | 1 | 0.5 | 100
In the first beaker, 1 g of ammonium heptamolybdate tetrahydrate is dissolved in 5.5 mL of DI water. In the second beaker, 1 g of sucrose is dissolved in 2 mL of DI water. The sucrose solution in the second beaker is poured into the metal precursor solution in the first beaker. This combined solution now in the first beaker is stirred for 15 minutes at 300 RPM, after which it is dried at 120 °C in air for 24 hours. After drying, the material is crushed in a mortar and pestle. To carburize the sample, 1 g of crushed and dried material is added to a crucible. The sample is heated at a ramp rate of 15 °C/min to a hold temperature of 860 °C for 2 hr under 30 sccm of N2 gas. After carburization, the sample is cooled under 30 sccm of N2 gas until the tube furnace reads below 30 °C. The sample is passivated under 30 sccm of 1% O2/N2 gas for 2 hours. | 860 | 15 | N2 | 1 | 2 | 30
In the first beaker, 1 g of ammonium heptamolybdate tetrahydrate is dissolved in 5.5 mL of DI water. In the second beaker, 1 g of sucrose is dissolved in 2 mL of DI water. The sucrose solution in the second beaker is poured into the metal precursor solution in the first beaker. This combined solution now in the first beaker is stirred for 15 minutes at 300 RPM, after which it is dried at 120 °C in air for 24 hours. After drying, the material is crushed in a mortar and pestle. To carburize the sample, 1 g of crushed and dried material is added to a crucible. The sample is heated at a ramp rate of 15 °C/min to a hold temperature of 860 °C for 2 hr under 60 sccm of N2 gas. After carburization, the sample is cooled under 30 sccm of N2 gas until the tube furnace reads below 30 °C. The sample is passivated under 30 sccm of 1% O2/N2 gas for 2 hours. | 860 | 15 | N2 | 1 | 2 | 60
In the first beaker, 1 g of ammonium heptamolybdate tetrahydrate is dissolved in 5.5 mL of DI water. In the second beaker, 1 g of sucrose is dissolved in 2 mL of DI water. The sucrose solution in the second beaker is poured into the metal precursor solution in the first beaker. This combined solution now in the first beaker is stirred for 15 minutes at 300 RPM, after which it is dried at 120 °C in air for 24 hours. After drying, the material is crushed in a mortar and pestle. To carburize the sample, 1 g of crushed and dried material is added to a crucible. The sample is heated at a ramp rate of 15 °C/min to a hold temperature of 860 °C for 2 hr under 100 sccm of N2 gas. After carburization, the sample is cooled under 30 sccm of N2 gas until the tube furnace reads below 30 °C. The sample is passivated under 30 sccm of 1% O2/N2 gas for 2 hours. | 860 | 15 | N2 | 1 | 2 | 100
In the first beaker, 1 g of ammonium heptamolybdate tetrahydrate is dissolved in 5.5 mL of DI water. In the second beaker, 1 g of sucrose is dissolved in 2 mL of DI water. The sucrose solution in the second beaker is poured into the metal precursor solution in the first beaker. This combined solution now in the first beaker is stirred for 15 minutes at 300 RPM, after which it is dried at 120 °C in air for 24 hours. After drying, the material is crushed in a mortar and pestle. To carburize the sample, 1 g of crushed and dried material is added to a crucible. The sample is heated at a ramp rate of 15 °C/min to a hold temperature of 860 °C for 5 hr under 30 sccm of N2 gas. After carburization, the sample is cooled under 30 sccm of N2 gas until the tube furnace reads below 30 °C. The sample is passivated under 30 sccm of 1% O2/N2 gas for 2 hours. | 860 | 15 | N2 | 1 | 5 | 30
In the first beaker, 1 g of ammonium heptamolybdate tetrahydrate is dissolved in 5.5 mL of DI water. In the second beaker, 1 g of sucrose is dissolved in 2 mL of DI water. The sucrose solution in the second beaker is poured into the metal precursor solution in the first beaker. This combined solution now in the first beaker is stirred for 15 minutes at 300 RPM, after which it is dried at 120 °C in air for 24 hours. After drying, the material is crushed in a mortar and pestle. To carburize the sample, 1 g of crushed and dried material is added to a crucible. The sample is heated at a ramp rate of 15 °C/min to a hold temperature of 860 °C for 5 hr under 60 sccm of N2 gas. After carburization, the sample is cooled under 30 sccm of N2 gas until the tube furnace reads below 30 °C. The sample is passivated under 30 sccm of 1% O2/N2 gas for 2 hours. | 860 | 15 | N2 | 1 | 5 | 60
In the first beaker, 1 g of ammonium heptamolybdate tetrahydrate is dissolved in 5.5 mL of DI water. In the second beaker, 1 g of sucrose is dissolved in 2 mL of DI water. The sucrose solution in the second beaker is poured into the metal precursor solution in the first beaker. This combined solution now in the first beaker is stirred for 15 minutes at 300 RPM, after which it is dried at 120 °C in air for 24 hours. After drying, the material is crushed in a mortar and pestle. To carburize the sample, 1 g of crushed and dried material is added to a crucible. The sample is heated at a ramp rate of 15 °C/min to a hold temperature of 860 °C for 5 hr under 100 sccm of N2 gas. After carburization, the sample is cooled under 30 sccm of N2 gas until the tube furnace reads below 30 °C. The sample is passivated under 30 sccm of 1% O2/N2 gas for 2 hours. | 860 | 15 | N2 | 1 | 5 | 100
In the first beaker, 1 g of ammonium heptamolybdate tetrahydrate is dissolved in 5.5 mL of DI water. In the second beaker, 1 g of sucrose is dissolved in 2 mL of DI water. The sucrose solution in the second beaker is poured into the metal precursor solution in the first beaker. This combined solution now in the first beaker is stirred for 15 minutes at 300 RPM, after which it is dried at 120 °C in air for 24 hours. After drying, the material is crushed in a mortar and pestle. To carburize the sample, 1 g of crushed and dried material is added to a crucible. The sample is heated at a ramp rate of 15 °C/min to a hold temperature of 860 °C for 10 hr under 30 sccm of N2 gas. After carburization, the sample is cooled under 30 sccm of N2 gas until the tube furnace reads below 30 °C. The sample is passivated under 30 sccm of 1% O2/N2 gas for 2 hours. | 860 | 15 | N2 | 1 | 10 | 30
In the first beaker, 1 g of ammonium heptamolybdate tetrahydrate is dissolved in 5.5 mL of DI water. In the second beaker, 1 g of sucrose is dissolved in 2 mL of DI water. The sucrose solution in the second beaker is poured into the metal precursor solution in the first beaker. This combined solution now in the first beaker is stirred for 15 minutes at 300 RPM, after which it is dried at 120 °C in air for 24 hours. After drying, the material is crushed in a mortar and pestle. To carburize the sample, 1 g of crushed and dried material is added to a crucible. The sample is heated at a ramp rate of 15 °C/min to a hold temperature of 860 °C for 10 hr under 60 sccm of N2 gas. After carburization, the sample is cooled under 30 sccm of N2 gas until the tube furnace reads below 30 °C. The sample is passivated under 30 sccm of 1% O2/N2 gas for 2 hours. | 860 | 15 | N2 | 1 | 10 | 60
In the first beaker, 1 g of ammonium heptamolybdate tetrahydrate is dissolved in 5.5 mL of DI water. In the second beaker, 1 g of sucrose is dissolved in 2 mL of DI water. The sucrose solution in the second beaker is poured into the metal precursor solution in the first beaker. This combined solution now in the first beaker is stirred for 15 minutes at 300 RPM, after which it is dried at 120 °C in air for 24 hours. After drying, the material is crushed in a mortar and pestle. To carburize the sample, 1 g of crushed and dried material is added to a crucible. The sample is heated at a ramp rate of 15 °C/min to a hold temperature of 860 °C for 10 hr under 100 sccm of N2 gas. After carburization, the sample is cooled under 30 sccm of N2 gas until the tube furnace reads below 30 °C. The sample is passivated under 30 sccm of 1% O2/N2 gas for 2 hours. | 860 | 15 | N2 | 1 | 10 | 100
In the first beaker, 1 g of ammonium heptamolybdate tetrahydrate is dissolved in 6 mL of DI water. In the second beaker, 0.5 g of sucrose is dissolved in 1.5 mL of DI water. The sucrose solution in the second beaker is poured into the metal precursor solution in the first beaker. This combined solution now in the first beaker is stirred for 15 minutes at 300 RPM, after which it is dried at 120 °C in air for 24 hours. After drying, the material is crushed in a mortar and pestle. To carburize the sample, 1 g of crushed and dried material is added to a crucible. The sample is heated at a ramp rate of 15 °C/min to a hold temperature of 860 °C for 0.5 hr under 30 sccm of N2 gas. After carburization, the sample is cooled under 30 sccm of N2 gas until the tube furnace reads below 30 °C. The sample is passivated under 30 sccm of 1% O2/N2 gas for 2 hours. | 860 | 15 | N2 | 2 | 0.5 | 30
In the first beaker, 1 g of ammonium heptamolybdate tetrahydrate is dissolved in 6 mL of DI water. In the second beaker, 0.5 g of sucrose is dissolved in 1.5 mL of DI water. The sucrose solution in the second beaker is poured into the metal precursor solution in the first beaker. This combined solution now in the first beaker is stirred for 15 minutes at 300 RPM, after which it is dried at 120 °C in air for 24 hours. After drying, the material is crushed in a mortar and pestle. To carburize the sample, 1 g of crushed and dried material is added to a crucible. The sample is heated at a ramp rate of 15 °C/min to a hold temperature of 860 °C for 0.5 hr under 60 sccm of N2 gas. After carburization, the sample is cooled under 30 sccm of N2 gas until the tube furnace reads below 30 °C. The sample is passivated under 30 sccm of 1% O2/N2 gas for 2 hours. | 860 | 15 | N2 | 2 | 0.5 | 60
In the first beaker, 1 g of ammonium heptamolybdate tetrahydrate is dissolved in 6 mL of DI water. In the second beaker, 0.5 g of sucrose is dissolved in 1.5 mL of DI water. The sucrose solution in the second beaker is poured into the metal precursor solution in the first beaker. This combined solution now in the first beaker is stirred for 15 minutes at 300 RPM, after which it is dried at 120 °C in air for 24 hours. After drying, the material is crushed in a mortar and pestle. To carburize the sample, 1 g of crushed and dried material is added to a crucible. The sample is heated at a ramp rate of 15 °C/min to a hold temperature of 860 °C for 0.5 hr under 100 sccm of N2 gas. After carburization, the sample is cooled under 30 sccm of N2 gas until the tube furnace reads below 30 °C. The sample is passivated under 30 sccm of 1% O2/N2 gas for 2 hours. | 860 | 15 | N2 | 2 | 0.5 | 100
In the first beaker, 1 g of ammonium heptamolybdate tetrahydrate is dissolved in 6 mL of DI water. In the second beaker, 0.5 g of sucrose is dissolved in 1.5 mL of DI water. The sucrose solution in the second beaker is poured into the metal precursor solution in the first beaker. This combined solution now in the first beaker is stirred for 15 minutes at 300 RPM, after which it is dried at 120 °C in air for 24 hours. After drying, the material is crushed in a mortar and pestle. To carburize the sample, 1 g of crushed and dried material is added to a crucible. The sample is heated at a ramp rate of 15 °C/min to a hold temperature of 860 °C for 2 hr under 30 sccm of N2 gas. After carburization, the sample is cooled under 30 sccm of N2 gas until the tube furnace reads below 30 °C. The sample is passivated under 30 sccm of 1% O2/N2 gas for 2 hours. | 860 | 15 | N2 | 2 | 2 | 30
In the first beaker, 1 g of ammonium heptamolybdate tetrahydrate is dissolved in 6 mL of DI water. In the second beaker, 0.5 g of sucrose is dissolved in 1.5 mL of DI water. The sucrose solution in the second beaker is poured into the metal precursor solution in the first beaker. This combined solution now in the first beaker is stirred for 15 minutes at 300 RPM, after which it is dried at 120 °C in air for 24 hours. After drying, the material is crushed in a mortar and pestle. To carburize the sample, 1 g of crushed and dried material is added to a crucible. The sample is heated at a ramp rate of 15 °C/min to a hold temperature of 860 °C for 2 hr under 60 sccm of N2 gas. After carburization, the sample is cooled under 30 sccm of N2 gas until the tube furnace reads below 30 °C. The sample is passivated under 30 sccm of 1% O2/N2 gas for 2 hours. | 860 | 15 | N2 | 2 | 2 | 60
In the first beaker, 1 g of ammonium heptamolybdate tetrahydrate is dissolved in 6 mL of DI water. In the second beaker, 0.5 g of sucrose is dissolved in 1.5 mL of DI water. The sucrose solution in the second beaker is poured into the metal precursor solution in the first beaker. This combined solution now in the first beaker is stirred for 15 minutes at 300 RPM, after which it is dried at 120 °C in air for 24 hours. After drying, the material is crushed in a mortar and pestle. To carburize the sample, 1 g of crushed and dried material is added to a crucible. The sample is heated at a ramp rate of 15 °C/min to a hold temperature of 860 °C for 2 hr under 100 sccm of N2 gas. After carburization, the sample is cooled under 30 sccm of N2 gas until the tube furnace reads below 30 °C. The sample is passivated under 30 sccm of 1% O2/N2 gas for 2 hours. | 860 | 15 | N2 | 2 | 2 | 100
In the first beaker, 1 g of ammonium heptamolybdate tetrahydrate is dissolved in 6 mL of DI water. In the second beaker, 0.5 g of sucrose is dissolved in 1.5 mL of DI water. The sucrose solution in the second beaker is poured into the metal precursor solution in the first beaker. This combined solution now in the first beaker is stirred for 15 minutes at 300 RPM, after which it is dried at 120 °C in air for 24 hours. After drying, the material is crushed in a mortar and pestle. To carburize the sample, 1 g of crushed and dried material is added to a crucible. The sample is heated at a ramp rate of 15 °C/min to a hold temperature of 860 °C for 5 hr under 30 sccm of N2 gas. After carburization, the sample is cooled under 30 sccm of N2 gas until the tube furnace reads below 30 °C. The sample is passivated under 30 sccm of 1% O2/N2 gas for 2 hours. | 860 | 15 | N2 | 2 | 5 | 30
In the first beaker, 1 g of ammonium heptamolybdate tetrahydrate is dissolved in 6 mL of DI water. In the second beaker, 0.5 g of sucrose is dissolved in 1.5 mL of DI water. The sucrose solution in the second beaker is poured into the metal precursor solution in the first beaker. This combined solution now in the first beaker is stirred for 15 minutes at 300 RPM, after which it is dried at 120 °C in air for 24 hours. After drying, the material is crushed in a mortar and pestle. To carburize the sample, 1 g of crushed and dried material is added to a crucible. The sample is heated at a ramp rate of 15 °C/min to a hold temperature of 860 °C for 5 hr under 60 sccm of N2 gas. After carburization, the sample is cooled under 30 sccm of N2 gas until the tube furnace reads below 30 °C. The sample is passivated under 30 sccm of 1% O2/N2 gas for 2 hours. | 860 | 15 | N2 | 2 | 5 | 60
In the first beaker, 1 g of ammonium heptamolybdate tetrahydrate is dissolved in 6 mL of DI water. In the second beaker, 0.5 g of sucrose is dissolved in 1.5 mL of DI water. The sucrose solution in the second beaker is poured into the metal precursor solution in the first beaker. This combined solution now in the first beaker is stirred for 15 minutes at 300 RPM, after which it is dried at 120 °C in air for 24 hours. After drying, the material is crushed in a mortar and pestle. To carburize the sample, 1 g of crushed and dried material is added to a crucible. The sample is heated at a ramp rate of 15 °C/min to a hold temperature of 860 °C for 5 hr under 100 sccm of N2 gas. After carburization, the sample is cooled under 30 sccm of N2 gas until the tube furnace reads below 30 °C. The sample is passivated under 30 sccm of 1% O2/N2 gas for 2 hours. | 860 | 15 | N2 | 2 | 5 | 100
In the first beaker, 1 g of ammonium heptamolybdate tetrahydrate is dissolved in 6 mL of DI water. In the second beaker, 0.5 g of sucrose is dissolved in 1.5 mL of DI water. The sucrose solution in the second beaker is poured into the metal precursor solution in the first beaker. This combined solution now in the first beaker is stirred for 15 minutes at 300 RPM, after which it is dried at 120 °C in air for 24 hours. After drying, the material is crushed in a mortar and pestle. To carburize the sample, 1 g of crushed and dried material is added to a crucible. The sample is heated at a ramp rate of 15 °C/min to a hold temperature of 860 °C for 10 hr under 30 sccm of N2 gas. After carburization, the sample is cooled under 30 sccm of N2 gas until the tube furnace reads below 30 °C. The sample is passivated under 30 sccm of 1% O2/N2 gas for 2 hours. | 860 | 15 | N2 | 2 | 10 | 30
In the first beaker, 1 g of ammonium heptamolybdate tetrahydrate is dissolved in 6 mL of DI water. In the second beaker, 0.5 g of sucrose is dissolved in 1.5 mL of DI water. The sucrose solution in the second beaker is poured into the metal precursor solution in the first beaker. This combined solution now in the first beaker is stirred for 15 minutes at 300 RPM, after which it is dried at 120 °C in air for 24 hours. After drying, the material is crushed in a mortar and pestle. To carburize the sample, 1 g of crushed and dried material is added to a crucible. The sample is heated at a ramp rate of 15 °C/min to a hold temperature of 860 °C for 10 hr under 60 sccm of N2 gas. After carburization, the sample is cooled under 30 sccm of N2 gas until the tube furnace reads below 30 °C. The sample is passivated under 30 sccm of 1% O2/N2 gas for 2 hours. | 860 | 15 | N2 | 2 | 10 | 60
In the first beaker, 1 g of ammonium heptamolybdate tetrahydrate is dissolved in 6 mL of DI water. In the second beaker, 0.5 g of sucrose is dissolved in 1.5 mL of DI water. The sucrose solution in the second beaker is poured into the metal precursor solution in the first beaker. This combined solution now in the first beaker is stirred for 15 minutes at 300 RPM, after which it is dried at 120 °C in air for 24 hours. After drying, the material is crushed in a mortar and pestle. To carburize the sample, 1 g of crushed and dried material is added to a crucible. The sample is heated at a ramp rate of 15 °C/min to a hold temperature of 860 °C for 10 hr under 100 sccm of N2 gas. After carburization, the sample is cooled under 30 sccm of N2 gas until the tube furnace reads below 30 °C. The sample is passivated under 30 sccm of 1% O2/N2 gas for 2 hours. | 860 | 15 | N2 | 2 | 10 | 100
In the first beaker, 1 g of ammonium heptamolybdate tetrahydrate is dissolved in 4 mL of DI water. In the second beaker, 2 g of sucrose is dissolved in 3.5 mL of DI water. The sucrose solution in the second beaker is poured into the metal precursor solution in the first beaker. This combined solution now in the first beaker is stirred for 15 minutes at 300 RPM, after which it is dried at 120 °C in air for 24 hours. After drying, the material is crushed in a mortar and pestle. To carburize the sample, 1 g of crushed and dried material is added to a crucible. The sample is heated at a ramp rate of 5 °C/min to a hold temperature of 870 °C for 0.5 hr under 30 sccm of H2 gas. After carburization, the sample is cooled under 30 sccm of N2 gas until the tube furnace reads below 30 °C. The sample is passivated under 30 sccm of 1% O2/N2 gas for 2 hours. | 870 | 5 | H2 | 0.5 | 0.5 | 30
In the first beaker, 1 g of ammonium heptamolybdate tetrahydrate is dissolved in 4 mL of DI water. In the second beaker, 2 g of sucrose is dissolved in 3.5 mL of DI water. The sucrose solution in the second beaker is poured into the metal precursor solution in the first beaker. This combined solution now in the first beaker is stirred for 15 minutes at 300 RPM, after which it is dried at 120 °C in air for 24 hours. After drying, the material is crushed in a mortar and pestle. To carburize the sample, 1 g of crushed and dried material is added to a crucible. The sample is heated at a ramp rate of 5 °C/min to a hold temperature of 870 °C for 0.5 hr under 60 sccm of H2 gas. After carburization, the sample is cooled under 30 sccm of N2 gas until the tube furnace reads below 30 °C. The sample is passivated under 30 sccm of 1% O2/N2 gas for 2 hours. | 870 | 5 | H2 | 0.5 | 0.5 | 60
In the first beaker, 1 g of ammonium heptamolybdate tetrahydrate is dissolved in 4 mL of DI water. In the second beaker, 2 g of sucrose is dissolved in 3.5 mL of DI water. The sucrose solution in the second beaker is poured into the metal precursor solution in the first beaker. This combined solution now in the first beaker is stirred for 15 minutes at 300 RPM, after which it is dried at 120 °C in air for 24 hours. After drying, the material is crushed in a mortar and pestle. To carburize the sample, 1 g of crushed and dried material is added to a crucible. The sample is heated at a ramp rate of 5 °C/min to a hold temperature of 870 °C for 0.5 hr under 100 sccm of H2 gas. After carburization, the sample is cooled under 30 sccm of N2 gas until the tube furnace reads below 30 °C. The sample is passivated under 30 sccm of 1% O2/N2 gas for 2 hours. | 870 | 5 | H2 | 0.5 | 0.5 | 100
In the first beaker, 1 g of ammonium heptamolybdate tetrahydrate is dissolved in 4 mL of DI water. In the second beaker, 2 g of sucrose is dissolved in 3.5 mL of DI water. The sucrose solution in the second beaker is poured into the metal precursor solution in the first beaker. This combined solution now in the first beaker is stirred for 15 minutes at 300 RPM, after which it is dried at 120 °C in air for 24 hours. After drying, the material is crushed in a mortar and pestle. To carburize the sample, 1 g of crushed and dried material is added to a crucible. The sample is heated at a ramp rate of 5 °C/min to a hold temperature of 870 °C for 2 hr under 30 sccm of H2 gas. After carburization, the sample is cooled under 30 sccm of N2 gas until the tube furnace reads below 30 °C. The sample is passivated under 30 sccm of 1% O2/N2 gas for 2 hours. | 870 | 5 | H2 | 0.5 | 2 | 30
In the first beaker, 1 g of ammonium heptamolybdate tetrahydrate is dissolved in 4 mL of DI water. In the second beaker, 2 g of sucrose is dissolved in 3.5 mL of DI water. The sucrose solution in the second beaker is poured into the metal precursor solution in the first beaker. This combined solution now in the first beaker is stirred for 15 minutes at 300 RPM, after which it is dried at 120 °C in air for 24 hours. After drying, the material is crushed in a mortar and pestle. To carburize the sample, 1 g of crushed and dried material is added to a crucible. The sample is heated at a ramp rate of 5 °C/min to a hold temperature of 870 °C for 2 hr under 60 sccm of H2 gas. After carburization, the sample is cooled under 30 sccm of N2 gas until the tube furnace reads below 30 °C. The sample is passivated under 30 sccm of 1% O2/N2 gas for 2 hours. | 870 | 5 | H2 | 0.5 | 2 | 60
In the first beaker, 1 g of ammonium heptamolybdate tetrahydrate is dissolved in 4 mL of DI water. In the second beaker, 2 g of sucrose is dissolved in 3.5 mL of DI water. The sucrose solution in the second beaker is poured into the metal precursor solution in the first beaker. This combined solution now in the first beaker is stirred for 15 minutes at 300 RPM, after which it is dried at 120 °C in air for 24 hours. After drying, the material is crushed in a mortar and pestle. To carburize the sample, 1 g of crushed and dried material is added to a crucible. The sample is heated at a ramp rate of 5 °C/min to a hold temperature of 870 °C for 2 hr under 100 sccm of H2 gas. After carburization, the sample is cooled under 30 sccm of N2 gas until the tube furnace reads below 30 °C. The sample is passivated under 30 sccm of 1% O2/N2 gas for 2 hours. | 870 | 5 | H2 | 0.5 | 2 | 100
In the first beaker, 1 g of ammonium heptamolybdate tetrahydrate is dissolved in 4 mL of DI water. In the second beaker, 2 g of sucrose is dissolved in 3.5 mL of DI water. The sucrose solution in the second beaker is poured into the metal precursor solution in the first beaker. This combined solution now in the first beaker is stirred for 15 minutes at 300 RPM, after which it is dried at 120 °C in air for 24 hours. After drying, the material is crushed in a mortar and pestle. To carburize the sample, 1 g of crushed and dried material is added to a crucible. The sample is heated at a ramp rate of 5 °C/min to a hold temperature of 870 °C for 5 hr under 30 sccm of H2 gas. After carburization, the sample is cooled under 30 sccm of N2 gas until the tube furnace reads below 30 °C. The sample is passivated under 30 sccm of 1% O2/N2 gas for 2 hours. | 870 | 5 | H2 | 0.5 | 5 | 30
In the first beaker, 1 g of ammonium heptamolybdate tetrahydrate is dissolved in 4 mL of DI water. In the second beaker, 2 g of sucrose is dissolved in 3.5 mL of DI water. The sucrose solution in the second beaker is poured into the metal precursor solution in the first beaker. This combined solution now in the first beaker is stirred for 15 minutes at 300 RPM, after which it is dried at 120 °C in air for 24 hours. After drying, the material is crushed in a mortar and pestle. To carburize the sample, 1 g of crushed and dried material is added to a crucible. The sample is heated at a ramp rate of 5 °C/min to a hold temperature of 870 °C for 5 hr under 60 sccm of H2 gas. After carburization, the sample is cooled under 30 sccm of N2 gas until the tube furnace reads below 30 °C. The sample is passivated under 30 sccm of 1% O2/N2 gas for 2 hours. | 870 | 5 | H2 | 0.5 | 5 | 60
In the first beaker, 1 g of ammonium heptamolybdate tetrahydrate is dissolved in 4 mL of DI water. In the second beaker, 2 g of sucrose is dissolved in 3.5 mL of DI water. The sucrose solution in the second beaker is poured into the metal precursor solution in the first beaker. This combined solution now in the first beaker is stirred for 15 minutes at 300 RPM, after which it is dried at 120 °C in air for 24 hours. After drying, the material is crushed in a mortar and pestle. To carburize the sample, 1 g of crushed and dried material is added to a crucible. The sample is heated at a ramp rate of 5 °C/min to a hold temperature of 870 °C for 5 hr under 100 sccm of H2 gas. After carburization, the sample is cooled under 30 sccm of N2 gas until the tube furnace reads below 30 °C. The sample is passivated under 30 sccm of 1% O2/N2 gas for 2 hours. | 870 | 5 | H2 | 0.5 | 5 | 100
In the first beaker, 1 g of ammonium heptamolybdate tetrahydrate is dissolved in 4 mL of DI water. In the second beaker, 2 g of sucrose is dissolved in 3.5 mL of DI water. The sucrose solution in the second beaker is poured into the metal precursor solution in the first beaker. This combined solution now in the first beaker is stirred for 15 minutes at 300 RPM, after which it is dried at 120 °C in air for 24 hours. After drying, the material is crushed in a mortar and pestle. To carburize the sample, 1 g of crushed and dried material is added to a crucible. The sample is heated at a ramp rate of 5 °C/min to a hold temperature of 870 °C for 10 hr under 30 sccm of H2 gas. After carburization, the sample is cooled under 30 sccm of N2 gas until the tube furnace reads below 30 °C. The sample is passivated under 30 sccm of 1% O2/N2 gas for 2 hours. | 870 | 5 | H2 | 0.5 | 10 | 30
In the first beaker, 1 g of ammonium heptamolybdate tetrahydrate is dissolved in 4 mL of DI water. In the second beaker, 2 g of sucrose is dissolved in 3.5 mL of DI water. The sucrose solution in the second beaker is poured into the metal precursor solution in the first beaker. This combined solution now in the first beaker is stirred for 15 minutes at 300 RPM, after which it is dried at 120 °C in air for 24 hours. After drying, the material is crushed in a mortar and pestle. To carburize the sample, 1 g of crushed and dried material is added to a crucible. The sample is heated at a ramp rate of 5 °C/min to a hold temperature of 870 °C for 10 hr under 60 sccm of H2 gas. After carburization, the sample is cooled under 30 sccm of N2 gas until the tube furnace reads below 30 °C. The sample is passivated under 30 sccm of 1% O2/N2 gas for 2 hours. | 870 | 5 | H2 | 0.5 | 10 | 60
In the first beaker, 1 g of ammonium heptamolybdate tetrahydrate is dissolved in 4 mL of DI water. In the second beaker, 2 g of sucrose is dissolved in 3.5 mL of DI water. The sucrose solution in the second beaker is poured into the metal precursor solution in the first beaker. This combined solution now in the first beaker is stirred for 15 minutes at 300 RPM, after which it is dried at 120 °C in air for 24 hours. After drying, the material is crushed in a mortar and pestle. To carburize the sample, 1 g of crushed and dried material is added to a crucible. The sample is heated at a ramp rate of 5 °C/min to a hold temperature of 870 °C for 10 hr under 100 sccm of H2 gas. After carburization, the sample is cooled under 30 sccm of N2 gas until the tube furnace reads below 30 °C. The sample is passivated under 30 sccm of 1% O2/N2 gas for 2 hours. | 870 | 5 | H2 | 0.5 | 10 | 100
In the first beaker, 1 g of ammonium heptamolybdate tetrahydrate is dissolved in 5.5 mL of DI water. In the second beaker, 1 g of sucrose is dissolved in 2 mL of DI water. The sucrose solution in the second beaker is poured into the metal precursor solution in the first beaker. This combined solution now in the first beaker is stirred for 15 minutes at 300 RPM, after which it is dried at 120 °C in air for 24 hours. After drying, the material is crushed in a mortar and pestle. To carburize the sample, 1 g of crushed and dried material is added to a crucible. The sample is heated at a ramp rate of 5 °C/min to a hold temperature of 870 °C for 0.5 hr under 30 sccm of H2 gas. After carburization, the sample is cooled under 30 sccm of N2 gas until the tube furnace reads below 30 °C. The sample is passivated under 30 sccm of 1% O2/N2 gas for 2 hours. | 870 | 5 | H2 | 1 | 0.5 | 30
In the first beaker, 1 g of ammonium heptamolybdate tetrahydrate is dissolved in 5.5 mL of DI water. In the second beaker, 1 g of sucrose is dissolved in 2 mL of DI water. The sucrose solution in the second beaker is poured into the metal precursor solution in the first beaker. This combined solution now in the first beaker is stirred for 15 minutes at 300 RPM, after which it is dried at 120 °C in air for 24 hours. After drying, the material is crushed in a mortar and pestle. To carburize the sample, 1 g of crushed and dried material is added to a crucible. The sample is heated at a ramp rate of 5 °C/min to a hold temperature of 870 °C for 0.5 hr under 60 sccm of H2 gas. After carburization, the sample is cooled under 30 sccm of N2 gas until the tube furnace reads below 30 °C. The sample is passivated under 30 sccm of 1% O2/N2 gas for 2 hours. | 870 | 5 | H2 | 1 | 0.5 | 60
In the first beaker, 1 g of ammonium heptamolybdate tetrahydrate is dissolved in 5.5 mL of DI water. In the second beaker, 1 g of sucrose is dissolved in 2 mL of DI water. The sucrose solution in the second beaker is poured into the metal precursor solution in the first beaker. This combined solution now in the first beaker is stirred for 15 minutes at 300 RPM, after which it is dried at 120 °C in air for 24 hours. After drying, the material is crushed in a mortar and pestle. To carburize the sample, 1 g of crushed and dried material is added to a crucible. The sample is heated at a ramp rate of 5 °C/min to a hold temperature of 870 °C for 0.5 hr under 100 sccm of H2 gas. After carburization, the sample is cooled under 30 sccm of N2 gas until the tube furnace reads below 30 °C. The sample is passivated under 30 sccm of 1% O2/N2 gas for 2 hours. | 870 | 5 | H2 | 1 | 0.5 | 100
In the first beaker, 1 g of ammonium heptamolybdate tetrahydrate is dissolved in 5.5 mL of DI water. In the second beaker, 1 g of sucrose is dissolved in 2 mL of DI water. The sucrose solution in the second beaker is poured into the metal precursor solution in the first beaker. This combined solution now in the first beaker is stirred for 15 minutes at 300 RPM, after which it is dried at 120 °C in air for 24 hours. After drying, the material is crushed in a mortar and pestle. To carburize the sample, 1 g of crushed and dried material is added to a crucible. The sample is heated at a ramp rate of 5 °C/min to a hold temperature of 870 °C for 2 hr under 30 sccm of H2 gas. After carburization, the sample is cooled under 30 sccm of N2 gas until the tube furnace reads below 30 °C. The sample is passivated under 30 sccm of 1% O2/N2 gas for 2 hours. | 870 | 5 | H2 | 1 | 2 | 30
In the first beaker, 1 g of ammonium heptamolybdate tetrahydrate is dissolved in 5.5 mL of DI water. In the second beaker, 1 g of sucrose is dissolved in 2 mL of DI water. The sucrose solution in the second beaker is poured into the metal precursor solution in the first beaker. This combined solution now in the first beaker is stirred for 15 minutes at 300 RPM, after which it is dried at 120 °C in air for 24 hours. After drying, the material is crushed in a mortar and pestle. To carburize the sample, 1 g of crushed and dried material is added to a crucible. The sample is heated at a ramp rate of 5 °C/min to a hold temperature of 870 °C for 2 hr under 60 sccm of H2 gas. After carburization, the sample is cooled under 30 sccm of N2 gas until the tube furnace reads below 30 °C. The sample is passivated under 30 sccm of 1% O2/N2 gas for 2 hours. | 870 | 5 | H2 | 1 | 2 | 60
In the first beaker, 1 g of ammonium heptamolybdate tetrahydrate is dissolved in 5.5 mL of DI water. In the second beaker, 1 g of sucrose is dissolved in 2 mL of DI water. The sucrose solution in the second beaker is poured into the metal precursor solution in the first beaker. This combined solution now in the first beaker is stirred for 15 minutes at 300 RPM, after which it is dried at 120 °C in air for 24 hours. After drying, the material is crushed in a mortar and pestle. To carburize the sample, 1 g of crushed and dried material is added to a crucible. The sample is heated at a ramp rate of 5 °C/min to a hold temperature of 870 °C for 2 hr under 100 sccm of H2 gas. After carburization, the sample is cooled under 30 sccm of N2 gas until the tube furnace reads below 30 °C. The sample is passivated under 30 sccm of 1% O2/N2 gas for 2 hours. | 870 | 5 | H2 | 1 | 2 | 100
In the first beaker, 1 g of ammonium heptamolybdate tetrahydrate is dissolved in 5.5 mL of DI water. In the second beaker, 1 g of sucrose is dissolved in 2 mL of DI water. The sucrose solution in the second beaker is poured into the metal precursor solution in the first beaker. This combined solution now in the first beaker is stirred for 15 minutes at 300 RPM, after which it is dried at 120 °C in air for 24 hours. After drying, the material is crushed in a mortar and pestle. To carburize the sample, 1 g of crushed and dried material is added to a crucible. The sample is heated at a ramp rate of 5 °C/min to a hold temperature of 870 °C for 5 hr under 30 sccm of H2 gas. After carburization, the sample is cooled under 30 sccm of N2 gas until the tube furnace reads below 30 °C. The sample is passivated under 30 sccm of 1% O2/N2 gas for 2 hours. | 870 | 5 | H2 | 1 | 5 | 30
In the first beaker, 1 g of ammonium heptamolybdate tetrahydrate is dissolved in 5.5 mL of DI water. In the second beaker, 1 g of sucrose is dissolved in 2 mL of DI water. The sucrose solution in the second beaker is poured into the metal precursor solution in the first beaker. This combined solution now in the first beaker is stirred for 15 minutes at 300 RPM, after which it is dried at 120 °C in air for 24 hours. After drying, the material is crushed in a mortar and pestle. To carburize the sample, 1 g of crushed and dried material is added to a crucible. The sample is heated at a ramp rate of 5 °C/min to a hold temperature of 870 °C for 5 hr under 60 sccm of H2 gas. After carburization, the sample is cooled under 30 sccm of N2 gas until the tube furnace reads below 30 °C. The sample is passivated under 30 sccm of 1% O2/N2 gas for 2 hours. | 870 | 5 | H2 | 1 | 5 | 60
In the first beaker, 1 g of ammonium heptamolybdate tetrahydrate is dissolved in 5.5 mL of DI water. In the second beaker, 1 g of sucrose is dissolved in 2 mL of DI water. The sucrose solution in the second beaker is poured into the metal precursor solution in the first beaker. This combined solution now in the first beaker is stirred for 15 minutes at 300 RPM, after which it is dried at 120 °C in air for 24 hours. After drying, the material is crushed in a mortar and pestle. To carburize the sample, 1 g of crushed and dried material is added to a crucible. The sample is heated at a ramp rate of 5 °C/min to a hold temperature of 870 °C for 5 hr under 100 sccm of H2 gas. After carburization, the sample is cooled under 30 sccm of N2 gas until the tube furnace reads below 30 °C. The sample is passivated under 30 sccm of 1% O2/N2 gas for 2 hours. | 870 | 5 | H2 | 1 | 5 | 100
In the first beaker, 1 g of ammonium heptamolybdate tetrahydrate is dissolved in 5.5 mL of DI water. In the second beaker, 1 g of sucrose is dissolved in 2 mL of DI water. The sucrose solution in the second beaker is poured into the metal precursor solution in the first beaker. This combined solution now in the first beaker is stirred for 15 minutes at 300 RPM, after which it is dried at 120 °C in air for 24 hours. After drying, the material is crushed in a mortar and pestle. To carburize the sample, 1 g of crushed and dried material is added to a crucible. The sample is heated at a ramp rate of 5 °C/min to a hold temperature of 870 °C for 10 hr under 30 sccm of H2 gas. After carburization, the sample is cooled under 30 sccm of N2 gas until the tube furnace reads below 30 °C. The sample is passivated under 30 sccm of 1% O2/N2 gas for 2 hours. | 870 | 5 | H2 | 1 | 10 | 30
In the first beaker, 1 g of ammonium heptamolybdate tetrahydrate is dissolved in 5.5 mL of DI water. In the second beaker, 1 g of sucrose is dissolved in 2 mL of DI water. The sucrose solution in the second beaker is poured into the metal precursor solution in the first beaker. This combined solution now in the first beaker is stirred for 15 minutes at 300 RPM, after which it is dried at 120 °C in air for 24 hours. After drying, the material is crushed in a mortar and pestle. To carburize the sample, 1 g of crushed and dried material is added to a crucible. The sample is heated at a ramp rate of 5 °C/min to a hold temperature of 870 °C for 10 hr under 60 sccm of H2 gas. After carburization, the sample is cooled under 30 sccm of N2 gas until the tube furnace reads below 30 °C. The sample is passivated under 30 sccm of 1% O2/N2 gas for 2 hours. | 870 | 5 | H2 | 1 | 10 | 60
In the first beaker, 1 g of ammonium heptamolybdate tetrahydrate is dissolved in 5.5 mL of DI water. In the second beaker, 1 g of sucrose is dissolved in 2 mL of DI water. The sucrose solution in the second beaker is poured into the metal precursor solution in the first beaker. This combined solution now in the first beaker is stirred for 15 minutes at 300 RPM, after which it is dried at 120 °C in air for 24 hours. After drying, the material is crushed in a mortar and pestle. To carburize the sample, 1 g of crushed and dried material is added to a crucible. The sample is heated at a ramp rate of 5 °C/min to a hold temperature of 870 °C for 10 hr under 100 sccm of H2 gas. After carburization, the sample is cooled under 30 sccm of N2 gas until the tube furnace reads below 30 °C. The sample is passivated under 30 sccm of 1% O2/N2 gas for 2 hours. | 870 | 5 | H2 | 1 | 10 | 100
In the first beaker, 1 g of ammonium heptamolybdate tetrahydrate is dissolved in 6 mL of DI water. In the second beaker, 0.5 g of sucrose is dissolved in 1.5 mL of DI water. The sucrose solution in the second beaker is poured into the metal precursor solution in the first beaker. This combined solution now in the first beaker is stirred for 15 minutes at 300 RPM, after which it is dried at 120 °C in air for 24 hours. After drying, the material is crushed in a mortar and pestle. To carburize the sample, 1 g of crushed and dried material is added to a crucible. The sample is heated at a ramp rate of 5 °C/min to a hold temperature of 870 °C for 0.5 hr under 30 sccm of H2 gas. After carburization, the sample is cooled under 30 sccm of N2 gas until the tube furnace reads below 30 °C. The sample is passivated under 30 sccm of 1% O2/N2 gas for 2 hours. | 870 | 5 | H2 | 2 | 0.5 | 30
In the first beaker, 1 g of ammonium heptamolybdate tetrahydrate is dissolved in 6 mL of DI water. In the second beaker, 0.5 g of sucrose is dissolved in 1.5 mL of DI water. The sucrose solution in the second beaker is poured into the metal precursor solution in the first beaker. This combined solution now in the first beaker is stirred for 15 minutes at 300 RPM, after which it is dried at 120 °C in air for 24 hours. After drying, the material is crushed in a mortar and pestle. To carburize the sample, 1 g of crushed and dried material is added to a crucible. The sample is heated at a ramp rate of 5 °C/min to a hold temperature of 870 °C for 0.5 hr under 60 sccm of H2 gas. After carburization, the sample is cooled under 30 sccm of N2 gas until the tube furnace reads below 30 °C. The sample is passivated under 30 sccm of 1% O2/N2 gas for 2 hours. | 870 | 5 | H2 | 2 | 0.5 | 60
In the first beaker, 1 g of ammonium heptamolybdate tetrahydrate is dissolved in 6 mL of DI water. In the second beaker, 0.5 g of sucrose is dissolved in 1.5 mL of DI water. The sucrose solution in the second beaker is poured into the metal precursor solution in the first beaker. This combined solution now in the first beaker is stirred for 15 minutes at 300 RPM, after which it is dried at 120 °C in air for 24 hours. After drying, the material is crushed in a mortar and pestle. To carburize the sample, 1 g of crushed and dried material is added to a crucible. The sample is heated at a ramp rate of 5 °C/min to a hold temperature of 870 °C for 0.5 hr under 100 sccm of H2 gas. After carburization, the sample is cooled under 30 sccm of N2 gas until the tube furnace reads below 30 °C. The sample is passivated under 30 sccm of 1% O2/N2 gas for 2 hours. | 870 | 5 | H2 | 2 | 0.5 | 100
In the first beaker, 1 g of ammonium heptamolybdate tetrahydrate is dissolved in 6 mL of DI water. In the second beaker, 0.5 g of sucrose is dissolved in 1.5 mL of DI water. The sucrose solution in the second beaker is poured into the metal precursor solution in the first beaker. This combined solution now in the first beaker is stirred for 15 minutes at 300 RPM, after which it is dried at 120 °C in air for 24 hours. After drying, the material is crushed in a mortar and pestle. To carburize the sample, 1 g of crushed and dried material is added to a crucible. The sample is heated at a ramp rate of 5 °C/min to a hold temperature of 870 °C for 2 hr under 30 sccm of H2 gas. After carburization, the sample is cooled under 30 sccm of N2 gas until the tube furnace reads below 30 °C. The sample is passivated under 30 sccm of 1% O2/N2 gas for 2 hours. | 870 | 5 | H2 | 2 | 2 | 30
In the first beaker, 1 g of ammonium heptamolybdate tetrahydrate is dissolved in 6 mL of DI water. In the second beaker, 0.5 g of sucrose is dissolved in 1.5 mL of DI water. The sucrose solution in the second beaker is poured into the metal precursor solution in the first beaker. This combined solution now in the first beaker is stirred for 15 minutes at 300 RPM, after which it is dried at 120 °C in air for 24 hours. After drying, the material is crushed in a mortar and pestle. To carburize the sample, 1 g of crushed and dried material is added to a crucible. The sample is heated at a ramp rate of 5 °C/min to a hold temperature of 870 °C for 2 hr under 60 sccm of H2 gas. After carburization, the sample is cooled under 30 sccm of N2 gas until the tube furnace reads below 30 °C. The sample is passivated under 30 sccm of 1% O2/N2 gas for 2 hours. | 870 | 5 | H2 | 2 | 2 | 60
In the first beaker, 1 g of ammonium heptamolybdate tetrahydrate is dissolved in 6 mL of DI water. In the second beaker, 0.5 g of sucrose is dissolved in 1.5 mL of DI water. The sucrose solution in the second beaker is poured into the metal precursor solution in the first beaker. This combined solution now in the first beaker is stirred for 15 minutes at 300 RPM, after which it is dried at 120 °C in air for 24 hours. After drying, the material is crushed in a mortar and pestle. To carburize the sample, 1 g of crushed and dried material is added to a crucible. The sample is heated at a ramp rate of 5 °C/min to a hold temperature of 870 °C for 2 hr under 100 sccm of H2 gas. After carburization, the sample is cooled under 30 sccm of N2 gas until the tube furnace reads below 30 °C. The sample is passivated under 30 sccm of 1% O2/N2 gas for 2 hours. | 870 | 5 | H2 | 2 | 2 | 100
In the first beaker, 1 g of ammonium heptamolybdate tetrahydrate is dissolved in 6 mL of DI water. In the second beaker, 0.5 g of sucrose is dissolved in 1.5 mL of DI water. The sucrose solution in the second beaker is poured into the metal precursor solution in the first beaker. This combined solution now in the first beaker is stirred for 15 minutes at 300 RPM, after which it is dried at 120 °C in air for 24 hours. After drying, the material is crushed in a mortar and pestle. To carburize the sample, 1 g of crushed and dried material is added to a crucible. The sample is heated at a ramp rate of 5 °C/min to a hold temperature of 870 °C for 5 hr under 30 sccm of H2 gas. After carburization, the sample is cooled under 30 sccm of N2 gas until the tube furnace reads below 30 °C. The sample is passivated under 30 sccm of 1% O2/N2 gas for 2 hours. | 870 | 5 | H2 | 2 | 5 | 30
In the first beaker, 1 g of ammonium heptamolybdate tetrahydrate is dissolved in 6 mL of DI water. In the second beaker, 0.5 g of sucrose is dissolved in 1.5 mL of DI water. The sucrose solution in the second beaker is poured into the metal precursor solution in the first beaker. This combined solution now in the first beaker is stirred for 15 minutes at 300 RPM, after which it is dried at 120 °C in air for 24 hours. After drying, the material is crushed in a mortar and pestle. To carburize the sample, 1 g of crushed and dried material is added to a crucible. The sample is heated at a ramp rate of 5 °C/min to a hold temperature of 870 °C for 5 hr under 60 sccm of H2 gas. After carburization, the sample is cooled under 30 sccm of N2 gas until the tube furnace reads below 30 °C. The sample is passivated under 30 sccm of 1% O2/N2 gas for 2 hours. | 870 | 5 | H2 | 2 | 5 | 60
In the first beaker, 1 g of ammonium heptamolybdate tetrahydrate is dissolved in 6 mL of DI water. In the second beaker, 0.5 g of sucrose is dissolved in 1.5 mL of DI water. The sucrose solution in the second beaker is poured into the metal precursor solution in the first beaker. This combined solution now in the first beaker is stirred for 15 minutes at 300 RPM, after which it is dried at 120 °C in air for 24 hours. After drying, the material is crushed in a mortar and pestle. To carburize the sample, 1 g of crushed and dried material is added to a crucible. The sample is heated at a ramp rate of 5 °C/min to a hold temperature of 870 °C for 5 hr under 100 sccm of H2 gas. After carburization, the sample is cooled under 30 sccm of N2 gas until the tube furnace reads below 30 °C. The sample is passivated under 30 sccm of 1% O2/N2 gas for 2 hours. | 870 | 5 | H2 | 2 | 5 | 100
In the first beaker, 1 g of ammonium heptamolybdate tetrahydrate is dissolved in 6 mL of DI water. In the second beaker, 0.5 g of sucrose is dissolved in 1.5 mL of DI water. The sucrose solution in the second beaker is poured into the metal precursor solution in the first beaker. This combined solution now in the first beaker is stirred for 15 minutes at 300 RPM, after which it is dried at 120 °C in air for 24 hours. After drying, the material is crushed in a mortar and pestle. To carburize the sample, 1 g of crushed and dried material is added to a crucible. The sample is heated at a ramp rate of 5 °C/min to a hold temperature of 870 °C for 10 hr under 30 sccm of H2 gas. After carburization, the sample is cooled under 30 sccm of N2 gas until the tube furnace reads below 30 °C. The sample is passivated under 30 sccm of 1% O2/N2 gas for 2 hours. | 870 | 5 | H2 | 2 | 10 | 30
In the first beaker, 1 g of ammonium heptamolybdate tetrahydrate is dissolved in 6 mL of DI water. In the second beaker, 0.5 g of sucrose is dissolved in 1.5 mL of DI water. The sucrose solution in the second beaker is poured into the metal precursor solution in the first beaker. This combined solution now in the first beaker is stirred for 15 minutes at 300 RPM, after which it is dried at 120 °C in air for 24 hours. After drying, the material is crushed in a mortar and pestle. To carburize the sample, 1 g of crushed and dried material is added to a crucible. The sample is heated at a ramp rate of 5 °C/min to a hold temperature of 870 °C for 10 hr under 60 sccm of H2 gas. After carburization, the sample is cooled under 30 sccm of N2 gas until the tube furnace reads below 30 °C. The sample is passivated under 30 sccm of 1% O2/N2 gas for 2 hours. | 870 | 5 | H2 | 2 | 10 | 60
In the first beaker, 1 g of ammonium heptamolybdate tetrahydrate is dissolved in 6 mL of DI water. In the second beaker, 0.5 g of sucrose is dissolved in 1.5 mL of DI water. The sucrose solution in the second beaker is poured into the metal precursor solution in the first beaker. This combined solution now in the first beaker is stirred for 15 minutes at 300 RPM, after which it is dried at 120 °C in air for 24 hours. After drying, the material is crushed in a mortar and pestle. To carburize the sample, 1 g of crushed and dried material is added to a crucible. The sample is heated at a ramp rate of 5 °C/min to a hold temperature of 870 °C for 10 hr under 100 sccm of H2 gas. After carburization, the sample is cooled under 30 sccm of N2 gas until the tube furnace reads below 30 °C. The sample is passivated under 30 sccm of 1% O2/N2 gas for 2 hours. | 870 | 5 | H2 | 2 | 10 | 100
In the first beaker, 1 g of ammonium heptamolybdate tetrahydrate is dissolved in 4 mL of DI water. In the second beaker, 2 g of sucrose is dissolved in 3.5 mL of DI water. The sucrose solution in the second beaker is poured into the metal precursor solution in the first beaker. This combined solution now in the first beaker is stirred for 15 minutes at 300 RPM, after which it is dried at 120 °C in air for 24 hours. After drying, the material is crushed in a mortar and pestle. To carburize the sample, 1 g of crushed and dried material is added to a crucible. The sample is heated at a ramp rate of 5 °C/min to a hold temperature of 870 °C for 0.5 hr under 30 sccm of N2 gas. After carburization, the sample is cooled under 30 sccm of N2 gas until the tube furnace reads below 30 °C. The sample is passivated under 30 sccm of 1% O2/N2 gas for 2 hours. | 870 | 5 | N2 | 0.5 | 0.5 | 30
In the first beaker, 1 g of ammonium heptamolybdate tetrahydrate is dissolved in 4 mL of DI water. In the second beaker, 2 g of sucrose is dissolved in 3.5 mL of DI water. The sucrose solution in the second beaker is poured into the metal precursor solution in the first beaker. This combined solution now in the first beaker is stirred for 15 minutes at 300 RPM, after which it is dried at 120 °C in air for 24 hours. After drying, the material is crushed in a mortar and pestle. To carburize the sample, 1 g of crushed and dried material is added to a crucible. The sample is heated at a ramp rate of 5 °C/min to a hold temperature of 870 °C for 0.5 hr under 60 sccm of N2 gas. After carburization, the sample is cooled under 30 sccm of N2 gas until the tube furnace reads below 30 °C. The sample is passivated under 30 sccm of 1% O2/N2 gas for 2 hours. | 870 | 5 | N2 | 0.5 | 0.5 | 60
In the first beaker, 1 g of ammonium heptamolybdate tetrahydrate is dissolved in 4 mL of DI water. In the second beaker, 2 g of sucrose is dissolved in 3.5 mL of DI water. The sucrose solution in the second beaker is poured into the metal precursor solution in the first beaker. This combined solution now in the first beaker is stirred for 15 minutes at 300 RPM, after which it is dried at 120 °C in air for 24 hours. After drying, the material is crushed in a mortar and pestle. To carburize the sample, 1 g of crushed and dried material is added to a crucible. The sample is heated at a ramp rate of 5 °C/min to a hold temperature of 870 °C for 0.5 hr under 100 sccm of N2 gas. After carburization, the sample is cooled under 30 sccm of N2 gas until the tube furnace reads below 30 °C. The sample is passivated under 30 sccm of 1% O2/N2 gas for 2 hours. | 870 | 5 | N2 | 0.5 | 0.5 | 100
In the first beaker, 1 g of ammonium heptamolybdate tetrahydrate is dissolved in 4 mL of DI water. In the second beaker, 2 g of sucrose is dissolved in 3.5 mL of DI water. The sucrose solution in the second beaker is poured into the metal precursor solution in the first beaker. This combined solution now in the first beaker is stirred for 15 minutes at 300 RPM, after which it is dried at 120 °C in air for 24 hours. After drying, the material is crushed in a mortar and pestle. To carburize the sample, 1 g of crushed and dried material is added to a crucible. The sample is heated at a ramp rate of 5 °C/min to a hold temperature of 870 °C for 2 hr under 30 sccm of N2 gas. After carburization, the sample is cooled under 30 sccm of N2 gas until the tube furnace reads below 30 °C. The sample is passivated under 30 sccm of 1% O2/N2 gas for 2 hours. | 870 | 5 | N2 | 0.5 | 2 | 30
In the first beaker, 1 g of ammonium heptamolybdate tetrahydrate is dissolved in 4 mL of DI water. In the second beaker, 2 g of sucrose is dissolved in 3.5 mL of DI water. The sucrose solution in the second beaker is poured into the metal precursor solution in the first beaker. This combined solution now in the first beaker is stirred for 15 minutes at 300 RPM, after which it is dried at 120 °C in air for 24 hours. After drying, the material is crushed in a mortar and pestle. To carburize the sample, 1 g of crushed and dried material is added to a crucible. The sample is heated at a ramp rate of 5 °C/min to a hold temperature of 870 °C for 2 hr under 60 sccm of N2 gas. After carburization, the sample is cooled under 30 sccm of N2 gas until the tube furnace reads below 30 °C. The sample is passivated under 30 sccm of 1% O2/N2 gas for 2 hours. | 870 | 5 | N2 | 0.5 | 2 | 60
In the first beaker, 1 g of ammonium heptamolybdate tetrahydrate is dissolved in 4 mL of DI water. In the second beaker, 2 g of sucrose is dissolved in 3.5 mL of DI water. The sucrose solution in the second beaker is poured into the metal precursor solution in the first beaker. This combined solution now in the first beaker is stirred for 15 minutes at 300 RPM, after which it is dried at 120 °C in air for 24 hours. After drying, the material is crushed in a mortar and pestle. To carburize the sample, 1 g of crushed and dried material is added to a crucible. The sample is heated at a ramp rate of 5 °C/min to a hold temperature of 870 °C for 2 hr under 100 sccm of N2 gas. After carburization, the sample is cooled under 30 sccm of N2 gas until the tube furnace reads below 30 °C. The sample is passivated under 30 sccm of 1% O2/N2 gas for 2 hours. | 870 | 5 | N2 | 0.5 | 2 | 100
In the first beaker, 1 g of ammonium heptamolybdate tetrahydrate is dissolved in 4 mL of DI water. In the second beaker, 2 g of sucrose is dissolved in 3.5 mL of DI water. The sucrose solution in the second beaker is poured into the metal precursor solution in the first beaker. This combined solution now in the first beaker is stirred for 15 minutes at 300 RPM, after which it is dried at 120 °C in air for 24 hours. After drying, the material is crushed in a mortar and pestle. To carburize the sample, 1 g of crushed and dried material is added to a crucible. The sample is heated at a ramp rate of 5 °C/min to a hold temperature of 870 °C for 5 hr under 30 sccm of N2 gas. After carburization, the sample is cooled under 30 sccm of N2 gas until the tube furnace reads below 30 °C. The sample is passivated under 30 sccm of 1% O2/N2 gas for 2 hours. | 870 | 5 | N2 | 0.5 | 5 | 30
In the first beaker, 1 g of ammonium heptamolybdate tetrahydrate is dissolved in 4 mL of DI water. In the second beaker, 2 g of sucrose is dissolved in 3.5 mL of DI water. The sucrose solution in the second beaker is poured into the metal precursor solution in the first beaker. This combined solution now in the first beaker is stirred for 15 minutes at 300 RPM, after which it is dried at 120 °C in air for 24 hours. After drying, the material is crushed in a mortar and pestle. To carburize the sample, 1 g of crushed and dried material is added to a crucible. The sample is heated at a ramp rate of 5 °C/min to a hold temperature of 870 °C for 5 hr under 60 sccm of N2 gas. After carburization, the sample is cooled under 30 sccm of N2 gas until the tube furnace reads below 30 °C. The sample is passivated under 30 sccm of 1% O2/N2 gas for 2 hours. | 870 | 5 | N2 | 0.5 | 5 | 60
In the first beaker, 1 g of ammonium heptamolybdate tetrahydrate is dissolved in 4 mL of DI water. In the second beaker, 2 g of sucrose is dissolved in 3.5 mL of DI water. The sucrose solution in the second beaker is poured into the metal precursor solution in the first beaker. This combined solution now in the first beaker is stirred for 15 minutes at 300 RPM, after which it is dried at 120 °C in air for 24 hours. After drying, the material is crushed in a mortar and pestle. To carburize the sample, 1 g of crushed and dried material is added to a crucible. The sample is heated at a ramp rate of 5 °C/min to a hold temperature of 870 °C for 5 hr under 100 sccm of N2 gas. After carburization, the sample is cooled under 30 sccm of N2 gas until the tube furnace reads below 30 °C. The sample is passivated under 30 sccm of 1% O2/N2 gas for 2 hours. | 870 | 5 | N2 | 0.5 | 5 | 100
In the first beaker, 1 g of ammonium heptamolybdate tetrahydrate is dissolved in 4 mL of DI water. In the second beaker, 2 g of sucrose is dissolved in 3.5 mL of DI water. The sucrose solution in the second beaker is poured into the metal precursor solution in the first beaker. This combined solution now in the first beaker is stirred for 15 minutes at 300 RPM, after which it is dried at 120 °C in air for 24 hours. After drying, the material is crushed in a mortar and pestle. To carburize the sample, 1 g of crushed and dried material is added to a crucible. The sample is heated at a ramp rate of 5 °C/min to a hold temperature of 870 °C for 10 hr under 30 sccm of N2 gas. After carburization, the sample is cooled under 30 sccm of N2 gas until the tube furnace reads below 30 °C. The sample is passivated under 30 sccm of 1% O2/N2 gas for 2 hours. | 870 | 5 | N2 | 0.5 | 10 | 30
In the first beaker, 1 g of ammonium heptamolybdate tetrahydrate is dissolved in 4 mL of DI water. In the second beaker, 2 g of sucrose is dissolved in 3.5 mL of DI water. The sucrose solution in the second beaker is poured into the metal precursor solution in the first beaker. This combined solution now in the first beaker is stirred for 15 minutes at 300 RPM, after which it is dried at 120 °C in air for 24 hours. After drying, the material is crushed in a mortar and pestle. To carburize the sample, 1 g of crushed and dried material is added to a crucible. The sample is heated at a ramp rate of 5 °C/min to a hold temperature of 870 °C for 10 hr under 60 sccm of N2 gas. After carburization, the sample is cooled under 30 sccm of N2 gas until the tube furnace reads below 30 °C. The sample is passivated under 30 sccm of 1% O2/N2 gas for 2 hours. | 870 | 5 | N2 | 0.5 | 10 | 60
In the first beaker, 1 g of ammonium heptamolybdate tetrahydrate is dissolved in 4 mL of DI water. In the second beaker, 2 g of sucrose is dissolved in 3.5 mL of DI water. The sucrose solution in the second beaker is poured into the metal precursor solution in the first beaker. This combined solution now in the first beaker is stirred for 15 minutes at 300 RPM, after which it is dried at 120 °C in air for 24 hours. After drying, the material is crushed in a mortar and pestle. To carburize the sample, 1 g of crushed and dried material is added to a crucible. The sample is heated at a ramp rate of 5 °C/min to a hold temperature of 870 °C for 10 hr under 100 sccm of N2 gas. After carburization, the sample is cooled under 30 sccm of N2 gas until the tube furnace reads below 30 °C. The sample is passivated under 30 sccm of 1% O2/N2 gas for 2 hours. | 870 | 5 | N2 | 0.5 | 10 | 100
In the first beaker, 1 g of ammonium heptamolybdate tetrahydrate is dissolved in 5.5 mL of DI water. In the second beaker, 1 g of sucrose is dissolved in 2 mL of DI water. The sucrose solution in the second beaker is poured into the metal precursor solution in the first beaker. This combined solution now in the first beaker is stirred for 15 minutes at 300 RPM, after which it is dried at 120 °C in air for 24 hours. After drying, the material is crushed in a mortar and pestle. To carburize the sample, 1 g of crushed and dried material is added to a crucible. The sample is heated at a ramp rate of 5 °C/min to a hold temperature of 870 °C for 0.5 hr under 30 sccm of N2 gas. After carburization, the sample is cooled under 30 sccm of N2 gas until the tube furnace reads below 30 °C. The sample is passivated under 30 sccm of 1% O2/N2 gas for 2 hours. | 870 | 5 | N2 | 1 | 0.5 | 30
In the first beaker, 1 g of ammonium heptamolybdate tetrahydrate is dissolved in 5.5 mL of DI water. In the second beaker, 1 g of sucrose is dissolved in 2 mL of DI water. The sucrose solution in the second beaker is poured into the metal precursor solution in the first beaker. This combined solution now in the first beaker is stirred for 15 minutes at 300 RPM, after which it is dried at 120 °C in air for 24 hours. After drying, the material is crushed in a mortar and pestle. To carburize the sample, 1 g of crushed and dried material is added to a crucible. The sample is heated at a ramp rate of 5 °C/min to a hold temperature of 870 °C for 0.5 hr under 60 sccm of N2 gas. After carburization, the sample is cooled under 30 sccm of N2 gas until the tube furnace reads below 30 °C. The sample is passivated under 30 sccm of 1% O2/N2 gas for 2 hours. | 870 | 5 | N2 | 1 | 0.5 | 60
In the first beaker, 1 g of ammonium heptamolybdate tetrahydrate is dissolved in 5.5 mL of DI water. In the second beaker, 1 g of sucrose is dissolved in 2 mL of DI water. The sucrose solution in the second beaker is poured into the metal precursor solution in the first beaker. This combined solution now in the first beaker is stirred for 15 minutes at 300 RPM, after which it is dried at 120 °C in air for 24 hours. After drying, the material is crushed in a mortar and pestle. To carburize the sample, 1 g of crushed and dried material is added to a crucible. The sample is heated at a ramp rate of 5 °C/min to a hold temperature of 870 °C for 0.5 hr under 100 sccm of N2 gas. After carburization, the sample is cooled under 30 sccm of N2 gas until the tube furnace reads below 30 °C. The sample is passivated under 30 sccm of 1% O2/N2 gas for 2 hours. | 870 | 5 | N2 | 1 | 0.5 | 100
In the first beaker, 1 g of ammonium heptamolybdate tetrahydrate is dissolved in 5.5 mL of DI water. In the second beaker, 1 g of sucrose is dissolved in 2 mL of DI water. The sucrose solution in the second beaker is poured into the metal precursor solution in the first beaker. This combined solution now in the first beaker is stirred for 15 minutes at 300 RPM, after which it is dried at 120 °C in air for 24 hours. After drying, the material is crushed in a mortar and pestle. To carburize the sample, 1 g of crushed and dried material is added to a crucible. The sample is heated at a ramp rate of 5 °C/min to a hold temperature of 870 °C for 2 hr under 30 sccm of N2 gas. After carburization, the sample is cooled under 30 sccm of N2 gas until the tube furnace reads below 30 °C. The sample is passivated under 30 sccm of 1% O2/N2 gas for 2 hours. | 870 | 5 | N2 | 1 | 2 | 30
In the first beaker, 1 g of ammonium heptamolybdate tetrahydrate is dissolved in 5.5 mL of DI water. In the second beaker, 1 g of sucrose is dissolved in 2 mL of DI water. The sucrose solution in the second beaker is poured into the metal precursor solution in the first beaker. This combined solution now in the first beaker is stirred for 15 minutes at 300 RPM, after which it is dried at 120 °C in air for 24 hours. After drying, the material is crushed in a mortar and pestle. To carburize the sample, 1 g of crushed and dried material is added to a crucible. The sample is heated at a ramp rate of 5 °C/min to a hold temperature of 870 °C for 2 hr under 60 sccm of N2 gas. After carburization, the sample is cooled under 30 sccm of N2 gas until the tube furnace reads below 30 °C. The sample is passivated under 30 sccm of 1% O2/N2 gas for 2 hours. | 870 | 5 | N2 | 1 | 2 | 60
In the first beaker, 1 g of ammonium heptamolybdate tetrahydrate is dissolved in 5.5 mL of DI water. In the second beaker, 1 g of sucrose is dissolved in 2 mL of DI water. The sucrose solution in the second beaker is poured into the metal precursor solution in the first beaker. This combined solution now in the first beaker is stirred for 15 minutes at 300 RPM, after which it is dried at 120 °C in air for 24 hours. After drying, the material is crushed in a mortar and pestle. To carburize the sample, 1 g of crushed and dried material is added to a crucible. The sample is heated at a ramp rate of 5 °C/min to a hold temperature of 870 °C for 2 hr under 100 sccm of N2 gas. After carburization, the sample is cooled under 30 sccm of N2 gas until the tube furnace reads below 30 °C. The sample is passivated under 30 sccm of 1% O2/N2 gas for 2 hours. | 870 | 5 | N2 | 1 | 2 | 100
In the first beaker, 1 g of ammonium heptamolybdate tetrahydrate is dissolved in 5.5 mL of DI water. In the second beaker, 1 g of sucrose is dissolved in 2 mL of DI water. The sucrose solution in the second beaker is poured into the metal precursor solution in the first beaker. This combined solution now in the first beaker is stirred for 15 minutes at 300 RPM, after which it is dried at 120 °C in air for 24 hours. After drying, the material is crushed in a mortar and pestle. To carburize the sample, 1 g of crushed and dried material is added to a crucible. The sample is heated at a ramp rate of 5 °C/min to a hold temperature of 870 °C for 5 hr under 30 sccm of N2 gas. After carburization, the sample is cooled under 30 sccm of N2 gas until the tube furnace reads below 30 °C. The sample is passivated under 30 sccm of 1% O2/N2 gas for 2 hours. | 870 | 5 | N2 | 1 | 5 | 30
In the first beaker, 1 g of ammonium heptamolybdate tetrahydrate is dissolved in 5.5 mL of DI water. In the second beaker, 1 g of sucrose is dissolved in 2 mL of DI water. The sucrose solution in the second beaker is poured into the metal precursor solution in the first beaker. This combined solution now in the first beaker is stirred for 15 minutes at 300 RPM, after which it is dried at 120 °C in air for 24 hours. After drying, the material is crushed in a mortar and pestle. To carburize the sample, 1 g of crushed and dried material is added to a crucible. The sample is heated at a ramp rate of 5 °C/min to a hold temperature of 870 °C for 5 hr under 60 sccm of N2 gas. After carburization, the sample is cooled under 30 sccm of N2 gas until the tube furnace reads below 30 °C. The sample is passivated under 30 sccm of 1% O2/N2 gas for 2 hours. | 870 | 5 | N2 | 1 | 5 | 60
In the first beaker, 1 g of ammonium heptamolybdate tetrahydrate is dissolved in 5.5 mL of DI water. In the second beaker, 1 g of sucrose is dissolved in 2 mL of DI water. The sucrose solution in the second beaker is poured into the metal precursor solution in the first beaker. This combined solution now in the first beaker is stirred for 15 minutes at 300 RPM, after which it is dried at 120 °C in air for 24 hours. After drying, the material is crushed in a mortar and pestle. To carburize the sample, 1 g of crushed and dried material is added to a crucible. The sample is heated at a ramp rate of 5 °C/min to a hold temperature of 870 °C for 5 hr under 100 sccm of N2 gas. After carburization, the sample is cooled under 30 sccm of N2 gas until the tube furnace reads below 30 °C. The sample is passivated under 30 sccm of 1% O2/N2 gas for 2 hours. | 870 | 5 | N2 | 1 | 5 | 100
In the first beaker, 1 g of ammonium heptamolybdate tetrahydrate is dissolved in 5.5 mL of DI water. In the second beaker, 1 g of sucrose is dissolved in 2 mL of DI water. The sucrose solution in the second beaker is poured into the metal precursor solution in the first beaker. This combined solution now in the first beaker is stirred for 15 minutes at 300 RPM, after which it is dried at 120 °C in air for 24 hours. After drying, the material is crushed in a mortar and pestle. To carburize the sample, 1 g of crushed and dried material is added to a crucible. The sample is heated at a ramp rate of 5 °C/min to a hold temperature of 870 °C for 10 hr under 30 sccm of N2 gas. After carburization, the sample is cooled under 30 sccm of N2 gas until the tube furnace reads below 30 °C. The sample is passivated under 30 sccm of 1% O2/N2 gas for 2 hours. | 870 | 5 | N2 | 1 | 10 | 30
In the first beaker, 1 g of ammonium heptamolybdate tetrahydrate is dissolved in 5.5 mL of DI water. In the second beaker, 1 g of sucrose is dissolved in 2 mL of DI water. The sucrose solution in the second beaker is poured into the metal precursor solution in the first beaker. This combined solution now in the first beaker is stirred for 15 minutes at 300 RPM, after which it is dried at 120 °C in air for 24 hours. After drying, the material is crushed in a mortar and pestle. To carburize the sample, 1 g of crushed and dried material is added to a crucible. The sample is heated at a ramp rate of 5 °C/min to a hold temperature of 870 °C for 10 hr under 60 sccm of N2 gas. After carburization, the sample is cooled under 30 sccm of N2 gas until the tube furnace reads below 30 °C. The sample is passivated under 30 sccm of 1% O2/N2 gas for 2 hours. | 870 | 5 | N2 | 1 | 10 | 60
In the first beaker, 1 g of ammonium heptamolybdate tetrahydrate is dissolved in 5.5 mL of DI water. In the second beaker, 1 g of sucrose is dissolved in 2 mL of DI water. The sucrose solution in the second beaker is poured into the metal precursor solution in the first beaker. This combined solution now in the first beaker is stirred for 15 minutes at 300 RPM, after which it is dried at 120 °C in air for 24 hours. After drying, the material is crushed in a mortar and pestle. To carburize the sample, 1 g of crushed and dried material is added to a crucible. The sample is heated at a ramp rate of 5 °C/min to a hold temperature of 870 °C for 10 hr under 100 sccm of N2 gas. After carburization, the sample is cooled under 30 sccm of N2 gas until the tube furnace reads below 30 °C. The sample is passivated under 30 sccm of 1% O2/N2 gas for 2 hours. | 870 | 5 | N2 | 1 | 10 | 100
In the first beaker, 1 g of ammonium heptamolybdate tetrahydrate is dissolved in 6 mL of DI water. In the second beaker, 0.5 g of sucrose is dissolved in 1.5 mL of DI water. The sucrose solution in the second beaker is poured into the metal precursor solution in the first beaker. This combined solution now in the first beaker is stirred for 15 minutes at 300 RPM, after which it is dried at 120 °C in air for 24 hours. After drying, the material is crushed in a mortar and pestle. To carburize the sample, 1 g of crushed and dried material is added to a crucible. The sample is heated at a ramp rate of 5 °C/min to a hold temperature of 870 °C for 0.5 hr under 30 sccm of N2 gas. After carburization, the sample is cooled under 30 sccm of N2 gas until the tube furnace reads below 30 °C. The sample is passivated under 30 sccm of 1% O2/N2 gas for 2 hours. | 870 | 5 | N2 | 2 | 0.5 | 30
In the first beaker, 1 g of ammonium heptamolybdate tetrahydrate is dissolved in 6 mL of DI water. In the second beaker, 0.5 g of sucrose is dissolved in 1.5 mL of DI water. The sucrose solution in the second beaker is poured into the metal precursor solution in the first beaker. This combined solution now in the first beaker is stirred for 15 minutes at 300 RPM, after which it is dried at 120 °C in air for 24 hours. After drying, the material is crushed in a mortar and pestle. To carburize the sample, 1 g of crushed and dried material is added to a crucible. The sample is heated at a ramp rate of 5 °C/min to a hold temperature of 870 °C for 0.5 hr under 60 sccm of N2 gas. After carburization, the sample is cooled under 30 sccm of N2 gas until the tube furnace reads below 30 °C. The sample is passivated under 30 sccm of 1% O2/N2 gas for 2 hours. | 870 | 5 | N2 | 2 | 0.5 | 60
In the first beaker, 1 g of ammonium heptamolybdate tetrahydrate is dissolved in 6 mL of DI water. In the second beaker, 0.5 g of sucrose is dissolved in 1.5 mL of DI water. The sucrose solution in the second beaker is poured into the metal precursor solution in the first beaker. This combined solution now in the first beaker is stirred for 15 minutes at 300 RPM, after which it is dried at 120 °C in air for 24 hours. After drying, the material is crushed in a mortar and pestle. To carburize the sample, 1 g of crushed and dried material is added to a crucible. The sample is heated at a ramp rate of 5 °C/min to a hold temperature of 870 °C for 0.5 hr under 100 sccm of N2 gas. After carburization, the sample is cooled under 30 sccm of N2 gas until the tube furnace reads below 30 °C. The sample is passivated under 30 sccm of 1% O2/N2 gas for 2 hours. | 870 | 5 | N2 | 2 | 0.5 | 100
In the first beaker, 1 g of ammonium heptamolybdate tetrahydrate is dissolved in 6 mL of DI water. In the second beaker, 0.5 g of sucrose is dissolved in 1.5 mL of DI water. The sucrose solution in the second beaker is poured into the metal precursor solution in the first beaker. This combined solution now in the first beaker is stirred for 15 minutes at 300 RPM, after which it is dried at 120 °C in air for 24 hours. After drying, the material is crushed in a mortar and pestle. To carburize the sample, 1 g of crushed and dried material is added to a crucible. The sample is heated at a ramp rate of 5 °C/min to a hold temperature of 870 °C for 2 hr under 30 sccm of N2 gas. After carburization, the sample is cooled under 30 sccm of N2 gas until the tube furnace reads below 30 °C. The sample is passivated under 30 sccm of 1% O2/N2 gas for 2 hours. | 870 | 5 | N2 | 2 | 2 | 30
In the first beaker, 1 g of ammonium heptamolybdate tetrahydrate is dissolved in 6 mL of DI water. In the second beaker, 0.5 g of sucrose is dissolved in 1.5 mL of DI water. The sucrose solution in the second beaker is poured into the metal precursor solution in the first beaker. This combined solution now in the first beaker is stirred for 15 minutes at 300 RPM, after which it is dried at 120 °C in air for 24 hours. After drying, the material is crushed in a mortar and pestle. To carburize the sample, 1 g of crushed and dried material is added to a crucible. The sample is heated at a ramp rate of 5 °C/min to a hold temperature of 870 °C for 2 hr under 60 sccm of N2 gas. After carburization, the sample is cooled under 30 sccm of N2 gas until the tube furnace reads below 30 °C. The sample is passivated under 30 sccm of 1% O2/N2 gas for 2 hours. | 870 | 5 | N2 | 2 | 2 | 60
In the first beaker, 1 g of ammonium heptamolybdate tetrahydrate is dissolved in 6 mL of DI water. In the second beaker, 0.5 g of sucrose is dissolved in 1.5 mL of DI water. The sucrose solution in the second beaker is poured into the metal precursor solution in the first beaker. This combined solution now in the first beaker is stirred for 15 minutes at 300 RPM, after which it is dried at 120 °C in air for 24 hours. After drying, the material is crushed in a mortar and pestle. To carburize the sample, 1 g of crushed and dried material is added to a crucible. The sample is heated at a ramp rate of 5 °C/min to a hold temperature of 870 °C for 2 hr under 100 sccm of N2 gas. After carburization, the sample is cooled under 30 sccm of N2 gas until the tube furnace reads below 30 °C. The sample is passivated under 30 sccm of 1% O2/N2 gas for 2 hours. | 870 | 5 | N2 | 2 | 2 | 100
In the first beaker, 1 g of ammonium heptamolybdate tetrahydrate is dissolved in 6 mL of DI water. In the second beaker, 0.5 g of sucrose is dissolved in 1.5 mL of DI water. The sucrose solution in the second beaker is poured into the metal precursor solution in the first beaker. This combined solution now in the first beaker is stirred for 15 minutes at 300 RPM, after which it is dried at 120 °C in air for 24 hours. After drying, the material is crushed in a mortar and pestle. To carburize the sample, 1 g of crushed and dried material is added to a crucible. The sample is heated at a ramp rate of 5 °C/min to a hold temperature of 870 °C for 5 hr under 30 sccm of N2 gas. After carburization, the sample is cooled under 30 sccm of N2 gas until the tube furnace reads below 30 °C. The sample is passivated under 30 sccm of 1% O2/N2 gas for 2 hours. | 870 | 5 | N2 | 2 | 5 | 30
In the first beaker, 1 g of ammonium heptamolybdate tetrahydrate is dissolved in 6 mL of DI water. In the second beaker, 0.5 g of sucrose is dissolved in 1.5 mL of DI water. The sucrose solution in the second beaker is poured into the metal precursor solution in the first beaker. This combined solution now in the first beaker is stirred for 15 minutes at 300 RPM, after which it is dried at 120 °C in air for 24 hours. After drying, the material is crushed in a mortar and pestle. To carburize the sample, 1 g of crushed and dried material is added to a crucible. The sample is heated at a ramp rate of 5 °C/min to a hold temperature of 870 °C for 5 hr under 60 sccm of N2 gas. After carburization, the sample is cooled under 30 sccm of N2 gas until the tube furnace reads below 30 °C. The sample is passivated under 30 sccm of 1% O2/N2 gas for 2 hours. | 870 | 5 | N2 | 2 | 5 | 60
In the first beaker, 1 g of ammonium heptamolybdate tetrahydrate is dissolved in 6 mL of DI water. In the second beaker, 0.5 g of sucrose is dissolved in 1.5 mL of DI water. The sucrose solution in the second beaker is poured into the metal precursor solution in the first beaker. This combined solution now in the first beaker is stirred for 15 minutes at 300 RPM, after which it is dried at 120 °C in air for 24 hours. After drying, the material is crushed in a mortar and pestle. To carburize the sample, 1 g of crushed and dried material is added to a crucible. The sample is heated at a ramp rate of 5 °C/min to a hold temperature of 870 °C for 5 hr under 100 sccm of N2 gas. After carburization, the sample is cooled under 30 sccm of N2 gas until the tube furnace reads below 30 °C. The sample is passivated under 30 sccm of 1% O2/N2 gas for 2 hours. | 870 | 5 | N2 | 2 | 5 | 100
In the first beaker, 1 g of ammonium heptamolybdate tetrahydrate is dissolved in 6 mL of DI water. In the second beaker, 0.5 g of sucrose is dissolved in 1.5 mL of DI water. The sucrose solution in the second beaker is poured into the metal precursor solution in the first beaker. This combined solution now in the first beaker is stirred for 15 minutes at 300 RPM, after which it is dried at 120 °C in air for 24 hours. After drying, the material is crushed in a mortar and pestle. To carburize the sample, 1 g of crushed and dried material is added to a crucible. The sample is heated at a ramp rate of 5 °C/min to a hold temperature of 870 °C for 10 hr under 30 sccm of N2 gas. After carburization, the sample is cooled under 30 sccm of N2 gas until the tube furnace reads below 30 °C. The sample is passivated under 30 sccm of 1% O2/N2 gas for 2 hours. | 870 | 5 | N2 | 2 | 10 | 30
In the first beaker, 1 g of ammonium heptamolybdate tetrahydrate is dissolved in 6 mL of DI water. In the second beaker, 0.5 g of sucrose is dissolved in 1.5 mL of DI water. The sucrose solution in the second beaker is poured into the metal precursor solution in the first beaker. This combined solution now in the first beaker is stirred for 15 minutes at 300 RPM, after which it is dried at 120 °C in air for 24 hours. After drying, the material is crushed in a mortar and pestle. To carburize the sample, 1 g of crushed and dried material is added to a crucible. The sample is heated at a ramp rate of 5 °C/min to a hold temperature of 870 °C for 10 hr under 60 sccm of N2 gas. After carburization, the sample is cooled under 30 sccm of N2 gas until the tube furnace reads below 30 °C. The sample is passivated under 30 sccm of 1% O2/N2 gas for 2 hours. | 870 | 5 | N2 | 2 | 10 | 60
In the first beaker, 1 g of ammonium heptamolybdate tetrahydrate is dissolved in 6 mL of DI water. In the second beaker, 0.5 g of sucrose is dissolved in 1.5 mL of DI water. The sucrose solution in the second beaker is poured into the metal precursor solution in the first beaker. This combined solution now in the first beaker is stirred for 15 minutes at 300 RPM, after which it is dried at 120 °C in air for 24 hours. After drying, the material is crushed in a mortar and pestle. To carburize the sample, 1 g of crushed and dried material is added to a crucible. The sample is heated at a ramp rate of 5 °C/min to a hold temperature of 870 °C for 10 hr under 100 sccm of N2 gas. After carburization, the sample is cooled under 30 sccm of N2 gas until the tube furnace reads below 30 °C. The sample is passivated under 30 sccm of 1% O2/N2 gas for 2 hours. | 870 | 5 | N2 | 2 | 10 | 100
In the first beaker, 1 g of ammonium heptamolybdate tetrahydrate is dissolved in 4 mL of DI water. In the second beaker, 2 g of sucrose is dissolved in 3.5 mL of DI water. The sucrose solution in the second beaker is poured into the metal precursor solution in the first beaker. This combined solution now in the first beaker is stirred for 15 minutes at 300 RPM, after which it is dried at 120 °C in air for 24 hours. After drying, the material is crushed in a mortar and pestle. To carburize the sample, 1 g of crushed and dried material is added to a crucible. The sample is heated at a ramp rate of 10 °C/min to a hold temperature of 870 °C for 0.5 hr under 30 sccm of H2 gas. After carburization, the sample is cooled under 30 sccm of N2 gas until the tube furnace reads below 30 °C. The sample is passivated under 30 sccm of 1% O2/N2 gas for 2 hours. | 870 | 10 | H2 | 0.5 | 0.5 | 30
In the first beaker, 1 g of ammonium heptamolybdate tetrahydrate is dissolved in 4 mL of DI water. In the second beaker, 2 g of sucrose is dissolved in 3.5 mL of DI water. The sucrose solution in the second beaker is poured into the metal precursor solution in the first beaker. This combined solution now in the first beaker is stirred for 15 minutes at 300 RPM, after which it is dried at 120 °C in air for 24 hours. After drying, the material is crushed in a mortar and pestle. To carburize the sample, 1 g of crushed and dried material is added to a crucible. The sample is heated at a ramp rate of 10 °C/min to a hold temperature of 870 °C for 0.5 hr under 60 sccm of H2 gas. After carburization, the sample is cooled under 30 sccm of N2 gas until the tube furnace reads below 30 °C. The sample is passivated under 30 sccm of 1% O2/N2 gas for 2 hours. | 870 | 10 | H2 | 0.5 | 0.5 | 60
In the first beaker, 1 g of ammonium heptamolybdate tetrahydrate is dissolved in 4 mL of DI water. In the second beaker, 2 g of sucrose is dissolved in 3.5 mL of DI water. The sucrose solution in the second beaker is poured into the metal precursor solution in the first beaker. This combined solution now in the first beaker is stirred for 15 minutes at 300 RPM, after which it is dried at 120 °C in air for 24 hours. After drying, the material is crushed in a mortar and pestle. To carburize the sample, 1 g of crushed and dried material is added to a crucible. The sample is heated at a ramp rate of 10 °C/min to a hold temperature of 870 °C for 0.5 hr under 100 sccm of H2 gas. After carburization, the sample is cooled under 30 sccm of N2 gas until the tube furnace reads below 30 °C. The sample is passivated under 30 sccm of 1% O2/N2 gas for 2 hours. | 870 | 10 | H2 | 0.5 | 0.5 | 100
In the first beaker, 1 g of ammonium heptamolybdate tetrahydrate is dissolved in 4 mL of DI water. In the second beaker, 2 g of sucrose is dissolved in 3.5 mL of DI water. The sucrose solution in the second beaker is poured into the metal precursor solution in the first beaker. This combined solution now in the first beaker is stirred for 15 minutes at 300 RPM, after which it is dried at 120 °C in air for 24 hours. After drying, the material is crushed in a mortar and pestle. To carburize the sample, 1 g of crushed and dried material is added to a crucible. The sample is heated at a ramp rate of 10 °C/min to a hold temperature of 870 °C for 2 hr under 30 sccm of H2 gas. After carburization, the sample is cooled under 30 sccm of N2 gas until the tube furnace reads below 30 °C. The sample is passivated under 30 sccm of 1% O2/N2 gas for 2 hours. | 870 | 10 | H2 | 0.5 | 2 | 30
In the first beaker, 1 g of ammonium heptamolybdate tetrahydrate is dissolved in 4 mL of DI water. In the second beaker, 2 g of sucrose is dissolved in 3.5 mL of DI water. The sucrose solution in the second beaker is poured into the metal precursor solution in the first beaker. This combined solution now in the first beaker is stirred for 15 minutes at 300 RPM, after which it is dried at 120 °C in air for 24 hours. After drying, the material is crushed in a mortar and pestle. To carburize the sample, 1 g of crushed and dried material is added to a crucible. The sample is heated at a ramp rate of 10 °C/min to a hold temperature of 870 °C for 2 hr under 60 sccm of H2 gas. After carburization, the sample is cooled under 30 sccm of N2 gas until the tube furnace reads below 30 °C. The sample is passivated under 30 sccm of 1% O2/N2 gas for 2 hours. | 870 | 10 | H2 | 0.5 | 2 | 60
In the first beaker, 1 g of ammonium heptamolybdate tetrahydrate is dissolved in 4 mL of DI water. In the second beaker, 2 g of sucrose is dissolved in 3.5 mL of DI water. The sucrose solution in the second beaker is poured into the metal precursor solution in the first beaker. This combined solution now in the first beaker is stirred for 15 minutes at 300 RPM, after which it is dried at 120 °C in air for 24 hours. After drying, the material is crushed in a mortar and pestle. To carburize the sample, 1 g of crushed and dried material is added to a crucible. The sample is heated at a ramp rate of 10 °C/min to a hold temperature of 870 °C for 2 hr under 100 sccm of H2 gas. After carburization, the sample is cooled under 30 sccm of N2 gas until the tube furnace reads below 30 °C. The sample is passivated under 30 sccm of 1% O2/N2 gas for 2 hours. | 870 | 10 | H2 | 0.5 | 2 | 100
In the first beaker, 1 g of ammonium heptamolybdate tetrahydrate is dissolved in 4 mL of DI water. In the second beaker, 2 g of sucrose is dissolved in 3.5 mL of DI water. The sucrose solution in the second beaker is poured into the metal precursor solution in the first beaker. This combined solution now in the first beaker is stirred for 15 minutes at 300 RPM, after which it is dried at 120 °C in air for 24 hours. After drying, the material is crushed in a mortar and pestle. To carburize the sample, 1 g of crushed and dried material is added to a crucible. The sample is heated at a ramp rate of 10 °C/min to a hold temperature of 870 °C for 5 hr under 30 sccm of H2 gas. After carburization, the sample is cooled under 30 sccm of N2 gas until the tube furnace reads below 30 °C. The sample is passivated under 30 sccm of 1% O2/N2 gas for 2 hours. | 870 | 10 | H2 | 0.5 | 5 | 30
In the first beaker, 1 g of ammonium heptamolybdate tetrahydrate is dissolved in 4 mL of DI water. In the second beaker, 2 g of sucrose is dissolved in 3.5 mL of DI water. The sucrose solution in the second beaker is poured into the metal precursor solution in the first beaker. This combined solution now in the first beaker is stirred for 15 minutes at 300 RPM, after which it is dried at 120 °C in air for 24 hours. After drying, the material is crushed in a mortar and pestle. To carburize the sample, 1 g of crushed and dried material is added to a crucible. The sample is heated at a ramp rate of 10 °C/min to a hold temperature of 870 °C for 5 hr under 60 sccm of H2 gas. After carburization, the sample is cooled under 30 sccm of N2 gas until the tube furnace reads below 30 °C. The sample is passivated under 30 sccm of 1% O2/N2 gas for 2 hours. | 870 | 10 | H2 | 0.5 | 5 | 60
In the first beaker, 1 g of ammonium heptamolybdate tetrahydrate is dissolved in 4 mL of DI water. In the second beaker, 2 g of sucrose is dissolved in 3.5 mL of DI water. The sucrose solution in the second beaker is poured into the metal precursor solution in the first beaker. This combined solution now in the first beaker is stirred for 15 minutes at 300 RPM, after which it is dried at 120 °C in air for 24 hours. After drying, the material is crushed in a mortar and pestle. To carburize the sample, 1 g of crushed and dried material is added to a crucible. The sample is heated at a ramp rate of 10 °C/min to a hold temperature of 870 °C for 5 hr under 100 sccm of H2 gas. After carburization, the sample is cooled under 30 sccm of N2 gas until the tube furnace reads below 30 °C. The sample is passivated under 30 sccm of 1% O2/N2 gas for 2 hours. | 870 | 10 | H2 | 0.5 | 5 | 100
In the first beaker, 1 g of ammonium heptamolybdate tetrahydrate is dissolved in 4 mL of DI water. In the second beaker, 2 g of sucrose is dissolved in 3.5 mL of DI water. The sucrose solution in the second beaker is poured into the metal precursor solution in the first beaker. This combined solution now in the first beaker is stirred for 15 minutes at 300 RPM, after which it is dried at 120 °C in air for 24 hours. After drying, the material is crushed in a mortar and pestle. To carburize the sample, 1 g of crushed and dried material is added to a crucible. The sample is heated at a ramp rate of 10 °C/min to a hold temperature of 870 °C for 10 hr under 30 sccm of H2 gas. After carburization, the sample is cooled under 30 sccm of N2 gas until the tube furnace reads below 30 °C. The sample is passivated under 30 sccm of 1% O2/N2 gas for 2 hours. | 870 | 10 | H2 | 0.5 | 10 | 30
In the first beaker, 1 g of ammonium heptamolybdate tetrahydrate is dissolved in 4 mL of DI water. In the second beaker, 2 g of sucrose is dissolved in 3.5 mL of DI water. The sucrose solution in the second beaker is poured into the metal precursor solution in the first beaker. This combined solution now in the first beaker is stirred for 15 minutes at 300 RPM, after which it is dried at 120 °C in air for 24 hours. After drying, the material is crushed in a mortar and pestle. To carburize the sample, 1 g of crushed and dried material is added to a crucible. The sample is heated at a ramp rate of 10 °C/min to a hold temperature of 870 °C for 10 hr under 60 sccm of H2 gas. After carburization, the sample is cooled under 30 sccm of N2 gas until the tube furnace reads below 30 °C. The sample is passivated under 30 sccm of 1% O2/N2 gas for 2 hours. | 870 | 10 | H2 | 0.5 | 10 | 60
In the first beaker, 1 g of ammonium heptamolybdate tetrahydrate is dissolved in 4 mL of DI water. In the second beaker, 2 g of sucrose is dissolved in 3.5 mL of DI water. The sucrose solution in the second beaker is poured into the metal precursor solution in the first beaker. This combined solution now in the first beaker is stirred for 15 minutes at 300 RPM, after which it is dried at 120 °C in air for 24 hours. After drying, the material is crushed in a mortar and pestle. To carburize the sample, 1 g of crushed and dried material is added to a crucible. The sample is heated at a ramp rate of 10 °C/min to a hold temperature of 870 °C for 10 hr under 100 sccm of H2 gas. After carburization, the sample is cooled under 30 sccm of N2 gas until the tube furnace reads below 30 °C. The sample is passivated under 30 sccm of 1% O2/N2 gas for 2 hours. | 870 | 10 | H2 | 0.5 | 10 | 100
In the first beaker, 1 g of ammonium heptamolybdate tetrahydrate is dissolved in 5.5 mL of DI water. In the second beaker, 1 g of sucrose is dissolved in 2 mL of DI water. The sucrose solution in the second beaker is poured into the metal precursor solution in the first beaker. This combined solution now in the first beaker is stirred for 15 minutes at 300 RPM, after which it is dried at 120 °C in air for 24 hours. After drying, the material is crushed in a mortar and pestle. To carburize the sample, 1 g of crushed and dried material is added to a crucible. The sample is heated at a ramp rate of 10 °C/min to a hold temperature of 870 °C for 0.5 hr under 30 sccm of H2 gas. After carburization, the sample is cooled under 30 sccm of N2 gas until the tube furnace reads below 30 °C. The sample is passivated under 30 sccm of 1% O2/N2 gas for 2 hours. | 870 | 10 | H2 | 1 | 0.5 | 30
In the first beaker, 1 g of ammonium heptamolybdate tetrahydrate is dissolved in 5.5 mL of DI water. In the second beaker, 1 g of sucrose is dissolved in 2 mL of DI water. The sucrose solution in the second beaker is poured into the metal precursor solution in the first beaker. This combined solution now in the first beaker is stirred for 15 minutes at 300 RPM, after which it is dried at 120 °C in air for 24 hours. After drying, the material is crushed in a mortar and pestle. To carburize the sample, 1 g of crushed and dried material is added to a crucible. The sample is heated at a ramp rate of 10 °C/min to a hold temperature of 870 °C for 0.5 hr under 60 sccm of H2 gas. After carburization, the sample is cooled under 30 sccm of N2 gas until the tube furnace reads below 30 °C. The sample is passivated under 30 sccm of 1% O2/N2 gas for 2 hours. | 870 | 10 | H2 | 1 | 0.5 | 60
In the first beaker, 1 g of ammonium heptamolybdate tetrahydrate is dissolved in 5.5 mL of DI water. In the second beaker, 1 g of sucrose is dissolved in 2 mL of DI water. The sucrose solution in the second beaker is poured into the metal precursor solution in the first beaker. This combined solution now in the first beaker is stirred for 15 minutes at 300 RPM, after which it is dried at 120 °C in air for 24 hours. After drying, the material is crushed in a mortar and pestle. To carburize the sample, 1 g of crushed and dried material is added to a crucible. The sample is heated at a ramp rate of 10 °C/min to a hold temperature of 870 °C for 0.5 hr under 100 sccm of H2 gas. After carburization, the sample is cooled under 30 sccm of N2 gas until the tube furnace reads below 30 °C. The sample is passivated under 30 sccm of 1% O2/N2 gas for 2 hours. | 870 | 10 | H2 | 1 | 0.5 | 100
In the first beaker, 1 g of ammonium heptamolybdate tetrahydrate is dissolved in 5.5 mL of DI water. In the second beaker, 1 g of sucrose is dissolved in 2 mL of DI water. The sucrose solution in the second beaker is poured into the metal precursor solution in the first beaker. This combined solution now in the first beaker is stirred for 15 minutes at 300 RPM, after which it is dried at 120 °C in air for 24 hours. After drying, the material is crushed in a mortar and pestle. To carburize the sample, 1 g of crushed and dried material is added to a crucible. The sample is heated at a ramp rate of 10 °C/min to a hold temperature of 870 °C for 2 hr under 30 sccm of H2 gas. After carburization, the sample is cooled under 30 sccm of N2 gas until the tube furnace reads below 30 °C. The sample is passivated under 30 sccm of 1% O2/N2 gas for 2 hours. | 870 | 10 | H2 | 1 | 2 | 30
In the first beaker, 1 g of ammonium heptamolybdate tetrahydrate is dissolved in 5.5 mL of DI water. In the second beaker, 1 g of sucrose is dissolved in 2 mL of DI water. The sucrose solution in the second beaker is poured into the metal precursor solution in the first beaker. This combined solution now in the first beaker is stirred for 15 minutes at 300 RPM, after which it is dried at 120 °C in air for 24 hours. After drying, the material is crushed in a mortar and pestle. To carburize the sample, 1 g of crushed and dried material is added to a crucible. The sample is heated at a ramp rate of 10 °C/min to a hold temperature of 870 °C for 2 hr under 60 sccm of H2 gas. After carburization, the sample is cooled under 30 sccm of N2 gas until the tube furnace reads below 30 °C. The sample is passivated under 30 sccm of 1% O2/N2 gas for 2 hours. | 870 | 10 | H2 | 1 | 2 | 60
In the first beaker, 1 g of ammonium heptamolybdate tetrahydrate is dissolved in 5.5 mL of DI water. In the second beaker, 1 g of sucrose is dissolved in 2 mL of DI water. The sucrose solution in the second beaker is poured into the metal precursor solution in the first beaker. This combined solution now in the first beaker is stirred for 15 minutes at 300 RPM, after which it is dried at 120 °C in air for 24 hours. After drying, the material is crushed in a mortar and pestle. To carburize the sample, 1 g of crushed and dried material is added to a crucible. The sample is heated at a ramp rate of 10 °C/min to a hold temperature of 870 °C for 2 hr under 100 sccm of H2 gas. After carburization, the sample is cooled under 30 sccm of N2 gas until the tube furnace reads below 30 °C. The sample is passivated under 30 sccm of 1% O2/N2 gas for 2 hours. | 870 | 10 | H2 | 1 | 2 | 100
In the first beaker, 1 g of ammonium heptamolybdate tetrahydrate is dissolved in 5.5 mL of DI water. In the second beaker, 1 g of sucrose is dissolved in 2 mL of DI water. The sucrose solution in the second beaker is poured into the metal precursor solution in the first beaker. This combined solution now in the first beaker is stirred for 15 minutes at 300 RPM, after which it is dried at 120 °C in air for 24 hours. After drying, the material is crushed in a mortar and pestle. To carburize the sample, 1 g of crushed and dried material is added to a crucible. The sample is heated at a ramp rate of 10 °C/min to a hold temperature of 870 °C for 5 hr under 30 sccm of H2 gas. After carburization, the sample is cooled under 30 sccm of N2 gas until the tube furnace reads below 30 °C. The sample is passivated under 30 sccm of 1% O2/N2 gas for 2 hours. | 870 | 10 | H2 | 1 | 5 | 30
In the first beaker, 1 g of ammonium heptamolybdate tetrahydrate is dissolved in 5.5 mL of DI water. In the second beaker, 1 g of sucrose is dissolved in 2 mL of DI water. The sucrose solution in the second beaker is poured into the metal precursor solution in the first beaker. This combined solution now in the first beaker is stirred for 15 minutes at 300 RPM, after which it is dried at 120 °C in air for 24 hours. After drying, the material is crushed in a mortar and pestle. To carburize the sample, 1 g of crushed and dried material is added to a crucible. The sample is heated at a ramp rate of 10 °C/min to a hold temperature of 870 °C for 5 hr under 60 sccm of H2 gas. After carburization, the sample is cooled under 30 sccm of N2 gas until the tube furnace reads below 30 °C. The sample is passivated under 30 sccm of 1% O2/N2 gas for 2 hours. | 870 | 10 | H2 | 1 | 5 | 60
In the first beaker, 1 g of ammonium heptamolybdate tetrahydrate is dissolved in 5.5 mL of DI water. In the second beaker, 1 g of sucrose is dissolved in 2 mL of DI water. The sucrose solution in the second beaker is poured into the metal precursor solution in the first beaker. This combined solution now in the first beaker is stirred for 15 minutes at 300 RPM, after which it is dried at 120 °C in air for 24 hours. After drying, the material is crushed in a mortar and pestle. To carburize the sample, 1 g of crushed and dried material is added to a crucible. The sample is heated at a ramp rate of 10 °C/min to a hold temperature of 870 °C for 5 hr under 100 sccm of H2 gas. After carburization, the sample is cooled under 30 sccm of N2 gas until the tube furnace reads below 30 °C. The sample is passivated under 30 sccm of 1% O2/N2 gas for 2 hours. | 870 | 10 | H2 | 1 | 5 | 100
In the first beaker, 1 g of ammonium heptamolybdate tetrahydrate is dissolved in 5.5 mL of DI water. In the second beaker, 1 g of sucrose is dissolved in 2 mL of DI water. The sucrose solution in the second beaker is poured into the metal precursor solution in the first beaker. This combined solution now in the first beaker is stirred for 15 minutes at 300 RPM, after which it is dried at 120 °C in air for 24 hours. After drying, the material is crushed in a mortar and pestle. To carburize the sample, 1 g of crushed and dried material is added to a crucible. The sample is heated at a ramp rate of 10 °C/min to a hold temperature of 870 °C for 10 hr under 30 sccm of H2 gas. After carburization, the sample is cooled under 30 sccm of N2 gas until the tube furnace reads below 30 °C. The sample is passivated under 30 sccm of 1% O2/N2 gas for 2 hours. | 870 | 10 | H2 | 1 | 10 | 30
In the first beaker, 1 g of ammonium heptamolybdate tetrahydrate is dissolved in 5.5 mL of DI water. In the second beaker, 1 g of sucrose is dissolved in 2 mL of DI water. The sucrose solution in the second beaker is poured into the metal precursor solution in the first beaker. This combined solution now in the first beaker is stirred for 15 minutes at 300 RPM, after which it is dried at 120 °C in air for 24 hours. After drying, the material is crushed in a mortar and pestle. To carburize the sample, 1 g of crushed and dried material is added to a crucible. The sample is heated at a ramp rate of 10 °C/min to a hold temperature of 870 °C for 10 hr under 60 sccm of H2 gas. After carburization, the sample is cooled under 30 sccm of N2 gas until the tube furnace reads below 30 °C. The sample is passivated under 30 sccm of 1% O2/N2 gas for 2 hours. | 870 | 10 | H2 | 1 | 10 | 60
In the first beaker, 1 g of ammonium heptamolybdate tetrahydrate is dissolved in 5.5 mL of DI water. In the second beaker, 1 g of sucrose is dissolved in 2 mL of DI water. The sucrose solution in the second beaker is poured into the metal precursor solution in the first beaker. This combined solution now in the first beaker is stirred for 15 minutes at 300 RPM, after which it is dried at 120 °C in air for 24 hours. After drying, the material is crushed in a mortar and pestle. To carburize the sample, 1 g of crushed and dried material is added to a crucible. The sample is heated at a ramp rate of 10 °C/min to a hold temperature of 870 °C for 10 hr under 100 sccm of H2 gas. After carburization, the sample is cooled under 30 sccm of N2 gas until the tube furnace reads below 30 °C. The sample is passivated under 30 sccm of 1% O2/N2 gas for 2 hours. | 870 | 10 | H2 | 1 | 10 | 100
In the first beaker, 1 g of ammonium heptamolybdate tetrahydrate is dissolved in 6 mL of DI water. In the second beaker, 0.5 g of sucrose is dissolved in 1.5 mL of DI water. The sucrose solution in the second beaker is poured into the metal precursor solution in the first beaker. This combined solution now in the first beaker is stirred for 15 minutes at 300 RPM, after which it is dried at 120 °C in air for 24 hours. After drying, the material is crushed in a mortar and pestle. To carburize the sample, 1 g of crushed and dried material is added to a crucible. The sample is heated at a ramp rate of 10 °C/min to a hold temperature of 870 °C for 0.5 hr under 30 sccm of H2 gas. After carburization, the sample is cooled under 30 sccm of N2 gas until the tube furnace reads below 30 °C. The sample is passivated under 30 sccm of 1% O2/N2 gas for 2 hours. | 870 | 10 | H2 | 2 | 0.5 | 30
In the first beaker, 1 g of ammonium heptamolybdate tetrahydrate is dissolved in 6 mL of DI water. In the second beaker, 0.5 g of sucrose is dissolved in 1.5 mL of DI water. The sucrose solution in the second beaker is poured into the metal precursor solution in the first beaker. This combined solution now in the first beaker is stirred for 15 minutes at 300 RPM, after which it is dried at 120 °C in air for 24 hours. After drying, the material is crushed in a mortar and pestle. To carburize the sample, 1 g of crushed and dried material is added to a crucible. The sample is heated at a ramp rate of 10 °C/min to a hold temperature of 870 °C for 0.5 hr under 60 sccm of H2 gas. After carburization, the sample is cooled under 30 sccm of N2 gas until the tube furnace reads below 30 °C. The sample is passivated under 30 sccm of 1% O2/N2 gas for 2 hours. | 870 | 10 | H2 | 2 | 0.5 | 60
In the first beaker, 1 g of ammonium heptamolybdate tetrahydrate is dissolved in 6 mL of DI water. In the second beaker, 0.5 g of sucrose is dissolved in 1.5 mL of DI water. The sucrose solution in the second beaker is poured into the metal precursor solution in the first beaker. This combined solution now in the first beaker is stirred for 15 minutes at 300 RPM, after which it is dried at 120 °C in air for 24 hours. After drying, the material is crushed in a mortar and pestle. To carburize the sample, 1 g of crushed and dried material is added to a crucible. The sample is heated at a ramp rate of 10 °C/min to a hold temperature of 870 °C for 0.5 hr under 100 sccm of H2 gas. After carburization, the sample is cooled under 30 sccm of N2 gas until the tube furnace reads below 30 °C. The sample is passivated under 30 sccm of 1% O2/N2 gas for 2 hours. | 870 | 10 | H2 | 2 | 0.5 | 100
In the first beaker, 1 g of ammonium heptamolybdate tetrahydrate is dissolved in 6 mL of DI water. In the second beaker, 0.5 g of sucrose is dissolved in 1.5 mL of DI water. The sucrose solution in the second beaker is poured into the metal precursor solution in the first beaker. This combined solution now in the first beaker is stirred for 15 minutes at 300 RPM, after which it is dried at 120 °C in air for 24 hours. After drying, the material is crushed in a mortar and pestle. To carburize the sample, 1 g of crushed and dried material is added to a crucible. The sample is heated at a ramp rate of 10 °C/min to a hold temperature of 870 °C for 2 hr under 30 sccm of H2 gas. After carburization, the sample is cooled under 30 sccm of N2 gas until the tube furnace reads below 30 °C. The sample is passivated under 30 sccm of 1% O2/N2 gas for 2 hours. | 870 | 10 | H2 | 2 | 2 | 30
In the first beaker, 1 g of ammonium heptamolybdate tetrahydrate is dissolved in 6 mL of DI water. In the second beaker, 0.5 g of sucrose is dissolved in 1.5 mL of DI water. The sucrose solution in the second beaker is poured into the metal precursor solution in the first beaker. This combined solution now in the first beaker is stirred for 15 minutes at 300 RPM, after which it is dried at 120 °C in air for 24 hours. After drying, the material is crushed in a mortar and pestle. To carburize the sample, 1 g of crushed and dried material is added to a crucible. The sample is heated at a ramp rate of 10 °C/min to a hold temperature of 870 °C for 2 hr under 60 sccm of H2 gas. After carburization, the sample is cooled under 30 sccm of N2 gas until the tube furnace reads below 30 °C. The sample is passivated under 30 sccm of 1% O2/N2 gas for 2 hours. | 870 | 10 | H2 | 2 | 2 | 60
In the first beaker, 1 g of ammonium heptamolybdate tetrahydrate is dissolved in 6 mL of DI water. In the second beaker, 0.5 g of sucrose is dissolved in 1.5 mL of DI water. The sucrose solution in the second beaker is poured into the metal precursor solution in the first beaker. This combined solution now in the first beaker is stirred for 15 minutes at 300 RPM, after which it is dried at 120 °C in air for 24 hours. After drying, the material is crushed in a mortar and pestle. To carburize the sample, 1 g of crushed and dried material is added to a crucible. The sample is heated at a ramp rate of 10 °C/min to a hold temperature of 870 °C for 2 hr under 100 sccm of H2 gas. After carburization, the sample is cooled under 30 sccm of N2 gas until the tube furnace reads below 30 °C. The sample is passivated under 30 sccm of 1% O2/N2 gas for 2 hours. | 870 | 10 | H2 | 2 | 2 | 100
In the first beaker, 1 g of ammonium heptamolybdate tetrahydrate is dissolved in 6 mL of DI water. In the second beaker, 0.5 g of sucrose is dissolved in 1.5 mL of DI water. The sucrose solution in the second beaker is poured into the metal precursor solution in the first beaker. This combined solution now in the first beaker is stirred for 15 minutes at 300 RPM, after which it is dried at 120 °C in air for 24 hours. After drying, the material is crushed in a mortar and pestle. To carburize the sample, 1 g of crushed and dried material is added to a crucible. The sample is heated at a ramp rate of 10 °C/min to a hold temperature of 870 °C for 5 hr under 30 sccm of H2 gas. After carburization, the sample is cooled under 30 sccm of N2 gas until the tube furnace reads below 30 °C. The sample is passivated under 30 sccm of 1% O2/N2 gas for 2 hours. | 870 | 10 | H2 | 2 | 5 | 30
In the first beaker, 1 g of ammonium heptamolybdate tetrahydrate is dissolved in 6 mL of DI water. In the second beaker, 0.5 g of sucrose is dissolved in 1.5 mL of DI water. The sucrose solution in the second beaker is poured into the metal precursor solution in the first beaker. This combined solution now in the first beaker is stirred for 15 minutes at 300 RPM, after which it is dried at 120 °C in air for 24 hours. After drying, the material is crushed in a mortar and pestle. To carburize the sample, 1 g of crushed and dried material is added to a crucible. The sample is heated at a ramp rate of 10 °C/min to a hold temperature of 870 °C for 5 hr under 60 sccm of H2 gas. After carburization, the sample is cooled under 30 sccm of N2 gas until the tube furnace reads below 30 °C. The sample is passivated under 30 sccm of 1% O2/N2 gas for 2 hours. | 870 | 10 | H2 | 2 | 5 | 60
In the first beaker, 1 g of ammonium heptamolybdate tetrahydrate is dissolved in 6 mL of DI water. In the second beaker, 0.5 g of sucrose is dissolved in 1.5 mL of DI water. The sucrose solution in the second beaker is poured into the metal precursor solution in the first beaker. This combined solution now in the first beaker is stirred for 15 minutes at 300 RPM, after which it is dried at 120 °C in air for 24 hours. After drying, the material is crushed in a mortar and pestle. To carburize the sample, 1 g of crushed and dried material is added to a crucible. The sample is heated at a ramp rate of 10 °C/min to a hold temperature of 870 °C for 5 hr under 100 sccm of H2 gas. After carburization, the sample is cooled under 30 sccm of N2 gas until the tube furnace reads below 30 °C. The sample is passivated under 30 sccm of 1% O2/N2 gas for 2 hours. | 870 | 10 | H2 | 2 | 5 | 100
In the first beaker, 1 g of ammonium heptamolybdate tetrahydrate is dissolved in 6 mL of DI water. In the second beaker, 0.5 g of sucrose is dissolved in 1.5 mL of DI water. The sucrose solution in the second beaker is poured into the metal precursor solution in the first beaker. This combined solution now in the first beaker is stirred for 15 minutes at 300 RPM, after which it is dried at 120 °C in air for 24 hours. After drying, the material is crushed in a mortar and pestle. To carburize the sample, 1 g of crushed and dried material is added to a crucible. The sample is heated at a ramp rate of 10 °C/min to a hold temperature of 870 °C for 10 hr under 30 sccm of H2 gas. After carburization, the sample is cooled under 30 sccm of N2 gas until the tube furnace reads below 30 °C. The sample is passivated under 30 sccm of 1% O2/N2 gas for 2 hours. | 870 | 10 | H2 | 2 | 10 | 30
In the first beaker, 1 g of ammonium heptamolybdate tetrahydrate is dissolved in 6 mL of DI water. In the second beaker, 0.5 g of sucrose is dissolved in 1.5 mL of DI water. The sucrose solution in the second beaker is poured into the metal precursor solution in the first beaker. This combined solution now in the first beaker is stirred for 15 minutes at 300 RPM, after which it is dried at 120 °C in air for 24 hours. After drying, the material is crushed in a mortar and pestle. To carburize the sample, 1 g of crushed and dried material is added to a crucible. The sample is heated at a ramp rate of 10 °C/min to a hold temperature of 870 °C for 10 hr under 60 sccm of H2 gas. After carburization, the sample is cooled under 30 sccm of N2 gas until the tube furnace reads below 30 °C. The sample is passivated under 30 sccm of 1% O2/N2 gas for 2 hours. | 870 | 10 | H2 | 2 | 10 | 60
In the first beaker, 1 g of ammonium heptamolybdate tetrahydrate is dissolved in 6 mL of DI water. In the second beaker, 0.5 g of sucrose is dissolved in 1.5 mL of DI water. The sucrose solution in the second beaker is poured into the metal precursor solution in the first beaker. This combined solution now in the first beaker is stirred for 15 minutes at 300 RPM, after which it is dried at 120 °C in air for 24 hours. After drying, the material is crushed in a mortar and pestle. To carburize the sample, 1 g of crushed and dried material is added to a crucible. The sample is heated at a ramp rate of 10 °C/min to a hold temperature of 870 °C for 10 hr under 100 sccm of H2 gas. After carburization, the sample is cooled under 30 sccm of N2 gas until the tube furnace reads below 30 °C. The sample is passivated under 30 sccm of 1% O2/N2 gas for 2 hours. | 870 | 10 | H2 | 2 | 10 | 100
In the first beaker, 1 g of ammonium heptamolybdate tetrahydrate is dissolved in 4 mL of DI water. In the second beaker, 2 g of sucrose is dissolved in 3.5 mL of DI water. The sucrose solution in the second beaker is poured into the metal precursor solution in the first beaker. This combined solution now in the first beaker is stirred for 15 minutes at 300 RPM, after which it is dried at 120 °C in air for 24 hours. After drying, the material is crushed in a mortar and pestle. To carburize the sample, 1 g of crushed and dried material is added to a crucible. The sample is heated at a ramp rate of 10 °C/min to a hold temperature of 870 °C for 0.5 hr under 30 sccm of N2 gas. After carburization, the sample is cooled under 30 sccm of N2 gas until the tube furnace reads below 30 °C. The sample is passivated under 30 sccm of 1% O2/N2 gas for 2 hours. | 870 | 10 | N2 | 0.5 | 0.5 | 30
In the first beaker, 1 g of ammonium heptamolybdate tetrahydrate is dissolved in 4 mL of DI water. In the second beaker, 2 g of sucrose is dissolved in 3.5 mL of DI water. The sucrose solution in the second beaker is poured into the metal precursor solution in the first beaker. This combined solution now in the first beaker is stirred for 15 minutes at 300 RPM, after which it is dried at 120 °C in air for 24 hours. After drying, the material is crushed in a mortar and pestle. To carburize the sample, 1 g of crushed and dried material is added to a crucible. The sample is heated at a ramp rate of 10 °C/min to a hold temperature of 870 °C for 0.5 hr under 60 sccm of N2 gas. After carburization, the sample is cooled under 30 sccm of N2 gas until the tube furnace reads below 30 °C. The sample is passivated under 30 sccm of 1% O2/N2 gas for 2 hours. | 870 | 10 | N2 | 0.5 | 0.5 | 60
In the first beaker, 1 g of ammonium heptamolybdate tetrahydrate is dissolved in 4 mL of DI water. In the second beaker, 2 g of sucrose is dissolved in 3.5 mL of DI water. The sucrose solution in the second beaker is poured into the metal precursor solution in the first beaker. This combined solution now in the first beaker is stirred for 15 minutes at 300 RPM, after which it is dried at 120 °C in air for 24 hours. After drying, the material is crushed in a mortar and pestle. To carburize the sample, 1 g of crushed and dried material is added to a crucible. The sample is heated at a ramp rate of 10 °C/min to a hold temperature of 870 °C for 0.5 hr under 100 sccm of N2 gas. After carburization, the sample is cooled under 30 sccm of N2 gas until the tube furnace reads below 30 °C. The sample is passivated under 30 sccm of 1% O2/N2 gas for 2 hours. | 870 | 10 | N2 | 0.5 | 0.5 | 100
In the first beaker, 1 g of ammonium heptamolybdate tetrahydrate is dissolved in 4 mL of DI water. In the second beaker, 2 g of sucrose is dissolved in 3.5 mL of DI water. The sucrose solution in the second beaker is poured into the metal precursor solution in the first beaker. This combined solution now in the first beaker is stirred for 15 minutes at 300 RPM, after which it is dried at 120 °C in air for 24 hours. After drying, the material is crushed in a mortar and pestle. To carburize the sample, 1 g of crushed and dried material is added to a crucible. The sample is heated at a ramp rate of 10 °C/min to a hold temperature of 870 °C for 2 hr under 30 sccm of N2 gas. After carburization, the sample is cooled under 30 sccm of N2 gas until the tube furnace reads below 30 °C. The sample is passivated under 30 sccm of 1% O2/N2 gas for 2 hours. | 870 | 10 | N2 | 0.5 | 2 | 30
In the first beaker, 1 g of ammonium heptamolybdate tetrahydrate is dissolved in 4 mL of DI water. In the second beaker, 2 g of sucrose is dissolved in 3.5 mL of DI water. The sucrose solution in the second beaker is poured into the metal precursor solution in the first beaker. This combined solution now in the first beaker is stirred for 15 minutes at 300 RPM, after which it is dried at 120 °C in air for 24 hours. After drying, the material is crushed in a mortar and pestle. To carburize the sample, 1 g of crushed and dried material is added to a crucible. The sample is heated at a ramp rate of 10 °C/min to a hold temperature of 870 °C for 2 hr under 60 sccm of N2 gas. After carburization, the sample is cooled under 30 sccm of N2 gas until the tube furnace reads below 30 °C. The sample is passivated under 30 sccm of 1% O2/N2 gas for 2 hours. | 870 | 10 | N2 | 0.5 | 2 | 60
In the first beaker, 1 g of ammonium heptamolybdate tetrahydrate is dissolved in 4 mL of DI water. In the second beaker, 2 g of sucrose is dissolved in 3.5 mL of DI water. The sucrose solution in the second beaker is poured into the metal precursor solution in the first beaker. This combined solution now in the first beaker is stirred for 15 minutes at 300 RPM, after which it is dried at 120 °C in air for 24 hours. After drying, the material is crushed in a mortar and pestle. To carburize the sample, 1 g of crushed and dried material is added to a crucible. The sample is heated at a ramp rate of 10 °C/min to a hold temperature of 870 °C for 2 hr under 100 sccm of N2 gas. After carburization, the sample is cooled under 30 sccm of N2 gas until the tube furnace reads below 30 °C. The sample is passivated under 30 sccm of 1% O2/N2 gas for 2 hours. | 870 | 10 | N2 | 0.5 | 2 | 100
In the first beaker, 1 g of ammonium heptamolybdate tetrahydrate is dissolved in 4 mL of DI water. In the second beaker, 2 g of sucrose is dissolved in 3.5 mL of DI water. The sucrose solution in the second beaker is poured into the metal precursor solution in the first beaker. This combined solution now in the first beaker is stirred for 15 minutes at 300 RPM, after which it is dried at 120 °C in air for 24 hours. After drying, the material is crushed in a mortar and pestle. To carburize the sample, 1 g of crushed and dried material is added to a crucible. The sample is heated at a ramp rate of 10 °C/min to a hold temperature of 870 °C for 5 hr under 30 sccm of N2 gas. After carburization, the sample is cooled under 30 sccm of N2 gas until the tube furnace reads below 30 °C. The sample is passivated under 30 sccm of 1% O2/N2 gas for 2 hours. | 870 | 10 | N2 | 0.5 | 5 | 30
In the first beaker, 1 g of ammonium heptamolybdate tetrahydrate is dissolved in 4 mL of DI water. In the second beaker, 2 g of sucrose is dissolved in 3.5 mL of DI water. The sucrose solution in the second beaker is poured into the metal precursor solution in the first beaker. This combined solution now in the first beaker is stirred for 15 minutes at 300 RPM, after which it is dried at 120 °C in air for 24 hours. After drying, the material is crushed in a mortar and pestle. To carburize the sample, 1 g of crushed and dried material is added to a crucible. The sample is heated at a ramp rate of 10 °C/min to a hold temperature of 870 °C for 5 hr under 60 sccm of N2 gas. After carburization, the sample is cooled under 30 sccm of N2 gas until the tube furnace reads below 30 °C. The sample is passivated under 30 sccm of 1% O2/N2 gas for 2 hours. | 870 | 10 | N2 | 0.5 | 5 | 60
In the first beaker, 1 g of ammonium heptamolybdate tetrahydrate is dissolved in 4 mL of DI water. In the second beaker, 2 g of sucrose is dissolved in 3.5 mL of DI water. The sucrose solution in the second beaker is poured into the metal precursor solution in the first beaker. This combined solution now in the first beaker is stirred for 15 minutes at 300 RPM, after which it is dried at 120 °C in air for 24 hours. After drying, the material is crushed in a mortar and pestle. To carburize the sample, 1 g of crushed and dried material is added to a crucible. The sample is heated at a ramp rate of 10 °C/min to a hold temperature of 870 °C for 5 hr under 100 sccm of N2 gas. After carburization, the sample is cooled under 30 sccm of N2 gas until the tube furnace reads below 30 °C. The sample is passivated under 30 sccm of 1% O2/N2 gas for 2 hours. | 870 | 10 | N2 | 0.5 | 5 | 100
In the first beaker, 1 g of ammonium heptamolybdate tetrahydrate is dissolved in 4 mL of DI water. In the second beaker, 2 g of sucrose is dissolved in 3.5 mL of DI water. The sucrose solution in the second beaker is poured into the metal precursor solution in the first beaker. This combined solution now in the first beaker is stirred for 15 minutes at 300 RPM, after which it is dried at 120 °C in air for 24 hours. After drying, the material is crushed in a mortar and pestle. To carburize the sample, 1 g of crushed and dried material is added to a crucible. The sample is heated at a ramp rate of 10 °C/min to a hold temperature of 870 °C for 10 hr under 30 sccm of N2 gas. After carburization, the sample is cooled under 30 sccm of N2 gas until the tube furnace reads below 30 °C. The sample is passivated under 30 sccm of 1% O2/N2 gas for 2 hours. | 870 | 10 | N2 | 0.5 | 10 | 30
In the first beaker, 1 g of ammonium heptamolybdate tetrahydrate is dissolved in 4 mL of DI water. In the second beaker, 2 g of sucrose is dissolved in 3.5 mL of DI water. The sucrose solution in the second beaker is poured into the metal precursor solution in the first beaker. This combined solution now in the first beaker is stirred for 15 minutes at 300 RPM, after which it is dried at 120 °C in air for 24 hours. After drying, the material is crushed in a mortar and pestle. To carburize the sample, 1 g of crushed and dried material is added to a crucible. The sample is heated at a ramp rate of 10 °C/min to a hold temperature of 870 °C for 10 hr under 60 sccm of N2 gas. After carburization, the sample is cooled under 30 sccm of N2 gas until the tube furnace reads below 30 °C. The sample is passivated under 30 sccm of 1% O2/N2 gas for 2 hours. | 870 | 10 | N2 | 0.5 | 10 | 60
In the first beaker, 1 g of ammonium heptamolybdate tetrahydrate is dissolved in 4 mL of DI water. In the second beaker, 2 g of sucrose is dissolved in 3.5 mL of DI water. The sucrose solution in the second beaker is poured into the metal precursor solution in the first beaker. This combined solution now in the first beaker is stirred for 15 minutes at 300 RPM, after which it is dried at 120 °C in air for 24 hours. After drying, the material is crushed in a mortar and pestle. To carburize the sample, 1 g of crushed and dried material is added to a crucible. The sample is heated at a ramp rate of 10 °C/min to a hold temperature of 870 °C for 10 hr under 100 sccm of N2 gas. After carburization, the sample is cooled under 30 sccm of N2 gas until the tube furnace reads below 30 °C. The sample is passivated under 30 sccm of 1% O2/N2 gas for 2 hours. | 870 | 10 | N2 | 0.5 | 10 | 100
In the first beaker, 1 g of ammonium heptamolybdate tetrahydrate is dissolved in 5.5 mL of DI water. In the second beaker, 1 g of sucrose is dissolved in 2 mL of DI water. The sucrose solution in the second beaker is poured into the metal precursor solution in the first beaker. This combined solution now in the first beaker is stirred for 15 minutes at 300 RPM, after which it is dried at 120 °C in air for 24 hours. After drying, the material is crushed in a mortar and pestle. To carburize the sample, 1 g of crushed and dried material is added to a crucible. The sample is heated at a ramp rate of 10 °C/min to a hold temperature of 870 °C for 0.5 hr under 30 sccm of N2 gas. After carburization, the sample is cooled under 30 sccm of N2 gas until the tube furnace reads below 30 °C. The sample is passivated under 30 sccm of 1% O2/N2 gas for 2 hours. | 870 | 10 | N2 | 1 | 0.5 | 30
In the first beaker, 1 g of ammonium heptamolybdate tetrahydrate is dissolved in 5.5 mL of DI water. In the second beaker, 1 g of sucrose is dissolved in 2 mL of DI water. The sucrose solution in the second beaker is poured into the metal precursor solution in the first beaker. This combined solution now in the first beaker is stirred for 15 minutes at 300 RPM, after which it is dried at 120 °C in air for 24 hours. After drying, the material is crushed in a mortar and pestle. To carburize the sample, 1 g of crushed and dried material is added to a crucible. The sample is heated at a ramp rate of 10 °C/min to a hold temperature of 870 °C for 0.5 hr under 60 sccm of N2 gas. After carburization, the sample is cooled under 30 sccm of N2 gas until the tube furnace reads below 30 °C. The sample is passivated under 30 sccm of 1% O2/N2 gas for 2 hours. | 870 | 10 | N2 | 1 | 0.5 | 60
In the first beaker, 1 g of ammonium heptamolybdate tetrahydrate is dissolved in 5.5 mL of DI water. In the second beaker, 1 g of sucrose is dissolved in 2 mL of DI water. The sucrose solution in the second beaker is poured into the metal precursor solution in the first beaker. This combined solution now in the first beaker is stirred for 15 minutes at 300 RPM, after which it is dried at 120 °C in air for 24 hours. After drying, the material is crushed in a mortar and pestle. To carburize the sample, 1 g of crushed and dried material is added to a crucible. The sample is heated at a ramp rate of 10 °C/min to a hold temperature of 870 °C for 0.5 hr under 100 sccm of N2 gas. After carburization, the sample is cooled under 30 sccm of N2 gas until the tube furnace reads below 30 °C. The sample is passivated under 30 sccm of 1% O2/N2 gas for 2 hours. | 870 | 10 | N2 | 1 | 0.5 | 100
In the first beaker, 1 g of ammonium heptamolybdate tetrahydrate is dissolved in 5.5 mL of DI water. In the second beaker, 1 g of sucrose is dissolved in 2 mL of DI water. The sucrose solution in the second beaker is poured into the metal precursor solution in the first beaker. This combined solution now in the first beaker is stirred for 15 minutes at 300 RPM, after which it is dried at 120 °C in air for 24 hours. After drying, the material is crushed in a mortar and pestle. To carburize the sample, 1 g of crushed and dried material is added to a crucible. The sample is heated at a ramp rate of 10 °C/min to a hold temperature of 870 °C for 2 hr under 30 sccm of N2 gas. After carburization, the sample is cooled under 30 sccm of N2 gas until the tube furnace reads below 30 °C. The sample is passivated under 30 sccm of 1% O2/N2 gas for 2 hours. | 870 | 10 | N2 | 1 | 2 | 30
In the first beaker, 1 g of ammonium heptamolybdate tetrahydrate is dissolved in 5.5 mL of DI water. In the second beaker, 1 g of sucrose is dissolved in 2 mL of DI water. The sucrose solution in the second beaker is poured into the metal precursor solution in the first beaker. This combined solution now in the first beaker is stirred for 15 minutes at 300 RPM, after which it is dried at 120 °C in air for 24 hours. After drying, the material is crushed in a mortar and pestle. To carburize the sample, 1 g of crushed and dried material is added to a crucible. The sample is heated at a ramp rate of 10 °C/min to a hold temperature of 870 °C for 2 hr under 60 sccm of N2 gas. After carburization, the sample is cooled under 30 sccm of N2 gas until the tube furnace reads below 30 °C. The sample is passivated under 30 sccm of 1% O2/N2 gas for 2 hours. | 870 | 10 | N2 | 1 | 2 | 60
In the first beaker, 1 g of ammonium heptamolybdate tetrahydrate is dissolved in 5.5 mL of DI water. In the second beaker, 1 g of sucrose is dissolved in 2 mL of DI water. The sucrose solution in the second beaker is poured into the metal precursor solution in the first beaker. This combined solution now in the first beaker is stirred for 15 minutes at 300 RPM, after which it is dried at 120 °C in air for 24 hours. After drying, the material is crushed in a mortar and pestle. To carburize the sample, 1 g of crushed and dried material is added to a crucible. The sample is heated at a ramp rate of 10 °C/min to a hold temperature of 870 °C for 2 hr under 100 sccm of N2 gas. After carburization, the sample is cooled under 30 sccm of N2 gas until the tube furnace reads below 30 °C. The sample is passivated under 30 sccm of 1% O2/N2 gas for 2 hours. | 870 | 10 | N2 | 1 | 2 | 100
In the first beaker, 1 g of ammonium heptamolybdate tetrahydrate is dissolved in 5.5 mL of DI water. In the second beaker, 1 g of sucrose is dissolved in 2 mL of DI water. The sucrose solution in the second beaker is poured into the metal precursor solution in the first beaker. This combined solution now in the first beaker is stirred for 15 minutes at 300 RPM, after which it is dried at 120 °C in air for 24 hours. After drying, the material is crushed in a mortar and pestle. To carburize the sample, 1 g of crushed and dried material is added to a crucible. The sample is heated at a ramp rate of 10 °C/min to a hold temperature of 870 °C for 5 hr under 30 sccm of N2 gas. After carburization, the sample is cooled under 30 sccm of N2 gas until the tube furnace reads below 30 °C. The sample is passivated under 30 sccm of 1% O2/N2 gas for 2 hours. | 870 | 10 | N2 | 1 | 5 | 30
In the first beaker, 1 g of ammonium heptamolybdate tetrahydrate is dissolved in 5.5 mL of DI water. In the second beaker, 1 g of sucrose is dissolved in 2 mL of DI water. The sucrose solution in the second beaker is poured into the metal precursor solution in the first beaker. This combined solution now in the first beaker is stirred for 15 minutes at 300 RPM, after which it is dried at 120 °C in air for 24 hours. After drying, the material is crushed in a mortar and pestle. To carburize the sample, 1 g of crushed and dried material is added to a crucible. The sample is heated at a ramp rate of 10 °C/min to a hold temperature of 870 °C for 5 hr under 60 sccm of N2 gas. After carburization, the sample is cooled under 30 sccm of N2 gas until the tube furnace reads below 30 °C. The sample is passivated under 30 sccm of 1% O2/N2 gas for 2 hours. | 870 | 10 | N2 | 1 | 5 | 60
In the first beaker, 1 g of ammonium heptamolybdate tetrahydrate is dissolved in 5.5 mL of DI water. In the second beaker, 1 g of sucrose is dissolved in 2 mL of DI water. The sucrose solution in the second beaker is poured into the metal precursor solution in the first beaker. This combined solution now in the first beaker is stirred for 15 minutes at 300 RPM, after which it is dried at 120 °C in air for 24 hours. After drying, the material is crushed in a mortar and pestle. To carburize the sample, 1 g of crushed and dried material is added to a crucible. The sample is heated at a ramp rate of 10 °C/min to a hold temperature of 870 °C for 5 hr under 100 sccm of N2 gas. After carburization, the sample is cooled under 30 sccm of N2 gas until the tube furnace reads below 30 °C. The sample is passivated under 30 sccm of 1% O2/N2 gas for 2 hours. | 870 | 10 | N2 | 1 | 5 | 100
In the first beaker, 1 g of ammonium heptamolybdate tetrahydrate is dissolved in 5.5 mL of DI water. In the second beaker, 1 g of sucrose is dissolved in 2 mL of DI water. The sucrose solution in the second beaker is poured into the metal precursor solution in the first beaker. This combined solution now in the first beaker is stirred for 15 minutes at 300 RPM, after which it is dried at 120 °C in air for 24 hours. After drying, the material is crushed in a mortar and pestle. To carburize the sample, 1 g of crushed and dried material is added to a crucible. The sample is heated at a ramp rate of 10 °C/min to a hold temperature of 870 °C for 10 hr under 30 sccm of N2 gas. After carburization, the sample is cooled under 30 sccm of N2 gas until the tube furnace reads below 30 °C. The sample is passivated under 30 sccm of 1% O2/N2 gas for 2 hours. | 870 | 10 | N2 | 1 | 10 | 30
In the first beaker, 1 g of ammonium heptamolybdate tetrahydrate is dissolved in 5.5 mL of DI water. In the second beaker, 1 g of sucrose is dissolved in 2 mL of DI water. The sucrose solution in the second beaker is poured into the metal precursor solution in the first beaker. This combined solution now in the first beaker is stirred for 15 minutes at 300 RPM, after which it is dried at 120 °C in air for 24 hours. After drying, the material is crushed in a mortar and pestle. To carburize the sample, 1 g of crushed and dried material is added to a crucible. The sample is heated at a ramp rate of 10 °C/min to a hold temperature of 870 °C for 10 hr under 60 sccm of N2 gas. After carburization, the sample is cooled under 30 sccm of N2 gas until the tube furnace reads below 30 °C. The sample is passivated under 30 sccm of 1% O2/N2 gas for 2 hours. | 870 | 10 | N2 | 1 | 10 | 60
In the first beaker, 1 g of ammonium heptamolybdate tetrahydrate is dissolved in 5.5 mL of DI water. In the second beaker, 1 g of sucrose is dissolved in 2 mL of DI water. The sucrose solution in the second beaker is poured into the metal precursor solution in the first beaker. This combined solution now in the first beaker is stirred for 15 minutes at 300 RPM, after which it is dried at 120 °C in air for 24 hours. After drying, the material is crushed in a mortar and pestle. To carburize the sample, 1 g of crushed and dried material is added to a crucible. The sample is heated at a ramp rate of 10 °C/min to a hold temperature of 870 °C for 10 hr under 100 sccm of N2 gas. After carburization, the sample is cooled under 30 sccm of N2 gas until the tube furnace reads below 30 °C. The sample is passivated under 30 sccm of 1% O2/N2 gas for 2 hours. | 870 | 10 | N2 | 1 | 10 | 100
In the first beaker, 1 g of ammonium heptamolybdate tetrahydrate is dissolved in 6 mL of DI water. In the second beaker, 0.5 g of sucrose is dissolved in 1.5 mL of DI water. The sucrose solution in the second beaker is poured into the metal precursor solution in the first beaker. This combined solution now in the first beaker is stirred for 15 minutes at 300 RPM, after which it is dried at 120 °C in air for 24 hours. After drying, the material is crushed in a mortar and pestle. To carburize the sample, 1 g of crushed and dried material is added to a crucible. The sample is heated at a ramp rate of 10 °C/min to a hold temperature of 870 °C for 0.5 hr under 30 sccm of N2 gas. After carburization, the sample is cooled under 30 sccm of N2 gas until the tube furnace reads below 30 °C. The sample is passivated under 30 sccm of 1% O2/N2 gas for 2 hours. | 870 | 10 | N2 | 2 | 0.5 | 30
In the first beaker, 1 g of ammonium heptamolybdate tetrahydrate is dissolved in 6 mL of DI water. In the second beaker, 0.5 g of sucrose is dissolved in 1.5 mL of DI water. The sucrose solution in the second beaker is poured into the metal precursor solution in the first beaker. This combined solution now in the first beaker is stirred for 15 minutes at 300 RPM, after which it is dried at 120 °C in air for 24 hours. After drying, the material is crushed in a mortar and pestle. To carburize the sample, 1 g of crushed and dried material is added to a crucible. The sample is heated at a ramp rate of 10 °C/min to a hold temperature of 870 °C for 0.5 hr under 60 sccm of N2 gas. After carburization, the sample is cooled under 30 sccm of N2 gas until the tube furnace reads below 30 °C. The sample is passivated under 30 sccm of 1% O2/N2 gas for 2 hours. | 870 | 10 | N2 | 2 | 0.5 | 60
In the first beaker, 1 g of ammonium heptamolybdate tetrahydrate is dissolved in 6 mL of DI water. In the second beaker, 0.5 g of sucrose is dissolved in 1.5 mL of DI water. The sucrose solution in the second beaker is poured into the metal precursor solution in the first beaker. This combined solution now in the first beaker is stirred for 15 minutes at 300 RPM, after which it is dried at 120 °C in air for 24 hours. After drying, the material is crushed in a mortar and pestle. To carburize the sample, 1 g of crushed and dried material is added to a crucible. The sample is heated at a ramp rate of 10 °C/min to a hold temperature of 870 °C for 0.5 hr under 100 sccm of N2 gas. After carburization, the sample is cooled under 30 sccm of N2 gas until the tube furnace reads below 30 °C. The sample is passivated under 30 sccm of 1% O2/N2 gas for 2 hours. | 870 | 10 | N2 | 2 | 0.5 | 100
In the first beaker, 1 g of ammonium heptamolybdate tetrahydrate is dissolved in 6 mL of DI water. In the second beaker, 0.5 g of sucrose is dissolved in 1.5 mL of DI water. The sucrose solution in the second beaker is poured into the metal precursor solution in the first beaker. This combined solution now in the first beaker is stirred for 15 minutes at 300 RPM, after which it is dried at 120 °C in air for 24 hours. After drying, the material is crushed in a mortar and pestle. To carburize the sample, 1 g of crushed and dried material is added to a crucible. The sample is heated at a ramp rate of 10 °C/min to a hold temperature of 870 °C for 2 hr under 30 sccm of N2 gas. After carburization, the sample is cooled under 30 sccm of N2 gas until the tube furnace reads below 30 °C. The sample is passivated under 30 sccm of 1% O2/N2 gas for 2 hours. | 870 | 10 | N2 | 2 | 2 | 30
In the first beaker, 1 g of ammonium heptamolybdate tetrahydrate is dissolved in 6 mL of DI water. In the second beaker, 0.5 g of sucrose is dissolved in 1.5 mL of DI water. The sucrose solution in the second beaker is poured into the metal precursor solution in the first beaker. This combined solution now in the first beaker is stirred for 15 minutes at 300 RPM, after which it is dried at 120 °C in air for 24 hours. After drying, the material is crushed in a mortar and pestle. To carburize the sample, 1 g of crushed and dried material is added to a crucible. The sample is heated at a ramp rate of 10 °C/min to a hold temperature of 870 °C for 2 hr under 60 sccm of N2 gas. After carburization, the sample is cooled under 30 sccm of N2 gas until the tube furnace reads below 30 °C. The sample is passivated under 30 sccm of 1% O2/N2 gas for 2 hours. | 870 | 10 | N2 | 2 | 2 | 60
In the first beaker, 1 g of ammonium heptamolybdate tetrahydrate is dissolved in 6 mL of DI water. In the second beaker, 0.5 g of sucrose is dissolved in 1.5 mL of DI water. The sucrose solution in the second beaker is poured into the metal precursor solution in the first beaker. This combined solution now in the first beaker is stirred for 15 minutes at 300 RPM, after which it is dried at 120 °C in air for 24 hours. After drying, the material is crushed in a mortar and pestle. To carburize the sample, 1 g of crushed and dried material is added to a crucible. The sample is heated at a ramp rate of 10 °C/min to a hold temperature of 870 °C for 2 hr under 100 sccm of N2 gas. After carburization, the sample is cooled under 30 sccm of N2 gas until the tube furnace reads below 30 °C. The sample is passivated under 30 sccm of 1% O2/N2 gas for 2 hours. | 870 | 10 | N2 | 2 | 2 | 100
In the first beaker, 1 g of ammonium heptamolybdate tetrahydrate is dissolved in 6 mL of DI water. In the second beaker, 0.5 g of sucrose is dissolved in 1.5 mL of DI water. The sucrose solution in the second beaker is poured into the metal precursor solution in the first beaker. This combined solution now in the first beaker is stirred for 15 minutes at 300 RPM, after which it is dried at 120 °C in air for 24 hours. After drying, the material is crushed in a mortar and pestle. To carburize the sample, 1 g of crushed and dried material is added to a crucible. The sample is heated at a ramp rate of 10 °C/min to a hold temperature of 870 °C for 5 hr under 30 sccm of N2 gas. After carburization, the sample is cooled under 30 sccm of N2 gas until the tube furnace reads below 30 °C. The sample is passivated under 30 sccm of 1% O2/N2 gas for 2 hours. | 870 | 10 | N2 | 2 | 5 | 30
In the first beaker, 1 g of ammonium heptamolybdate tetrahydrate is dissolved in 6 mL of DI water. In the second beaker, 0.5 g of sucrose is dissolved in 1.5 mL of DI water. The sucrose solution in the second beaker is poured into the metal precursor solution in the first beaker. This combined solution now in the first beaker is stirred for 15 minutes at 300 RPM, after which it is dried at 120 °C in air for 24 hours. After drying, the material is crushed in a mortar and pestle. To carburize the sample, 1 g of crushed and dried material is added to a crucible. The sample is heated at a ramp rate of 10 °C/min to a hold temperature of 870 °C for 5 hr under 60 sccm of N2 gas. After carburization, the sample is cooled under 30 sccm of N2 gas until the tube furnace reads below 30 °C. The sample is passivated under 30 sccm of 1% O2/N2 gas for 2 hours. | 870 | 10 | N2 | 2 | 5 | 60
In the first beaker, 1 g of ammonium heptamolybdate tetrahydrate is dissolved in 6 mL of DI water. In the second beaker, 0.5 g of sucrose is dissolved in 1.5 mL of DI water. The sucrose solution in the second beaker is poured into the metal precursor solution in the first beaker. This combined solution now in the first beaker is stirred for 15 minutes at 300 RPM, after which it is dried at 120 °C in air for 24 hours. After drying, the material is crushed in a mortar and pestle. To carburize the sample, 1 g of crushed and dried material is added to a crucible. The sample is heated at a ramp rate of 10 °C/min to a hold temperature of 870 °C for 5 hr under 100 sccm of N2 gas. After carburization, the sample is cooled under 30 sccm of N2 gas until the tube furnace reads below 30 °C. The sample is passivated under 30 sccm of 1% O2/N2 gas for 2 hours. | 870 | 10 | N2 | 2 | 5 | 100
In the first beaker, 1 g of ammonium heptamolybdate tetrahydrate is dissolved in 6 mL of DI water. In the second beaker, 0.5 g of sucrose is dissolved in 1.5 mL of DI water. The sucrose solution in the second beaker is poured into the metal precursor solution in the first beaker. This combined solution now in the first beaker is stirred for 15 minutes at 300 RPM, after which it is dried at 120 °C in air for 24 hours. After drying, the material is crushed in a mortar and pestle. To carburize the sample, 1 g of crushed and dried material is added to a crucible. The sample is heated at a ramp rate of 10 °C/min to a hold temperature of 870 °C for 10 hr under 30 sccm of N2 gas. After carburization, the sample is cooled under 30 sccm of N2 gas until the tube furnace reads below 30 °C. The sample is passivated under 30 sccm of 1% O2/N2 gas for 2 hours. | 870 | 10 | N2 | 2 | 10 | 30
In the first beaker, 1 g of ammonium heptamolybdate tetrahydrate is dissolved in 6 mL of DI water. In the second beaker, 0.5 g of sucrose is dissolved in 1.5 mL of DI water. The sucrose solution in the second beaker is poured into the metal precursor solution in the first beaker. This combined solution now in the first beaker is stirred for 15 minutes at 300 RPM, after which it is dried at 120 °C in air for 24 hours. After drying, the material is crushed in a mortar and pestle. To carburize the sample, 1 g of crushed and dried material is added to a crucible. The sample is heated at a ramp rate of 10 °C/min to a hold temperature of 870 °C for 10 hr under 60 sccm of N2 gas. After carburization, the sample is cooled under 30 sccm of N2 gas until the tube furnace reads below 30 °C. The sample is passivated under 30 sccm of 1% O2/N2 gas for 2 hours. | 870 | 10 | N2 | 2 | 10 | 60
In the first beaker, 1 g of ammonium heptamolybdate tetrahydrate is dissolved in 6 mL of DI water. In the second beaker, 0.5 g of sucrose is dissolved in 1.5 mL of DI water. The sucrose solution in the second beaker is poured into the metal precursor solution in the first beaker. This combined solution now in the first beaker is stirred for 15 minutes at 300 RPM, after which it is dried at 120 °C in air for 24 hours. After drying, the material is crushed in a mortar and pestle. To carburize the sample, 1 g of crushed and dried material is added to a crucible. The sample is heated at a ramp rate of 10 °C/min to a hold temperature of 870 °C for 10 hr under 100 sccm of N2 gas. After carburization, the sample is cooled under 30 sccm of N2 gas until the tube furnace reads below 30 °C. The sample is passivated under 30 sccm of 1% O2/N2 gas for 2 hours. | 870 | 10 | N2 | 2 | 10 | 100
In the first beaker, 1 g of ammonium heptamolybdate tetrahydrate is dissolved in 4 mL of DI water. In the second beaker, 2 g of sucrose is dissolved in 3.5 mL of DI water. The sucrose solution in the second beaker is poured into the metal precursor solution in the first beaker. This combined solution now in the first beaker is stirred for 15 minutes at 300 RPM, after which it is dried at 120 °C in air for 24 hours. After drying, the material is crushed in a mortar and pestle. To carburize the sample, 1 g of crushed and dried material is added to a crucible. The sample is heated at a ramp rate of 15 °C/min to a hold temperature of 870 °C for 0.5 hr under 30 sccm of H2 gas. After carburization, the sample is cooled under 30 sccm of N2 gas until the tube furnace reads below 30 °C. The sample is passivated under 30 sccm of 1% O2/N2 gas for 2 hours. | 870 | 15 | H2 | 0.5 | 0.5 | 30
In the first beaker, 1 g of ammonium heptamolybdate tetrahydrate is dissolved in 4 mL of DI water. In the second beaker, 2 g of sucrose is dissolved in 3.5 mL of DI water. The sucrose solution in the second beaker is poured into the metal precursor solution in the first beaker. This combined solution now in the first beaker is stirred for 15 minutes at 300 RPM, after which it is dried at 120 °C in air for 24 hours. After drying, the material is crushed in a mortar and pestle. To carburize the sample, 1 g of crushed and dried material is added to a crucible. The sample is heated at a ramp rate of 15 °C/min to a hold temperature of 870 °C for 0.5 hr under 60 sccm of H2 gas. After carburization, the sample is cooled under 30 sccm of N2 gas until the tube furnace reads below 30 °C. The sample is passivated under 30 sccm of 1% O2/N2 gas for 2 hours. | 870 | 15 | H2 | 0.5 | 0.5 | 60
In the first beaker, 1 g of ammonium heptamolybdate tetrahydrate is dissolved in 4 mL of DI water. In the second beaker, 2 g of sucrose is dissolved in 3.5 mL of DI water. The sucrose solution in the second beaker is poured into the metal precursor solution in the first beaker. This combined solution now in the first beaker is stirred for 15 minutes at 300 RPM, after which it is dried at 120 °C in air for 24 hours. After drying, the material is crushed in a mortar and pestle. To carburize the sample, 1 g of crushed and dried material is added to a crucible. The sample is heated at a ramp rate of 15 °C/min to a hold temperature of 870 °C for 0.5 hr under 100 sccm of H2 gas. After carburization, the sample is cooled under 30 sccm of N2 gas until the tube furnace reads below 30 °C. The sample is passivated under 30 sccm of 1% O2/N2 gas for 2 hours. | 870 | 15 | H2 | 0.5 | 0.5 | 100
In the first beaker, 1 g of ammonium heptamolybdate tetrahydrate is dissolved in 4 mL of DI water. In the second beaker, 2 g of sucrose is dissolved in 3.5 mL of DI water. The sucrose solution in the second beaker is poured into the metal precursor solution in the first beaker. This combined solution now in the first beaker is stirred for 15 minutes at 300 RPM, after which it is dried at 120 °C in air for 24 hours. After drying, the material is crushed in a mortar and pestle. To carburize the sample, 1 g of crushed and dried material is added to a crucible. The sample is heated at a ramp rate of 15 °C/min to a hold temperature of 870 °C for 2 hr under 30 sccm of H2 gas. After carburization, the sample is cooled under 30 sccm of N2 gas until the tube furnace reads below 30 °C. The sample is passivated under 30 sccm of 1% O2/N2 gas for 2 hours. | 870 | 15 | H2 | 0.5 | 2 | 30
In the first beaker, 1 g of ammonium heptamolybdate tetrahydrate is dissolved in 4 mL of DI water. In the second beaker, 2 g of sucrose is dissolved in 3.5 mL of DI water. The sucrose solution in the second beaker is poured into the metal precursor solution in the first beaker. This combined solution now in the first beaker is stirred for 15 minutes at 300 RPM, after which it is dried at 120 °C in air for 24 hours. After drying, the material is crushed in a mortar and pestle. To carburize the sample, 1 g of crushed and dried material is added to a crucible. The sample is heated at a ramp rate of 15 °C/min to a hold temperature of 870 °C for 2 hr under 60 sccm of H2 gas. After carburization, the sample is cooled under 30 sccm of N2 gas until the tube furnace reads below 30 °C. The sample is passivated under 30 sccm of 1% O2/N2 gas for 2 hours. | 870 | 15 | H2 | 0.5 | 2 | 60
In the first beaker, 1 g of ammonium heptamolybdate tetrahydrate is dissolved in 4 mL of DI water. In the second beaker, 2 g of sucrose is dissolved in 3.5 mL of DI water. The sucrose solution in the second beaker is poured into the metal precursor solution in the first beaker. This combined solution now in the first beaker is stirred for 15 minutes at 300 RPM, after which it is dried at 120 °C in air for 24 hours. After drying, the material is crushed in a mortar and pestle. To carburize the sample, 1 g of crushed and dried material is added to a crucible. The sample is heated at a ramp rate of 15 °C/min to a hold temperature of 870 °C for 2 hr under 100 sccm of H2 gas. After carburization, the sample is cooled under 30 sccm of N2 gas until the tube furnace reads below 30 °C. The sample is passivated under 30 sccm of 1% O2/N2 gas for 2 hours. | 870 | 15 | H2 | 0.5 | 2 | 100
In the first beaker, 1 g of ammonium heptamolybdate tetrahydrate is dissolved in 4 mL of DI water. In the second beaker, 2 g of sucrose is dissolved in 3.5 mL of DI water. The sucrose solution in the second beaker is poured into the metal precursor solution in the first beaker. This combined solution now in the first beaker is stirred for 15 minutes at 300 RPM, after which it is dried at 120 °C in air for 24 hours. After drying, the material is crushed in a mortar and pestle. To carburize the sample, 1 g of crushed and dried material is added to a crucible. The sample is heated at a ramp rate of 15 °C/min to a hold temperature of 870 °C for 5 hr under 30 sccm of H2 gas. After carburization, the sample is cooled under 30 sccm of N2 gas until the tube furnace reads below 30 °C. The sample is passivated under 30 sccm of 1% O2/N2 gas for 2 hours. | 870 | 15 | H2 | 0.5 | 5 | 30
In the first beaker, 1 g of ammonium heptamolybdate tetrahydrate is dissolved in 4 mL of DI water. In the second beaker, 2 g of sucrose is dissolved in 3.5 mL of DI water. The sucrose solution in the second beaker is poured into the metal precursor solution in the first beaker. This combined solution now in the first beaker is stirred for 15 minutes at 300 RPM, after which it is dried at 120 °C in air for 24 hours. After drying, the material is crushed in a mortar and pestle. To carburize the sample, 1 g of crushed and dried material is added to a crucible. The sample is heated at a ramp rate of 15 °C/min to a hold temperature of 870 °C for 5 hr under 60 sccm of H2 gas. After carburization, the sample is cooled under 30 sccm of N2 gas until the tube furnace reads below 30 °C. The sample is passivated under 30 sccm of 1% O2/N2 gas for 2 hours. | 870 | 15 | H2 | 0.5 | 5 | 60
In the first beaker, 1 g of ammonium heptamolybdate tetrahydrate is dissolved in 4 mL of DI water. In the second beaker, 2 g of sucrose is dissolved in 3.5 mL of DI water. The sucrose solution in the second beaker is poured into the metal precursor solution in the first beaker. This combined solution now in the first beaker is stirred for 15 minutes at 300 RPM, after which it is dried at 120 °C in air for 24 hours. After drying, the material is crushed in a mortar and pestle. To carburize the sample, 1 g of crushed and dried material is added to a crucible. The sample is heated at a ramp rate of 15 °C/min to a hold temperature of 870 °C for 5 hr under 100 sccm of H2 gas. After carburization, the sample is cooled under 30 sccm of N2 gas until the tube furnace reads below 30 °C. The sample is passivated under 30 sccm of 1% O2/N2 gas for 2 hours. | 870 | 15 | H2 | 0.5 | 5 | 100
In the first beaker, 1 g of ammonium heptamolybdate tetrahydrate is dissolved in 4 mL of DI water. In the second beaker, 2 g of sucrose is dissolved in 3.5 mL of DI water. The sucrose solution in the second beaker is poured into the metal precursor solution in the first beaker. This combined solution now in the first beaker is stirred for 15 minutes at 300 RPM, after which it is dried at 120 °C in air for 24 hours. After drying, the material is crushed in a mortar and pestle. To carburize the sample, 1 g of crushed and dried material is added to a crucible. The sample is heated at a ramp rate of 15 °C/min to a hold temperature of 870 °C for 10 hr under 30 sccm of H2 gas. After carburization, the sample is cooled under 30 sccm of N2 gas until the tube furnace reads below 30 °C. The sample is passivated under 30 sccm of 1% O2/N2 gas for 2 hours. | 870 | 15 | H2 | 0.5 | 10 | 30
In the first beaker, 1 g of ammonium heptamolybdate tetrahydrate is dissolved in 4 mL of DI water. In the second beaker, 2 g of sucrose is dissolved in 3.5 mL of DI water. The sucrose solution in the second beaker is poured into the metal precursor solution in the first beaker. This combined solution now in the first beaker is stirred for 15 minutes at 300 RPM, after which it is dried at 120 °C in air for 24 hours. After drying, the material is crushed in a mortar and pestle. To carburize the sample, 1 g of crushed and dried material is added to a crucible. The sample is heated at a ramp rate of 15 °C/min to a hold temperature of 870 °C for 10 hr under 60 sccm of H2 gas. After carburization, the sample is cooled under 30 sccm of N2 gas until the tube furnace reads below 30 °C. The sample is passivated under 30 sccm of 1% O2/N2 gas for 2 hours. | 870 | 15 | H2 | 0.5 | 10 | 60
In the first beaker, 1 g of ammonium heptamolybdate tetrahydrate is dissolved in 4 mL of DI water. In the second beaker, 2 g of sucrose is dissolved in 3.5 mL of DI water. The sucrose solution in the second beaker is poured into the metal precursor solution in the first beaker. This combined solution now in the first beaker is stirred for 15 minutes at 300 RPM, after which it is dried at 120 °C in air for 24 hours. After drying, the material is crushed in a mortar and pestle. To carburize the sample, 1 g of crushed and dried material is added to a crucible. The sample is heated at a ramp rate of 15 °C/min to a hold temperature of 870 °C for 10 hr under 100 sccm of H2 gas. After carburization, the sample is cooled under 30 sccm of N2 gas until the tube furnace reads below 30 °C. The sample is passivated under 30 sccm of 1% O2/N2 gas for 2 hours. | 870 | 15 | H2 | 0.5 | 10 | 100
In the first beaker, 1 g of ammonium heptamolybdate tetrahydrate is dissolved in 5.5 mL of DI water. In the second beaker, 1 g of sucrose is dissolved in 2 mL of DI water. The sucrose solution in the second beaker is poured into the metal precursor solution in the first beaker. This combined solution now in the first beaker is stirred for 15 minutes at 300 RPM, after which it is dried at 120 °C in air for 24 hours. After drying, the material is crushed in a mortar and pestle. To carburize the sample, 1 g of crushed and dried material is added to a crucible. The sample is heated at a ramp rate of 15 °C/min to a hold temperature of 870 °C for 0.5 hr under 30 sccm of H2 gas. After carburization, the sample is cooled under 30 sccm of N2 gas until the tube furnace reads below 30 °C. The sample is passivated under 30 sccm of 1% O2/N2 gas for 2 hours. | 870 | 15 | H2 | 1 | 0.5 | 30
In the first beaker, 1 g of ammonium heptamolybdate tetrahydrate is dissolved in 5.5 mL of DI water. In the second beaker, 1 g of sucrose is dissolved in 2 mL of DI water. The sucrose solution in the second beaker is poured into the metal precursor solution in the first beaker. This combined solution now in the first beaker is stirred for 15 minutes at 300 RPM, after which it is dried at 120 °C in air for 24 hours. After drying, the material is crushed in a mortar and pestle. To carburize the sample, 1 g of crushed and dried material is added to a crucible. The sample is heated at a ramp rate of 15 °C/min to a hold temperature of 870 °C for 0.5 hr under 60 sccm of H2 gas. After carburization, the sample is cooled under 30 sccm of N2 gas until the tube furnace reads below 30 °C. The sample is passivated under 30 sccm of 1% O2/N2 gas for 2 hours. | 870 | 15 | H2 | 1 | 0.5 | 60
In the first beaker, 1 g of ammonium heptamolybdate tetrahydrate is dissolved in 5.5 mL of DI water. In the second beaker, 1 g of sucrose is dissolved in 2 mL of DI water. The sucrose solution in the second beaker is poured into the metal precursor solution in the first beaker. This combined solution now in the first beaker is stirred for 15 minutes at 300 RPM, after which it is dried at 120 °C in air for 24 hours. After drying, the material is crushed in a mortar and pestle. To carburize the sample, 1 g of crushed and dried material is added to a crucible. The sample is heated at a ramp rate of 15 °C/min to a hold temperature of 870 °C for 0.5 hr under 100 sccm of H2 gas. After carburization, the sample is cooled under 30 sccm of N2 gas until the tube furnace reads below 30 °C. The sample is passivated under 30 sccm of 1% O2/N2 gas for 2 hours. | 870 | 15 | H2 | 1 | 0.5 | 100
In the first beaker, 1 g of ammonium heptamolybdate tetrahydrate is dissolved in 5.5 mL of DI water. In the second beaker, 1 g of sucrose is dissolved in 2 mL of DI water. The sucrose solution in the second beaker is poured into the metal precursor solution in the first beaker. This combined solution now in the first beaker is stirred for 15 minutes at 300 RPM, after which it is dried at 120 °C in air for 24 hours. After drying, the material is crushed in a mortar and pestle. To carburize the sample, 1 g of crushed and dried material is added to a crucible. The sample is heated at a ramp rate of 15 °C/min to a hold temperature of 870 °C for 2 hr under 30 sccm of H2 gas. After carburization, the sample is cooled under 30 sccm of N2 gas until the tube furnace reads below 30 °C. The sample is passivated under 30 sccm of 1% O2/N2 gas for 2 hours. | 870 | 15 | H2 | 1 | 2 | 30
In the first beaker, 1 g of ammonium heptamolybdate tetrahydrate is dissolved in 5.5 mL of DI water. In the second beaker, 1 g of sucrose is dissolved in 2 mL of DI water. The sucrose solution in the second beaker is poured into the metal precursor solution in the first beaker. This combined solution now in the first beaker is stirred for 15 minutes at 300 RPM, after which it is dried at 120 °C in air for 24 hours. After drying, the material is crushed in a mortar and pestle. To carburize the sample, 1 g of crushed and dried material is added to a crucible. The sample is heated at a ramp rate of 15 °C/min to a hold temperature of 870 °C for 2 hr under 60 sccm of H2 gas. After carburization, the sample is cooled under 30 sccm of N2 gas until the tube furnace reads below 30 °C. The sample is passivated under 30 sccm of 1% O2/N2 gas for 2 hours. | 870 | 15 | H2 | 1 | 2 | 60
In the first beaker, 1 g of ammonium heptamolybdate tetrahydrate is dissolved in 5.5 mL of DI water. In the second beaker, 1 g of sucrose is dissolved in 2 mL of DI water. The sucrose solution in the second beaker is poured into the metal precursor solution in the first beaker. This combined solution now in the first beaker is stirred for 15 minutes at 300 RPM, after which it is dried at 120 °C in air for 24 hours. After drying, the material is crushed in a mortar and pestle. To carburize the sample, 1 g of crushed and dried material is added to a crucible. The sample is heated at a ramp rate of 15 °C/min to a hold temperature of 870 °C for 2 hr under 100 sccm of H2 gas. After carburization, the sample is cooled under 30 sccm of N2 gas until the tube furnace reads below 30 °C. The sample is passivated under 30 sccm of 1% O2/N2 gas for 2 hours. | 870 | 15 | H2 | 1 | 2 | 100
In the first beaker, 1 g of ammonium heptamolybdate tetrahydrate is dissolved in 5.5 mL of DI water. In the second beaker, 1 g of sucrose is dissolved in 2 mL of DI water. The sucrose solution in the second beaker is poured into the metal precursor solution in the first beaker. This combined solution now in the first beaker is stirred for 15 minutes at 300 RPM, after which it is dried at 120 °C in air for 24 hours. After drying, the material is crushed in a mortar and pestle. To carburize the sample, 1 g of crushed and dried material is added to a crucible. The sample is heated at a ramp rate of 15 °C/min to a hold temperature of 870 °C for 5 hr under 30 sccm of H2 gas. After carburization, the sample is cooled under 30 sccm of N2 gas until the tube furnace reads below 30 °C. The sample is passivated under 30 sccm of 1% O2/N2 gas for 2 hours. | 870 | 15 | H2 | 1 | 5 | 30
In the first beaker, 1 g of ammonium heptamolybdate tetrahydrate is dissolved in 5.5 mL of DI water. In the second beaker, 1 g of sucrose is dissolved in 2 mL of DI water. The sucrose solution in the second beaker is poured into the metal precursor solution in the first beaker. This combined solution now in the first beaker is stirred for 15 minutes at 300 RPM, after which it is dried at 120 °C in air for 24 hours. After drying, the material is crushed in a mortar and pestle. To carburize the sample, 1 g of crushed and dried material is added to a crucible. The sample is heated at a ramp rate of 15 °C/min to a hold temperature of 870 °C for 5 hr under 60 sccm of H2 gas. After carburization, the sample is cooled under 30 sccm of N2 gas until the tube furnace reads below 30 °C. The sample is passivated under 30 sccm of 1% O2/N2 gas for 2 hours. | 870 | 15 | H2 | 1 | 5 | 60
In the first beaker, 1 g of ammonium heptamolybdate tetrahydrate is dissolved in 5.5 mL of DI water. In the second beaker, 1 g of sucrose is dissolved in 2 mL of DI water. The sucrose solution in the second beaker is poured into the metal precursor solution in the first beaker. This combined solution now in the first beaker is stirred for 15 minutes at 300 RPM, after which it is dried at 120 °C in air for 24 hours. After drying, the material is crushed in a mortar and pestle. To carburize the sample, 1 g of crushed and dried material is added to a crucible. The sample is heated at a ramp rate of 15 °C/min to a hold temperature of 870 °C for 5 hr under 100 sccm of H2 gas. After carburization, the sample is cooled under 30 sccm of N2 gas until the tube furnace reads below 30 °C. The sample is passivated under 30 sccm of 1% O2/N2 gas for 2 hours. | 870 | 15 | H2 | 1 | 5 | 100
In the first beaker, 1 g of ammonium heptamolybdate tetrahydrate is dissolved in 5.5 mL of DI water. In the second beaker, 1 g of sucrose is dissolved in 2 mL of DI water. The sucrose solution in the second beaker is poured into the metal precursor solution in the first beaker. This combined solution now in the first beaker is stirred for 15 minutes at 300 RPM, after which it is dried at 120 °C in air for 24 hours. After drying, the material is crushed in a mortar and pestle. To carburize the sample, 1 g of crushed and dried material is added to a crucible. The sample is heated at a ramp rate of 15 °C/min to a hold temperature of 870 °C for 10 hr under 30 sccm of H2 gas. After carburization, the sample is cooled under 30 sccm of N2 gas until the tube furnace reads below 30 °C. The sample is passivated under 30 sccm of 1% O2/N2 gas for 2 hours. | 870 | 15 | H2 | 1 | 10 | 30
In the first beaker, 1 g of ammonium heptamolybdate tetrahydrate is dissolved in 5.5 mL of DI water. In the second beaker, 1 g of sucrose is dissolved in 2 mL of DI water. The sucrose solution in the second beaker is poured into the metal precursor solution in the first beaker. This combined solution now in the first beaker is stirred for 15 minutes at 300 RPM, after which it is dried at 120 °C in air for 24 hours. After drying, the material is crushed in a mortar and pestle. To carburize the sample, 1 g of crushed and dried material is added to a crucible. The sample is heated at a ramp rate of 15 °C/min to a hold temperature of 870 °C for 10 hr under 60 sccm of H2 gas. After carburization, the sample is cooled under 30 sccm of N2 gas until the tube furnace reads below 30 °C. The sample is passivated under 30 sccm of 1% O2/N2 gas for 2 hours. | 870 | 15 | H2 | 1 | 10 | 60
In the first beaker, 1 g of ammonium heptamolybdate tetrahydrate is dissolved in 5.5 mL of DI water. In the second beaker, 1 g of sucrose is dissolved in 2 mL of DI water. The sucrose solution in the second beaker is poured into the metal precursor solution in the first beaker. This combined solution now in the first beaker is stirred for 15 minutes at 300 RPM, after which it is dried at 120 °C in air for 24 hours. After drying, the material is crushed in a mortar and pestle. To carburize the sample, 1 g of crushed and dried material is added to a crucible. The sample is heated at a ramp rate of 15 °C/min to a hold temperature of 870 °C for 10 hr under 100 sccm of H2 gas. After carburization, the sample is cooled under 30 sccm of N2 gas until the tube furnace reads below 30 °C. The sample is passivated under 30 sccm of 1% O2/N2 gas for 2 hours. | 870 | 15 | H2 | 1 | 10 | 100
In the first beaker, 1 g of ammonium heptamolybdate tetrahydrate is dissolved in 6 mL of DI water. In the second beaker, 0.5 g of sucrose is dissolved in 1.5 mL of DI water. The sucrose solution in the second beaker is poured into the metal precursor solution in the first beaker. This combined solution now in the first beaker is stirred for 15 minutes at 300 RPM, after which it is dried at 120 °C in air for 24 hours. After drying, the material is crushed in a mortar and pestle. To carburize the sample, 1 g of crushed and dried material is added to a crucible. The sample is heated at a ramp rate of 15 °C/min to a hold temperature of 870 °C for 0.5 hr under 30 sccm of H2 gas. After carburization, the sample is cooled under 30 sccm of N2 gas until the tube furnace reads below 30 °C. The sample is passivated under 30 sccm of 1% O2/N2 gas for 2 hours. | 870 | 15 | H2 | 2 | 0.5 | 30
In the first beaker, 1 g of ammonium heptamolybdate tetrahydrate is dissolved in 6 mL of DI water. In the second beaker, 0.5 g of sucrose is dissolved in 1.5 mL of DI water. The sucrose solution in the second beaker is poured into the metal precursor solution in the first beaker. This combined solution now in the first beaker is stirred for 15 minutes at 300 RPM, after which it is dried at 120 °C in air for 24 hours. After drying, the material is crushed in a mortar and pestle. To carburize the sample, 1 g of crushed and dried material is added to a crucible. The sample is heated at a ramp rate of 15 °C/min to a hold temperature of 870 °C for 0.5 hr under 60 sccm of H2 gas. After carburization, the sample is cooled under 30 sccm of N2 gas until the tube furnace reads below 30 °C. The sample is passivated under 30 sccm of 1% O2/N2 gas for 2 hours. | 870 | 15 | H2 | 2 | 0.5 | 60
In the first beaker, 1 g of ammonium heptamolybdate tetrahydrate is dissolved in 6 mL of DI water. In the second beaker, 0.5 g of sucrose is dissolved in 1.5 mL of DI water. The sucrose solution in the second beaker is poured into the metal precursor solution in the first beaker. This combined solution now in the first beaker is stirred for 15 minutes at 300 RPM, after which it is dried at 120 °C in air for 24 hours. After drying, the material is crushed in a mortar and pestle. To carburize the sample, 1 g of crushed and dried material is added to a crucible. The sample is heated at a ramp rate of 15 °C/min to a hold temperature of 870 °C for 0.5 hr under 100 sccm of H2 gas. After carburization, the sample is cooled under 30 sccm of N2 gas until the tube furnace reads below 30 °C. The sample is passivated under 30 sccm of 1% O2/N2 gas for 2 hours. | 870 | 15 | H2 | 2 | 0.5 | 100
In the first beaker, 1 g of ammonium heptamolybdate tetrahydrate is dissolved in 6 mL of DI water. In the second beaker, 0.5 g of sucrose is dissolved in 1.5 mL of DI water. The sucrose solution in the second beaker is poured into the metal precursor solution in the first beaker. This combined solution now in the first beaker is stirred for 15 minutes at 300 RPM, after which it is dried at 120 °C in air for 24 hours. After drying, the material is crushed in a mortar and pestle. To carburize the sample, 1 g of crushed and dried material is added to a crucible. The sample is heated at a ramp rate of 15 °C/min to a hold temperature of 870 °C for 2 hr under 30 sccm of H2 gas. After carburization, the sample is cooled under 30 sccm of N2 gas until the tube furnace reads below 30 °C. The sample is passivated under 30 sccm of 1% O2/N2 gas for 2 hours. | 870 | 15 | H2 | 2 | 2 | 30
In the first beaker, 1 g of ammonium heptamolybdate tetrahydrate is dissolved in 6 mL of DI water. In the second beaker, 0.5 g of sucrose is dissolved in 1.5 mL of DI water. The sucrose solution in the second beaker is poured into the metal precursor solution in the first beaker. This combined solution now in the first beaker is stirred for 15 minutes at 300 RPM, after which it is dried at 120 °C in air for 24 hours. After drying, the material is crushed in a mortar and pestle. To carburize the sample, 1 g of crushed and dried material is added to a crucible. The sample is heated at a ramp rate of 15 °C/min to a hold temperature of 870 °C for 2 hr under 60 sccm of H2 gas. After carburization, the sample is cooled under 30 sccm of N2 gas until the tube furnace reads below 30 °C. The sample is passivated under 30 sccm of 1% O2/N2 gas for 2 hours. | 870 | 15 | H2 | 2 | 2 | 60
In the first beaker, 1 g of ammonium heptamolybdate tetrahydrate is dissolved in 6 mL of DI water. In the second beaker, 0.5 g of sucrose is dissolved in 1.5 mL of DI water. The sucrose solution in the second beaker is poured into the metal precursor solution in the first beaker. This combined solution now in the first beaker is stirred for 15 minutes at 300 RPM, after which it is dried at 120 °C in air for 24 hours. After drying, the material is crushed in a mortar and pestle. To carburize the sample, 1 g of crushed and dried material is added to a crucible. The sample is heated at a ramp rate of 15 °C/min to a hold temperature of 870 °C for 2 hr under 100 sccm of H2 gas. After carburization, the sample is cooled under 30 sccm of N2 gas until the tube furnace reads below 30 °C. The sample is passivated under 30 sccm of 1% O2/N2 gas for 2 hours. | 870 | 15 | H2 | 2 | 2 | 100
In the first beaker, 1 g of ammonium heptamolybdate tetrahydrate is dissolved in 6 mL of DI water. In the second beaker, 0.5 g of sucrose is dissolved in 1.5 mL of DI water. The sucrose solution in the second beaker is poured into the metal precursor solution in the first beaker. This combined solution now in the first beaker is stirred for 15 minutes at 300 RPM, after which it is dried at 120 °C in air for 24 hours. After drying, the material is crushed in a mortar and pestle. To carburize the sample, 1 g of crushed and dried material is added to a crucible. The sample is heated at a ramp rate of 15 °C/min to a hold temperature of 870 °C for 5 hr under 30 sccm of H2 gas. After carburization, the sample is cooled under 30 sccm of N2 gas until the tube furnace reads below 30 °C. The sample is passivated under 30 sccm of 1% O2/N2 gas for 2 hours. | 870 | 15 | H2 | 2 | 5 | 30
In the first beaker, 1 g of ammonium heptamolybdate tetrahydrate is dissolved in 6 mL of DI water. In the second beaker, 0.5 g of sucrose is dissolved in 1.5 mL of DI water. The sucrose solution in the second beaker is poured into the metal precursor solution in the first beaker. This combined solution now in the first beaker is stirred for 15 minutes at 300 RPM, after which it is dried at 120 °C in air for 24 hours. After drying, the material is crushed in a mortar and pestle. To carburize the sample, 1 g of crushed and dried material is added to a crucible. The sample is heated at a ramp rate of 15 °C/min to a hold temperature of 870 °C for 5 hr under 60 sccm of H2 gas. After carburization, the sample is cooled under 30 sccm of N2 gas until the tube furnace reads below 30 °C. The sample is passivated under 30 sccm of 1% O2/N2 gas for 2 hours. | 870 | 15 | H2 | 2 | 5 | 60
In the first beaker, 1 g of ammonium heptamolybdate tetrahydrate is dissolved in 6 mL of DI water. In the second beaker, 0.5 g of sucrose is dissolved in 1.5 mL of DI water. The sucrose solution in the second beaker is poured into the metal precursor solution in the first beaker. This combined solution now in the first beaker is stirred for 15 minutes at 300 RPM, after which it is dried at 120 °C in air for 24 hours. After drying, the material is crushed in a mortar and pestle. To carburize the sample, 1 g of crushed and dried material is added to a crucible. The sample is heated at a ramp rate of 15 °C/min to a hold temperature of 870 °C for 5 hr under 100 sccm of H2 gas. After carburization, the sample is cooled under 30 sccm of N2 gas until the tube furnace reads below 30 °C. The sample is passivated under 30 sccm of 1% O2/N2 gas for 2 hours. | 870 | 15 | H2 | 2 | 5 | 100
In the first beaker, 1 g of ammonium heptamolybdate tetrahydrate is dissolved in 6 mL of DI water. In the second beaker, 0.5 g of sucrose is dissolved in 1.5 mL of DI water. The sucrose solution in the second beaker is poured into the metal precursor solution in the first beaker. This combined solution now in the first beaker is stirred for 15 minutes at 300 RPM, after which it is dried at 120 °C in air for 24 hours. After drying, the material is crushed in a mortar and pestle. To carburize the sample, 1 g of crushed and dried material is added to a crucible. The sample is heated at a ramp rate of 15 °C/min to a hold temperature of 870 °C for 10 hr under 30 sccm of H2 gas. After carburization, the sample is cooled under 30 sccm of N2 gas until the tube furnace reads below 30 °C. The sample is passivated under 30 sccm of 1% O2/N2 gas for 2 hours. | 870 | 15 | H2 | 2 | 10 | 30
In the first beaker, 1 g of ammonium heptamolybdate tetrahydrate is dissolved in 6 mL of DI water. In the second beaker, 0.5 g of sucrose is dissolved in 1.5 mL of DI water. The sucrose solution in the second beaker is poured into the metal precursor solution in the first beaker. This combined solution now in the first beaker is stirred for 15 minutes at 300 RPM, after which it is dried at 120 °C in air for 24 hours. After drying, the material is crushed in a mortar and pestle. To carburize the sample, 1 g of crushed and dried material is added to a crucible. The sample is heated at a ramp rate of 15 °C/min to a hold temperature of 870 °C for 10 hr under 60 sccm of H2 gas. After carburization, the sample is cooled under 30 sccm of N2 gas until the tube furnace reads below 30 °C. The sample is passivated under 30 sccm of 1% O2/N2 gas for 2 hours. | 870 | 15 | H2 | 2 | 10 | 60
In the first beaker, 1 g of ammonium heptamolybdate tetrahydrate is dissolved in 6 mL of DI water. In the second beaker, 0.5 g of sucrose is dissolved in 1.5 mL of DI water. The sucrose solution in the second beaker is poured into the metal precursor solution in the first beaker. This combined solution now in the first beaker is stirred for 15 minutes at 300 RPM, after which it is dried at 120 °C in air for 24 hours. After drying, the material is crushed in a mortar and pestle. To carburize the sample, 1 g of crushed and dried material is added to a crucible. The sample is heated at a ramp rate of 15 °C/min to a hold temperature of 870 °C for 10 hr under 100 sccm of H2 gas. After carburization, the sample is cooled under 30 sccm of N2 gas until the tube furnace reads below 30 °C. The sample is passivated under 30 sccm of 1% O2/N2 gas for 2 hours. | 870 | 15 | H2 | 2 | 10 | 100
In the first beaker, 1 g of ammonium heptamolybdate tetrahydrate is dissolved in 4 mL of DI water. In the second beaker, 2 g of sucrose is dissolved in 3.5 mL of DI water. The sucrose solution in the second beaker is poured into the metal precursor solution in the first beaker. This combined solution now in the first beaker is stirred for 15 minutes at 300 RPM, after which it is dried at 120 °C in air for 24 hours. After drying, the material is crushed in a mortar and pestle. To carburize the sample, 1 g of crushed and dried material is added to a crucible. The sample is heated at a ramp rate of 15 °C/min to a hold temperature of 870 °C for 0.5 hr under 30 sccm of N2 gas. After carburization, the sample is cooled under 30 sccm of N2 gas until the tube furnace reads below 30 °C. The sample is passivated under 30 sccm of 1% O2/N2 gas for 2 hours. | 870 | 15 | N2 | 0.5 | 0.5 | 30
In the first beaker, 1 g of ammonium heptamolybdate tetrahydrate is dissolved in 4 mL of DI water. In the second beaker, 2 g of sucrose is dissolved in 3.5 mL of DI water. The sucrose solution in the second beaker is poured into the metal precursor solution in the first beaker. This combined solution now in the first beaker is stirred for 15 minutes at 300 RPM, after which it is dried at 120 °C in air for 24 hours. After drying, the material is crushed in a mortar and pestle. To carburize the sample, 1 g of crushed and dried material is added to a crucible. The sample is heated at a ramp rate of 15 °C/min to a hold temperature of 870 °C for 0.5 hr under 60 sccm of N2 gas. After carburization, the sample is cooled under 30 sccm of N2 gas until the tube furnace reads below 30 °C. The sample is passivated under 30 sccm of 1% O2/N2 gas for 2 hours. | 870 | 15 | N2 | 0.5 | 0.5 | 60
In the first beaker, 1 g of ammonium heptamolybdate tetrahydrate is dissolved in 4 mL of DI water. In the second beaker, 2 g of sucrose is dissolved in 3.5 mL of DI water. The sucrose solution in the second beaker is poured into the metal precursor solution in the first beaker. This combined solution now in the first beaker is stirred for 15 minutes at 300 RPM, after which it is dried at 120 °C in air for 24 hours. After drying, the material is crushed in a mortar and pestle. To carburize the sample, 1 g of crushed and dried material is added to a crucible. The sample is heated at a ramp rate of 15 °C/min to a hold temperature of 870 °C for 0.5 hr under 100 sccm of N2 gas. After carburization, the sample is cooled under 30 sccm of N2 gas until the tube furnace reads below 30 °C. The sample is passivated under 30 sccm of 1% O2/N2 gas for 2 hours. | 870 | 15 | N2 | 0.5 | 0.5 | 100
In the first beaker, 1 g of ammonium heptamolybdate tetrahydrate is dissolved in 4 mL of DI water. In the second beaker, 2 g of sucrose is dissolved in 3.5 mL of DI water. The sucrose solution in the second beaker is poured into the metal precursor solution in the first beaker. This combined solution now in the first beaker is stirred for 15 minutes at 300 RPM, after which it is dried at 120 °C in air for 24 hours. After drying, the material is crushed in a mortar and pestle. To carburize the sample, 1 g of crushed and dried material is added to a crucible. The sample is heated at a ramp rate of 15 °C/min to a hold temperature of 870 °C for 2 hr under 30 sccm of N2 gas. After carburization, the sample is cooled under 30 sccm of N2 gas until the tube furnace reads below 30 °C. The sample is passivated under 30 sccm of 1% O2/N2 gas for 2 hours. | 870 | 15 | N2 | 0.5 | 2 | 30
In the first beaker, 1 g of ammonium heptamolybdate tetrahydrate is dissolved in 4 mL of DI water. In the second beaker, 2 g of sucrose is dissolved in 3.5 mL of DI water. The sucrose solution in the second beaker is poured into the metal precursor solution in the first beaker. This combined solution now in the first beaker is stirred for 15 minutes at 300 RPM, after which it is dried at 120 °C in air for 24 hours. After drying, the material is crushed in a mortar and pestle. To carburize the sample, 1 g of crushed and dried material is added to a crucible. The sample is heated at a ramp rate of 15 °C/min to a hold temperature of 870 °C for 2 hr under 60 sccm of N2 gas. After carburization, the sample is cooled under 30 sccm of N2 gas until the tube furnace reads below 30 °C. The sample is passivated under 30 sccm of 1% O2/N2 gas for 2 hours. | 870 | 15 | N2 | 0.5 | 2 | 60
In the first beaker, 1 g of ammonium heptamolybdate tetrahydrate is dissolved in 4 mL of DI water. In the second beaker, 2 g of sucrose is dissolved in 3.5 mL of DI water. The sucrose solution in the second beaker is poured into the metal precursor solution in the first beaker. This combined solution now in the first beaker is stirred for 15 minutes at 300 RPM, after which it is dried at 120 °C in air for 24 hours. After drying, the material is crushed in a mortar and pestle. To carburize the sample, 1 g of crushed and dried material is added to a crucible. The sample is heated at a ramp rate of 15 °C/min to a hold temperature of 870 °C for 2 hr under 100 sccm of N2 gas. After carburization, the sample is cooled under 30 sccm of N2 gas until the tube furnace reads below 30 °C. The sample is passivated under 30 sccm of 1% O2/N2 gas for 2 hours. | 870 | 15 | N2 | 0.5 | 2 | 100
In the first beaker, 1 g of ammonium heptamolybdate tetrahydrate is dissolved in 4 mL of DI water. In the second beaker, 2 g of sucrose is dissolved in 3.5 mL of DI water. The sucrose solution in the second beaker is poured into the metal precursor solution in the first beaker. This combined solution now in the first beaker is stirred for 15 minutes at 300 RPM, after which it is dried at 120 °C in air for 24 hours. After drying, the material is crushed in a mortar and pestle. To carburize the sample, 1 g of crushed and dried material is added to a crucible. The sample is heated at a ramp rate of 15 °C/min to a hold temperature of 870 °C for 5 hr under 30 sccm of N2 gas. After carburization, the sample is cooled under 30 sccm of N2 gas until the tube furnace reads below 30 °C. The sample is passivated under 30 sccm of 1% O2/N2 gas for 2 hours. | 870 | 15 | N2 | 0.5 | 5 | 30
In the first beaker, 1 g of ammonium heptamolybdate tetrahydrate is dissolved in 4 mL of DI water. In the second beaker, 2 g of sucrose is dissolved in 3.5 mL of DI water. The sucrose solution in the second beaker is poured into the metal precursor solution in the first beaker. This combined solution now in the first beaker is stirred for 15 minutes at 300 RPM, after which it is dried at 120 °C in air for 24 hours. After drying, the material is crushed in a mortar and pestle. To carburize the sample, 1 g of crushed and dried material is added to a crucible. The sample is heated at a ramp rate of 15 °C/min to a hold temperature of 870 °C for 5 hr under 60 sccm of N2 gas. After carburization, the sample is cooled under 30 sccm of N2 gas until the tube furnace reads below 30 °C. The sample is passivated under 30 sccm of 1% O2/N2 gas for 2 hours. | 870 | 15 | N2 | 0.5 | 5 | 60
In the first beaker, 1 g of ammonium heptamolybdate tetrahydrate is dissolved in 4 mL of DI water. In the second beaker, 2 g of sucrose is dissolved in 3.5 mL of DI water. The sucrose solution in the second beaker is poured into the metal precursor solution in the first beaker. This combined solution now in the first beaker is stirred for 15 minutes at 300 RPM, after which it is dried at 120 °C in air for 24 hours. After drying, the material is crushed in a mortar and pestle. To carburize the sample, 1 g of crushed and dried material is added to a crucible. The sample is heated at a ramp rate of 15 °C/min to a hold temperature of 870 °C for 5 hr under 100 sccm of N2 gas. After carburization, the sample is cooled under 30 sccm of N2 gas until the tube furnace reads below 30 °C. The sample is passivated under 30 sccm of 1% O2/N2 gas for 2 hours. | 870 | 15 | N2 | 0.5 | 5 | 100
In the first beaker, 1 g of ammonium heptamolybdate tetrahydrate is dissolved in 4 mL of DI water. In the second beaker, 2 g of sucrose is dissolved in 3.5 mL of DI water. The sucrose solution in the second beaker is poured into the metal precursor solution in the first beaker. This combined solution now in the first beaker is stirred for 15 minutes at 300 RPM, after which it is dried at 120 °C in air for 24 hours. After drying, the material is crushed in a mortar and pestle. To carburize the sample, 1 g of crushed and dried material is added to a crucible. The sample is heated at a ramp rate of 15 °C/min to a hold temperature of 870 °C for 10 hr under 30 sccm of N2 gas. After carburization, the sample is cooled under 30 sccm of N2 gas until the tube furnace reads below 30 °C. The sample is passivated under 30 sccm of 1% O2/N2 gas for 2 hours. | 870 | 15 | N2 | 0.5 | 10 | 30
In the first beaker, 1 g of ammonium heptamolybdate tetrahydrate is dissolved in 4 mL of DI water. In the second beaker, 2 g of sucrose is dissolved in 3.5 mL of DI water. The sucrose solution in the second beaker is poured into the metal precursor solution in the first beaker. This combined solution now in the first beaker is stirred for 15 minutes at 300 RPM, after which it is dried at 120 °C in air for 24 hours. After drying, the material is crushed in a mortar and pestle. To carburize the sample, 1 g of crushed and dried material is added to a crucible. The sample is heated at a ramp rate of 15 °C/min to a hold temperature of 870 °C for 10 hr under 60 sccm of N2 gas. After carburization, the sample is cooled under 30 sccm of N2 gas until the tube furnace reads below 30 °C. The sample is passivated under 30 sccm of 1% O2/N2 gas for 2 hours. | 870 | 15 | N2 | 0.5 | 10 | 60
In the first beaker, 1 g of ammonium heptamolybdate tetrahydrate is dissolved in 4 mL of DI water. In the second beaker, 2 g of sucrose is dissolved in 3.5 mL of DI water. The sucrose solution in the second beaker is poured into the metal precursor solution in the first beaker. This combined solution now in the first beaker is stirred for 15 minutes at 300 RPM, after which it is dried at 120 °C in air for 24 hours. After drying, the material is crushed in a mortar and pestle. To carburize the sample, 1 g of crushed and dried material is added to a crucible. The sample is heated at a ramp rate of 15 °C/min to a hold temperature of 870 °C for 10 hr under 100 sccm of N2 gas. After carburization, the sample is cooled under 30 sccm of N2 gas until the tube furnace reads below 30 °C. The sample is passivated under 30 sccm of 1% O2/N2 gas for 2 hours. | 870 | 15 | N2 | 0.5 | 10 | 100
In the first beaker, 1 g of ammonium heptamolybdate tetrahydrate is dissolved in 5.5 mL of DI water. In the second beaker, 1 g of sucrose is dissolved in 2 mL of DI water. The sucrose solution in the second beaker is poured into the metal precursor solution in the first beaker. This combined solution now in the first beaker is stirred for 15 minutes at 300 RPM, after which it is dried at 120 °C in air for 24 hours. After drying, the material is crushed in a mortar and pestle. To carburize the sample, 1 g of crushed and dried material is added to a crucible. The sample is heated at a ramp rate of 15 °C/min to a hold temperature of 870 °C for 0.5 hr under 30 sccm of N2 gas. After carburization, the sample is cooled under 30 sccm of N2 gas until the tube furnace reads below 30 °C. The sample is passivated under 30 sccm of 1% O2/N2 gas for 2 hours. | 870 | 15 | N2 | 1 | 0.5 | 30
In the first beaker, 1 g of ammonium heptamolybdate tetrahydrate is dissolved in 5.5 mL of DI water. In the second beaker, 1 g of sucrose is dissolved in 2 mL of DI water. The sucrose solution in the second beaker is poured into the metal precursor solution in the first beaker. This combined solution now in the first beaker is stirred for 15 minutes at 300 RPM, after which it is dried at 120 °C in air for 24 hours. After drying, the material is crushed in a mortar and pestle. To carburize the sample, 1 g of crushed and dried material is added to a crucible. The sample is heated at a ramp rate of 15 °C/min to a hold temperature of 870 °C for 0.5 hr under 60 sccm of N2 gas. After carburization, the sample is cooled under 30 sccm of N2 gas until the tube furnace reads below 30 °C. The sample is passivated under 30 sccm of 1% O2/N2 gas for 2 hours. | 870 | 15 | N2 | 1 | 0.5 | 60
In the first beaker, 1 g of ammonium heptamolybdate tetrahydrate is dissolved in 5.5 mL of DI water. In the second beaker, 1 g of sucrose is dissolved in 2 mL of DI water. The sucrose solution in the second beaker is poured into the metal precursor solution in the first beaker. This combined solution now in the first beaker is stirred for 15 minutes at 300 RPM, after which it is dried at 120 °C in air for 24 hours. After drying, the material is crushed in a mortar and pestle. To carburize the sample, 1 g of crushed and dried material is added to a crucible. The sample is heated at a ramp rate of 15 °C/min to a hold temperature of 870 °C for 0.5 hr under 100 sccm of N2 gas. After carburization, the sample is cooled under 30 sccm of N2 gas until the tube furnace reads below 30 °C. The sample is passivated under 30 sccm of 1% O2/N2 gas for 2 hours. | 870 | 15 | N2 | 1 | 0.5 | 100
In the first beaker, 1 g of ammonium heptamolybdate tetrahydrate is dissolved in 5.5 mL of DI water. In the second beaker, 1 g of sucrose is dissolved in 2 mL of DI water. The sucrose solution in the second beaker is poured into the metal precursor solution in the first beaker. This combined solution now in the first beaker is stirred for 15 minutes at 300 RPM, after which it is dried at 120 °C in air for 24 hours. After drying, the material is crushed in a mortar and pestle. To carburize the sample, 1 g of crushed and dried material is added to a crucible. The sample is heated at a ramp rate of 15 °C/min to a hold temperature of 870 °C for 2 hr under 30 sccm of N2 gas. After carburization, the sample is cooled under 30 sccm of N2 gas until the tube furnace reads below 30 °C. The sample is passivated under 30 sccm of 1% O2/N2 gas for 2 hours. | 870 | 15 | N2 | 1 | 2 | 30
In the first beaker, 1 g of ammonium heptamolybdate tetrahydrate is dissolved in 5.5 mL of DI water. In the second beaker, 1 g of sucrose is dissolved in 2 mL of DI water. The sucrose solution in the second beaker is poured into the metal precursor solution in the first beaker. This combined solution now in the first beaker is stirred for 15 minutes at 300 RPM, after which it is dried at 120 °C in air for 24 hours. After drying, the material is crushed in a mortar and pestle. To carburize the sample, 1 g of crushed and dried material is added to a crucible. The sample is heated at a ramp rate of 15 °C/min to a hold temperature of 870 °C for 2 hr under 60 sccm of N2 gas. After carburization, the sample is cooled under 30 sccm of N2 gas until the tube furnace reads below 30 °C. The sample is passivated under 30 sccm of 1% O2/N2 gas for 2 hours. | 870 | 15 | N2 | 1 | 2 | 60
In the first beaker, 1 g of ammonium heptamolybdate tetrahydrate is dissolved in 5.5 mL of DI water. In the second beaker, 1 g of sucrose is dissolved in 2 mL of DI water. The sucrose solution in the second beaker is poured into the metal precursor solution in the first beaker. This combined solution now in the first beaker is stirred for 15 minutes at 300 RPM, after which it is dried at 120 °C in air for 24 hours. After drying, the material is crushed in a mortar and pestle. To carburize the sample, 1 g of crushed and dried material is added to a crucible. The sample is heated at a ramp rate of 15 °C/min to a hold temperature of 870 °C for 2 hr under 100 sccm of N2 gas. After carburization, the sample is cooled under 30 sccm of N2 gas until the tube furnace reads below 30 °C. The sample is passivated under 30 sccm of 1% O2/N2 gas for 2 hours. | 870 | 15 | N2 | 1 | 2 | 100
In the first beaker, 1 g of ammonium heptamolybdate tetrahydrate is dissolved in 5.5 mL of DI water. In the second beaker, 1 g of sucrose is dissolved in 2 mL of DI water. The sucrose solution in the second beaker is poured into the metal precursor solution in the first beaker. This combined solution now in the first beaker is stirred for 15 minutes at 300 RPM, after which it is dried at 120 °C in air for 24 hours. After drying, the material is crushed in a mortar and pestle. To carburize the sample, 1 g of crushed and dried material is added to a crucible. The sample is heated at a ramp rate of 15 °C/min to a hold temperature of 870 °C for 5 hr under 30 sccm of N2 gas. After carburization, the sample is cooled under 30 sccm of N2 gas until the tube furnace reads below 30 °C. The sample is passivated under 30 sccm of 1% O2/N2 gas for 2 hours. | 870 | 15 | N2 | 1 | 5 | 30
In the first beaker, 1 g of ammonium heptamolybdate tetrahydrate is dissolved in 5.5 mL of DI water. In the second beaker, 1 g of sucrose is dissolved in 2 mL of DI water. The sucrose solution in the second beaker is poured into the metal precursor solution in the first beaker. This combined solution now in the first beaker is stirred for 15 minutes at 300 RPM, after which it is dried at 120 °C in air for 24 hours. After drying, the material is crushed in a mortar and pestle. To carburize the sample, 1 g of crushed and dried material is added to a crucible. The sample is heated at a ramp rate of 15 °C/min to a hold temperature of 870 °C for 5 hr under 60 sccm of N2 gas. After carburization, the sample is cooled under 30 sccm of N2 gas until the tube furnace reads below 30 °C. The sample is passivated under 30 sccm of 1% O2/N2 gas for 2 hours. | 870 | 15 | N2 | 1 | 5 | 60
In the first beaker, 1 g of ammonium heptamolybdate tetrahydrate is dissolved in 5.5 mL of DI water. In the second beaker, 1 g of sucrose is dissolved in 2 mL of DI water. The sucrose solution in the second beaker is poured into the metal precursor solution in the first beaker. This combined solution now in the first beaker is stirred for 15 minutes at 300 RPM, after which it is dried at 120 °C in air for 24 hours. After drying, the material is crushed in a mortar and pestle. To carburize the sample, 1 g of crushed and dried material is added to a crucible. The sample is heated at a ramp rate of 15 °C/min to a hold temperature of 870 °C for 5 hr under 100 sccm of N2 gas. After carburization, the sample is cooled under 30 sccm of N2 gas until the tube furnace reads below 30 °C. The sample is passivated under 30 sccm of 1% O2/N2 gas for 2 hours. | 870 | 15 | N2 | 1 | 5 | 100
In the first beaker, 1 g of ammonium heptamolybdate tetrahydrate is dissolved in 5.5 mL of DI water. In the second beaker, 1 g of sucrose is dissolved in 2 mL of DI water. The sucrose solution in the second beaker is poured into the metal precursor solution in the first beaker. This combined solution now in the first beaker is stirred for 15 minutes at 300 RPM, after which it is dried at 120 °C in air for 24 hours. After drying, the material is crushed in a mortar and pestle. To carburize the sample, 1 g of crushed and dried material is added to a crucible. The sample is heated at a ramp rate of 15 °C/min to a hold temperature of 870 °C for 10 hr under 30 sccm of N2 gas. After carburization, the sample is cooled under 30 sccm of N2 gas until the tube furnace reads below 30 °C. The sample is passivated under 30 sccm of 1% O2/N2 gas for 2 hours. | 870 | 15 | N2 | 1 | 10 | 30
In the first beaker, 1 g of ammonium heptamolybdate tetrahydrate is dissolved in 5.5 mL of DI water. In the second beaker, 1 g of sucrose is dissolved in 2 mL of DI water. The sucrose solution in the second beaker is poured into the metal precursor solution in the first beaker. This combined solution now in the first beaker is stirred for 15 minutes at 300 RPM, after which it is dried at 120 °C in air for 24 hours. After drying, the material is crushed in a mortar and pestle. To carburize the sample, 1 g of crushed and dried material is added to a crucible. The sample is heated at a ramp rate of 15 °C/min to a hold temperature of 870 °C for 10 hr under 60 sccm of N2 gas. After carburization, the sample is cooled under 30 sccm of N2 gas until the tube furnace reads below 30 °C. The sample is passivated under 30 sccm of 1% O2/N2 gas for 2 hours. | 870 | 15 | N2 | 1 | 10 | 60
In the first beaker, 1 g of ammonium heptamolybdate tetrahydrate is dissolved in 5.5 mL of DI water. In the second beaker, 1 g of sucrose is dissolved in 2 mL of DI water. The sucrose solution in the second beaker is poured into the metal precursor solution in the first beaker. This combined solution now in the first beaker is stirred for 15 minutes at 300 RPM, after which it is dried at 120 °C in air for 24 hours. After drying, the material is crushed in a mortar and pestle. To carburize the sample, 1 g of crushed and dried material is added to a crucible. The sample is heated at a ramp rate of 15 °C/min to a hold temperature of 870 °C for 10 hr under 100 sccm of N2 gas. After carburization, the sample is cooled under 30 sccm of N2 gas until the tube furnace reads below 30 °C. The sample is passivated under 30 sccm of 1% O2/N2 gas for 2 hours. | 870 | 15 | N2 | 1 | 10 | 100
In the first beaker, 1 g of ammonium heptamolybdate tetrahydrate is dissolved in 6 mL of DI water. In the second beaker, 0.5 g of sucrose is dissolved in 1.5 mL of DI water. The sucrose solution in the second beaker is poured into the metal precursor solution in the first beaker. This combined solution now in the first beaker is stirred for 15 minutes at 300 RPM, after which it is dried at 120 °C in air for 24 hours. After drying, the material is crushed in a mortar and pestle. To carburize the sample, 1 g of crushed and dried material is added to a crucible. The sample is heated at a ramp rate of 15 °C/min to a hold temperature of 870 °C for 0.5 hr under 30 sccm of N2 gas. After carburization, the sample is cooled under 30 sccm of N2 gas until the tube furnace reads below 30 °C. The sample is passivated under 30 sccm of 1% O2/N2 gas for 2 hours. | 870 | 15 | N2 | 2 | 0.5 | 30
In the first beaker, 1 g of ammonium heptamolybdate tetrahydrate is dissolved in 6 mL of DI water. In the second beaker, 0.5 g of sucrose is dissolved in 1.5 mL of DI water. The sucrose solution in the second beaker is poured into the metal precursor solution in the first beaker. This combined solution now in the first beaker is stirred for 15 minutes at 300 RPM, after which it is dried at 120 °C in air for 24 hours. After drying, the material is crushed in a mortar and pestle. To carburize the sample, 1 g of crushed and dried material is added to a crucible. The sample is heated at a ramp rate of 15 °C/min to a hold temperature of 870 °C for 0.5 hr under 60 sccm of N2 gas. After carburization, the sample is cooled under 30 sccm of N2 gas until the tube furnace reads below 30 °C. The sample is passivated under 30 sccm of 1% O2/N2 gas for 2 hours. | 870 | 15 | N2 | 2 | 0.5 | 60
In the first beaker, 1 g of ammonium heptamolybdate tetrahydrate is dissolved in 6 mL of DI water. In the second beaker, 0.5 g of sucrose is dissolved in 1.5 mL of DI water. The sucrose solution in the second beaker is poured into the metal precursor solution in the first beaker. This combined solution now in the first beaker is stirred for 15 minutes at 300 RPM, after which it is dried at 120 °C in air for 24 hours. After drying, the material is crushed in a mortar and pestle. To carburize the sample, 1 g of crushed and dried material is added to a crucible. The sample is heated at a ramp rate of 15 °C/min to a hold temperature of 870 °C for 0.5 hr under 100 sccm of N2 gas. After carburization, the sample is cooled under 30 sccm of N2 gas until the tube furnace reads below 30 °C. The sample is passivated under 30 sccm of 1% O2/N2 gas for 2 hours. | 870 | 15 | N2 | 2 | 0.5 | 100
In the first beaker, 1 g of ammonium heptamolybdate tetrahydrate is dissolved in 6 mL of DI water. In the second beaker, 0.5 g of sucrose is dissolved in 1.5 mL of DI water. The sucrose solution in the second beaker is poured into the metal precursor solution in the first beaker. This combined solution now in the first beaker is stirred for 15 minutes at 300 RPM, after which it is dried at 120 °C in air for 24 hours. After drying, the material is crushed in a mortar and pestle. To carburize the sample, 1 g of crushed and dried material is added to a crucible. The sample is heated at a ramp rate of 15 °C/min to a hold temperature of 870 °C for 2 hr under 30 sccm of N2 gas. After carburization, the sample is cooled under 30 sccm of N2 gas until the tube furnace reads below 30 °C. The sample is passivated under 30 sccm of 1% O2/N2 gas for 2 hours. | 870 | 15 | N2 | 2 | 2 | 30
In the first beaker, 1 g of ammonium heptamolybdate tetrahydrate is dissolved in 6 mL of DI water. In the second beaker, 0.5 g of sucrose is dissolved in 1.5 mL of DI water. The sucrose solution in the second beaker is poured into the metal precursor solution in the first beaker. This combined solution now in the first beaker is stirred for 15 minutes at 300 RPM, after which it is dried at 120 °C in air for 24 hours. After drying, the material is crushed in a mortar and pestle. To carburize the sample, 1 g of crushed and dried material is added to a crucible. The sample is heated at a ramp rate of 15 °C/min to a hold temperature of 870 °C for 2 hr under 60 sccm of N2 gas. After carburization, the sample is cooled under 30 sccm of N2 gas until the tube furnace reads below 30 °C. The sample is passivated under 30 sccm of 1% O2/N2 gas for 2 hours. | 870 | 15 | N2 | 2 | 2 | 60
In the first beaker, 1 g of ammonium heptamolybdate tetrahydrate is dissolved in 6 mL of DI water. In the second beaker, 0.5 g of sucrose is dissolved in 1.5 mL of DI water. The sucrose solution in the second beaker is poured into the metal precursor solution in the first beaker. This combined solution now in the first beaker is stirred for 15 minutes at 300 RPM, after which it is dried at 120 °C in air for 24 hours. After drying, the material is crushed in a mortar and pestle. To carburize the sample, 1 g of crushed and dried material is added to a crucible. The sample is heated at a ramp rate of 15 °C/min to a hold temperature of 870 °C for 2 hr under 100 sccm of N2 gas. After carburization, the sample is cooled under 30 sccm of N2 gas until the tube furnace reads below 30 °C. The sample is passivated under 30 sccm of 1% O2/N2 gas for 2 hours. | 870 | 15 | N2 | 2 | 2 | 100
In the first beaker, 1 g of ammonium heptamolybdate tetrahydrate is dissolved in 6 mL of DI water. In the second beaker, 0.5 g of sucrose is dissolved in 1.5 mL of DI water. The sucrose solution in the second beaker is poured into the metal precursor solution in the first beaker. This combined solution now in the first beaker is stirred for 15 minutes at 300 RPM, after which it is dried at 120 °C in air for 24 hours. After drying, the material is crushed in a mortar and pestle. To carburize the sample, 1 g of crushed and dried material is added to a crucible. The sample is heated at a ramp rate of 15 °C/min to a hold temperature of 870 °C for 5 hr under 30 sccm of N2 gas. After carburization, the sample is cooled under 30 sccm of N2 gas until the tube furnace reads below 30 °C. The sample is passivated under 30 sccm of 1% O2/N2 gas for 2 hours. | 870 | 15 | N2 | 2 | 5 | 30
In the first beaker, 1 g of ammonium heptamolybdate tetrahydrate is dissolved in 6 mL of DI water. In the second beaker, 0.5 g of sucrose is dissolved in 1.5 mL of DI water. The sucrose solution in the second beaker is poured into the metal precursor solution in the first beaker. This combined solution now in the first beaker is stirred for 15 minutes at 300 RPM, after which it is dried at 120 °C in air for 24 hours. After drying, the material is crushed in a mortar and pestle. To carburize the sample, 1 g of crushed and dried material is added to a crucible. The sample is heated at a ramp rate of 15 °C/min to a hold temperature of 870 °C for 5 hr under 60 sccm of N2 gas. After carburization, the sample is cooled under 30 sccm of N2 gas until the tube furnace reads below 30 °C. The sample is passivated under 30 sccm of 1% O2/N2 gas for 2 hours. | 870 | 15 | N2 | 2 | 5 | 60
In the first beaker, 1 g of ammonium heptamolybdate tetrahydrate is dissolved in 6 mL of DI water. In the second beaker, 0.5 g of sucrose is dissolved in 1.5 mL of DI water. The sucrose solution in the second beaker is poured into the metal precursor solution in the first beaker. This combined solution now in the first beaker is stirred for 15 minutes at 300 RPM, after which it is dried at 120 °C in air for 24 hours. After drying, the material is crushed in a mortar and pestle. To carburize the sample, 1 g of crushed and dried material is added to a crucible. The sample is heated at a ramp rate of 15 °C/min to a hold temperature of 870 °C for 5 hr under 100 sccm of N2 gas. After carburization, the sample is cooled under 30 sccm of N2 gas until the tube furnace reads below 30 °C. The sample is passivated under 30 sccm of 1% O2/N2 gas for 2 hours. | 870 | 15 | N2 | 2 | 5 | 100
In the first beaker, 1 g of ammonium heptamolybdate tetrahydrate is dissolved in 6 mL of DI water. In the second beaker, 0.5 g of sucrose is dissolved in 1.5 mL of DI water. The sucrose solution in the second beaker is poured into the metal precursor solution in the first beaker. This combined solution now in the first beaker is stirred for 15 minutes at 300 RPM, after which it is dried at 120 °C in air for 24 hours. After drying, the material is crushed in a mortar and pestle. To carburize the sample, 1 g of crushed and dried material is added to a crucible. The sample is heated at a ramp rate of 15 °C/min to a hold temperature of 870 °C for 10 hr under 30 sccm of N2 gas. After carburization, the sample is cooled under 30 sccm of N2 gas until the tube furnace reads below 30 °C. The sample is passivated under 30 sccm of 1% O2/N2 gas for 2 hours. | 870 | 15 | N2 | 2 | 10 | 30
In the first beaker, 1 g of ammonium heptamolybdate tetrahydrate is dissolved in 6 mL of DI water. In the second beaker, 0.5 g of sucrose is dissolved in 1.5 mL of DI water. The sucrose solution in the second beaker is poured into the metal precursor solution in the first beaker. This combined solution now in the first beaker is stirred for 15 minutes at 300 RPM, after which it is dried at 120 °C in air for 24 hours. After drying, the material is crushed in a mortar and pestle. To carburize the sample, 1 g of crushed and dried material is added to a crucible. The sample is heated at a ramp rate of 15 °C/min to a hold temperature of 870 °C for 10 hr under 60 sccm of N2 gas. After carburization, the sample is cooled under 30 sccm of N2 gas until the tube furnace reads below 30 °C. The sample is passivated under 30 sccm of 1% O2/N2 gas for 2 hours. | 870 | 15 | N2 | 2 | 10 | 60
In the first beaker, 1 g of ammonium heptamolybdate tetrahydrate is dissolved in 6 mL of DI water. In the second beaker, 0.5 g of sucrose is dissolved in 1.5 mL of DI water. The sucrose solution in the second beaker is poured into the metal precursor solution in the first beaker. This combined solution now in the first beaker is stirred for 15 minutes at 300 RPM, after which it is dried at 120 °C in air for 24 hours. After drying, the material is crushed in a mortar and pestle. To carburize the sample, 1 g of crushed and dried material is added to a crucible. The sample is heated at a ramp rate of 15 °C/min to a hold temperature of 870 °C for 10 hr under 100 sccm of N2 gas. After carburization, the sample is cooled under 30 sccm of N2 gas until the tube furnace reads below 30 °C. The sample is passivated under 30 sccm of 1% O2/N2 gas for 2 hours. | 870 | 15 | N2 | 2 | 10 | 100
In the first beaker, 1 g of ammonium heptamolybdate tetrahydrate is dissolved in 4 mL of DI water. In the second beaker, 2 g of sucrose is dissolved in 3.5 mL of DI water. The sucrose solution in the second beaker is poured into the metal precursor solution in the first beaker. This combined solution now in the first beaker is stirred for 15 minutes at 300 RPM, after which it is dried at 120 °C in air for 24 hours. After drying, the material is crushed in a mortar and pestle. To carburize the sample, 1 g of crushed and dried material is added to a crucible. The sample is heated at a ramp rate of 5 °C/min to a hold temperature of 880 °C for 0.5 hr under 30 sccm of H2 gas. After carburization, the sample is cooled under 30 sccm of N2 gas until the tube furnace reads below 30 °C. The sample is passivated under 30 sccm of 1% O2/N2 gas for 2 hours. | 880 | 5 | H2 | 0.5 | 0.5 | 30
In the first beaker, 1 g of ammonium heptamolybdate tetrahydrate is dissolved in 4 mL of DI water. In the second beaker, 2 g of sucrose is dissolved in 3.5 mL of DI water. The sucrose solution in the second beaker is poured into the metal precursor solution in the first beaker. This combined solution now in the first beaker is stirred for 15 minutes at 300 RPM, after which it is dried at 120 °C in air for 24 hours. After drying, the material is crushed in a mortar and pestle. To carburize the sample, 1 g of crushed and dried material is added to a crucible. The sample is heated at a ramp rate of 5 °C/min to a hold temperature of 880 °C for 0.5 hr under 60 sccm of H2 gas. After carburization, the sample is cooled under 30 sccm of N2 gas until the tube furnace reads below 30 °C. The sample is passivated under 30 sccm of 1% O2/N2 gas for 2 hours. | 880 | 5 | H2 | 0.5 | 0.5 | 60
In the first beaker, 1 g of ammonium heptamolybdate tetrahydrate is dissolved in 4 mL of DI water. In the second beaker, 2 g of sucrose is dissolved in 3.5 mL of DI water. The sucrose solution in the second beaker is poured into the metal precursor solution in the first beaker. This combined solution now in the first beaker is stirred for 15 minutes at 300 RPM, after which it is dried at 120 °C in air for 24 hours. After drying, the material is crushed in a mortar and pestle. To carburize the sample, 1 g of crushed and dried material is added to a crucible. The sample is heated at a ramp rate of 5 °C/min to a hold temperature of 880 °C for 0.5 hr under 100 sccm of H2 gas. After carburization, the sample is cooled under 30 sccm of N2 gas until the tube furnace reads below 30 °C. The sample is passivated under 30 sccm of 1% O2/N2 gas for 2 hours. | 880 | 5 | H2 | 0.5 | 0.5 | 100
In the first beaker, 1 g of ammonium heptamolybdate tetrahydrate is dissolved in 4 mL of DI water. In the second beaker, 2 g of sucrose is dissolved in 3.5 mL of DI water. The sucrose solution in the second beaker is poured into the metal precursor solution in the first beaker. This combined solution now in the first beaker is stirred for 15 minutes at 300 RPM, after which it is dried at 120 °C in air for 24 hours. After drying, the material is crushed in a mortar and pestle. To carburize the sample, 1 g of crushed and dried material is added to a crucible. The sample is heated at a ramp rate of 5 °C/min to a hold temperature of 880 °C for 2 hr under 30 sccm of H2 gas. After carburization, the sample is cooled under 30 sccm of N2 gas until the tube furnace reads below 30 °C. The sample is passivated under 30 sccm of 1% O2/N2 gas for 2 hours. | 880 | 5 | H2 | 0.5 | 2 | 30
In the first beaker, 1 g of ammonium heptamolybdate tetrahydrate is dissolved in 4 mL of DI water. In the second beaker, 2 g of sucrose is dissolved in 3.5 mL of DI water. The sucrose solution in the second beaker is poured into the metal precursor solution in the first beaker. This combined solution now in the first beaker is stirred for 15 minutes at 300 RPM, after which it is dried at 120 °C in air for 24 hours. After drying, the material is crushed in a mortar and pestle. To carburize the sample, 1 g of crushed and dried material is added to a crucible. The sample is heated at a ramp rate of 5 °C/min to a hold temperature of 880 °C for 2 hr under 60 sccm of H2 gas. After carburization, the sample is cooled under 30 sccm of N2 gas until the tube furnace reads below 30 °C. The sample is passivated under 30 sccm of 1% O2/N2 gas for 2 hours. | 880 | 5 | H2 | 0.5 | 2 | 60
In the first beaker, 1 g of ammonium heptamolybdate tetrahydrate is dissolved in 4 mL of DI water. In the second beaker, 2 g of sucrose is dissolved in 3.5 mL of DI water. The sucrose solution in the second beaker is poured into the metal precursor solution in the first beaker. This combined solution now in the first beaker is stirred for 15 minutes at 300 RPM, after which it is dried at 120 °C in air for 24 hours. After drying, the material is crushed in a mortar and pestle. To carburize the sample, 1 g of crushed and dried material is added to a crucible. The sample is heated at a ramp rate of 5 °C/min to a hold temperature of 880 °C for 2 hr under 100 sccm of H2 gas. After carburization, the sample is cooled under 30 sccm of N2 gas until the tube furnace reads below 30 °C. The sample is passivated under 30 sccm of 1% O2/N2 gas for 2 hours. | 880 | 5 | H2 | 0.5 | 2 | 100
In the first beaker, 1 g of ammonium heptamolybdate tetrahydrate is dissolved in 4 mL of DI water. In the second beaker, 2 g of sucrose is dissolved in 3.5 mL of DI water. The sucrose solution in the second beaker is poured into the metal precursor solution in the first beaker. This combined solution now in the first beaker is stirred for 15 minutes at 300 RPM, after which it is dried at 120 °C in air for 24 hours. After drying, the material is crushed in a mortar and pestle. To carburize the sample, 1 g of crushed and dried material is added to a crucible. The sample is heated at a ramp rate of 5 °C/min to a hold temperature of 880 °C for 5 hr under 30 sccm of H2 gas. After carburization, the sample is cooled under 30 sccm of N2 gas until the tube furnace reads below 30 °C. The sample is passivated under 30 sccm of 1% O2/N2 gas for 2 hours. | 880 | 5 | H2 | 0.5 | 5 | 30
In the first beaker, 1 g of ammonium heptamolybdate tetrahydrate is dissolved in 4 mL of DI water. In the second beaker, 2 g of sucrose is dissolved in 3.5 mL of DI water. The sucrose solution in the second beaker is poured into the metal precursor solution in the first beaker. This combined solution now in the first beaker is stirred for 15 minutes at 300 RPM, after which it is dried at 120 °C in air for 24 hours. After drying, the material is crushed in a mortar and pestle. To carburize the sample, 1 g of crushed and dried material is added to a crucible. The sample is heated at a ramp rate of 5 °C/min to a hold temperature of 880 °C for 5 hr under 60 sccm of H2 gas. After carburization, the sample is cooled under 30 sccm of N2 gas until the tube furnace reads below 30 °C. The sample is passivated under 30 sccm of 1% O2/N2 gas for 2 hours. | 880 | 5 | H2 | 0.5 | 5 | 60
In the first beaker, 1 g of ammonium heptamolybdate tetrahydrate is dissolved in 4 mL of DI water. In the second beaker, 2 g of sucrose is dissolved in 3.5 mL of DI water. The sucrose solution in the second beaker is poured into the metal precursor solution in the first beaker. This combined solution now in the first beaker is stirred for 15 minutes at 300 RPM, after which it is dried at 120 °C in air for 24 hours. After drying, the material is crushed in a mortar and pestle. To carburize the sample, 1 g of crushed and dried material is added to a crucible. The sample is heated at a ramp rate of 5 °C/min to a hold temperature of 880 °C for 5 hr under 100 sccm of H2 gas. After carburization, the sample is cooled under 30 sccm of N2 gas until the tube furnace reads below 30 °C. The sample is passivated under 30 sccm of 1% O2/N2 gas for 2 hours. | 880 | 5 | H2 | 0.5 | 5 | 100
In the first beaker, 1 g of ammonium heptamolybdate tetrahydrate is dissolved in 4 mL of DI water. In the second beaker, 2 g of sucrose is dissolved in 3.5 mL of DI water. The sucrose solution in the second beaker is poured into the metal precursor solution in the first beaker. This combined solution now in the first beaker is stirred for 15 minutes at 300 RPM, after which it is dried at 120 °C in air for 24 hours. After drying, the material is crushed in a mortar and pestle. To carburize the sample, 1 g of crushed and dried material is added to a crucible. The sample is heated at a ramp rate of 5 °C/min to a hold temperature of 880 °C for 10 hr under 30 sccm of H2 gas. After carburization, the sample is cooled under 30 sccm of N2 gas until the tube furnace reads below 30 °C. The sample is passivated under 30 sccm of 1% O2/N2 gas for 2 hours. | 880 | 5 | H2 | 0.5 | 10 | 30
In the first beaker, 1 g of ammonium heptamolybdate tetrahydrate is dissolved in 4 mL of DI water. In the second beaker, 2 g of sucrose is dissolved in 3.5 mL of DI water. The sucrose solution in the second beaker is poured into the metal precursor solution in the first beaker. This combined solution now in the first beaker is stirred for 15 minutes at 300 RPM, after which it is dried at 120 °C in air for 24 hours. After drying, the material is crushed in a mortar and pestle. To carburize the sample, 1 g of crushed and dried material is added to a crucible. The sample is heated at a ramp rate of 5 °C/min to a hold temperature of 880 °C for 10 hr under 60 sccm of H2 gas. After carburization, the sample is cooled under 30 sccm of N2 gas until the tube furnace reads below 30 °C. The sample is passivated under 30 sccm of 1% O2/N2 gas for 2 hours. | 880 | 5 | H2 | 0.5 | 10 | 60
In the first beaker, 1 g of ammonium heptamolybdate tetrahydrate is dissolved in 4 mL of DI water. In the second beaker, 2 g of sucrose is dissolved in 3.5 mL of DI water. The sucrose solution in the second beaker is poured into the metal precursor solution in the first beaker. This combined solution now in the first beaker is stirred for 15 minutes at 300 RPM, after which it is dried at 120 °C in air for 24 hours. After drying, the material is crushed in a mortar and pestle. To carburize the sample, 1 g of crushed and dried material is added to a crucible. The sample is heated at a ramp rate of 5 °C/min to a hold temperature of 880 °C for 10 hr under 100 sccm of H2 gas. After carburization, the sample is cooled under 30 sccm of N2 gas until the tube furnace reads below 30 °C. The sample is passivated under 30 sccm of 1% O2/N2 gas for 2 hours. | 880 | 5 | H2 | 0.5 | 10 | 100
In the first beaker, 1 g of ammonium heptamolybdate tetrahydrate is dissolved in 5.5 mL of DI water. In the second beaker, 1 g of sucrose is dissolved in 2 mL of DI water. The sucrose solution in the second beaker is poured into the metal precursor solution in the first beaker. This combined solution now in the first beaker is stirred for 15 minutes at 300 RPM, after which it is dried at 120 °C in air for 24 hours. After drying, the material is crushed in a mortar and pestle. To carburize the sample, 1 g of crushed and dried material is added to a crucible. The sample is heated at a ramp rate of 5 °C/min to a hold temperature of 880 °C for 0.5 hr under 30 sccm of H2 gas. After carburization, the sample is cooled under 30 sccm of N2 gas until the tube furnace reads below 30 °C. The sample is passivated under 30 sccm of 1% O2/N2 gas for 2 hours. | 880 | 5 | H2 | 1 | 0.5 | 30
In the first beaker, 1 g of ammonium heptamolybdate tetrahydrate is dissolved in 5.5 mL of DI water. In the second beaker, 1 g of sucrose is dissolved in 2 mL of DI water. The sucrose solution in the second beaker is poured into the metal precursor solution in the first beaker. This combined solution now in the first beaker is stirred for 15 minutes at 300 RPM, after which it is dried at 120 °C in air for 24 hours. After drying, the material is crushed in a mortar and pestle. To carburize the sample, 1 g of crushed and dried material is added to a crucible. The sample is heated at a ramp rate of 5 °C/min to a hold temperature of 880 °C for 0.5 hr under 60 sccm of H2 gas. After carburization, the sample is cooled under 30 sccm of N2 gas until the tube furnace reads below 30 °C. The sample is passivated under 30 sccm of 1% O2/N2 gas for 2 hours. | 880 | 5 | H2 | 1 | 0.5 | 60
In the first beaker, 1 g of ammonium heptamolybdate tetrahydrate is dissolved in 5.5 mL of DI water. In the second beaker, 1 g of sucrose is dissolved in 2 mL of DI water. The sucrose solution in the second beaker is poured into the metal precursor solution in the first beaker. This combined solution now in the first beaker is stirred for 15 minutes at 300 RPM, after which it is dried at 120 °C in air for 24 hours. After drying, the material is crushed in a mortar and pestle. To carburize the sample, 1 g of crushed and dried material is added to a crucible. The sample is heated at a ramp rate of 5 °C/min to a hold temperature of 880 °C for 0.5 hr under 100 sccm of H2 gas. After carburization, the sample is cooled under 30 sccm of N2 gas until the tube furnace reads below 30 °C. The sample is passivated under 30 sccm of 1% O2/N2 gas for 2 hours. | 880 | 5 | H2 | 1 | 0.5 | 100
In the first beaker, 1 g of ammonium heptamolybdate tetrahydrate is dissolved in 5.5 mL of DI water. In the second beaker, 1 g of sucrose is dissolved in 2 mL of DI water. The sucrose solution in the second beaker is poured into the metal precursor solution in the first beaker. This combined solution now in the first beaker is stirred for 15 minutes at 300 RPM, after which it is dried at 120 °C in air for 24 hours. After drying, the material is crushed in a mortar and pestle. To carburize the sample, 1 g of crushed and dried material is added to a crucible. The sample is heated at a ramp rate of 5 °C/min to a hold temperature of 880 °C for 2 hr under 30 sccm of H2 gas. After carburization, the sample is cooled under 30 sccm of N2 gas until the tube furnace reads below 30 °C. The sample is passivated under 30 sccm of 1% O2/N2 gas for 2 hours. | 880 | 5 | H2 | 1 | 2 | 30
In the first beaker, 1 g of ammonium heptamolybdate tetrahydrate is dissolved in 5.5 mL of DI water. In the second beaker, 1 g of sucrose is dissolved in 2 mL of DI water. The sucrose solution in the second beaker is poured into the metal precursor solution in the first beaker. This combined solution now in the first beaker is stirred for 15 minutes at 300 RPM, after which it is dried at 120 °C in air for 24 hours. After drying, the material is crushed in a mortar and pestle. To carburize the sample, 1 g of crushed and dried material is added to a crucible. The sample is heated at a ramp rate of 5 °C/min to a hold temperature of 880 °C for 2 hr under 60 sccm of H2 gas. After carburization, the sample is cooled under 30 sccm of N2 gas until the tube furnace reads below 30 °C. The sample is passivated under 30 sccm of 1% O2/N2 gas for 2 hours. | 880 | 5 | H2 | 1 | 2 | 60
In the first beaker, 1 g of ammonium heptamolybdate tetrahydrate is dissolved in 5.5 mL of DI water. In the second beaker, 1 g of sucrose is dissolved in 2 mL of DI water. The sucrose solution in the second beaker is poured into the metal precursor solution in the first beaker. This combined solution now in the first beaker is stirred for 15 minutes at 300 RPM, after which it is dried at 120 °C in air for 24 hours. After drying, the material is crushed in a mortar and pestle. To carburize the sample, 1 g of crushed and dried material is added to a crucible. The sample is heated at a ramp rate of 5 °C/min to a hold temperature of 880 °C for 2 hr under 100 sccm of H2 gas. After carburization, the sample is cooled under 30 sccm of N2 gas until the tube furnace reads below 30 °C. The sample is passivated under 30 sccm of 1% O2/N2 gas for 2 hours. | 880 | 5 | H2 | 1 | 2 | 100
In the first beaker, 1 g of ammonium heptamolybdate tetrahydrate is dissolved in 5.5 mL of DI water. In the second beaker, 1 g of sucrose is dissolved in 2 mL of DI water. The sucrose solution in the second beaker is poured into the metal precursor solution in the first beaker. This combined solution now in the first beaker is stirred for 15 minutes at 300 RPM, after which it is dried at 120 °C in air for 24 hours. After drying, the material is crushed in a mortar and pestle. To carburize the sample, 1 g of crushed and dried material is added to a crucible. The sample is heated at a ramp rate of 5 °C/min to a hold temperature of 880 °C for 5 hr under 30 sccm of H2 gas. After carburization, the sample is cooled under 30 sccm of N2 gas until the tube furnace reads below 30 °C. The sample is passivated under 30 sccm of 1% O2/N2 gas for 2 hours. | 880 | 5 | H2 | 1 | 5 | 30
In the first beaker, 1 g of ammonium heptamolybdate tetrahydrate is dissolved in 5.5 mL of DI water. In the second beaker, 1 g of sucrose is dissolved in 2 mL of DI water. The sucrose solution in the second beaker is poured into the metal precursor solution in the first beaker. This combined solution now in the first beaker is stirred for 15 minutes at 300 RPM, after which it is dried at 120 °C in air for 24 hours. After drying, the material is crushed in a mortar and pestle. To carburize the sample, 1 g of crushed and dried material is added to a crucible. The sample is heated at a ramp rate of 5 °C/min to a hold temperature of 880 °C for 5 hr under 60 sccm of H2 gas. After carburization, the sample is cooled under 30 sccm of N2 gas until the tube furnace reads below 30 °C. The sample is passivated under 30 sccm of 1% O2/N2 gas for 2 hours. | 880 | 5 | H2 | 1 | 5 | 60
In the first beaker, 1 g of ammonium heptamolybdate tetrahydrate is dissolved in 5.5 mL of DI water. In the second beaker, 1 g of sucrose is dissolved in 2 mL of DI water. The sucrose solution in the second beaker is poured into the metal precursor solution in the first beaker. This combined solution now in the first beaker is stirred for 15 minutes at 300 RPM, after which it is dried at 120 °C in air for 24 hours. After drying, the material is crushed in a mortar and pestle. To carburize the sample, 1 g of crushed and dried material is added to a crucible. The sample is heated at a ramp rate of 5 °C/min to a hold temperature of 880 °C for 5 hr under 100 sccm of H2 gas. After carburization, the sample is cooled under 30 sccm of N2 gas until the tube furnace reads below 30 °C. The sample is passivated under 30 sccm of 1% O2/N2 gas for 2 hours. | 880 | 5 | H2 | 1 | 5 | 100
In the first beaker, 1 g of ammonium heptamolybdate tetrahydrate is dissolved in 5.5 mL of DI water. In the second beaker, 1 g of sucrose is dissolved in 2 mL of DI water. The sucrose solution in the second beaker is poured into the metal precursor solution in the first beaker. This combined solution now in the first beaker is stirred for 15 minutes at 300 RPM, after which it is dried at 120 °C in air for 24 hours. After drying, the material is crushed in a mortar and pestle. To carburize the sample, 1 g of crushed and dried material is added to a crucible. The sample is heated at a ramp rate of 5 °C/min to a hold temperature of 880 °C for 10 hr under 30 sccm of H2 gas. After carburization, the sample is cooled under 30 sccm of N2 gas until the tube furnace reads below 30 °C. The sample is passivated under 30 sccm of 1% O2/N2 gas for 2 hours. | 880 | 5 | H2 | 1 | 10 | 30
In the first beaker, 1 g of ammonium heptamolybdate tetrahydrate is dissolved in 5.5 mL of DI water. In the second beaker, 1 g of sucrose is dissolved in 2 mL of DI water. The sucrose solution in the second beaker is poured into the metal precursor solution in the first beaker. This combined solution now in the first beaker is stirred for 15 minutes at 300 RPM, after which it is dried at 120 °C in air for 24 hours. After drying, the material is crushed in a mortar and pestle. To carburize the sample, 1 g of crushed and dried material is added to a crucible. The sample is heated at a ramp rate of 5 °C/min to a hold temperature of 880 °C for 10 hr under 60 sccm of H2 gas. After carburization, the sample is cooled under 30 sccm of N2 gas until the tube furnace reads below 30 °C. The sample is passivated under 30 sccm of 1% O2/N2 gas for 2 hours. | 880 | 5 | H2 | 1 | 10 | 60
In the first beaker, 1 g of ammonium heptamolybdate tetrahydrate is dissolved in 5.5 mL of DI water. In the second beaker, 1 g of sucrose is dissolved in 2 mL of DI water. The sucrose solution in the second beaker is poured into the metal precursor solution in the first beaker. This combined solution now in the first beaker is stirred for 15 minutes at 300 RPM, after which it is dried at 120 °C in air for 24 hours. After drying, the material is crushed in a mortar and pestle. To carburize the sample, 1 g of crushed and dried material is added to a crucible. The sample is heated at a ramp rate of 5 °C/min to a hold temperature of 880 °C for 10 hr under 100 sccm of H2 gas. After carburization, the sample is cooled under 30 sccm of N2 gas until the tube furnace reads below 30 °C. The sample is passivated under 30 sccm of 1% O2/N2 gas for 2 hours. | 880 | 5 | H2 | 1 | 10 | 100
In the first beaker, 1 g of ammonium heptamolybdate tetrahydrate is dissolved in 6 mL of DI water. In the second beaker, 0.5 g of sucrose is dissolved in 1.5 mL of DI water. The sucrose solution in the second beaker is poured into the metal precursor solution in the first beaker. This combined solution now in the first beaker is stirred for 15 minutes at 300 RPM, after which it is dried at 120 °C in air for 24 hours. After drying, the material is crushed in a mortar and pestle. To carburize the sample, 1 g of crushed and dried material is added to a crucible. The sample is heated at a ramp rate of 5 °C/min to a hold temperature of 880 °C for 0.5 hr under 30 sccm of H2 gas. After carburization, the sample is cooled under 30 sccm of N2 gas until the tube furnace reads below 30 °C. The sample is passivated under 30 sccm of 1% O2/N2 gas for 2 hours. | 880 | 5 | H2 | 2 | 0.5 | 30
In the first beaker, 1 g of ammonium heptamolybdate tetrahydrate is dissolved in 6 mL of DI water. In the second beaker, 0.5 g of sucrose is dissolved in 1.5 mL of DI water. The sucrose solution in the second beaker is poured into the metal precursor solution in the first beaker. This combined solution now in the first beaker is stirred for 15 minutes at 300 RPM, after which it is dried at 120 °C in air for 24 hours. After drying, the material is crushed in a mortar and pestle. To carburize the sample, 1 g of crushed and dried material is added to a crucible. The sample is heated at a ramp rate of 5 °C/min to a hold temperature of 880 °C for 0.5 hr under 60 sccm of H2 gas. After carburization, the sample is cooled under 30 sccm of N2 gas until the tube furnace reads below 30 °C. The sample is passivated under 30 sccm of 1% O2/N2 gas for 2 hours. | 880 | 5 | H2 | 2 | 0.5 | 60
In the first beaker, 1 g of ammonium heptamolybdate tetrahydrate is dissolved in 6 mL of DI water. In the second beaker, 0.5 g of sucrose is dissolved in 1.5 mL of DI water. The sucrose solution in the second beaker is poured into the metal precursor solution in the first beaker. This combined solution now in the first beaker is stirred for 15 minutes at 300 RPM, after which it is dried at 120 °C in air for 24 hours. After drying, the material is crushed in a mortar and pestle. To carburize the sample, 1 g of crushed and dried material is added to a crucible. The sample is heated at a ramp rate of 5 °C/min to a hold temperature of 880 °C for 0.5 hr under 100 sccm of H2 gas. After carburization, the sample is cooled under 30 sccm of N2 gas until the tube furnace reads below 30 °C. The sample is passivated under 30 sccm of 1% O2/N2 gas for 2 hours. | 880 | 5 | H2 | 2 | 0.5 | 100
In the first beaker, 1 g of ammonium heptamolybdate tetrahydrate is dissolved in 6 mL of DI water. In the second beaker, 0.5 g of sucrose is dissolved in 1.5 mL of DI water. The sucrose solution in the second beaker is poured into the metal precursor solution in the first beaker. This combined solution now in the first beaker is stirred for 15 minutes at 300 RPM, after which it is dried at 120 °C in air for 24 hours. After drying, the material is crushed in a mortar and pestle. To carburize the sample, 1 g of crushed and dried material is added to a crucible. The sample is heated at a ramp rate of 5 °C/min to a hold temperature of 880 °C for 2 hr under 30 sccm of H2 gas. After carburization, the sample is cooled under 30 sccm of N2 gas until the tube furnace reads below 30 °C. The sample is passivated under 30 sccm of 1% O2/N2 gas for 2 hours. | 880 | 5 | H2 | 2 | 2 | 30
In the first beaker, 1 g of ammonium heptamolybdate tetrahydrate is dissolved in 6 mL of DI water. In the second beaker, 0.5 g of sucrose is dissolved in 1.5 mL of DI water. The sucrose solution in the second beaker is poured into the metal precursor solution in the first beaker. This combined solution now in the first beaker is stirred for 15 minutes at 300 RPM, after which it is dried at 120 °C in air for 24 hours. After drying, the material is crushed in a mortar and pestle. To carburize the sample, 1 g of crushed and dried material is added to a crucible. The sample is heated at a ramp rate of 5 °C/min to a hold temperature of 880 °C for 2 hr under 60 sccm of H2 gas. After carburization, the sample is cooled under 30 sccm of N2 gas until the tube furnace reads below 30 °C. The sample is passivated under 30 sccm of 1% O2/N2 gas for 2 hours. | 880 | 5 | H2 | 2 | 2 | 60
In the first beaker, 1 g of ammonium heptamolybdate tetrahydrate is dissolved in 6 mL of DI water. In the second beaker, 0.5 g of sucrose is dissolved in 1.5 mL of DI water. The sucrose solution in the second beaker is poured into the metal precursor solution in the first beaker. This combined solution now in the first beaker is stirred for 15 minutes at 300 RPM, after which it is dried at 120 °C in air for 24 hours. After drying, the material is crushed in a mortar and pestle. To carburize the sample, 1 g of crushed and dried material is added to a crucible. The sample is heated at a ramp rate of 5 °C/min to a hold temperature of 880 °C for 2 hr under 100 sccm of H2 gas. After carburization, the sample is cooled under 30 sccm of N2 gas until the tube furnace reads below 30 °C. The sample is passivated under 30 sccm of 1% O2/N2 gas for 2 hours. | 880 | 5 | H2 | 2 | 2 | 100
In the first beaker, 1 g of ammonium heptamolybdate tetrahydrate is dissolved in 6 mL of DI water. In the second beaker, 0.5 g of sucrose is dissolved in 1.5 mL of DI water. The sucrose solution in the second beaker is poured into the metal precursor solution in the first beaker. This combined solution now in the first beaker is stirred for 15 minutes at 300 RPM, after which it is dried at 120 °C in air for 24 hours. After drying, the material is crushed in a mortar and pestle. To carburize the sample, 1 g of crushed and dried material is added to a crucible. The sample is heated at a ramp rate of 5 °C/min to a hold temperature of 880 °C for 5 hr under 30 sccm of H2 gas. After carburization, the sample is cooled under 30 sccm of N2 gas until the tube furnace reads below 30 °C. The sample is passivated under 30 sccm of 1% O2/N2 gas for 2 hours. | 880 | 5 | H2 | 2 | 5 | 30
In the first beaker, 1 g of ammonium heptamolybdate tetrahydrate is dissolved in 6 mL of DI water. In the second beaker, 0.5 g of sucrose is dissolved in 1.5 mL of DI water. The sucrose solution in the second beaker is poured into the metal precursor solution in the first beaker. This combined solution now in the first beaker is stirred for 15 minutes at 300 RPM, after which it is dried at 120 °C in air for 24 hours. After drying, the material is crushed in a mortar and pestle. To carburize the sample, 1 g of crushed and dried material is added to a crucible. The sample is heated at a ramp rate of 5 °C/min to a hold temperature of 880 °C for 5 hr under 60 sccm of H2 gas. After carburization, the sample is cooled under 30 sccm of N2 gas until the tube furnace reads below 30 °C. The sample is passivated under 30 sccm of 1% O2/N2 gas for 2 hours. | 880 | 5 | H2 | 2 | 5 | 60
In the first beaker, 1 g of ammonium heptamolybdate tetrahydrate is dissolved in 6 mL of DI water. In the second beaker, 0.5 g of sucrose is dissolved in 1.5 mL of DI water. The sucrose solution in the second beaker is poured into the metal precursor solution in the first beaker. This combined solution now in the first beaker is stirred for 15 minutes at 300 RPM, after which it is dried at 120 °C in air for 24 hours. After drying, the material is crushed in a mortar and pestle. To carburize the sample, 1 g of crushed and dried material is added to a crucible. The sample is heated at a ramp rate of 5 °C/min to a hold temperature of 880 °C for 5 hr under 100 sccm of H2 gas. After carburization, the sample is cooled under 30 sccm of N2 gas until the tube furnace reads below 30 °C. The sample is passivated under 30 sccm of 1% O2/N2 gas for 2 hours. | 880 | 5 | H2 | 2 | 5 | 100
In the first beaker, 1 g of ammonium heptamolybdate tetrahydrate is dissolved in 6 mL of DI water. In the second beaker, 0.5 g of sucrose is dissolved in 1.5 mL of DI water. The sucrose solution in the second beaker is poured into the metal precursor solution in the first beaker. This combined solution now in the first beaker is stirred for 15 minutes at 300 RPM, after which it is dried at 120 °C in air for 24 hours. After drying, the material is crushed in a mortar and pestle. To carburize the sample, 1 g of crushed and dried material is added to a crucible. The sample is heated at a ramp rate of 5 °C/min to a hold temperature of 880 °C for 10 hr under 30 sccm of H2 gas. After carburization, the sample is cooled under 30 sccm of N2 gas until the tube furnace reads below 30 °C. The sample is passivated under 30 sccm of 1% O2/N2 gas for 2 hours. | 880 | 5 | H2 | 2 | 10 | 30
In the first beaker, 1 g of ammonium heptamolybdate tetrahydrate is dissolved in 6 mL of DI water. In the second beaker, 0.5 g of sucrose is dissolved in 1.5 mL of DI water. The sucrose solution in the second beaker is poured into the metal precursor solution in the first beaker. This combined solution now in the first beaker is stirred for 15 minutes at 300 RPM, after which it is dried at 120 °C in air for 24 hours. After drying, the material is crushed in a mortar and pestle. To carburize the sample, 1 g of crushed and dried material is added to a crucible. The sample is heated at a ramp rate of 5 °C/min to a hold temperature of 880 °C for 10 hr under 60 sccm of H2 gas. After carburization, the sample is cooled under 30 sccm of N2 gas until the tube furnace reads below 30 °C. The sample is passivated under 30 sccm of 1% O2/N2 gas for 2 hours. | 880 | 5 | H2 | 2 | 10 | 60
In the first beaker, 1 g of ammonium heptamolybdate tetrahydrate is dissolved in 6 mL of DI water. In the second beaker, 0.5 g of sucrose is dissolved in 1.5 mL of DI water. The sucrose solution in the second beaker is poured into the metal precursor solution in the first beaker. This combined solution now in the first beaker is stirred for 15 minutes at 300 RPM, after which it is dried at 120 °C in air for 24 hours. After drying, the material is crushed in a mortar and pestle. To carburize the sample, 1 g of crushed and dried material is added to a crucible. The sample is heated at a ramp rate of 5 °C/min to a hold temperature of 880 °C for 10 hr under 100 sccm of H2 gas. After carburization, the sample is cooled under 30 sccm of N2 gas until the tube furnace reads below 30 °C. The sample is passivated under 30 sccm of 1% O2/N2 gas for 2 hours. | 880 | 5 | H2 | 2 | 10 | 100
In the first beaker, 1 g of ammonium heptamolybdate tetrahydrate is dissolved in 4 mL of DI water. In the second beaker, 2 g of sucrose is dissolved in 3.5 mL of DI water. The sucrose solution in the second beaker is poured into the metal precursor solution in the first beaker. This combined solution now in the first beaker is stirred for 15 minutes at 300 RPM, after which it is dried at 120 °C in air for 24 hours. After drying, the material is crushed in a mortar and pestle. To carburize the sample, 1 g of crushed and dried material is added to a crucible. The sample is heated at a ramp rate of 5 °C/min to a hold temperature of 880 °C for 0.5 hr under 30 sccm of N2 gas. After carburization, the sample is cooled under 30 sccm of N2 gas until the tube furnace reads below 30 °C. The sample is passivated under 30 sccm of 1% O2/N2 gas for 2 hours. | 880 | 5 | N2 | 0.5 | 0.5 | 30
In the first beaker, 1 g of ammonium heptamolybdate tetrahydrate is dissolved in 4 mL of DI water. In the second beaker, 2 g of sucrose is dissolved in 3.5 mL of DI water. The sucrose solution in the second beaker is poured into the metal precursor solution in the first beaker. This combined solution now in the first beaker is stirred for 15 minutes at 300 RPM, after which it is dried at 120 °C in air for 24 hours. After drying, the material is crushed in a mortar and pestle. To carburize the sample, 1 g of crushed and dried material is added to a crucible. The sample is heated at a ramp rate of 5 °C/min to a hold temperature of 880 °C for 0.5 hr under 60 sccm of N2 gas. After carburization, the sample is cooled under 30 sccm of N2 gas until the tube furnace reads below 30 °C. The sample is passivated under 30 sccm of 1% O2/N2 gas for 2 hours. | 880 | 5 | N2 | 0.5 | 0.5 | 60
In the first beaker, 1 g of ammonium heptamolybdate tetrahydrate is dissolved in 4 mL of DI water. In the second beaker, 2 g of sucrose is dissolved in 3.5 mL of DI water. The sucrose solution in the second beaker is poured into the metal precursor solution in the first beaker. This combined solution now in the first beaker is stirred for 15 minutes at 300 RPM, after which it is dried at 120 °C in air for 24 hours. After drying, the material is crushed in a mortar and pestle. To carburize the sample, 1 g of crushed and dried material is added to a crucible. The sample is heated at a ramp rate of 5 °C/min to a hold temperature of 880 °C for 0.5 hr under 100 sccm of N2 gas. After carburization, the sample is cooled under 30 sccm of N2 gas until the tube furnace reads below 30 °C. The sample is passivated under 30 sccm of 1% O2/N2 gas for 2 hours. | 880 | 5 | N2 | 0.5 | 0.5 | 100
In the first beaker, 1 g of ammonium heptamolybdate tetrahydrate is dissolved in 4 mL of DI water. In the second beaker, 2 g of sucrose is dissolved in 3.5 mL of DI water. The sucrose solution in the second beaker is poured into the metal precursor solution in the first beaker. This combined solution now in the first beaker is stirred for 15 minutes at 300 RPM, after which it is dried at 120 °C in air for 24 hours. After drying, the material is crushed in a mortar and pestle. To carburize the sample, 1 g of crushed and dried material is added to a crucible. The sample is heated at a ramp rate of 5 °C/min to a hold temperature of 880 °C for 2 hr under 30 sccm of N2 gas. After carburization, the sample is cooled under 30 sccm of N2 gas until the tube furnace reads below 30 °C. The sample is passivated under 30 sccm of 1% O2/N2 gas for 2 hours. | 880 | 5 | N2 | 0.5 | 2 | 30
In the first beaker, 1 g of ammonium heptamolybdate tetrahydrate is dissolved in 4 mL of DI water. In the second beaker, 2 g of sucrose is dissolved in 3.5 mL of DI water. The sucrose solution in the second beaker is poured into the metal precursor solution in the first beaker. This combined solution now in the first beaker is stirred for 15 minutes at 300 RPM, after which it is dried at 120 °C in air for 24 hours. After drying, the material is crushed in a mortar and pestle. To carburize the sample, 1 g of crushed and dried material is added to a crucible. The sample is heated at a ramp rate of 5 °C/min to a hold temperature of 880 °C for 2 hr under 60 sccm of N2 gas. After carburization, the sample is cooled under 30 sccm of N2 gas until the tube furnace reads below 30 °C. The sample is passivated under 30 sccm of 1% O2/N2 gas for 2 hours. | 880 | 5 | N2 | 0.5 | 2 | 60
In the first beaker, 1 g of ammonium heptamolybdate tetrahydrate is dissolved in 4 mL of DI water. In the second beaker, 2 g of sucrose is dissolved in 3.5 mL of DI water. The sucrose solution in the second beaker is poured into the metal precursor solution in the first beaker. This combined solution now in the first beaker is stirred for 15 minutes at 300 RPM, after which it is dried at 120 °C in air for 24 hours. After drying, the material is crushed in a mortar and pestle. To carburize the sample, 1 g of crushed and dried material is added to a crucible. The sample is heated at a ramp rate of 5 °C/min to a hold temperature of 880 °C for 2 hr under 100 sccm of N2 gas. After carburization, the sample is cooled under 30 sccm of N2 gas until the tube furnace reads below 30 °C. The sample is passivated under 30 sccm of 1% O2/N2 gas for 2 hours. | 880 | 5 | N2 | 0.5 | 2 | 100
In the first beaker, 1 g of ammonium heptamolybdate tetrahydrate is dissolved in 4 mL of DI water. In the second beaker, 2 g of sucrose is dissolved in 3.5 mL of DI water. The sucrose solution in the second beaker is poured into the metal precursor solution in the first beaker. This combined solution now in the first beaker is stirred for 15 minutes at 300 RPM, after which it is dried at 120 °C in air for 24 hours. After drying, the material is crushed in a mortar and pestle. To carburize the sample, 1 g of crushed and dried material is added to a crucible. The sample is heated at a ramp rate of 5 °C/min to a hold temperature of 880 °C for 5 hr under 30 sccm of N2 gas. After carburization, the sample is cooled under 30 sccm of N2 gas until the tube furnace reads below 30 °C. The sample is passivated under 30 sccm of 1% O2/N2 gas for 2 hours. | 880 | 5 | N2 | 0.5 | 5 | 30
In the first beaker, 1 g of ammonium heptamolybdate tetrahydrate is dissolved in 4 mL of DI water. In the second beaker, 2 g of sucrose is dissolved in 3.5 mL of DI water. The sucrose solution in the second beaker is poured into the metal precursor solution in the first beaker. This combined solution now in the first beaker is stirred for 15 minutes at 300 RPM, after which it is dried at 120 °C in air for 24 hours. After drying, the material is crushed in a mortar and pestle. To carburize the sample, 1 g of crushed and dried material is added to a crucible. The sample is heated at a ramp rate of 5 °C/min to a hold temperature of 880 °C for 5 hr under 60 sccm of N2 gas. After carburization, the sample is cooled under 30 sccm of N2 gas until the tube furnace reads below 30 °C. The sample is passivated under 30 sccm of 1% O2/N2 gas for 2 hours. | 880 | 5 | N2 | 0.5 | 5 | 60
In the first beaker, 1 g of ammonium heptamolybdate tetrahydrate is dissolved in 4 mL of DI water. In the second beaker, 2 g of sucrose is dissolved in 3.5 mL of DI water. The sucrose solution in the second beaker is poured into the metal precursor solution in the first beaker. This combined solution now in the first beaker is stirred for 15 minutes at 300 RPM, after which it is dried at 120 °C in air for 24 hours. After drying, the material is crushed in a mortar and pestle. To carburize the sample, 1 g of crushed and dried material is added to a crucible. The sample is heated at a ramp rate of 5 °C/min to a hold temperature of 880 °C for 5 hr under 100 sccm of N2 gas. After carburization, the sample is cooled under 30 sccm of N2 gas until the tube furnace reads below 30 °C. The sample is passivated under 30 sccm of 1% O2/N2 gas for 2 hours. | 880 | 5 | N2 | 0.5 | 5 | 100
In the first beaker, 1 g of ammonium heptamolybdate tetrahydrate is dissolved in 4 mL of DI water. In the second beaker, 2 g of sucrose is dissolved in 3.5 mL of DI water. The sucrose solution in the second beaker is poured into the metal precursor solution in the first beaker. This combined solution now in the first beaker is stirred for 15 minutes at 300 RPM, after which it is dried at 120 °C in air for 24 hours. After drying, the material is crushed in a mortar and pestle. To carburize the sample, 1 g of crushed and dried material is added to a crucible. The sample is heated at a ramp rate of 5 °C/min to a hold temperature of 880 °C for 10 hr under 30 sccm of N2 gas. After carburization, the sample is cooled under 30 sccm of N2 gas until the tube furnace reads below 30 °C. The sample is passivated under 30 sccm of 1% O2/N2 gas for 2 hours. | 880 | 5 | N2 | 0.5 | 10 | 30
In the first beaker, 1 g of ammonium heptamolybdate tetrahydrate is dissolved in 4 mL of DI water. In the second beaker, 2 g of sucrose is dissolved in 3.5 mL of DI water. The sucrose solution in the second beaker is poured into the metal precursor solution in the first beaker. This combined solution now in the first beaker is stirred for 15 minutes at 300 RPM, after which it is dried at 120 °C in air for 24 hours. After drying, the material is crushed in a mortar and pestle. To carburize the sample, 1 g of crushed and dried material is added to a crucible. The sample is heated at a ramp rate of 5 °C/min to a hold temperature of 880 °C for 10 hr under 60 sccm of N2 gas. After carburization, the sample is cooled under 30 sccm of N2 gas until the tube furnace reads below 30 °C. The sample is passivated under 30 sccm of 1% O2/N2 gas for 2 hours. | 880 | 5 | N2 | 0.5 | 10 | 60
In the first beaker, 1 g of ammonium heptamolybdate tetrahydrate is dissolved in 4 mL of DI water. In the second beaker, 2 g of sucrose is dissolved in 3.5 mL of DI water. The sucrose solution in the second beaker is poured into the metal precursor solution in the first beaker. This combined solution now in the first beaker is stirred for 15 minutes at 300 RPM, after which it is dried at 120 °C in air for 24 hours. After drying, the material is crushed in a mortar and pestle. To carburize the sample, 1 g of crushed and dried material is added to a crucible. The sample is heated at a ramp rate of 5 °C/min to a hold temperature of 880 °C for 10 hr under 100 sccm of N2 gas. After carburization, the sample is cooled under 30 sccm of N2 gas until the tube furnace reads below 30 °C. The sample is passivated under 30 sccm of 1% O2/N2 gas for 2 hours. | 880 | 5 | N2 | 0.5 | 10 | 100
In the first beaker, 1 g of ammonium heptamolybdate tetrahydrate is dissolved in 5.5 mL of DI water. In the second beaker, 1 g of sucrose is dissolved in 2 mL of DI water. The sucrose solution in the second beaker is poured into the metal precursor solution in the first beaker. This combined solution now in the first beaker is stirred for 15 minutes at 300 RPM, after which it is dried at 120 °C in air for 24 hours. After drying, the material is crushed in a mortar and pestle. To carburize the sample, 1 g of crushed and dried material is added to a crucible. The sample is heated at a ramp rate of 5 °C/min to a hold temperature of 880 °C for 0.5 hr under 30 sccm of N2 gas. After carburization, the sample is cooled under 30 sccm of N2 gas until the tube furnace reads below 30 °C. The sample is passivated under 30 sccm of 1% O2/N2 gas for 2 hours. | 880 | 5 | N2 | 1 | 0.5 | 30
In the first beaker, 1 g of ammonium heptamolybdate tetrahydrate is dissolved in 5.5 mL of DI water. In the second beaker, 1 g of sucrose is dissolved in 2 mL of DI water. The sucrose solution in the second beaker is poured into the metal precursor solution in the first beaker. This combined solution now in the first beaker is stirred for 15 minutes at 300 RPM, after which it is dried at 120 °C in air for 24 hours. After drying, the material is crushed in a mortar and pestle. To carburize the sample, 1 g of crushed and dried material is added to a crucible. The sample is heated at a ramp rate of 5 °C/min to a hold temperature of 880 °C for 0.5 hr under 60 sccm of N2 gas. After carburization, the sample is cooled under 30 sccm of N2 gas until the tube furnace reads below 30 °C. The sample is passivated under 30 sccm of 1% O2/N2 gas for 2 hours. | 880 | 5 | N2 | 1 | 0.5 | 60
In the first beaker, 1 g of ammonium heptamolybdate tetrahydrate is dissolved in 5.5 mL of DI water. In the second beaker, 1 g of sucrose is dissolved in 2 mL of DI water. The sucrose solution in the second beaker is poured into the metal precursor solution in the first beaker. This combined solution now in the first beaker is stirred for 15 minutes at 300 RPM, after which it is dried at 120 °C in air for 24 hours. After drying, the material is crushed in a mortar and pestle. To carburize the sample, 1 g of crushed and dried material is added to a crucible. The sample is heated at a ramp rate of 5 °C/min to a hold temperature of 880 °C for 0.5 hr under 100 sccm of N2 gas. After carburization, the sample is cooled under 30 sccm of N2 gas until the tube furnace reads below 30 °C. The sample is passivated under 30 sccm of 1% O2/N2 gas for 2 hours. | 880 | 5 | N2 | 1 | 0.5 | 100
In the first beaker, 1 g of ammonium heptamolybdate tetrahydrate is dissolved in 5.5 mL of DI water. In the second beaker, 1 g of sucrose is dissolved in 2 mL of DI water. The sucrose solution in the second beaker is poured into the metal precursor solution in the first beaker. This combined solution now in the first beaker is stirred for 15 minutes at 300 RPM, after which it is dried at 120 °C in air for 24 hours. After drying, the material is crushed in a mortar and pestle. To carburize the sample, 1 g of crushed and dried material is added to a crucible. The sample is heated at a ramp rate of 5 °C/min to a hold temperature of 880 °C for 2 hr under 30 sccm of N2 gas. After carburization, the sample is cooled under 30 sccm of N2 gas until the tube furnace reads below 30 °C. The sample is passivated under 30 sccm of 1% O2/N2 gas for 2 hours. | 880 | 5 | N2 | 1 | 2 | 30
In the first beaker, 1 g of ammonium heptamolybdate tetrahydrate is dissolved in 5.5 mL of DI water. In the second beaker, 1 g of sucrose is dissolved in 2 mL of DI water. The sucrose solution in the second beaker is poured into the metal precursor solution in the first beaker. This combined solution now in the first beaker is stirred for 15 minutes at 300 RPM, after which it is dried at 120 °C in air for 24 hours. After drying, the material is crushed in a mortar and pestle. To carburize the sample, 1 g of crushed and dried material is added to a crucible. The sample is heated at a ramp rate of 5 °C/min to a hold temperature of 880 °C for 2 hr under 60 sccm of N2 gas. After carburization, the sample is cooled under 30 sccm of N2 gas until the tube furnace reads below 30 °C. The sample is passivated under 30 sccm of 1% O2/N2 gas for 2 hours. | 880 | 5 | N2 | 1 | 2 | 60
In the first beaker, 1 g of ammonium heptamolybdate tetrahydrate is dissolved in 5.5 mL of DI water. In the second beaker, 1 g of sucrose is dissolved in 2 mL of DI water. The sucrose solution in the second beaker is poured into the metal precursor solution in the first beaker. This combined solution now in the first beaker is stirred for 15 minutes at 300 RPM, after which it is dried at 120 °C in air for 24 hours. After drying, the material is crushed in a mortar and pestle. To carburize the sample, 1 g of crushed and dried material is added to a crucible. The sample is heated at a ramp rate of 5 °C/min to a hold temperature of 880 °C for 2 hr under 100 sccm of N2 gas. After carburization, the sample is cooled under 30 sccm of N2 gas until the tube furnace reads below 30 °C. The sample is passivated under 30 sccm of 1% O2/N2 gas for 2 hours. | 880 | 5 | N2 | 1 | 2 | 100
In the first beaker, 1 g of ammonium heptamolybdate tetrahydrate is dissolved in 5.5 mL of DI water. In the second beaker, 1 g of sucrose is dissolved in 2 mL of DI water. The sucrose solution in the second beaker is poured into the metal precursor solution in the first beaker. This combined solution now in the first beaker is stirred for 15 minutes at 300 RPM, after which it is dried at 120 °C in air for 24 hours. After drying, the material is crushed in a mortar and pestle. To carburize the sample, 1 g of crushed and dried material is added to a crucible. The sample is heated at a ramp rate of 5 °C/min to a hold temperature of 880 °C for 5 hr under 30 sccm of N2 gas. After carburization, the sample is cooled under 30 sccm of N2 gas until the tube furnace reads below 30 °C. The sample is passivated under 30 sccm of 1% O2/N2 gas for 2 hours. | 880 | 5 | N2 | 1 | 5 | 30
In the first beaker, 1 g of ammonium heptamolybdate tetrahydrate is dissolved in 5.5 mL of DI water. In the second beaker, 1 g of sucrose is dissolved in 2 mL of DI water. The sucrose solution in the second beaker is poured into the metal precursor solution in the first beaker. This combined solution now in the first beaker is stirred for 15 minutes at 300 RPM, after which it is dried at 120 °C in air for 24 hours. After drying, the material is crushed in a mortar and pestle. To carburize the sample, 1 g of crushed and dried material is added to a crucible. The sample is heated at a ramp rate of 5 °C/min to a hold temperature of 880 °C for 5 hr under 60 sccm of N2 gas. After carburization, the sample is cooled under 30 sccm of N2 gas until the tube furnace reads below 30 °C. The sample is passivated under 30 sccm of 1% O2/N2 gas for 2 hours. | 880 | 5 | N2 | 1 | 5 | 60
In the first beaker, 1 g of ammonium heptamolybdate tetrahydrate is dissolved in 5.5 mL of DI water. In the second beaker, 1 g of sucrose is dissolved in 2 mL of DI water. The sucrose solution in the second beaker is poured into the metal precursor solution in the first beaker. This combined solution now in the first beaker is stirred for 15 minutes at 300 RPM, after which it is dried at 120 °C in air for 24 hours. After drying, the material is crushed in a mortar and pestle. To carburize the sample, 1 g of crushed and dried material is added to a crucible. The sample is heated at a ramp rate of 5 °C/min to a hold temperature of 880 °C for 5 hr under 100 sccm of N2 gas. After carburization, the sample is cooled under 30 sccm of N2 gas until the tube furnace reads below 30 °C. The sample is passivated under 30 sccm of 1% O2/N2 gas for 2 hours. | 880 | 5 | N2 | 1 | 5 | 100
In the first beaker, 1 g of ammonium heptamolybdate tetrahydrate is dissolved in 5.5 mL of DI water. In the second beaker, 1 g of sucrose is dissolved in 2 mL of DI water. The sucrose solution in the second beaker is poured into the metal precursor solution in the first beaker. This combined solution now in the first beaker is stirred for 15 minutes at 300 RPM, after which it is dried at 120 °C in air for 24 hours. After drying, the material is crushed in a mortar and pestle. To carburize the sample, 1 g of crushed and dried material is added to a crucible. The sample is heated at a ramp rate of 5 °C/min to a hold temperature of 880 °C for 10 hr under 30 sccm of N2 gas. After carburization, the sample is cooled under 30 sccm of N2 gas until the tube furnace reads below 30 °C. The sample is passivated under 30 sccm of 1% O2/N2 gas for 2 hours. | 880 | 5 | N2 | 1 | 10 | 30
In the first beaker, 1 g of ammonium heptamolybdate tetrahydrate is dissolved in 5.5 mL of DI water. In the second beaker, 1 g of sucrose is dissolved in 2 mL of DI water. The sucrose solution in the second beaker is poured into the metal precursor solution in the first beaker. This combined solution now in the first beaker is stirred for 15 minutes at 300 RPM, after which it is dried at 120 °C in air for 24 hours. After drying, the material is crushed in a mortar and pestle. To carburize the sample, 1 g of crushed and dried material is added to a crucible. The sample is heated at a ramp rate of 5 °C/min to a hold temperature of 880 °C for 10 hr under 60 sccm of N2 gas. After carburization, the sample is cooled under 30 sccm of N2 gas until the tube furnace reads below 30 °C. The sample is passivated under 30 sccm of 1% O2/N2 gas for 2 hours. | 880 | 5 | N2 | 1 | 10 | 60
In the first beaker, 1 g of ammonium heptamolybdate tetrahydrate is dissolved in 5.5 mL of DI water. In the second beaker, 1 g of sucrose is dissolved in 2 mL of DI water. The sucrose solution in the second beaker is poured into the metal precursor solution in the first beaker. This combined solution now in the first beaker is stirred for 15 minutes at 300 RPM, after which it is dried at 120 °C in air for 24 hours. After drying, the material is crushed in a mortar and pestle. To carburize the sample, 1 g of crushed and dried material is added to a crucible. The sample is heated at a ramp rate of 5 °C/min to a hold temperature of 880 °C for 10 hr under 100 sccm of N2 gas. After carburization, the sample is cooled under 30 sccm of N2 gas until the tube furnace reads below 30 °C. The sample is passivated under 30 sccm of 1% O2/N2 gas for 2 hours. | 880 | 5 | N2 | 1 | 10 | 100
In the first beaker, 1 g of ammonium heptamolybdate tetrahydrate is dissolved in 6 mL of DI water. In the second beaker, 0.5 g of sucrose is dissolved in 1.5 mL of DI water. The sucrose solution in the second beaker is poured into the metal precursor solution in the first beaker. This combined solution now in the first beaker is stirred for 15 minutes at 300 RPM, after which it is dried at 120 °C in air for 24 hours. After drying, the material is crushed in a mortar and pestle. To carburize the sample, 1 g of crushed and dried material is added to a crucible. The sample is heated at a ramp rate of 5 °C/min to a hold temperature of 880 °C for 0.5 hr under 30 sccm of N2 gas. After carburization, the sample is cooled under 30 sccm of N2 gas until the tube furnace reads below 30 °C. The sample is passivated under 30 sccm of 1% O2/N2 gas for 2 hours. | 880 | 5 | N2 | 2 | 0.5 | 30
In the first beaker, 1 g of ammonium heptamolybdate tetrahydrate is dissolved in 6 mL of DI water. In the second beaker, 0.5 g of sucrose is dissolved in 1.5 mL of DI water. The sucrose solution in the second beaker is poured into the metal precursor solution in the first beaker. This combined solution now in the first beaker is stirred for 15 minutes at 300 RPM, after which it is dried at 120 °C in air for 24 hours. After drying, the material is crushed in a mortar and pestle. To carburize the sample, 1 g of crushed and dried material is added to a crucible. The sample is heated at a ramp rate of 5 °C/min to a hold temperature of 880 °C for 0.5 hr under 60 sccm of N2 gas. After carburization, the sample is cooled under 30 sccm of N2 gas until the tube furnace reads below 30 °C. The sample is passivated under 30 sccm of 1% O2/N2 gas for 2 hours. | 880 | 5 | N2 | 2 | 0.5 | 60
In the first beaker, 1 g of ammonium heptamolybdate tetrahydrate is dissolved in 6 mL of DI water. In the second beaker, 0.5 g of sucrose is dissolved in 1.5 mL of DI water. The sucrose solution in the second beaker is poured into the metal precursor solution in the first beaker. This combined solution now in the first beaker is stirred for 15 minutes at 300 RPM, after which it is dried at 120 °C in air for 24 hours. After drying, the material is crushed in a mortar and pestle. To carburize the sample, 1 g of crushed and dried material is added to a crucible. The sample is heated at a ramp rate of 5 °C/min to a hold temperature of 880 °C for 0.5 hr under 100 sccm of N2 gas. After carburization, the sample is cooled under 30 sccm of N2 gas until the tube furnace reads below 30 °C. The sample is passivated under 30 sccm of 1% O2/N2 gas for 2 hours. | 880 | 5 | N2 | 2 | 0.5 | 100
In the first beaker, 1 g of ammonium heptamolybdate tetrahydrate is dissolved in 6 mL of DI water. In the second beaker, 0.5 g of sucrose is dissolved in 1.5 mL of DI water. The sucrose solution in the second beaker is poured into the metal precursor solution in the first beaker. This combined solution now in the first beaker is stirred for 15 minutes at 300 RPM, after which it is dried at 120 °C in air for 24 hours. After drying, the material is crushed in a mortar and pestle. To carburize the sample, 1 g of crushed and dried material is added to a crucible. The sample is heated at a ramp rate of 5 °C/min to a hold temperature of 880 °C for 2 hr under 30 sccm of N2 gas. After carburization, the sample is cooled under 30 sccm of N2 gas until the tube furnace reads below 30 °C. The sample is passivated under 30 sccm of 1% O2/N2 gas for 2 hours. | 880 | 5 | N2 | 2 | 2 | 30
In the first beaker, 1 g of ammonium heptamolybdate tetrahydrate is dissolved in 6 mL of DI water. In the second beaker, 0.5 g of sucrose is dissolved in 1.5 mL of DI water. The sucrose solution in the second beaker is poured into the metal precursor solution in the first beaker. This combined solution now in the first beaker is stirred for 15 minutes at 300 RPM, after which it is dried at 120 °C in air for 24 hours. After drying, the material is crushed in a mortar and pestle. To carburize the sample, 1 g of crushed and dried material is added to a crucible. The sample is heated at a ramp rate of 5 °C/min to a hold temperature of 880 °C for 2 hr under 60 sccm of N2 gas. After carburization, the sample is cooled under 30 sccm of N2 gas until the tube furnace reads below 30 °C. The sample is passivated under 30 sccm of 1% O2/N2 gas for 2 hours. | 880 | 5 | N2 | 2 | 2 | 60
In the first beaker, 1 g of ammonium heptamolybdate tetrahydrate is dissolved in 6 mL of DI water. In the second beaker, 0.5 g of sucrose is dissolved in 1.5 mL of DI water. The sucrose solution in the second beaker is poured into the metal precursor solution in the first beaker. This combined solution now in the first beaker is stirred for 15 minutes at 300 RPM, after which it is dried at 120 °C in air for 24 hours. After drying, the material is crushed in a mortar and pestle. To carburize the sample, 1 g of crushed and dried material is added to a crucible. The sample is heated at a ramp rate of 5 °C/min to a hold temperature of 880 °C for 2 hr under 100 sccm of N2 gas. After carburization, the sample is cooled under 30 sccm of N2 gas until the tube furnace reads below 30 °C. The sample is passivated under 30 sccm of 1% O2/N2 gas for 2 hours. | 880 | 5 | N2 | 2 | 2 | 100
In the first beaker, 1 g of ammonium heptamolybdate tetrahydrate is dissolved in 6 mL of DI water. In the second beaker, 0.5 g of sucrose is dissolved in 1.5 mL of DI water. The sucrose solution in the second beaker is poured into the metal precursor solution in the first beaker. This combined solution now in the first beaker is stirred for 15 minutes at 300 RPM, after which it is dried at 120 °C in air for 24 hours. After drying, the material is crushed in a mortar and pestle. To carburize the sample, 1 g of crushed and dried material is added to a crucible. The sample is heated at a ramp rate of 5 °C/min to a hold temperature of 880 °C for 5 hr under 30 sccm of N2 gas. After carburization, the sample is cooled under 30 sccm of N2 gas until the tube furnace reads below 30 °C. The sample is passivated under 30 sccm of 1% O2/N2 gas for 2 hours. | 880 | 5 | N2 | 2 | 5 | 30
In the first beaker, 1 g of ammonium heptamolybdate tetrahydrate is dissolved in 6 mL of DI water. In the second beaker, 0.5 g of sucrose is dissolved in 1.5 mL of DI water. The sucrose solution in the second beaker is poured into the metal precursor solution in the first beaker. This combined solution now in the first beaker is stirred for 15 minutes at 300 RPM, after which it is dried at 120 °C in air for 24 hours. After drying, the material is crushed in a mortar and pestle. To carburize the sample, 1 g of crushed and dried material is added to a crucible. The sample is heated at a ramp rate of 5 °C/min to a hold temperature of 880 °C for 5 hr under 60 sccm of N2 gas. After carburization, the sample is cooled under 30 sccm of N2 gas until the tube furnace reads below 30 °C. The sample is passivated under 30 sccm of 1% O2/N2 gas for 2 hours. | 880 | 5 | N2 | 2 | 5 | 60
In the first beaker, 1 g of ammonium heptamolybdate tetrahydrate is dissolved in 6 mL of DI water. In the second beaker, 0.5 g of sucrose is dissolved in 1.5 mL of DI water. The sucrose solution in the second beaker is poured into the metal precursor solution in the first beaker. This combined solution now in the first beaker is stirred for 15 minutes at 300 RPM, after which it is dried at 120 °C in air for 24 hours. After drying, the material is crushed in a mortar and pestle. To carburize the sample, 1 g of crushed and dried material is added to a crucible. The sample is heated at a ramp rate of 5 °C/min to a hold temperature of 880 °C for 5 hr under 100 sccm of N2 gas. After carburization, the sample is cooled under 30 sccm of N2 gas until the tube furnace reads below 30 °C. The sample is passivated under 30 sccm of 1% O2/N2 gas for 2 hours. | 880 | 5 | N2 | 2 | 5 | 100
In the first beaker, 1 g of ammonium heptamolybdate tetrahydrate is dissolved in 6 mL of DI water. In the second beaker, 0.5 g of sucrose is dissolved in 1.5 mL of DI water. The sucrose solution in the second beaker is poured into the metal precursor solution in the first beaker. This combined solution now in the first beaker is stirred for 15 minutes at 300 RPM, after which it is dried at 120 °C in air for 24 hours. After drying, the material is crushed in a mortar and pestle. To carburize the sample, 1 g of crushed and dried material is added to a crucible. The sample is heated at a ramp rate of 5 °C/min to a hold temperature of 880 °C for 10 hr under 30 sccm of N2 gas. After carburization, the sample is cooled under 30 sccm of N2 gas until the tube furnace reads below 30 °C. The sample is passivated under 30 sccm of 1% O2/N2 gas for 2 hours. | 880 | 5 | N2 | 2 | 10 | 30
In the first beaker, 1 g of ammonium heptamolybdate tetrahydrate is dissolved in 6 mL of DI water. In the second beaker, 0.5 g of sucrose is dissolved in 1.5 mL of DI water. The sucrose solution in the second beaker is poured into the metal precursor solution in the first beaker. This combined solution now in the first beaker is stirred for 15 minutes at 300 RPM, after which it is dried at 120 °C in air for 24 hours. After drying, the material is crushed in a mortar and pestle. To carburize the sample, 1 g of crushed and dried material is added to a crucible. The sample is heated at a ramp rate of 5 °C/min to a hold temperature of 880 °C for 10 hr under 60 sccm of N2 gas. After carburization, the sample is cooled under 30 sccm of N2 gas until the tube furnace reads below 30 °C. The sample is passivated under 30 sccm of 1% O2/N2 gas for 2 hours. | 880 | 5 | N2 | 2 | 10 | 60
In the first beaker, 1 g of ammonium heptamolybdate tetrahydrate is dissolved in 6 mL of DI water. In the second beaker, 0.5 g of sucrose is dissolved in 1.5 mL of DI water. The sucrose solution in the second beaker is poured into the metal precursor solution in the first beaker. This combined solution now in the first beaker is stirred for 15 minutes at 300 RPM, after which it is dried at 120 °C in air for 24 hours. After drying, the material is crushed in a mortar and pestle. To carburize the sample, 1 g of crushed and dried material is added to a crucible. The sample is heated at a ramp rate of 5 °C/min to a hold temperature of 880 °C for 10 hr under 100 sccm of N2 gas. After carburization, the sample is cooled under 30 sccm of N2 gas until the tube furnace reads below 30 °C. The sample is passivated under 30 sccm of 1% O2/N2 gas for 2 hours. | 880 | 5 | N2 | 2 | 10 | 100
In the first beaker, 1 g of ammonium heptamolybdate tetrahydrate is dissolved in 4 mL of DI water. In the second beaker, 2 g of sucrose is dissolved in 3.5 mL of DI water. The sucrose solution in the second beaker is poured into the metal precursor solution in the first beaker. This combined solution now in the first beaker is stirred for 15 minutes at 300 RPM, after which it is dried at 120 °C in air for 24 hours. After drying, the material is crushed in a mortar and pestle. To carburize the sample, 1 g of crushed and dried material is added to a crucible. The sample is heated at a ramp rate of 10 °C/min to a hold temperature of 880 °C for 0.5 hr under 30 sccm of H2 gas. After carburization, the sample is cooled under 30 sccm of N2 gas until the tube furnace reads below 30 °C. The sample is passivated under 30 sccm of 1% O2/N2 gas for 2 hours. | 880 | 10 | H2 | 0.5 | 0.5 | 30
In the first beaker, 1 g of ammonium heptamolybdate tetrahydrate is dissolved in 4 mL of DI water. In the second beaker, 2 g of sucrose is dissolved in 3.5 mL of DI water. The sucrose solution in the second beaker is poured into the metal precursor solution in the first beaker. This combined solution now in the first beaker is stirred for 15 minutes at 300 RPM, after which it is dried at 120 °C in air for 24 hours. After drying, the material is crushed in a mortar and pestle. To carburize the sample, 1 g of crushed and dried material is added to a crucible. The sample is heated at a ramp rate of 10 °C/min to a hold temperature of 880 °C for 0.5 hr under 60 sccm of H2 gas. After carburization, the sample is cooled under 30 sccm of N2 gas until the tube furnace reads below 30 °C. The sample is passivated under 30 sccm of 1% O2/N2 gas for 2 hours. | 880 | 10 | H2 | 0.5 | 0.5 | 60
In the first beaker, 1 g of ammonium heptamolybdate tetrahydrate is dissolved in 4 mL of DI water. In the second beaker, 2 g of sucrose is dissolved in 3.5 mL of DI water. The sucrose solution in the second beaker is poured into the metal precursor solution in the first beaker. This combined solution now in the first beaker is stirred for 15 minutes at 300 RPM, after which it is dried at 120 °C in air for 24 hours. After drying, the material is crushed in a mortar and pestle. To carburize the sample, 1 g of crushed and dried material is added to a crucible. The sample is heated at a ramp rate of 10 °C/min to a hold temperature of 880 °C for 0.5 hr under 100 sccm of H2 gas. After carburization, the sample is cooled under 30 sccm of N2 gas until the tube furnace reads below 30 °C. The sample is passivated under 30 sccm of 1% O2/N2 gas for 2 hours. | 880 | 10 | H2 | 0.5 | 0.5 | 100
In the first beaker, 1 g of ammonium heptamolybdate tetrahydrate is dissolved in 4 mL of DI water. In the second beaker, 2 g of sucrose is dissolved in 3.5 mL of DI water. The sucrose solution in the second beaker is poured into the metal precursor solution in the first beaker. This combined solution now in the first beaker is stirred for 15 minutes at 300 RPM, after which it is dried at 120 °C in air for 24 hours. After drying, the material is crushed in a mortar and pestle. To carburize the sample, 1 g of crushed and dried material is added to a crucible. The sample is heated at a ramp rate of 10 °C/min to a hold temperature of 880 °C for 2 hr under 30 sccm of H2 gas. After carburization, the sample is cooled under 30 sccm of N2 gas until the tube furnace reads below 30 °C. The sample is passivated under 30 sccm of 1% O2/N2 gas for 2 hours. | 880 | 10 | H2 | 0.5 | 2 | 30
In the first beaker, 1 g of ammonium heptamolybdate tetrahydrate is dissolved in 4 mL of DI water. In the second beaker, 2 g of sucrose is dissolved in 3.5 mL of DI water. The sucrose solution in the second beaker is poured into the metal precursor solution in the first beaker. This combined solution now in the first beaker is stirred for 15 minutes at 300 RPM, after which it is dried at 120 °C in air for 24 hours. After drying, the material is crushed in a mortar and pestle. To carburize the sample, 1 g of crushed and dried material is added to a crucible. The sample is heated at a ramp rate of 10 °C/min to a hold temperature of 880 °C for 2 hr under 60 sccm of H2 gas. After carburization, the sample is cooled under 30 sccm of N2 gas until the tube furnace reads below 30 °C. The sample is passivated under 30 sccm of 1% O2/N2 gas for 2 hours. | 880 | 10 | H2 | 0.5 | 2 | 60
In the first beaker, 1 g of ammonium heptamolybdate tetrahydrate is dissolved in 4 mL of DI water. In the second beaker, 2 g of sucrose is dissolved in 3.5 mL of DI water. The sucrose solution in the second beaker is poured into the metal precursor solution in the first beaker. This combined solution now in the first beaker is stirred for 15 minutes at 300 RPM, after which it is dried at 120 °C in air for 24 hours. After drying, the material is crushed in a mortar and pestle. To carburize the sample, 1 g of crushed and dried material is added to a crucible. The sample is heated at a ramp rate of 10 °C/min to a hold temperature of 880 °C for 2 hr under 100 sccm of H2 gas. After carburization, the sample is cooled under 30 sccm of N2 gas until the tube furnace reads below 30 °C. The sample is passivated under 30 sccm of 1% O2/N2 gas for 2 hours. | 880 | 10 | H2 | 0.5 | 2 | 100
In the first beaker, 1 g of ammonium heptamolybdate tetrahydrate is dissolved in 4 mL of DI water. In the second beaker, 2 g of sucrose is dissolved in 3.5 mL of DI water. The sucrose solution in the second beaker is poured into the metal precursor solution in the first beaker. This combined solution now in the first beaker is stirred for 15 minutes at 300 RPM, after which it is dried at 120 °C in air for 24 hours. After drying, the material is crushed in a mortar and pestle. To carburize the sample, 1 g of crushed and dried material is added to a crucible. The sample is heated at a ramp rate of 10 °C/min to a hold temperature of 880 °C for 5 hr under 30 sccm of H2 gas. After carburization, the sample is cooled under 30 sccm of N2 gas until the tube furnace reads below 30 °C. The sample is passivated under 30 sccm of 1% O2/N2 gas for 2 hours. | 880 | 10 | H2 | 0.5 | 5 | 30
In the first beaker, 1 g of ammonium heptamolybdate tetrahydrate is dissolved in 4 mL of DI water. In the second beaker, 2 g of sucrose is dissolved in 3.5 mL of DI water. The sucrose solution in the second beaker is poured into the metal precursor solution in the first beaker. This combined solution now in the first beaker is stirred for 15 minutes at 300 RPM, after which it is dried at 120 °C in air for 24 hours. After drying, the material is crushed in a mortar and pestle. To carburize the sample, 1 g of crushed and dried material is added to a crucible. The sample is heated at a ramp rate of 10 °C/min to a hold temperature of 880 °C for 5 hr under 60 sccm of H2 gas. After carburization, the sample is cooled under 30 sccm of N2 gas until the tube furnace reads below 30 °C. The sample is passivated under 30 sccm of 1% O2/N2 gas for 2 hours. | 880 | 10 | H2 | 0.5 | 5 | 60
In the first beaker, 1 g of ammonium heptamolybdate tetrahydrate is dissolved in 4 mL of DI water. In the second beaker, 2 g of sucrose is dissolved in 3.5 mL of DI water. The sucrose solution in the second beaker is poured into the metal precursor solution in the first beaker. This combined solution now in the first beaker is stirred for 15 minutes at 300 RPM, after which it is dried at 120 °C in air for 24 hours. After drying, the material is crushed in a mortar and pestle. To carburize the sample, 1 g of crushed and dried material is added to a crucible. The sample is heated at a ramp rate of 10 °C/min to a hold temperature of 880 °C for 5 hr under 100 sccm of H2 gas. After carburization, the sample is cooled under 30 sccm of N2 gas until the tube furnace reads below 30 °C. The sample is passivated under 30 sccm of 1% O2/N2 gas for 2 hours. | 880 | 10 | H2 | 0.5 | 5 | 100
In the first beaker, 1 g of ammonium heptamolybdate tetrahydrate is dissolved in 4 mL of DI water. In the second beaker, 2 g of sucrose is dissolved in 3.5 mL of DI water. The sucrose solution in the second beaker is poured into the metal precursor solution in the first beaker. This combined solution now in the first beaker is stirred for 15 minutes at 300 RPM, after which it is dried at 120 °C in air for 24 hours. After drying, the material is crushed in a mortar and pestle. To carburize the sample, 1 g of crushed and dried material is added to a crucible. The sample is heated at a ramp rate of 10 °C/min to a hold temperature of 880 °C for 10 hr under 30 sccm of H2 gas. After carburization, the sample is cooled under 30 sccm of N2 gas until the tube furnace reads below 30 °C. The sample is passivated under 30 sccm of 1% O2/N2 gas for 2 hours. | 880 | 10 | H2 | 0.5 | 10 | 30
In the first beaker, 1 g of ammonium heptamolybdate tetrahydrate is dissolved in 4 mL of DI water. In the second beaker, 2 g of sucrose is dissolved in 3.5 mL of DI water. The sucrose solution in the second beaker is poured into the metal precursor solution in the first beaker. This combined solution now in the first beaker is stirred for 15 minutes at 300 RPM, after which it is dried at 120 °C in air for 24 hours. After drying, the material is crushed in a mortar and pestle. To carburize the sample, 1 g of crushed and dried material is added to a crucible. The sample is heated at a ramp rate of 10 °C/min to a hold temperature of 880 °C for 10 hr under 60 sccm of H2 gas. After carburization, the sample is cooled under 30 sccm of N2 gas until the tube furnace reads below 30 °C. The sample is passivated under 30 sccm of 1% O2/N2 gas for 2 hours. | 880 | 10 | H2 | 0.5 | 10 | 60
In the first beaker, 1 g of ammonium heptamolybdate tetrahydrate is dissolved in 4 mL of DI water. In the second beaker, 2 g of sucrose is dissolved in 3.5 mL of DI water. The sucrose solution in the second beaker is poured into the metal precursor solution in the first beaker. This combined solution now in the first beaker is stirred for 15 minutes at 300 RPM, after which it is dried at 120 °C in air for 24 hours. After drying, the material is crushed in a mortar and pestle. To carburize the sample, 1 g of crushed and dried material is added to a crucible. The sample is heated at a ramp rate of 10 °C/min to a hold temperature of 880 °C for 10 hr under 100 sccm of H2 gas. After carburization, the sample is cooled under 30 sccm of N2 gas until the tube furnace reads below 30 °C. The sample is passivated under 30 sccm of 1% O2/N2 gas for 2 hours. | 880 | 10 | H2 | 0.5 | 10 | 100
In the first beaker, 1 g of ammonium heptamolybdate tetrahydrate is dissolved in 5.5 mL of DI water. In the second beaker, 1 g of sucrose is dissolved in 2 mL of DI water. The sucrose solution in the second beaker is poured into the metal precursor solution in the first beaker. This combined solution now in the first beaker is stirred for 15 minutes at 300 RPM, after which it is dried at 120 °C in air for 24 hours. After drying, the material is crushed in a mortar and pestle. To carburize the sample, 1 g of crushed and dried material is added to a crucible. The sample is heated at a ramp rate of 10 °C/min to a hold temperature of 880 °C for 0.5 hr under 30 sccm of H2 gas. After carburization, the sample is cooled under 30 sccm of N2 gas until the tube furnace reads below 30 °C. The sample is passivated under 30 sccm of 1% O2/N2 gas for 2 hours. | 880 | 10 | H2 | 1 | 0.5 | 30
In the first beaker, 1 g of ammonium heptamolybdate tetrahydrate is dissolved in 5.5 mL of DI water. In the second beaker, 1 g of sucrose is dissolved in 2 mL of DI water. The sucrose solution in the second beaker is poured into the metal precursor solution in the first beaker. This combined solution now in the first beaker is stirred for 15 minutes at 300 RPM, after which it is dried at 120 °C in air for 24 hours. After drying, the material is crushed in a mortar and pestle. To carburize the sample, 1 g of crushed and dried material is added to a crucible. The sample is heated at a ramp rate of 10 °C/min to a hold temperature of 880 °C for 0.5 hr under 60 sccm of H2 gas. After carburization, the sample is cooled under 30 sccm of N2 gas until the tube furnace reads below 30 °C. The sample is passivated under 30 sccm of 1% O2/N2 gas for 2 hours. | 880 | 10 | H2 | 1 | 0.5 | 60
In the first beaker, 1 g of ammonium heptamolybdate tetrahydrate is dissolved in 5.5 mL of DI water. In the second beaker, 1 g of sucrose is dissolved in 2 mL of DI water. The sucrose solution in the second beaker is poured into the metal precursor solution in the first beaker. This combined solution now in the first beaker is stirred for 15 minutes at 300 RPM, after which it is dried at 120 °C in air for 24 hours. After drying, the material is crushed in a mortar and pestle. To carburize the sample, 1 g of crushed and dried material is added to a crucible. The sample is heated at a ramp rate of 10 °C/min to a hold temperature of 880 °C for 0.5 hr under 100 sccm of H2 gas. After carburization, the sample is cooled under 30 sccm of N2 gas until the tube furnace reads below 30 °C. The sample is passivated under 30 sccm of 1% O2/N2 gas for 2 hours. | 880 | 10 | H2 | 1 | 0.5 | 100
In the first beaker, 1 g of ammonium heptamolybdate tetrahydrate is dissolved in 5.5 mL of DI water. In the second beaker, 1 g of sucrose is dissolved in 2 mL of DI water. The sucrose solution in the second beaker is poured into the metal precursor solution in the first beaker. This combined solution now in the first beaker is stirred for 15 minutes at 300 RPM, after which it is dried at 120 °C in air for 24 hours. After drying, the material is crushed in a mortar and pestle. To carburize the sample, 1 g of crushed and dried material is added to a crucible. The sample is heated at a ramp rate of 10 °C/min to a hold temperature of 880 °C for 2 hr under 30 sccm of H2 gas. After carburization, the sample is cooled under 30 sccm of N2 gas until the tube furnace reads below 30 °C. The sample is passivated under 30 sccm of 1% O2/N2 gas for 2 hours. | 880 | 10 | H2 | 1 | 2 | 30
In the first beaker, 1 g of ammonium heptamolybdate tetrahydrate is dissolved in 5.5 mL of DI water. In the second beaker, 1 g of sucrose is dissolved in 2 mL of DI water. The sucrose solution in the second beaker is poured into the metal precursor solution in the first beaker. This combined solution now in the first beaker is stirred for 15 minutes at 300 RPM, after which it is dried at 120 °C in air for 24 hours. After drying, the material is crushed in a mortar and pestle. To carburize the sample, 1 g of crushed and dried material is added to a crucible. The sample is heated at a ramp rate of 10 °C/min to a hold temperature of 880 °C for 2 hr under 60 sccm of H2 gas. After carburization, the sample is cooled under 30 sccm of N2 gas until the tube furnace reads below 30 °C. The sample is passivated under 30 sccm of 1% O2/N2 gas for 2 hours. | 880 | 10 | H2 | 1 | 2 | 60
In the first beaker, 1 g of ammonium heptamolybdate tetrahydrate is dissolved in 5.5 mL of DI water. In the second beaker, 1 g of sucrose is dissolved in 2 mL of DI water. The sucrose solution in the second beaker is poured into the metal precursor solution in the first beaker. This combined solution now in the first beaker is stirred for 15 minutes at 300 RPM, after which it is dried at 120 °C in air for 24 hours. After drying, the material is crushed in a mortar and pestle. To carburize the sample, 1 g of crushed and dried material is added to a crucible. The sample is heated at a ramp rate of 10 °C/min to a hold temperature of 880 °C for 2 hr under 100 sccm of H2 gas. After carburization, the sample is cooled under 30 sccm of N2 gas until the tube furnace reads below 30 °C. The sample is passivated under 30 sccm of 1% O2/N2 gas for 2 hours. | 880 | 10 | H2 | 1 | 2 | 100
In the first beaker, 1 g of ammonium heptamolybdate tetrahydrate is dissolved in 5.5 mL of DI water. In the second beaker, 1 g of sucrose is dissolved in 2 mL of DI water. The sucrose solution in the second beaker is poured into the metal precursor solution in the first beaker. This combined solution now in the first beaker is stirred for 15 minutes at 300 RPM, after which it is dried at 120 °C in air for 24 hours. After drying, the material is crushed in a mortar and pestle. To carburize the sample, 1 g of crushed and dried material is added to a crucible. The sample is heated at a ramp rate of 10 °C/min to a hold temperature of 880 °C for 5 hr under 30 sccm of H2 gas. After carburization, the sample is cooled under 30 sccm of N2 gas until the tube furnace reads below 30 °C. The sample is passivated under 30 sccm of 1% O2/N2 gas for 2 hours. | 880 | 10 | H2 | 1 | 5 | 30
In the first beaker, 1 g of ammonium heptamolybdate tetrahydrate is dissolved in 5.5 mL of DI water. In the second beaker, 1 g of sucrose is dissolved in 2 mL of DI water. The sucrose solution in the second beaker is poured into the metal precursor solution in the first beaker. This combined solution now in the first beaker is stirred for 15 minutes at 300 RPM, after which it is dried at 120 °C in air for 24 hours. After drying, the material is crushed in a mortar and pestle. To carburize the sample, 1 g of crushed and dried material is added to a crucible. The sample is heated at a ramp rate of 10 °C/min to a hold temperature of 880 °C for 5 hr under 60 sccm of H2 gas. After carburization, the sample is cooled under 30 sccm of N2 gas until the tube furnace reads below 30 °C. The sample is passivated under 30 sccm of 1% O2/N2 gas for 2 hours. | 880 | 10 | H2 | 1 | 5 | 60
In the first beaker, 1 g of ammonium heptamolybdate tetrahydrate is dissolved in 5.5 mL of DI water. In the second beaker, 1 g of sucrose is dissolved in 2 mL of DI water. The sucrose solution in the second beaker is poured into the metal precursor solution in the first beaker. This combined solution now in the first beaker is stirred for 15 minutes at 300 RPM, after which it is dried at 120 °C in air for 24 hours. After drying, the material is crushed in a mortar and pestle. To carburize the sample, 1 g of crushed and dried material is added to a crucible. The sample is heated at a ramp rate of 10 °C/min to a hold temperature of 880 °C for 5 hr under 100 sccm of H2 gas. After carburization, the sample is cooled under 30 sccm of N2 gas until the tube furnace reads below 30 °C. The sample is passivated under 30 sccm of 1% O2/N2 gas for 2 hours. | 880 | 10 | H2 | 1 | 5 | 100
In the first beaker, 1 g of ammonium heptamolybdate tetrahydrate is dissolved in 5.5 mL of DI water. In the second beaker, 1 g of sucrose is dissolved in 2 mL of DI water. The sucrose solution in the second beaker is poured into the metal precursor solution in the first beaker. This combined solution now in the first beaker is stirred for 15 minutes at 300 RPM, after which it is dried at 120 °C in air for 24 hours. After drying, the material is crushed in a mortar and pestle. To carburize the sample, 1 g of crushed and dried material is added to a crucible. The sample is heated at a ramp rate of 10 °C/min to a hold temperature of 880 °C for 10 hr under 30 sccm of H2 gas. After carburization, the sample is cooled under 30 sccm of N2 gas until the tube furnace reads below 30 °C. The sample is passivated under 30 sccm of 1% O2/N2 gas for 2 hours. | 880 | 10 | H2 | 1 | 10 | 30
In the first beaker, 1 g of ammonium heptamolybdate tetrahydrate is dissolved in 5.5 mL of DI water. In the second beaker, 1 g of sucrose is dissolved in 2 mL of DI water. The sucrose solution in the second beaker is poured into the metal precursor solution in the first beaker. This combined solution now in the first beaker is stirred for 15 minutes at 300 RPM, after which it is dried at 120 °C in air for 24 hours. After drying, the material is crushed in a mortar and pestle. To carburize the sample, 1 g of crushed and dried material is added to a crucible. The sample is heated at a ramp rate of 10 °C/min to a hold temperature of 880 °C for 10 hr under 60 sccm of H2 gas. After carburization, the sample is cooled under 30 sccm of N2 gas until the tube furnace reads below 30 °C. The sample is passivated under 30 sccm of 1% O2/N2 gas for 2 hours. | 880 | 10 | H2 | 1 | 10 | 60
In the first beaker, 1 g of ammonium heptamolybdate tetrahydrate is dissolved in 5.5 mL of DI water. In the second beaker, 1 g of sucrose is dissolved in 2 mL of DI water. The sucrose solution in the second beaker is poured into the metal precursor solution in the first beaker. This combined solution now in the first beaker is stirred for 15 minutes at 300 RPM, after which it is dried at 120 °C in air for 24 hours. After drying, the material is crushed in a mortar and pestle. To carburize the sample, 1 g of crushed and dried material is added to a crucible. The sample is heated at a ramp rate of 10 °C/min to a hold temperature of 880 °C for 10 hr under 100 sccm of H2 gas. After carburization, the sample is cooled under 30 sccm of N2 gas until the tube furnace reads below 30 °C. The sample is passivated under 30 sccm of 1% O2/N2 gas for 2 hours. | 880 | 10 | H2 | 1 | 10 | 100
In the first beaker, 1 g of ammonium heptamolybdate tetrahydrate is dissolved in 6 mL of DI water. In the second beaker, 0.5 g of sucrose is dissolved in 1.5 mL of DI water. The sucrose solution in the second beaker is poured into the metal precursor solution in the first beaker. This combined solution now in the first beaker is stirred for 15 minutes at 300 RPM, after which it is dried at 120 °C in air for 24 hours. After drying, the material is crushed in a mortar and pestle. To carburize the sample, 1 g of crushed and dried material is added to a crucible. The sample is heated at a ramp rate of 10 °C/min to a hold temperature of 880 °C for 0.5 hr under 30 sccm of H2 gas. After carburization, the sample is cooled under 30 sccm of N2 gas until the tube furnace reads below 30 °C. The sample is passivated under 30 sccm of 1% O2/N2 gas for 2 hours. | 880 | 10 | H2 | 2 | 0.5 | 30
In the first beaker, 1 g of ammonium heptamolybdate tetrahydrate is dissolved in 6 mL of DI water. In the second beaker, 0.5 g of sucrose is dissolved in 1.5 mL of DI water. The sucrose solution in the second beaker is poured into the metal precursor solution in the first beaker. This combined solution now in the first beaker is stirred for 15 minutes at 300 RPM, after which it is dried at 120 °C in air for 24 hours. After drying, the material is crushed in a mortar and pestle. To carburize the sample, 1 g of crushed and dried material is added to a crucible. The sample is heated at a ramp rate of 10 °C/min to a hold temperature of 880 °C for 0.5 hr under 60 sccm of H2 gas. After carburization, the sample is cooled under 30 sccm of N2 gas until the tube furnace reads below 30 °C. The sample is passivated under 30 sccm of 1% O2/N2 gas for 2 hours. | 880 | 10 | H2 | 2 | 0.5 | 60
In the first beaker, 1 g of ammonium heptamolybdate tetrahydrate is dissolved in 6 mL of DI water. In the second beaker, 0.5 g of sucrose is dissolved in 1.5 mL of DI water. The sucrose solution in the second beaker is poured into the metal precursor solution in the first beaker. This combined solution now in the first beaker is stirred for 15 minutes at 300 RPM, after which it is dried at 120 °C in air for 24 hours. After drying, the material is crushed in a mortar and pestle. To carburize the sample, 1 g of crushed and dried material is added to a crucible. The sample is heated at a ramp rate of 10 °C/min to a hold temperature of 880 °C for 0.5 hr under 100 sccm of H2 gas. After carburization, the sample is cooled under 30 sccm of N2 gas until the tube furnace reads below 30 °C. The sample is passivated under 30 sccm of 1% O2/N2 gas for 2 hours. | 880 | 10 | H2 | 2 | 0.5 | 100
In the first beaker, 1 g of ammonium heptamolybdate tetrahydrate is dissolved in 6 mL of DI water. In the second beaker, 0.5 g of sucrose is dissolved in 1.5 mL of DI water. The sucrose solution in the second beaker is poured into the metal precursor solution in the first beaker. This combined solution now in the first beaker is stirred for 15 minutes at 300 RPM, after which it is dried at 120 °C in air for 24 hours. After drying, the material is crushed in a mortar and pestle. To carburize the sample, 1 g of crushed and dried material is added to a crucible. The sample is heated at a ramp rate of 10 °C/min to a hold temperature of 880 °C for 2 hr under 30 sccm of H2 gas. After carburization, the sample is cooled under 30 sccm of N2 gas until the tube furnace reads below 30 °C. The sample is passivated under 30 sccm of 1% O2/N2 gas for 2 hours. | 880 | 10 | H2 | 2 | 2 | 30
In the first beaker, 1 g of ammonium heptamolybdate tetrahydrate is dissolved in 6 mL of DI water. In the second beaker, 0.5 g of sucrose is dissolved in 1.5 mL of DI water. The sucrose solution in the second beaker is poured into the metal precursor solution in the first beaker. This combined solution now in the first beaker is stirred for 15 minutes at 300 RPM, after which it is dried at 120 °C in air for 24 hours. After drying, the material is crushed in a mortar and pestle. To carburize the sample, 1 g of crushed and dried material is added to a crucible. The sample is heated at a ramp rate of 10 °C/min to a hold temperature of 880 °C for 2 hr under 60 sccm of H2 gas. After carburization, the sample is cooled under 30 sccm of N2 gas until the tube furnace reads below 30 °C. The sample is passivated under 30 sccm of 1% O2/N2 gas for 2 hours. | 880 | 10 | H2 | 2 | 2 | 60
In the first beaker, 1 g of ammonium heptamolybdate tetrahydrate is dissolved in 6 mL of DI water. In the second beaker, 0.5 g of sucrose is dissolved in 1.5 mL of DI water. The sucrose solution in the second beaker is poured into the metal precursor solution in the first beaker. This combined solution now in the first beaker is stirred for 15 minutes at 300 RPM, after which it is dried at 120 °C in air for 24 hours. After drying, the material is crushed in a mortar and pestle. To carburize the sample, 1 g of crushed and dried material is added to a crucible. The sample is heated at a ramp rate of 10 °C/min to a hold temperature of 880 °C for 2 hr under 100 sccm of H2 gas. After carburization, the sample is cooled under 30 sccm of N2 gas until the tube furnace reads below 30 °C. The sample is passivated under 30 sccm of 1% O2/N2 gas for 2 hours. | 880 | 10 | H2 | 2 | 2 | 100
In the first beaker, 1 g of ammonium heptamolybdate tetrahydrate is dissolved in 6 mL of DI water. In the second beaker, 0.5 g of sucrose is dissolved in 1.5 mL of DI water. The sucrose solution in the second beaker is poured into the metal precursor solution in the first beaker. This combined solution now in the first beaker is stirred for 15 minutes at 300 RPM, after which it is dried at 120 °C in air for 24 hours. After drying, the material is crushed in a mortar and pestle. To carburize the sample, 1 g of crushed and dried material is added to a crucible. The sample is heated at a ramp rate of 10 °C/min to a hold temperature of 880 °C for 5 hr under 30 sccm of H2 gas. After carburization, the sample is cooled under 30 sccm of N2 gas until the tube furnace reads below 30 °C. The sample is passivated under 30 sccm of 1% O2/N2 gas for 2 hours. | 880 | 10 | H2 | 2 | 5 | 30
In the first beaker, 1 g of ammonium heptamolybdate tetrahydrate is dissolved in 6 mL of DI water. In the second beaker, 0.5 g of sucrose is dissolved in 1.5 mL of DI water. The sucrose solution in the second beaker is poured into the metal precursor solution in the first beaker. This combined solution now in the first beaker is stirred for 15 minutes at 300 RPM, after which it is dried at 120 °C in air for 24 hours. After drying, the material is crushed in a mortar and pestle. To carburize the sample, 1 g of crushed and dried material is added to a crucible. The sample is heated at a ramp rate of 10 °C/min to a hold temperature of 880 °C for 5 hr under 60 sccm of H2 gas. After carburization, the sample is cooled under 30 sccm of N2 gas until the tube furnace reads below 30 °C. The sample is passivated under 30 sccm of 1% O2/N2 gas for 2 hours. | 880 | 10 | H2 | 2 | 5 | 60
In the first beaker, 1 g of ammonium heptamolybdate tetrahydrate is dissolved in 6 mL of DI water. In the second beaker, 0.5 g of sucrose is dissolved in 1.5 mL of DI water. The sucrose solution in the second beaker is poured into the metal precursor solution in the first beaker. This combined solution now in the first beaker is stirred for 15 minutes at 300 RPM, after which it is dried at 120 °C in air for 24 hours. After drying, the material is crushed in a mortar and pestle. To carburize the sample, 1 g of crushed and dried material is added to a crucible. The sample is heated at a ramp rate of 10 °C/min to a hold temperature of 880 °C for 5 hr under 100 sccm of H2 gas. After carburization, the sample is cooled under 30 sccm of N2 gas until the tube furnace reads below 30 °C. The sample is passivated under 30 sccm of 1% O2/N2 gas for 2 hours. | 880 | 10 | H2 | 2 | 5 | 100
In the first beaker, 1 g of ammonium heptamolybdate tetrahydrate is dissolved in 6 mL of DI water. In the second beaker, 0.5 g of sucrose is dissolved in 1.5 mL of DI water. The sucrose solution in the second beaker is poured into the metal precursor solution in the first beaker. This combined solution now in the first beaker is stirred for 15 minutes at 300 RPM, after which it is dried at 120 °C in air for 24 hours. After drying, the material is crushed in a mortar and pestle. To carburize the sample, 1 g of crushed and dried material is added to a crucible. The sample is heated at a ramp rate of 10 °C/min to a hold temperature of 880 °C for 10 hr under 30 sccm of H2 gas. After carburization, the sample is cooled under 30 sccm of N2 gas until the tube furnace reads below 30 °C. The sample is passivated under 30 sccm of 1% O2/N2 gas for 2 hours. | 880 | 10 | H2 | 2 | 10 | 30
In the first beaker, 1 g of ammonium heptamolybdate tetrahydrate is dissolved in 6 mL of DI water. In the second beaker, 0.5 g of sucrose is dissolved in 1.5 mL of DI water. The sucrose solution in the second beaker is poured into the metal precursor solution in the first beaker. This combined solution now in the first beaker is stirred for 15 minutes at 300 RPM, after which it is dried at 120 °C in air for 24 hours. After drying, the material is crushed in a mortar and pestle. To carburize the sample, 1 g of crushed and dried material is added to a crucible. The sample is heated at a ramp rate of 10 °C/min to a hold temperature of 880 °C for 10 hr under 60 sccm of H2 gas. After carburization, the sample is cooled under 30 sccm of N2 gas until the tube furnace reads below 30 °C. The sample is passivated under 30 sccm of 1% O2/N2 gas for 2 hours. | 880 | 10 | H2 | 2 | 10 | 60
In the first beaker, 1 g of ammonium heptamolybdate tetrahydrate is dissolved in 6 mL of DI water. In the second beaker, 0.5 g of sucrose is dissolved in 1.5 mL of DI water. The sucrose solution in the second beaker is poured into the metal precursor solution in the first beaker. This combined solution now in the first beaker is stirred for 15 minutes at 300 RPM, after which it is dried at 120 °C in air for 24 hours. After drying, the material is crushed in a mortar and pestle. To carburize the sample, 1 g of crushed and dried material is added to a crucible. The sample is heated at a ramp rate of 10 °C/min to a hold temperature of 880 °C for 10 hr under 100 sccm of H2 gas. After carburization, the sample is cooled under 30 sccm of N2 gas until the tube furnace reads below 30 °C. The sample is passivated under 30 sccm of 1% O2/N2 gas for 2 hours. | 880 | 10 | H2 | 2 | 10 | 100
In the first beaker, 1 g of ammonium heptamolybdate tetrahydrate is dissolved in 4 mL of DI water. In the second beaker, 2 g of sucrose is dissolved in 3.5 mL of DI water. The sucrose solution in the second beaker is poured into the metal precursor solution in the first beaker. This combined solution now in the first beaker is stirred for 15 minutes at 300 RPM, after which it is dried at 120 °C in air for 24 hours. After drying, the material is crushed in a mortar and pestle. To carburize the sample, 1 g of crushed and dried material is added to a crucible. The sample is heated at a ramp rate of 10 °C/min to a hold temperature of 880 °C for 0.5 hr under 30 sccm of N2 gas. After carburization, the sample is cooled under 30 sccm of N2 gas until the tube furnace reads below 30 °C. The sample is passivated under 30 sccm of 1% O2/N2 gas for 2 hours. | 880 | 10 | N2 | 0.5 | 0.5 | 30
In the first beaker, 1 g of ammonium heptamolybdate tetrahydrate is dissolved in 4 mL of DI water. In the second beaker, 2 g of sucrose is dissolved in 3.5 mL of DI water. The sucrose solution in the second beaker is poured into the metal precursor solution in the first beaker. This combined solution now in the first beaker is stirred for 15 minutes at 300 RPM, after which it is dried at 120 °C in air for 24 hours. After drying, the material is crushed in a mortar and pestle. To carburize the sample, 1 g of crushed and dried material is added to a crucible. The sample is heated at a ramp rate of 10 °C/min to a hold temperature of 880 °C for 0.5 hr under 60 sccm of N2 gas. After carburization, the sample is cooled under 30 sccm of N2 gas until the tube furnace reads below 30 °C. The sample is passivated under 30 sccm of 1% O2/N2 gas for 2 hours. | 880 | 10 | N2 | 0.5 | 0.5 | 60
In the first beaker, 1 g of ammonium heptamolybdate tetrahydrate is dissolved in 4 mL of DI water. In the second beaker, 2 g of sucrose is dissolved in 3.5 mL of DI water. The sucrose solution in the second beaker is poured into the metal precursor solution in the first beaker. This combined solution now in the first beaker is stirred for 15 minutes at 300 RPM, after which it is dried at 120 °C in air for 24 hours. After drying, the material is crushed in a mortar and pestle. To carburize the sample, 1 g of crushed and dried material is added to a crucible. The sample is heated at a ramp rate of 10 °C/min to a hold temperature of 880 °C for 0.5 hr under 100 sccm of N2 gas. After carburization, the sample is cooled under 30 sccm of N2 gas until the tube furnace reads below 30 °C. The sample is passivated under 30 sccm of 1% O2/N2 gas for 2 hours. | 880 | 10 | N2 | 0.5 | 0.5 | 100
In the first beaker, 1 g of ammonium heptamolybdate tetrahydrate is dissolved in 4 mL of DI water. In the second beaker, 2 g of sucrose is dissolved in 3.5 mL of DI water. The sucrose solution in the second beaker is poured into the metal precursor solution in the first beaker. This combined solution now in the first beaker is stirred for 15 minutes at 300 RPM, after which it is dried at 120 °C in air for 24 hours. After drying, the material is crushed in a mortar and pestle. To carburize the sample, 1 g of crushed and dried material is added to a crucible. The sample is heated at a ramp rate of 10 °C/min to a hold temperature of 880 °C for 2 hr under 30 sccm of N2 gas. After carburization, the sample is cooled under 30 sccm of N2 gas until the tube furnace reads below 30 °C. The sample is passivated under 30 sccm of 1% O2/N2 gas for 2 hours. | 880 | 10 | N2 | 0.5 | 2 | 30
In the first beaker, 1 g of ammonium heptamolybdate tetrahydrate is dissolved in 4 mL of DI water. In the second beaker, 2 g of sucrose is dissolved in 3.5 mL of DI water. The sucrose solution in the second beaker is poured into the metal precursor solution in the first beaker. This combined solution now in the first beaker is stirred for 15 minutes at 300 RPM, after which it is dried at 120 °C in air for 24 hours. After drying, the material is crushed in a mortar and pestle. To carburize the sample, 1 g of crushed and dried material is added to a crucible. The sample is heated at a ramp rate of 10 °C/min to a hold temperature of 880 °C for 2 hr under 60 sccm of N2 gas. After carburization, the sample is cooled under 30 sccm of N2 gas until the tube furnace reads below 30 °C. The sample is passivated under 30 sccm of 1% O2/N2 gas for 2 hours. | 880 | 10 | N2 | 0.5 | 2 | 60
In the first beaker, 1 g of ammonium heptamolybdate tetrahydrate is dissolved in 4 mL of DI water. In the second beaker, 2 g of sucrose is dissolved in 3.5 mL of DI water. The sucrose solution in the second beaker is poured into the metal precursor solution in the first beaker. This combined solution now in the first beaker is stirred for 15 minutes at 300 RPM, after which it is dried at 120 °C in air for 24 hours. After drying, the material is crushed in a mortar and pestle. To carburize the sample, 1 g of crushed and dried material is added to a crucible. The sample is heated at a ramp rate of 10 °C/min to a hold temperature of 880 °C for 2 hr under 100 sccm of N2 gas. After carburization, the sample is cooled under 30 sccm of N2 gas until the tube furnace reads below 30 °C. The sample is passivated under 30 sccm of 1% O2/N2 gas for 2 hours. | 880 | 10 | N2 | 0.5 | 2 | 100
In the first beaker, 1 g of ammonium heptamolybdate tetrahydrate is dissolved in 4 mL of DI water. In the second beaker, 2 g of sucrose is dissolved in 3.5 mL of DI water. The sucrose solution in the second beaker is poured into the metal precursor solution in the first beaker. This combined solution now in the first beaker is stirred for 15 minutes at 300 RPM, after which it is dried at 120 °C in air for 24 hours. After drying, the material is crushed in a mortar and pestle. To carburize the sample, 1 g of crushed and dried material is added to a crucible. The sample is heated at a ramp rate of 10 °C/min to a hold temperature of 880 °C for 5 hr under 30 sccm of N2 gas. After carburization, the sample is cooled under 30 sccm of N2 gas until the tube furnace reads below 30 °C. The sample is passivated under 30 sccm of 1% O2/N2 gas for 2 hours. | 880 | 10 | N2 | 0.5 | 5 | 30
In the first beaker, 1 g of ammonium heptamolybdate tetrahydrate is dissolved in 4 mL of DI water. In the second beaker, 2 g of sucrose is dissolved in 3.5 mL of DI water. The sucrose solution in the second beaker is poured into the metal precursor solution in the first beaker. This combined solution now in the first beaker is stirred for 15 minutes at 300 RPM, after which it is dried at 120 °C in air for 24 hours. After drying, the material is crushed in a mortar and pestle. To carburize the sample, 1 g of crushed and dried material is added to a crucible. The sample is heated at a ramp rate of 10 °C/min to a hold temperature of 880 °C for 5 hr under 60 sccm of N2 gas. After carburization, the sample is cooled under 30 sccm of N2 gas until the tube furnace reads below 30 °C. The sample is passivated under 30 sccm of 1% O2/N2 gas for 2 hours. | 880 | 10 | N2 | 0.5 | 5 | 60
In the first beaker, 1 g of ammonium heptamolybdate tetrahydrate is dissolved in 4 mL of DI water. In the second beaker, 2 g of sucrose is dissolved in 3.5 mL of DI water. The sucrose solution in the second beaker is poured into the metal precursor solution in the first beaker. This combined solution now in the first beaker is stirred for 15 minutes at 300 RPM, after which it is dried at 120 °C in air for 24 hours. After drying, the material is crushed in a mortar and pestle. To carburize the sample, 1 g of crushed and dried material is added to a crucible. The sample is heated at a ramp rate of 10 °C/min to a hold temperature of 880 °C for 5 hr under 100 sccm of N2 gas. After carburization, the sample is cooled under 30 sccm of N2 gas until the tube furnace reads below 30 °C. The sample is passivated under 30 sccm of 1% O2/N2 gas for 2 hours. | 880 | 10 | N2 | 0.5 | 5 | 100
In the first beaker, 1 g of ammonium heptamolybdate tetrahydrate is dissolved in 4 mL of DI water. In the second beaker, 2 g of sucrose is dissolved in 3.5 mL of DI water. The sucrose solution in the second beaker is poured into the metal precursor solution in the first beaker. This combined solution now in the first beaker is stirred for 15 minutes at 300 RPM, after which it is dried at 120 °C in air for 24 hours. After drying, the material is crushed in a mortar and pestle. To carburize the sample, 1 g of crushed and dried material is added to a crucible. The sample is heated at a ramp rate of 10 °C/min to a hold temperature of 880 °C for 10 hr under 30 sccm of N2 gas. After carburization, the sample is cooled under 30 sccm of N2 gas until the tube furnace reads below 30 °C. The sample is passivated under 30 sccm of 1% O2/N2 gas for 2 hours. | 880 | 10 | N2 | 0.5 | 10 | 30
In the first beaker, 1 g of ammonium heptamolybdate tetrahydrate is dissolved in 4 mL of DI water. In the second beaker, 2 g of sucrose is dissolved in 3.5 mL of DI water. The sucrose solution in the second beaker is poured into the metal precursor solution in the first beaker. This combined solution now in the first beaker is stirred for 15 minutes at 300 RPM, after which it is dried at 120 °C in air for 24 hours. After drying, the material is crushed in a mortar and pestle. To carburize the sample, 1 g of crushed and dried material is added to a crucible. The sample is heated at a ramp rate of 10 °C/min to a hold temperature of 880 °C for 10 hr under 60 sccm of N2 gas. After carburization, the sample is cooled under 30 sccm of N2 gas until the tube furnace reads below 30 °C. The sample is passivated under 30 sccm of 1% O2/N2 gas for 2 hours. | 880 | 10 | N2 | 0.5 | 10 | 60
In the first beaker, 1 g of ammonium heptamolybdate tetrahydrate is dissolved in 4 mL of DI water. In the second beaker, 2 g of sucrose is dissolved in 3.5 mL of DI water. The sucrose solution in the second beaker is poured into the metal precursor solution in the first beaker. This combined solution now in the first beaker is stirred for 15 minutes at 300 RPM, after which it is dried at 120 °C in air for 24 hours. After drying, the material is crushed in a mortar and pestle. To carburize the sample, 1 g of crushed and dried material is added to a crucible. The sample is heated at a ramp rate of 10 °C/min to a hold temperature of 880 °C for 10 hr under 100 sccm of N2 gas. After carburization, the sample is cooled under 30 sccm of N2 gas until the tube furnace reads below 30 °C. The sample is passivated under 30 sccm of 1% O2/N2 gas for 2 hours. | 880 | 10 | N2 | 0.5 | 10 | 100
In the first beaker, 1 g of ammonium heptamolybdate tetrahydrate is dissolved in 5.5 mL of DI water. In the second beaker, 1 g of sucrose is dissolved in 2 mL of DI water. The sucrose solution in the second beaker is poured into the metal precursor solution in the first beaker. This combined solution now in the first beaker is stirred for 15 minutes at 300 RPM, after which it is dried at 120 °C in air for 24 hours. After drying, the material is crushed in a mortar and pestle. To carburize the sample, 1 g of crushed and dried material is added to a crucible. The sample is heated at a ramp rate of 10 °C/min to a hold temperature of 880 °C for 0.5 hr under 30 sccm of N2 gas. After carburization, the sample is cooled under 30 sccm of N2 gas until the tube furnace reads below 30 °C. The sample is passivated under 30 sccm of 1% O2/N2 gas for 2 hours. | 880 | 10 | N2 | 1 | 0.5 | 30
In the first beaker, 1 g of ammonium heptamolybdate tetrahydrate is dissolved in 5.5 mL of DI water. In the second beaker, 1 g of sucrose is dissolved in 2 mL of DI water. The sucrose solution in the second beaker is poured into the metal precursor solution in the first beaker. This combined solution now in the first beaker is stirred for 15 minutes at 300 RPM, after which it is dried at 120 °C in air for 24 hours. After drying, the material is crushed in a mortar and pestle. To carburize the sample, 1 g of crushed and dried material is added to a crucible. The sample is heated at a ramp rate of 10 °C/min to a hold temperature of 880 °C for 0.5 hr under 60 sccm of N2 gas. After carburization, the sample is cooled under 30 sccm of N2 gas until the tube furnace reads below 30 °C. The sample is passivated under 30 sccm of 1% O2/N2 gas for 2 hours. | 880 | 10 | N2 | 1 | 0.5 | 60
In the first beaker, 1 g of ammonium heptamolybdate tetrahydrate is dissolved in 5.5 mL of DI water. In the second beaker, 1 g of sucrose is dissolved in 2 mL of DI water. The sucrose solution in the second beaker is poured into the metal precursor solution in the first beaker. This combined solution now in the first beaker is stirred for 15 minutes at 300 RPM, after which it is dried at 120 °C in air for 24 hours. After drying, the material is crushed in a mortar and pestle. To carburize the sample, 1 g of crushed and dried material is added to a crucible. The sample is heated at a ramp rate of 10 °C/min to a hold temperature of 880 °C for 0.5 hr under 100 sccm of N2 gas. After carburization, the sample is cooled under 30 sccm of N2 gas until the tube furnace reads below 30 °C. The sample is passivated under 30 sccm of 1% O2/N2 gas for 2 hours. | 880 | 10 | N2 | 1 | 0.5 | 100
In the first beaker, 1 g of ammonium heptamolybdate tetrahydrate is dissolved in 5.5 mL of DI water. In the second beaker, 1 g of sucrose is dissolved in 2 mL of DI water. The sucrose solution in the second beaker is poured into the metal precursor solution in the first beaker. This combined solution now in the first beaker is stirred for 15 minutes at 300 RPM, after which it is dried at 120 °C in air for 24 hours. After drying, the material is crushed in a mortar and pestle. To carburize the sample, 1 g of crushed and dried material is added to a crucible. The sample is heated at a ramp rate of 10 °C/min to a hold temperature of 880 °C for 2 hr under 30 sccm of N2 gas. After carburization, the sample is cooled under 30 sccm of N2 gas until the tube furnace reads below 30 °C. The sample is passivated under 30 sccm of 1% O2/N2 gas for 2 hours. | 880 | 10 | N2 | 1 | 2 | 30
In the first beaker, 1 g of ammonium heptamolybdate tetrahydrate is dissolved in 5.5 mL of DI water. In the second beaker, 1 g of sucrose is dissolved in 2 mL of DI water. The sucrose solution in the second beaker is poured into the metal precursor solution in the first beaker. This combined solution now in the first beaker is stirred for 15 minutes at 300 RPM, after which it is dried at 120 °C in air for 24 hours. After drying, the material is crushed in a mortar and pestle. To carburize the sample, 1 g of crushed and dried material is added to a crucible. The sample is heated at a ramp rate of 10 °C/min to a hold temperature of 880 °C for 2 hr under 60 sccm of N2 gas. After carburization, the sample is cooled under 30 sccm of N2 gas until the tube furnace reads below 30 °C. The sample is passivated under 30 sccm of 1% O2/N2 gas for 2 hours. | 880 | 10 | N2 | 1 | 2 | 60
In the first beaker, 1 g of ammonium heptamolybdate tetrahydrate is dissolved in 5.5 mL of DI water. In the second beaker, 1 g of sucrose is dissolved in 2 mL of DI water. The sucrose solution in the second beaker is poured into the metal precursor solution in the first beaker. This combined solution now in the first beaker is stirred for 15 minutes at 300 RPM, after which it is dried at 120 °C in air for 24 hours. After drying, the material is crushed in a mortar and pestle. To carburize the sample, 1 g of crushed and dried material is added to a crucible. The sample is heated at a ramp rate of 10 °C/min to a hold temperature of 880 °C for 2 hr under 100 sccm of N2 gas. After carburization, the sample is cooled under 30 sccm of N2 gas until the tube furnace reads below 30 °C. The sample is passivated under 30 sccm of 1% O2/N2 gas for 2 hours. | 880 | 10 | N2 | 1 | 2 | 100
In the first beaker, 1 g of ammonium heptamolybdate tetrahydrate is dissolved in 5.5 mL of DI water. In the second beaker, 1 g of sucrose is dissolved in 2 mL of DI water. The sucrose solution in the second beaker is poured into the metal precursor solution in the first beaker. This combined solution now in the first beaker is stirred for 15 minutes at 300 RPM, after which it is dried at 120 °C in air for 24 hours. After drying, the material is crushed in a mortar and pestle. To carburize the sample, 1 g of crushed and dried material is added to a crucible. The sample is heated at a ramp rate of 10 °C/min to a hold temperature of 880 °C for 5 hr under 30 sccm of N2 gas. After carburization, the sample is cooled under 30 sccm of N2 gas until the tube furnace reads below 30 °C. The sample is passivated under 30 sccm of 1% O2/N2 gas for 2 hours. | 880 | 10 | N2 | 1 | 5 | 30
In the first beaker, 1 g of ammonium heptamolybdate tetrahydrate is dissolved in 5.5 mL of DI water. In the second beaker, 1 g of sucrose is dissolved in 2 mL of DI water. The sucrose solution in the second beaker is poured into the metal precursor solution in the first beaker. This combined solution now in the first beaker is stirred for 15 minutes at 300 RPM, after which it is dried at 120 °C in air for 24 hours. After drying, the material is crushed in a mortar and pestle. To carburize the sample, 1 g of crushed and dried material is added to a crucible. The sample is heated at a ramp rate of 10 °C/min to a hold temperature of 880 °C for 5 hr under 60 sccm of N2 gas. After carburization, the sample is cooled under 30 sccm of N2 gas until the tube furnace reads below 30 °C. The sample is passivated under 30 sccm of 1% O2/N2 gas for 2 hours. | 880 | 10 | N2 | 1 | 5 | 60
In the first beaker, 1 g of ammonium heptamolybdate tetrahydrate is dissolved in 5.5 mL of DI water. In the second beaker, 1 g of sucrose is dissolved in 2 mL of DI water. The sucrose solution in the second beaker is poured into the metal precursor solution in the first beaker. This combined solution now in the first beaker is stirred for 15 minutes at 300 RPM, after which it is dried at 120 °C in air for 24 hours. After drying, the material is crushed in a mortar and pestle. To carburize the sample, 1 g of crushed and dried material is added to a crucible. The sample is heated at a ramp rate of 10 °C/min to a hold temperature of 880 °C for 5 hr under 100 sccm of N2 gas. After carburization, the sample is cooled under 30 sccm of N2 gas until the tube furnace reads below 30 °C. The sample is passivated under 30 sccm of 1% O2/N2 gas for 2 hours. | 880 | 10 | N2 | 1 | 5 | 100
In the first beaker, 1 g of ammonium heptamolybdate tetrahydrate is dissolved in 5.5 mL of DI water. In the second beaker, 1 g of sucrose is dissolved in 2 mL of DI water. The sucrose solution in the second beaker is poured into the metal precursor solution in the first beaker. This combined solution now in the first beaker is stirred for 15 minutes at 300 RPM, after which it is dried at 120 °C in air for 24 hours. After drying, the material is crushed in a mortar and pestle. To carburize the sample, 1 g of crushed and dried material is added to a crucible. The sample is heated at a ramp rate of 10 °C/min to a hold temperature of 880 °C for 10 hr under 30 sccm of N2 gas. After carburization, the sample is cooled under 30 sccm of N2 gas until the tube furnace reads below 30 °C. The sample is passivated under 30 sccm of 1% O2/N2 gas for 2 hours. | 880 | 10 | N2 | 1 | 10 | 30
In the first beaker, 1 g of ammonium heptamolybdate tetrahydrate is dissolved in 5.5 mL of DI water. In the second beaker, 1 g of sucrose is dissolved in 2 mL of DI water. The sucrose solution in the second beaker is poured into the metal precursor solution in the first beaker. This combined solution now in the first beaker is stirred for 15 minutes at 300 RPM, after which it is dried at 120 °C in air for 24 hours. After drying, the material is crushed in a mortar and pestle. To carburize the sample, 1 g of crushed and dried material is added to a crucible. The sample is heated at a ramp rate of 10 °C/min to a hold temperature of 880 °C for 10 hr under 60 sccm of N2 gas. After carburization, the sample is cooled under 30 sccm of N2 gas until the tube furnace reads below 30 °C. The sample is passivated under 30 sccm of 1% O2/N2 gas for 2 hours. | 880 | 10 | N2 | 1 | 10 | 60
In the first beaker, 1 g of ammonium heptamolybdate tetrahydrate is dissolved in 5.5 mL of DI water. In the second beaker, 1 g of sucrose is dissolved in 2 mL of DI water. The sucrose solution in the second beaker is poured into the metal precursor solution in the first beaker. This combined solution now in the first beaker is stirred for 15 minutes at 300 RPM, after which it is dried at 120 °C in air for 24 hours. After drying, the material is crushed in a mortar and pestle. To carburize the sample, 1 g of crushed and dried material is added to a crucible. The sample is heated at a ramp rate of 10 °C/min to a hold temperature of 880 °C for 10 hr under 100 sccm of N2 gas. After carburization, the sample is cooled under 30 sccm of N2 gas until the tube furnace reads below 30 °C. The sample is passivated under 30 sccm of 1% O2/N2 gas for 2 hours. | 880 | 10 | N2 | 1 | 10 | 100
In the first beaker, 1 g of ammonium heptamolybdate tetrahydrate is dissolved in 6 mL of DI water. In the second beaker, 0.5 g of sucrose is dissolved in 1.5 mL of DI water. The sucrose solution in the second beaker is poured into the metal precursor solution in the first beaker. This combined solution now in the first beaker is stirred for 15 minutes at 300 RPM, after which it is dried at 120 °C in air for 24 hours. After drying, the material is crushed in a mortar and pestle. To carburize the sample, 1 g of crushed and dried material is added to a crucible. The sample is heated at a ramp rate of 10 °C/min to a hold temperature of 880 °C for 0.5 hr under 30 sccm of N2 gas. After carburization, the sample is cooled under 30 sccm of N2 gas until the tube furnace reads below 30 °C. The sample is passivated under 30 sccm of 1% O2/N2 gas for 2 hours. | 880 | 10 | N2 | 2 | 0.5 | 30
In the first beaker, 1 g of ammonium heptamolybdate tetrahydrate is dissolved in 6 mL of DI water. In the second beaker, 0.5 g of sucrose is dissolved in 1.5 mL of DI water. The sucrose solution in the second beaker is poured into the metal precursor solution in the first beaker. This combined solution now in the first beaker is stirred for 15 minutes at 300 RPM, after which it is dried at 120 °C in air for 24 hours. After drying, the material is crushed in a mortar and pestle. To carburize the sample, 1 g of crushed and dried material is added to a crucible. The sample is heated at a ramp rate of 10 °C/min to a hold temperature of 880 °C for 0.5 hr under 60 sccm of N2 gas. After carburization, the sample is cooled under 30 sccm of N2 gas until the tube furnace reads below 30 °C. The sample is passivated under 30 sccm of 1% O2/N2 gas for 2 hours. | 880 | 10 | N2 | 2 | 0.5 | 60
In the first beaker, 1 g of ammonium heptamolybdate tetrahydrate is dissolved in 6 mL of DI water. In the second beaker, 0.5 g of sucrose is dissolved in 1.5 mL of DI water. The sucrose solution in the second beaker is poured into the metal precursor solution in the first beaker. This combined solution now in the first beaker is stirred for 15 minutes at 300 RPM, after which it is dried at 120 °C in air for 24 hours. After drying, the material is crushed in a mortar and pestle. To carburize the sample, 1 g of crushed and dried material is added to a crucible. The sample is heated at a ramp rate of 10 °C/min to a hold temperature of 880 °C for 0.5 hr under 100 sccm of N2 gas. After carburization, the sample is cooled under 30 sccm of N2 gas until the tube furnace reads below 30 °C. The sample is passivated under 30 sccm of 1% O2/N2 gas for 2 hours. | 880 | 10 | N2 | 2 | 0.5 | 100
In the first beaker, 1 g of ammonium heptamolybdate tetrahydrate is dissolved in 6 mL of DI water. In the second beaker, 0.5 g of sucrose is dissolved in 1.5 mL of DI water. The sucrose solution in the second beaker is poured into the metal precursor solution in the first beaker. This combined solution now in the first beaker is stirred for 15 minutes at 300 RPM, after which it is dried at 120 °C in air for 24 hours. After drying, the material is crushed in a mortar and pestle. To carburize the sample, 1 g of crushed and dried material is added to a crucible. The sample is heated at a ramp rate of 10 °C/min to a hold temperature of 880 °C for 2 hr under 30 sccm of N2 gas. After carburization, the sample is cooled under 30 sccm of N2 gas until the tube furnace reads below 30 °C. The sample is passivated under 30 sccm of 1% O2/N2 gas for 2 hours. | 880 | 10 | N2 | 2 | 2 | 30
In the first beaker, 1 g of ammonium heptamolybdate tetrahydrate is dissolved in 6 mL of DI water. In the second beaker, 0.5 g of sucrose is dissolved in 1.5 mL of DI water. The sucrose solution in the second beaker is poured into the metal precursor solution in the first beaker. This combined solution now in the first beaker is stirred for 15 minutes at 300 RPM, after which it is dried at 120 °C in air for 24 hours. After drying, the material is crushed in a mortar and pestle. To carburize the sample, 1 g of crushed and dried material is added to a crucible. The sample is heated at a ramp rate of 10 °C/min to a hold temperature of 880 °C for 2 hr under 60 sccm of N2 gas. After carburization, the sample is cooled under 30 sccm of N2 gas until the tube furnace reads below 30 °C. The sample is passivated under 30 sccm of 1% O2/N2 gas for 2 hours. | 880 | 10 | N2 | 2 | 2 | 60
In the first beaker, 1 g of ammonium heptamolybdate tetrahydrate is dissolved in 6 mL of DI water. In the second beaker, 0.5 g of sucrose is dissolved in 1.5 mL of DI water. The sucrose solution in the second beaker is poured into the metal precursor solution in the first beaker. This combined solution now in the first beaker is stirred for 15 minutes at 300 RPM, after which it is dried at 120 °C in air for 24 hours. After drying, the material is crushed in a mortar and pestle. To carburize the sample, 1 g of crushed and dried material is added to a crucible. The sample is heated at a ramp rate of 10 °C/min to a hold temperature of 880 °C for 2 hr under 100 sccm of N2 gas. After carburization, the sample is cooled under 30 sccm of N2 gas until the tube furnace reads below 30 °C. The sample is passivated under 30 sccm of 1% O2/N2 gas for 2 hours. | 880 | 10 | N2 | 2 | 2 | 100
In the first beaker, 1 g of ammonium heptamolybdate tetrahydrate is dissolved in 6 mL of DI water. In the second beaker, 0.5 g of sucrose is dissolved in 1.5 mL of DI water. The sucrose solution in the second beaker is poured into the metal precursor solution in the first beaker. This combined solution now in the first beaker is stirred for 15 minutes at 300 RPM, after which it is dried at 120 °C in air for 24 hours. After drying, the material is crushed in a mortar and pestle. To carburize the sample, 1 g of crushed and dried material is added to a crucible. The sample is heated at a ramp rate of 10 °C/min to a hold temperature of 880 °C for 5 hr under 30 sccm of N2 gas. After carburization, the sample is cooled under 30 sccm of N2 gas until the tube furnace reads below 30 °C. The sample is passivated under 30 sccm of 1% O2/N2 gas for 2 hours. | 880 | 10 | N2 | 2 | 5 | 30
In the first beaker, 1 g of ammonium heptamolybdate tetrahydrate is dissolved in 6 mL of DI water. In the second beaker, 0.5 g of sucrose is dissolved in 1.5 mL of DI water. The sucrose solution in the second beaker is poured into the metal precursor solution in the first beaker. This combined solution now in the first beaker is stirred for 15 minutes at 300 RPM, after which it is dried at 120 °C in air for 24 hours. After drying, the material is crushed in a mortar and pestle. To carburize the sample, 1 g of crushed and dried material is added to a crucible. The sample is heated at a ramp rate of 10 °C/min to a hold temperature of 880 °C for 5 hr under 60 sccm of N2 gas. After carburization, the sample is cooled under 30 sccm of N2 gas until the tube furnace reads below 30 °C. The sample is passivated under 30 sccm of 1% O2/N2 gas for 2 hours. | 880 | 10 | N2 | 2 | 5 | 60
In the first beaker, 1 g of ammonium heptamolybdate tetrahydrate is dissolved in 6 mL of DI water. In the second beaker, 0.5 g of sucrose is dissolved in 1.5 mL of DI water. The sucrose solution in the second beaker is poured into the metal precursor solution in the first beaker. This combined solution now in the first beaker is stirred for 15 minutes at 300 RPM, after which it is dried at 120 °C in air for 24 hours. After drying, the material is crushed in a mortar and pestle. To carburize the sample, 1 g of crushed and dried material is added to a crucible. The sample is heated at a ramp rate of 10 °C/min to a hold temperature of 880 °C for 5 hr under 100 sccm of N2 gas. After carburization, the sample is cooled under 30 sccm of N2 gas until the tube furnace reads below 30 °C. The sample is passivated under 30 sccm of 1% O2/N2 gas for 2 hours. | 880 | 10 | N2 | 2 | 5 | 100
In the first beaker, 1 g of ammonium heptamolybdate tetrahydrate is dissolved in 6 mL of DI water. In the second beaker, 0.5 g of sucrose is dissolved in 1.5 mL of DI water. The sucrose solution in the second beaker is poured into the metal precursor solution in the first beaker. This combined solution now in the first beaker is stirred for 15 minutes at 300 RPM, after which it is dried at 120 °C in air for 24 hours. After drying, the material is crushed in a mortar and pestle. To carburize the sample, 1 g of crushed and dried material is added to a crucible. The sample is heated at a ramp rate of 10 °C/min to a hold temperature of 880 °C for 10 hr under 30 sccm of N2 gas. After carburization, the sample is cooled under 30 sccm of N2 gas until the tube furnace reads below 30 °C. The sample is passivated under 30 sccm of 1% O2/N2 gas for 2 hours. | 880 | 10 | N2 | 2 | 10 | 30
In the first beaker, 1 g of ammonium heptamolybdate tetrahydrate is dissolved in 6 mL of DI water. In the second beaker, 0.5 g of sucrose is dissolved in 1.5 mL of DI water. The sucrose solution in the second beaker is poured into the metal precursor solution in the first beaker. This combined solution now in the first beaker is stirred for 15 minutes at 300 RPM, after which it is dried at 120 °C in air for 24 hours. After drying, the material is crushed in a mortar and pestle. To carburize the sample, 1 g of crushed and dried material is added to a crucible. The sample is heated at a ramp rate of 10 °C/min to a hold temperature of 880 °C for 10 hr under 60 sccm of N2 gas. After carburization, the sample is cooled under 30 sccm of N2 gas until the tube furnace reads below 30 °C. The sample is passivated under 30 sccm of 1% O2/N2 gas for 2 hours. | 880 | 10 | N2 | 2 | 10 | 60
In the first beaker, 1 g of ammonium heptamolybdate tetrahydrate is dissolved in 6 mL of DI water. In the second beaker, 0.5 g of sucrose is dissolved in 1.5 mL of DI water. The sucrose solution in the second beaker is poured into the metal precursor solution in the first beaker. This combined solution now in the first beaker is stirred for 15 minutes at 300 RPM, after which it is dried at 120 °C in air for 24 hours. After drying, the material is crushed in a mortar and pestle. To carburize the sample, 1 g of crushed and dried material is added to a crucible. The sample is heated at a ramp rate of 10 °C/min to a hold temperature of 880 °C for 10 hr under 100 sccm of N2 gas. After carburization, the sample is cooled under 30 sccm of N2 gas until the tube furnace reads below 30 °C. The sample is passivated under 30 sccm of 1% O2/N2 gas for 2 hours. | 880 | 10 | N2 | 2 | 10 | 100
In the first beaker, 1 g of ammonium heptamolybdate tetrahydrate is dissolved in 4 mL of DI water. In the second beaker, 2 g of sucrose is dissolved in 3.5 mL of DI water. The sucrose solution in the second beaker is poured into the metal precursor solution in the first beaker. This combined solution now in the first beaker is stirred for 15 minutes at 300 RPM, after which it is dried at 120 °C in air for 24 hours. After drying, the material is crushed in a mortar and pestle. To carburize the sample, 1 g of crushed and dried material is added to a crucible. The sample is heated at a ramp rate of 15 °C/min to a hold temperature of 880 °C for 0.5 hr under 30 sccm of H2 gas. After carburization, the sample is cooled under 30 sccm of N2 gas until the tube furnace reads below 30 °C. The sample is passivated under 30 sccm of 1% O2/N2 gas for 2 hours. | 880 | 15 | H2 | 0.5 | 0.5 | 30
In the first beaker, 1 g of ammonium heptamolybdate tetrahydrate is dissolved in 4 mL of DI water. In the second beaker, 2 g of sucrose is dissolved in 3.5 mL of DI water. The sucrose solution in the second beaker is poured into the metal precursor solution in the first beaker. This combined solution now in the first beaker is stirred for 15 minutes at 300 RPM, after which it is dried at 120 °C in air for 24 hours. After drying, the material is crushed in a mortar and pestle. To carburize the sample, 1 g of crushed and dried material is added to a crucible. The sample is heated at a ramp rate of 15 °C/min to a hold temperature of 880 °C for 0.5 hr under 60 sccm of H2 gas. After carburization, the sample is cooled under 30 sccm of N2 gas until the tube furnace reads below 30 °C. The sample is passivated under 30 sccm of 1% O2/N2 gas for 2 hours. | 880 | 15 | H2 | 0.5 | 0.5 | 60
In the first beaker, 1 g of ammonium heptamolybdate tetrahydrate is dissolved in 4 mL of DI water. In the second beaker, 2 g of sucrose is dissolved in 3.5 mL of DI water. The sucrose solution in the second beaker is poured into the metal precursor solution in the first beaker. This combined solution now in the first beaker is stirred for 15 minutes at 300 RPM, after which it is dried at 120 °C in air for 24 hours. After drying, the material is crushed in a mortar and pestle. To carburize the sample, 1 g of crushed and dried material is added to a crucible. The sample is heated at a ramp rate of 15 °C/min to a hold temperature of 880 °C for 0.5 hr under 100 sccm of H2 gas. After carburization, the sample is cooled under 30 sccm of N2 gas until the tube furnace reads below 30 °C. The sample is passivated under 30 sccm of 1% O2/N2 gas for 2 hours. | 880 | 15 | H2 | 0.5 | 0.5 | 100
In the first beaker, 1 g of ammonium heptamolybdate tetrahydrate is dissolved in 4 mL of DI water. In the second beaker, 2 g of sucrose is dissolved in 3.5 mL of DI water. The sucrose solution in the second beaker is poured into the metal precursor solution in the first beaker. This combined solution now in the first beaker is stirred for 15 minutes at 300 RPM, after which it is dried at 120 °C in air for 24 hours. After drying, the material is crushed in a mortar and pestle. To carburize the sample, 1 g of crushed and dried material is added to a crucible. The sample is heated at a ramp rate of 15 °C/min to a hold temperature of 880 °C for 2 hr under 30 sccm of H2 gas. After carburization, the sample is cooled under 30 sccm of N2 gas until the tube furnace reads below 30 °C. The sample is passivated under 30 sccm of 1% O2/N2 gas for 2 hours. | 880 | 15 | H2 | 0.5 | 2 | 30
In the first beaker, 1 g of ammonium heptamolybdate tetrahydrate is dissolved in 4 mL of DI water. In the second beaker, 2 g of sucrose is dissolved in 3.5 mL of DI water. The sucrose solution in the second beaker is poured into the metal precursor solution in the first beaker. This combined solution now in the first beaker is stirred for 15 minutes at 300 RPM, after which it is dried at 120 °C in air for 24 hours. After drying, the material is crushed in a mortar and pestle. To carburize the sample, 1 g of crushed and dried material is added to a crucible. The sample is heated at a ramp rate of 15 °C/min to a hold temperature of 880 °C for 2 hr under 60 sccm of H2 gas. After carburization, the sample is cooled under 30 sccm of N2 gas until the tube furnace reads below 30 °C. The sample is passivated under 30 sccm of 1% O2/N2 gas for 2 hours. | 880 | 15 | H2 | 0.5 | 2 | 60
In the first beaker, 1 g of ammonium heptamolybdate tetrahydrate is dissolved in 4 mL of DI water. In the second beaker, 2 g of sucrose is dissolved in 3.5 mL of DI water. The sucrose solution in the second beaker is poured into the metal precursor solution in the first beaker. This combined solution now in the first beaker is stirred for 15 minutes at 300 RPM, after which it is dried at 120 °C in air for 24 hours. After drying, the material is crushed in a mortar and pestle. To carburize the sample, 1 g of crushed and dried material is added to a crucible. The sample is heated at a ramp rate of 15 °C/min to a hold temperature of 880 °C for 2 hr under 100 sccm of H2 gas. After carburization, the sample is cooled under 30 sccm of N2 gas until the tube furnace reads below 30 °C. The sample is passivated under 30 sccm of 1% O2/N2 gas for 2 hours. | 880 | 15 | H2 | 0.5 | 2 | 100
In the first beaker, 1 g of ammonium heptamolybdate tetrahydrate is dissolved in 4 mL of DI water. In the second beaker, 2 g of sucrose is dissolved in 3.5 mL of DI water. The sucrose solution in the second beaker is poured into the metal precursor solution in the first beaker. This combined solution now in the first beaker is stirred for 15 minutes at 300 RPM, after which it is dried at 120 °C in air for 24 hours. After drying, the material is crushed in a mortar and pestle. To carburize the sample, 1 g of crushed and dried material is added to a crucible. The sample is heated at a ramp rate of 15 °C/min to a hold temperature of 880 °C for 5 hr under 30 sccm of H2 gas. After carburization, the sample is cooled under 30 sccm of N2 gas until the tube furnace reads below 30 °C. The sample is passivated under 30 sccm of 1% O2/N2 gas for 2 hours. | 880 | 15 | H2 | 0.5 | 5 | 30
In the first beaker, 1 g of ammonium heptamolybdate tetrahydrate is dissolved in 4 mL of DI water. In the second beaker, 2 g of sucrose is dissolved in 3.5 mL of DI water. The sucrose solution in the second beaker is poured into the metal precursor solution in the first beaker. This combined solution now in the first beaker is stirred for 15 minutes at 300 RPM, after which it is dried at 120 °C in air for 24 hours. After drying, the material is crushed in a mortar and pestle. To carburize the sample, 1 g of crushed and dried material is added to a crucible. The sample is heated at a ramp rate of 15 °C/min to a hold temperature of 880 °C for 5 hr under 60 sccm of H2 gas. After carburization, the sample is cooled under 30 sccm of N2 gas until the tube furnace reads below 30 °C. The sample is passivated under 30 sccm of 1% O2/N2 gas for 2 hours. | 880 | 15 | H2 | 0.5 | 5 | 60
In the first beaker, 1 g of ammonium heptamolybdate tetrahydrate is dissolved in 4 mL of DI water. In the second beaker, 2 g of sucrose is dissolved in 3.5 mL of DI water. The sucrose solution in the second beaker is poured into the metal precursor solution in the first beaker. This combined solution now in the first beaker is stirred for 15 minutes at 300 RPM, after which it is dried at 120 °C in air for 24 hours. After drying, the material is crushed in a mortar and pestle. To carburize the sample, 1 g of crushed and dried material is added to a crucible. The sample is heated at a ramp rate of 15 °C/min to a hold temperature of 880 °C for 5 hr under 100 sccm of H2 gas. After carburization, the sample is cooled under 30 sccm of N2 gas until the tube furnace reads below 30 °C. The sample is passivated under 30 sccm of 1% O2/N2 gas for 2 hours. | 880 | 15 | H2 | 0.5 | 5 | 100
In the first beaker, 1 g of ammonium heptamolybdate tetrahydrate is dissolved in 4 mL of DI water. In the second beaker, 2 g of sucrose is dissolved in 3.5 mL of DI water. The sucrose solution in the second beaker is poured into the metal precursor solution in the first beaker. This combined solution now in the first beaker is stirred for 15 minutes at 300 RPM, after which it is dried at 120 °C in air for 24 hours. After drying, the material is crushed in a mortar and pestle. To carburize the sample, 1 g of crushed and dried material is added to a crucible. The sample is heated at a ramp rate of 15 °C/min to a hold temperature of 880 °C for 10 hr under 30 sccm of H2 gas. After carburization, the sample is cooled under 30 sccm of N2 gas until the tube furnace reads below 30 °C. The sample is passivated under 30 sccm of 1% O2/N2 gas for 2 hours. | 880 | 15 | H2 | 0.5 | 10 | 30
In the first beaker, 1 g of ammonium heptamolybdate tetrahydrate is dissolved in 4 mL of DI water. In the second beaker, 2 g of sucrose is dissolved in 3.5 mL of DI water. The sucrose solution in the second beaker is poured into the metal precursor solution in the first beaker. This combined solution now in the first beaker is stirred for 15 minutes at 300 RPM, after which it is dried at 120 °C in air for 24 hours. After drying, the material is crushed in a mortar and pestle. To carburize the sample, 1 g of crushed and dried material is added to a crucible. The sample is heated at a ramp rate of 15 °C/min to a hold temperature of 880 °C for 10 hr under 60 sccm of H2 gas. After carburization, the sample is cooled under 30 sccm of N2 gas until the tube furnace reads below 30 °C. The sample is passivated under 30 sccm of 1% O2/N2 gas for 2 hours. | 880 | 15 | H2 | 0.5 | 10 | 60
In the first beaker, 1 g of ammonium heptamolybdate tetrahydrate is dissolved in 4 mL of DI water. In the second beaker, 2 g of sucrose is dissolved in 3.5 mL of DI water. The sucrose solution in the second beaker is poured into the metal precursor solution in the first beaker. This combined solution now in the first beaker is stirred for 15 minutes at 300 RPM, after which it is dried at 120 °C in air for 24 hours. After drying, the material is crushed in a mortar and pestle. To carburize the sample, 1 g of crushed and dried material is added to a crucible. The sample is heated at a ramp rate of 15 °C/min to a hold temperature of 880 °C for 10 hr under 100 sccm of H2 gas. After carburization, the sample is cooled under 30 sccm of N2 gas until the tube furnace reads below 30 °C. The sample is passivated under 30 sccm of 1% O2/N2 gas for 2 hours. | 880 | 15 | H2 | 0.5 | 10 | 100
In the first beaker, 1 g of ammonium heptamolybdate tetrahydrate is dissolved in 5.5 mL of DI water. In the second beaker, 1 g of sucrose is dissolved in 2 mL of DI water. The sucrose solution in the second beaker is poured into the metal precursor solution in the first beaker. This combined solution now in the first beaker is stirred for 15 minutes at 300 RPM, after which it is dried at 120 °C in air for 24 hours. After drying, the material is crushed in a mortar and pestle. To carburize the sample, 1 g of crushed and dried material is added to a crucible. The sample is heated at a ramp rate of 15 °C/min to a hold temperature of 880 °C for 0.5 hr under 30 sccm of H2 gas. After carburization, the sample is cooled under 30 sccm of N2 gas until the tube furnace reads below 30 °C. The sample is passivated under 30 sccm of 1% O2/N2 gas for 2 hours. | 880 | 15 | H2 | 1 | 0.5 | 30
In the first beaker, 1 g of ammonium heptamolybdate tetrahydrate is dissolved in 5.5 mL of DI water. In the second beaker, 1 g of sucrose is dissolved in 2 mL of DI water. The sucrose solution in the second beaker is poured into the metal precursor solution in the first beaker. This combined solution now in the first beaker is stirred for 15 minutes at 300 RPM, after which it is dried at 120 °C in air for 24 hours. After drying, the material is crushed in a mortar and pestle. To carburize the sample, 1 g of crushed and dried material is added to a crucible. The sample is heated at a ramp rate of 15 °C/min to a hold temperature of 880 °C for 0.5 hr under 60 sccm of H2 gas. After carburization, the sample is cooled under 30 sccm of N2 gas until the tube furnace reads below 30 °C. The sample is passivated under 30 sccm of 1% O2/N2 gas for 2 hours. | 880 | 15 | H2 | 1 | 0.5 | 60
In the first beaker, 1 g of ammonium heptamolybdate tetrahydrate is dissolved in 5.5 mL of DI water. In the second beaker, 1 g of sucrose is dissolved in 2 mL of DI water. The sucrose solution in the second beaker is poured into the metal precursor solution in the first beaker. This combined solution now in the first beaker is stirred for 15 minutes at 300 RPM, after which it is dried at 120 °C in air for 24 hours. After drying, the material is crushed in a mortar and pestle. To carburize the sample, 1 g of crushed and dried material is added to a crucible. The sample is heated at a ramp rate of 15 °C/min to a hold temperature of 880 °C for 0.5 hr under 100 sccm of H2 gas. After carburization, the sample is cooled under 30 sccm of N2 gas until the tube furnace reads below 30 °C. The sample is passivated under 30 sccm of 1% O2/N2 gas for 2 hours. | 880 | 15 | H2 | 1 | 0.5 | 100
In the first beaker, 1 g of ammonium heptamolybdate tetrahydrate is dissolved in 5.5 mL of DI water. In the second beaker, 1 g of sucrose is dissolved in 2 mL of DI water. The sucrose solution in the second beaker is poured into the metal precursor solution in the first beaker. This combined solution now in the first beaker is stirred for 15 minutes at 300 RPM, after which it is dried at 120 °C in air for 24 hours. After drying, the material is crushed in a mortar and pestle. To carburize the sample, 1 g of crushed and dried material is added to a crucible. The sample is heated at a ramp rate of 15 °C/min to a hold temperature of 880 °C for 2 hr under 30 sccm of H2 gas. After carburization, the sample is cooled under 30 sccm of N2 gas until the tube furnace reads below 30 °C. The sample is passivated under 30 sccm of 1% O2/N2 gas for 2 hours. | 880 | 15 | H2 | 1 | 2 | 30
In the first beaker, 1 g of ammonium heptamolybdate tetrahydrate is dissolved in 5.5 mL of DI water. In the second beaker, 1 g of sucrose is dissolved in 2 mL of DI water. The sucrose solution in the second beaker is poured into the metal precursor solution in the first beaker. This combined solution now in the first beaker is stirred for 15 minutes at 300 RPM, after which it is dried at 120 °C in air for 24 hours. After drying, the material is crushed in a mortar and pestle. To carburize the sample, 1 g of crushed and dried material is added to a crucible. The sample is heated at a ramp rate of 15 °C/min to a hold temperature of 880 °C for 2 hr under 60 sccm of H2 gas. After carburization, the sample is cooled under 30 sccm of N2 gas until the tube furnace reads below 30 °C. The sample is passivated under 30 sccm of 1% O2/N2 gas for 2 hours. | 880 | 15 | H2 | 1 | 2 | 60
In the first beaker, 1 g of ammonium heptamolybdate tetrahydrate is dissolved in 5.5 mL of DI water. In the second beaker, 1 g of sucrose is dissolved in 2 mL of DI water. The sucrose solution in the second beaker is poured into the metal precursor solution in the first beaker. This combined solution now in the first beaker is stirred for 15 minutes at 300 RPM, after which it is dried at 120 °C in air for 24 hours. After drying, the material is crushed in a mortar and pestle. To carburize the sample, 1 g of crushed and dried material is added to a crucible. The sample is heated at a ramp rate of 15 °C/min to a hold temperature of 880 °C for 2 hr under 100 sccm of H2 gas. After carburization, the sample is cooled under 30 sccm of N2 gas until the tube furnace reads below 30 °C. The sample is passivated under 30 sccm of 1% O2/N2 gas for 2 hours. | 880 | 15 | H2 | 1 | 2 | 100
In the first beaker, 1 g of ammonium heptamolybdate tetrahydrate is dissolved in 5.5 mL of DI water. In the second beaker, 1 g of sucrose is dissolved in 2 mL of DI water. The sucrose solution in the second beaker is poured into the metal precursor solution in the first beaker. This combined solution now in the first beaker is stirred for 15 minutes at 300 RPM, after which it is dried at 120 °C in air for 24 hours. After drying, the material is crushed in a mortar and pestle. To carburize the sample, 1 g of crushed and dried material is added to a crucible. The sample is heated at a ramp rate of 15 °C/min to a hold temperature of 880 °C for 5 hr under 30 sccm of H2 gas. After carburization, the sample is cooled under 30 sccm of N2 gas until the tube furnace reads below 30 °C. The sample is passivated under 30 sccm of 1% O2/N2 gas for 2 hours. | 880 | 15 | H2 | 1 | 5 | 30
In the first beaker, 1 g of ammonium heptamolybdate tetrahydrate is dissolved in 5.5 mL of DI water. In the second beaker, 1 g of sucrose is dissolved in 2 mL of DI water. The sucrose solution in the second beaker is poured into the metal precursor solution in the first beaker. This combined solution now in the first beaker is stirred for 15 minutes at 300 RPM, after which it is dried at 120 °C in air for 24 hours. After drying, the material is crushed in a mortar and pestle. To carburize the sample, 1 g of crushed and dried material is added to a crucible. The sample is heated at a ramp rate of 15 °C/min to a hold temperature of 880 °C for 5 hr under 60 sccm of H2 gas. After carburization, the sample is cooled under 30 sccm of N2 gas until the tube furnace reads below 30 °C. The sample is passivated under 30 sccm of 1% O2/N2 gas for 2 hours. | 880 | 15 | H2 | 1 | 5 | 60
In the first beaker, 1 g of ammonium heptamolybdate tetrahydrate is dissolved in 5.5 mL of DI water. In the second beaker, 1 g of sucrose is dissolved in 2 mL of DI water. The sucrose solution in the second beaker is poured into the metal precursor solution in the first beaker. This combined solution now in the first beaker is stirred for 15 minutes at 300 RPM, after which it is dried at 120 °C in air for 24 hours. After drying, the material is crushed in a mortar and pestle. To carburize the sample, 1 g of crushed and dried material is added to a crucible. The sample is heated at a ramp rate of 15 °C/min to a hold temperature of 880 °C for 5 hr under 100 sccm of H2 gas. After carburization, the sample is cooled under 30 sccm of N2 gas until the tube furnace reads below 30 °C. The sample is passivated under 30 sccm of 1% O2/N2 gas for 2 hours. | 880 | 15 | H2 | 1 | 5 | 100
In the first beaker, 1 g of ammonium heptamolybdate tetrahydrate is dissolved in 5.5 mL of DI water. In the second beaker, 1 g of sucrose is dissolved in 2 mL of DI water. The sucrose solution in the second beaker is poured into the metal precursor solution in the first beaker. This combined solution now in the first beaker is stirred for 15 minutes at 300 RPM, after which it is dried at 120 °C in air for 24 hours. After drying, the material is crushed in a mortar and pestle. To carburize the sample, 1 g of crushed and dried material is added to a crucible. The sample is heated at a ramp rate of 15 °C/min to a hold temperature of 880 °C for 10 hr under 30 sccm of H2 gas. After carburization, the sample is cooled under 30 sccm of N2 gas until the tube furnace reads below 30 °C. The sample is passivated under 30 sccm of 1% O2/N2 gas for 2 hours. | 880 | 15 | H2 | 1 | 10 | 30
In the first beaker, 1 g of ammonium heptamolybdate tetrahydrate is dissolved in 5.5 mL of DI water. In the second beaker, 1 g of sucrose is dissolved in 2 mL of DI water. The sucrose solution in the second beaker is poured into the metal precursor solution in the first beaker. This combined solution now in the first beaker is stirred for 15 minutes at 300 RPM, after which it is dried at 120 °C in air for 24 hours. After drying, the material is crushed in a mortar and pestle. To carburize the sample, 1 g of crushed and dried material is added to a crucible. The sample is heated at a ramp rate of 15 °C/min to a hold temperature of 880 °C for 10 hr under 60 sccm of H2 gas. After carburization, the sample is cooled under 30 sccm of N2 gas until the tube furnace reads below 30 °C. The sample is passivated under 30 sccm of 1% O2/N2 gas for 2 hours. | 880 | 15 | H2 | 1 | 10 | 60
In the first beaker, 1 g of ammonium heptamolybdate tetrahydrate is dissolved in 5.5 mL of DI water. In the second beaker, 1 g of sucrose is dissolved in 2 mL of DI water. The sucrose solution in the second beaker is poured into the metal precursor solution in the first beaker. This combined solution now in the first beaker is stirred for 15 minutes at 300 RPM, after which it is dried at 120 °C in air for 24 hours. After drying, the material is crushed in a mortar and pestle. To carburize the sample, 1 g of crushed and dried material is added to a crucible. The sample is heated at a ramp rate of 15 °C/min to a hold temperature of 880 °C for 10 hr under 100 sccm of H2 gas. After carburization, the sample is cooled under 30 sccm of N2 gas until the tube furnace reads below 30 °C. The sample is passivated under 30 sccm of 1% O2/N2 gas for 2 hours. | 880 | 15 | H2 | 1 | 10 | 100
In the first beaker, 1 g of ammonium heptamolybdate tetrahydrate is dissolved in 6 mL of DI water. In the second beaker, 0.5 g of sucrose is dissolved in 1.5 mL of DI water. The sucrose solution in the second beaker is poured into the metal precursor solution in the first beaker. This combined solution now in the first beaker is stirred for 15 minutes at 300 RPM, after which it is dried at 120 °C in air for 24 hours. After drying, the material is crushed in a mortar and pestle. To carburize the sample, 1 g of crushed and dried material is added to a crucible. The sample is heated at a ramp rate of 15 °C/min to a hold temperature of 880 °C for 0.5 hr under 30 sccm of H2 gas. After carburization, the sample is cooled under 30 sccm of N2 gas until the tube furnace reads below 30 °C. The sample is passivated under 30 sccm of 1% O2/N2 gas for 2 hours. | 880 | 15 | H2 | 2 | 0.5 | 30
In the first beaker, 1 g of ammonium heptamolybdate tetrahydrate is dissolved in 6 mL of DI water. In the second beaker, 0.5 g of sucrose is dissolved in 1.5 mL of DI water. The sucrose solution in the second beaker is poured into the metal precursor solution in the first beaker. This combined solution now in the first beaker is stirred for 15 minutes at 300 RPM, after which it is dried at 120 °C in air for 24 hours. After drying, the material is crushed in a mortar and pestle. To carburize the sample, 1 g of crushed and dried material is added to a crucible. The sample is heated at a ramp rate of 15 °C/min to a hold temperature of 880 °C for 0.5 hr under 60 sccm of H2 gas. After carburization, the sample is cooled under 30 sccm of N2 gas until the tube furnace reads below 30 °C. The sample is passivated under 30 sccm of 1% O2/N2 gas for 2 hours. | 880 | 15 | H2 | 2 | 0.5 | 60
In the first beaker, 1 g of ammonium heptamolybdate tetrahydrate is dissolved in 6 mL of DI water. In the second beaker, 0.5 g of sucrose is dissolved in 1.5 mL of DI water. The sucrose solution in the second beaker is poured into the metal precursor solution in the first beaker. This combined solution now in the first beaker is stirred for 15 minutes at 300 RPM, after which it is dried at 120 °C in air for 24 hours. After drying, the material is crushed in a mortar and pestle. To carburize the sample, 1 g of crushed and dried material is added to a crucible. The sample is heated at a ramp rate of 15 °C/min to a hold temperature of 880 °C for 0.5 hr under 100 sccm of H2 gas. After carburization, the sample is cooled under 30 sccm of N2 gas until the tube furnace reads below 30 °C. The sample is passivated under 30 sccm of 1% O2/N2 gas for 2 hours. | 880 | 15 | H2 | 2 | 0.5 | 100
In the first beaker, 1 g of ammonium heptamolybdate tetrahydrate is dissolved in 6 mL of DI water. In the second beaker, 0.5 g of sucrose is dissolved in 1.5 mL of DI water. The sucrose solution in the second beaker is poured into the metal precursor solution in the first beaker. This combined solution now in the first beaker is stirred for 15 minutes at 300 RPM, after which it is dried at 120 °C in air for 24 hours. After drying, the material is crushed in a mortar and pestle. To carburize the sample, 1 g of crushed and dried material is added to a crucible. The sample is heated at a ramp rate of 15 °C/min to a hold temperature of 880 °C for 2 hr under 30 sccm of H2 gas. After carburization, the sample is cooled under 30 sccm of N2 gas until the tube furnace reads below 30 °C. The sample is passivated under 30 sccm of 1% O2/N2 gas for 2 hours. | 880 | 15 | H2 | 2 | 2 | 30
In the first beaker, 1 g of ammonium heptamolybdate tetrahydrate is dissolved in 6 mL of DI water. In the second beaker, 0.5 g of sucrose is dissolved in 1.5 mL of DI water. The sucrose solution in the second beaker is poured into the metal precursor solution in the first beaker. This combined solution now in the first beaker is stirred for 15 minutes at 300 RPM, after which it is dried at 120 °C in air for 24 hours. After drying, the material is crushed in a mortar and pestle. To carburize the sample, 1 g of crushed and dried material is added to a crucible. The sample is heated at a ramp rate of 15 °C/min to a hold temperature of 880 °C for 2 hr under 60 sccm of H2 gas. After carburization, the sample is cooled under 30 sccm of N2 gas until the tube furnace reads below 30 °C. The sample is passivated under 30 sccm of 1% O2/N2 gas for 2 hours. | 880 | 15 | H2 | 2 | 2 | 60
In the first beaker, 1 g of ammonium heptamolybdate tetrahydrate is dissolved in 6 mL of DI water. In the second beaker, 0.5 g of sucrose is dissolved in 1.5 mL of DI water. The sucrose solution in the second beaker is poured into the metal precursor solution in the first beaker. This combined solution now in the first beaker is stirred for 15 minutes at 300 RPM, after which it is dried at 120 °C in air for 24 hours. After drying, the material is crushed in a mortar and pestle. To carburize the sample, 1 g of crushed and dried material is added to a crucible. The sample is heated at a ramp rate of 15 °C/min to a hold temperature of 880 °C for 2 hr under 100 sccm of H2 gas. After carburization, the sample is cooled under 30 sccm of N2 gas until the tube furnace reads below 30 °C. The sample is passivated under 30 sccm of 1% O2/N2 gas for 2 hours. | 880 | 15 | H2 | 2 | 2 | 100
In the first beaker, 1 g of ammonium heptamolybdate tetrahydrate is dissolved in 6 mL of DI water. In the second beaker, 0.5 g of sucrose is dissolved in 1.5 mL of DI water. The sucrose solution in the second beaker is poured into the metal precursor solution in the first beaker. This combined solution now in the first beaker is stirred for 15 minutes at 300 RPM, after which it is dried at 120 °C in air for 24 hours. After drying, the material is crushed in a mortar and pestle. To carburize the sample, 1 g of crushed and dried material is added to a crucible. The sample is heated at a ramp rate of 15 °C/min to a hold temperature of 880 °C for 5 hr under 30 sccm of H2 gas. After carburization, the sample is cooled under 30 sccm of N2 gas until the tube furnace reads below 30 °C. The sample is passivated under 30 sccm of 1% O2/N2 gas for 2 hours. | 880 | 15 | H2 | 2 | 5 | 30
In the first beaker, 1 g of ammonium heptamolybdate tetrahydrate is dissolved in 6 mL of DI water. In the second beaker, 0.5 g of sucrose is dissolved in 1.5 mL of DI water. The sucrose solution in the second beaker is poured into the metal precursor solution in the first beaker. This combined solution now in the first beaker is stirred for 15 minutes at 300 RPM, after which it is dried at 120 °C in air for 24 hours. After drying, the material is crushed in a mortar and pestle. To carburize the sample, 1 g of crushed and dried material is added to a crucible. The sample is heated at a ramp rate of 15 °C/min to a hold temperature of 880 °C for 5 hr under 60 sccm of H2 gas. After carburization, the sample is cooled under 30 sccm of N2 gas until the tube furnace reads below 30 °C. The sample is passivated under 30 sccm of 1% O2/N2 gas for 2 hours. | 880 | 15 | H2 | 2 | 5 | 60
In the first beaker, 1 g of ammonium heptamolybdate tetrahydrate is dissolved in 6 mL of DI water. In the second beaker, 0.5 g of sucrose is dissolved in 1.5 mL of DI water. The sucrose solution in the second beaker is poured into the metal precursor solution in the first beaker. This combined solution now in the first beaker is stirred for 15 minutes at 300 RPM, after which it is dried at 120 °C in air for 24 hours. After drying, the material is crushed in a mortar and pestle. To carburize the sample, 1 g of crushed and dried material is added to a crucible. The sample is heated at a ramp rate of 15 °C/min to a hold temperature of 880 °C for 5 hr under 100 sccm of H2 gas. After carburization, the sample is cooled under 30 sccm of N2 gas until the tube furnace reads below 30 °C. The sample is passivated under 30 sccm of 1% O2/N2 gas for 2 hours. | 880 | 15 | H2 | 2 | 5 | 100
In the first beaker, 1 g of ammonium heptamolybdate tetrahydrate is dissolved in 6 mL of DI water. In the second beaker, 0.5 g of sucrose is dissolved in 1.5 mL of DI water. The sucrose solution in the second beaker is poured into the metal precursor solution in the first beaker. This combined solution now in the first beaker is stirred for 15 minutes at 300 RPM, after which it is dried at 120 °C in air for 24 hours. After drying, the material is crushed in a mortar and pestle. To carburize the sample, 1 g of crushed and dried material is added to a crucible. The sample is heated at a ramp rate of 15 °C/min to a hold temperature of 880 °C for 10 hr under 30 sccm of H2 gas. After carburization, the sample is cooled under 30 sccm of N2 gas until the tube furnace reads below 30 °C. The sample is passivated under 30 sccm of 1% O2/N2 gas for 2 hours. | 880 | 15 | H2 | 2 | 10 | 30
In the first beaker, 1 g of ammonium heptamolybdate tetrahydrate is dissolved in 6 mL of DI water. In the second beaker, 0.5 g of sucrose is dissolved in 1.5 mL of DI water. The sucrose solution in the second beaker is poured into the metal precursor solution in the first beaker. This combined solution now in the first beaker is stirred for 15 minutes at 300 RPM, after which it is dried at 120 °C in air for 24 hours. After drying, the material is crushed in a mortar and pestle. To carburize the sample, 1 g of crushed and dried material is added to a crucible. The sample is heated at a ramp rate of 15 °C/min to a hold temperature of 880 °C for 10 hr under 60 sccm of H2 gas. After carburization, the sample is cooled under 30 sccm of N2 gas until the tube furnace reads below 30 °C. The sample is passivated under 30 sccm of 1% O2/N2 gas for 2 hours. | 880 | 15 | H2 | 2 | 10 | 60
In the first beaker, 1 g of ammonium heptamolybdate tetrahydrate is dissolved in 6 mL of DI water. In the second beaker, 0.5 g of sucrose is dissolved in 1.5 mL of DI water. The sucrose solution in the second beaker is poured into the metal precursor solution in the first beaker. This combined solution now in the first beaker is stirred for 15 minutes at 300 RPM, after which it is dried at 120 °C in air for 24 hours. After drying, the material is crushed in a mortar and pestle. To carburize the sample, 1 g of crushed and dried material is added to a crucible. The sample is heated at a ramp rate of 15 °C/min to a hold temperature of 880 °C for 10 hr under 100 sccm of H2 gas. After carburization, the sample is cooled under 30 sccm of N2 gas until the tube furnace reads below 30 °C. The sample is passivated under 30 sccm of 1% O2/N2 gas for 2 hours. | 880 | 15 | H2 | 2 | 10 | 100
In the first beaker, 1 g of ammonium heptamolybdate tetrahydrate is dissolved in 4 mL of DI water. In the second beaker, 2 g of sucrose is dissolved in 3.5 mL of DI water. The sucrose solution in the second beaker is poured into the metal precursor solution in the first beaker. This combined solution now in the first beaker is stirred for 15 minutes at 300 RPM, after which it is dried at 120 °C in air for 24 hours. After drying, the material is crushed in a mortar and pestle. To carburize the sample, 1 g of crushed and dried material is added to a crucible. The sample is heated at a ramp rate of 15 °C/min to a hold temperature of 880 °C for 0.5 hr under 30 sccm of N2 gas. After carburization, the sample is cooled under 30 sccm of N2 gas until the tube furnace reads below 30 °C. The sample is passivated under 30 sccm of 1% O2/N2 gas for 2 hours. | 880 | 15 | N2 | 0.5 | 0.5 | 30
In the first beaker, 1 g of ammonium heptamolybdate tetrahydrate is dissolved in 4 mL of DI water. In the second beaker, 2 g of sucrose is dissolved in 3.5 mL of DI water. The sucrose solution in the second beaker is poured into the metal precursor solution in the first beaker. This combined solution now in the first beaker is stirred for 15 minutes at 300 RPM, after which it is dried at 120 °C in air for 24 hours. After drying, the material is crushed in a mortar and pestle. To carburize the sample, 1 g of crushed and dried material is added to a crucible. The sample is heated at a ramp rate of 15 °C/min to a hold temperature of 880 °C for 0.5 hr under 60 sccm of N2 gas. After carburization, the sample is cooled under 30 sccm of N2 gas until the tube furnace reads below 30 °C. The sample is passivated under 30 sccm of 1% O2/N2 gas for 2 hours. | 880 | 15 | N2 | 0.5 | 0.5 | 60
In the first beaker, 1 g of ammonium heptamolybdate tetrahydrate is dissolved in 4 mL of DI water. In the second beaker, 2 g of sucrose is dissolved in 3.5 mL of DI water. The sucrose solution in the second beaker is poured into the metal precursor solution in the first beaker. This combined solution now in the first beaker is stirred for 15 minutes at 300 RPM, after which it is dried at 120 °C in air for 24 hours. After drying, the material is crushed in a mortar and pestle. To carburize the sample, 1 g of crushed and dried material is added to a crucible. The sample is heated at a ramp rate of 15 °C/min to a hold temperature of 880 °C for 0.5 hr under 100 sccm of N2 gas. After carburization, the sample is cooled under 30 sccm of N2 gas until the tube furnace reads below 30 °C. The sample is passivated under 30 sccm of 1% O2/N2 gas for 2 hours. | 880 | 15 | N2 | 0.5 | 0.5 | 100
In the first beaker, 1 g of ammonium heptamolybdate tetrahydrate is dissolved in 4 mL of DI water. In the second beaker, 2 g of sucrose is dissolved in 3.5 mL of DI water. The sucrose solution in the second beaker is poured into the metal precursor solution in the first beaker. This combined solution now in the first beaker is stirred for 15 minutes at 300 RPM, after which it is dried at 120 °C in air for 24 hours. After drying, the material is crushed in a mortar and pestle. To carburize the sample, 1 g of crushed and dried material is added to a crucible. The sample is heated at a ramp rate of 15 °C/min to a hold temperature of 880 °C for 2 hr under 30 sccm of N2 gas. After carburization, the sample is cooled under 30 sccm of N2 gas until the tube furnace reads below 30 °C. The sample is passivated under 30 sccm of 1% O2/N2 gas for 2 hours. | 880 | 15 | N2 | 0.5 | 2 | 30
In the first beaker, 1 g of ammonium heptamolybdate tetrahydrate is dissolved in 4 mL of DI water. In the second beaker, 2 g of sucrose is dissolved in 3.5 mL of DI water. The sucrose solution in the second beaker is poured into the metal precursor solution in the first beaker. This combined solution now in the first beaker is stirred for 15 minutes at 300 RPM, after which it is dried at 120 °C in air for 24 hours. After drying, the material is crushed in a mortar and pestle. To carburize the sample, 1 g of crushed and dried material is added to a crucible. The sample is heated at a ramp rate of 15 °C/min to a hold temperature of 880 °C for 2 hr under 60 sccm of N2 gas. After carburization, the sample is cooled under 30 sccm of N2 gas until the tube furnace reads below 30 °C. The sample is passivated under 30 sccm of 1% O2/N2 gas for 2 hours. | 880 | 15 | N2 | 0.5 | 2 | 60
In the first beaker, 1 g of ammonium heptamolybdate tetrahydrate is dissolved in 4 mL of DI water. In the second beaker, 2 g of sucrose is dissolved in 3.5 mL of DI water. The sucrose solution in the second beaker is poured into the metal precursor solution in the first beaker. This combined solution now in the first beaker is stirred for 15 minutes at 300 RPM, after which it is dried at 120 °C in air for 24 hours. After drying, the material is crushed in a mortar and pestle. To carburize the sample, 1 g of crushed and dried material is added to a crucible. The sample is heated at a ramp rate of 15 °C/min to a hold temperature of 880 °C for 2 hr under 100 sccm of N2 gas. After carburization, the sample is cooled under 30 sccm of N2 gas until the tube furnace reads below 30 °C. The sample is passivated under 30 sccm of 1% O2/N2 gas for 2 hours. | 880 | 15 | N2 | 0.5 | 2 | 100
In the first beaker, 1 g of ammonium heptamolybdate tetrahydrate is dissolved in 4 mL of DI water. In the second beaker, 2 g of sucrose is dissolved in 3.5 mL of DI water. The sucrose solution in the second beaker is poured into the metal precursor solution in the first beaker. This combined solution now in the first beaker is stirred for 15 minutes at 300 RPM, after which it is dried at 120 °C in air for 24 hours. After drying, the material is crushed in a mortar and pestle. To carburize the sample, 1 g of crushed and dried material is added to a crucible. The sample is heated at a ramp rate of 15 °C/min to a hold temperature of 880 °C for 5 hr under 30 sccm of N2 gas. After carburization, the sample is cooled under 30 sccm of N2 gas until the tube furnace reads below 30 °C. The sample is passivated under 30 sccm of 1% O2/N2 gas for 2 hours. | 880 | 15 | N2 | 0.5 | 5 | 30
In the first beaker, 1 g of ammonium heptamolybdate tetrahydrate is dissolved in 4 mL of DI water. In the second beaker, 2 g of sucrose is dissolved in 3.5 mL of DI water. The sucrose solution in the second beaker is poured into the metal precursor solution in the first beaker. This combined solution now in the first beaker is stirred for 15 minutes at 300 RPM, after which it is dried at 120 °C in air for 24 hours. After drying, the material is crushed in a mortar and pestle. To carburize the sample, 1 g of crushed and dried material is added to a crucible. The sample is heated at a ramp rate of 15 °C/min to a hold temperature of 880 °C for 5 hr under 60 sccm of N2 gas. After carburization, the sample is cooled under 30 sccm of N2 gas until the tube furnace reads below 30 °C. The sample is passivated under 30 sccm of 1% O2/N2 gas for 2 hours. | 880 | 15 | N2 | 0.5 | 5 | 60
In the first beaker, 1 g of ammonium heptamolybdate tetrahydrate is dissolved in 4 mL of DI water. In the second beaker, 2 g of sucrose is dissolved in 3.5 mL of DI water. The sucrose solution in the second beaker is poured into the metal precursor solution in the first beaker. This combined solution now in the first beaker is stirred for 15 minutes at 300 RPM, after which it is dried at 120 °C in air for 24 hours. After drying, the material is crushed in a mortar and pestle. To carburize the sample, 1 g of crushed and dried material is added to a crucible. The sample is heated at a ramp rate of 15 °C/min to a hold temperature of 880 °C for 5 hr under 100 sccm of N2 gas. After carburization, the sample is cooled under 30 sccm of N2 gas until the tube furnace reads below 30 °C. The sample is passivated under 30 sccm of 1% O2/N2 gas for 2 hours. | 880 | 15 | N2 | 0.5 | 5 | 100
In the first beaker, 1 g of ammonium heptamolybdate tetrahydrate is dissolved in 4 mL of DI water. In the second beaker, 2 g of sucrose is dissolved in 3.5 mL of DI water. The sucrose solution in the second beaker is poured into the metal precursor solution in the first beaker. This combined solution now in the first beaker is stirred for 15 minutes at 300 RPM, after which it is dried at 120 °C in air for 24 hours. After drying, the material is crushed in a mortar and pestle. To carburize the sample, 1 g of crushed and dried material is added to a crucible. The sample is heated at a ramp rate of 15 °C/min to a hold temperature of 880 °C for 10 hr under 30 sccm of N2 gas. After carburization, the sample is cooled under 30 sccm of N2 gas until the tube furnace reads below 30 °C. The sample is passivated under 30 sccm of 1% O2/N2 gas for 2 hours. | 880 | 15 | N2 | 0.5 | 10 | 30
In the first beaker, 1 g of ammonium heptamolybdate tetrahydrate is dissolved in 4 mL of DI water. In the second beaker, 2 g of sucrose is dissolved in 3.5 mL of DI water. The sucrose solution in the second beaker is poured into the metal precursor solution in the first beaker. This combined solution now in the first beaker is stirred for 15 minutes at 300 RPM, after which it is dried at 120 °C in air for 24 hours. After drying, the material is crushed in a mortar and pestle. To carburize the sample, 1 g of crushed and dried material is added to a crucible. The sample is heated at a ramp rate of 15 °C/min to a hold temperature of 880 °C for 10 hr under 60 sccm of N2 gas. After carburization, the sample is cooled under 30 sccm of N2 gas until the tube furnace reads below 30 °C. The sample is passivated under 30 sccm of 1% O2/N2 gas for 2 hours. | 880 | 15 | N2 | 0.5 | 10 | 60
In the first beaker, 1 g of ammonium heptamolybdate tetrahydrate is dissolved in 4 mL of DI water. In the second beaker, 2 g of sucrose is dissolved in 3.5 mL of DI water. The sucrose solution in the second beaker is poured into the metal precursor solution in the first beaker. This combined solution now in the first beaker is stirred for 15 minutes at 300 RPM, after which it is dried at 120 °C in air for 24 hours. After drying, the material is crushed in a mortar and pestle. To carburize the sample, 1 g of crushed and dried material is added to a crucible. The sample is heated at a ramp rate of 15 °C/min to a hold temperature of 880 °C for 10 hr under 100 sccm of N2 gas. After carburization, the sample is cooled under 30 sccm of N2 gas until the tube furnace reads below 30 °C. The sample is passivated under 30 sccm of 1% O2/N2 gas for 2 hours. | 880 | 15 | N2 | 0.5 | 10 | 100
In the first beaker, 1 g of ammonium heptamolybdate tetrahydrate is dissolved in 5.5 mL of DI water. In the second beaker, 1 g of sucrose is dissolved in 2 mL of DI water. The sucrose solution in the second beaker is poured into the metal precursor solution in the first beaker. This combined solution now in the first beaker is stirred for 15 minutes at 300 RPM, after which it is dried at 120 °C in air for 24 hours. After drying, the material is crushed in a mortar and pestle. To carburize the sample, 1 g of crushed and dried material is added to a crucible. The sample is heated at a ramp rate of 15 °C/min to a hold temperature of 880 °C for 0.5 hr under 30 sccm of N2 gas. After carburization, the sample is cooled under 30 sccm of N2 gas until the tube furnace reads below 30 °C. The sample is passivated under 30 sccm of 1% O2/N2 gas for 2 hours. | 880 | 15 | N2 | 1 | 0.5 | 30
In the first beaker, 1 g of ammonium heptamolybdate tetrahydrate is dissolved in 5.5 mL of DI water. In the second beaker, 1 g of sucrose is dissolved in 2 mL of DI water. The sucrose solution in the second beaker is poured into the metal precursor solution in the first beaker. This combined solution now in the first beaker is stirred for 15 minutes at 300 RPM, after which it is dried at 120 °C in air for 24 hours. After drying, the material is crushed in a mortar and pestle. To carburize the sample, 1 g of crushed and dried material is added to a crucible. The sample is heated at a ramp rate of 15 °C/min to a hold temperature of 880 °C for 0.5 hr under 60 sccm of N2 gas. After carburization, the sample is cooled under 30 sccm of N2 gas until the tube furnace reads below 30 °C. The sample is passivated under 30 sccm of 1% O2/N2 gas for 2 hours. | 880 | 15 | N2 | 1 | 0.5 | 60
In the first beaker, 1 g of ammonium heptamolybdate tetrahydrate is dissolved in 5.5 mL of DI water. In the second beaker, 1 g of sucrose is dissolved in 2 mL of DI water. The sucrose solution in the second beaker is poured into the metal precursor solution in the first beaker. This combined solution now in the first beaker is stirred for 15 minutes at 300 RPM, after which it is dried at 120 °C in air for 24 hours. After drying, the material is crushed in a mortar and pestle. To carburize the sample, 1 g of crushed and dried material is added to a crucible. The sample is heated at a ramp rate of 15 °C/min to a hold temperature of 880 °C for 0.5 hr under 100 sccm of N2 gas. After carburization, the sample is cooled under 30 sccm of N2 gas until the tube furnace reads below 30 °C. The sample is passivated under 30 sccm of 1% O2/N2 gas for 2 hours. | 880 | 15 | N2 | 1 | 0.5 | 100
In the first beaker, 1 g of ammonium heptamolybdate tetrahydrate is dissolved in 5.5 mL of DI water. In the second beaker, 1 g of sucrose is dissolved in 2 mL of DI water. The sucrose solution in the second beaker is poured into the metal precursor solution in the first beaker. This combined solution now in the first beaker is stirred for 15 minutes at 300 RPM, after which it is dried at 120 °C in air for 24 hours. After drying, the material is crushed in a mortar and pestle. To carburize the sample, 1 g of crushed and dried material is added to a crucible. The sample is heated at a ramp rate of 15 °C/min to a hold temperature of 880 °C for 2 hr under 30 sccm of N2 gas. After carburization, the sample is cooled under 30 sccm of N2 gas until the tube furnace reads below 30 °C. The sample is passivated under 30 sccm of 1% O2/N2 gas for 2 hours. | 880 | 15 | N2 | 1 | 2 | 30
In the first beaker, 1 g of ammonium heptamolybdate tetrahydrate is dissolved in 5.5 mL of DI water. In the second beaker, 1 g of sucrose is dissolved in 2 mL of DI water. The sucrose solution in the second beaker is poured into the metal precursor solution in the first beaker. This combined solution now in the first beaker is stirred for 15 minutes at 300 RPM, after which it is dried at 120 °C in air for 24 hours. After drying, the material is crushed in a mortar and pestle. To carburize the sample, 1 g of crushed and dried material is added to a crucible. The sample is heated at a ramp rate of 15 °C/min to a hold temperature of 880 °C for 2 hr under 60 sccm of N2 gas. After carburization, the sample is cooled under 30 sccm of N2 gas until the tube furnace reads below 30 °C. The sample is passivated under 30 sccm of 1% O2/N2 gas for 2 hours. | 880 | 15 | N2 | 1 | 2 | 60
In the first beaker, 1 g of ammonium heptamolybdate tetrahydrate is dissolved in 5.5 mL of DI water. In the second beaker, 1 g of sucrose is dissolved in 2 mL of DI water. The sucrose solution in the second beaker is poured into the metal precursor solution in the first beaker. This combined solution now in the first beaker is stirred for 15 minutes at 300 RPM, after which it is dried at 120 °C in air for 24 hours. After drying, the material is crushed in a mortar and pestle. To carburize the sample, 1 g of crushed and dried material is added to a crucible. The sample is heated at a ramp rate of 15 °C/min to a hold temperature of 880 °C for 2 hr under 100 sccm of N2 gas. After carburization, the sample is cooled under 30 sccm of N2 gas until the tube furnace reads below 30 °C. The sample is passivated under 30 sccm of 1% O2/N2 gas for 2 hours. | 880 | 15 | N2 | 1 | 2 | 100
In the first beaker, 1 g of ammonium heptamolybdate tetrahydrate is dissolved in 5.5 mL of DI water. In the second beaker, 1 g of sucrose is dissolved in 2 mL of DI water. The sucrose solution in the second beaker is poured into the metal precursor solution in the first beaker. This combined solution now in the first beaker is stirred for 15 minutes at 300 RPM, after which it is dried at 120 °C in air for 24 hours. After drying, the material is crushed in a mortar and pestle. To carburize the sample, 1 g of crushed and dried material is added to a crucible. The sample is heated at a ramp rate of 15 °C/min to a hold temperature of 880 °C for 5 hr under 30 sccm of N2 gas. After carburization, the sample is cooled under 30 sccm of N2 gas until the tube furnace reads below 30 °C. The sample is passivated under 30 sccm of 1% O2/N2 gas for 2 hours. | 880 | 15 | N2 | 1 | 5 | 30
In the first beaker, 1 g of ammonium heptamolybdate tetrahydrate is dissolved in 5.5 mL of DI water. In the second beaker, 1 g of sucrose is dissolved in 2 mL of DI water. The sucrose solution in the second beaker is poured into the metal precursor solution in the first beaker. This combined solution now in the first beaker is stirred for 15 minutes at 300 RPM, after which it is dried at 120 °C in air for 24 hours. After drying, the material is crushed in a mortar and pestle. To carburize the sample, 1 g of crushed and dried material is added to a crucible. The sample is heated at a ramp rate of 15 °C/min to a hold temperature of 880 °C for 5 hr under 60 sccm of N2 gas. After carburization, the sample is cooled under 30 sccm of N2 gas until the tube furnace reads below 30 °C. The sample is passivated under 30 sccm of 1% O2/N2 gas for 2 hours. | 880 | 15 | N2 | 1 | 5 | 60
In the first beaker, 1 g of ammonium heptamolybdate tetrahydrate is dissolved in 5.5 mL of DI water. In the second beaker, 1 g of sucrose is dissolved in 2 mL of DI water. The sucrose solution in the second beaker is poured into the metal precursor solution in the first beaker. This combined solution now in the first beaker is stirred for 15 minutes at 300 RPM, after which it is dried at 120 °C in air for 24 hours. After drying, the material is crushed in a mortar and pestle. To carburize the sample, 1 g of crushed and dried material is added to a crucible. The sample is heated at a ramp rate of 15 °C/min to a hold temperature of 880 °C for 5 hr under 100 sccm of N2 gas. After carburization, the sample is cooled under 30 sccm of N2 gas until the tube furnace reads below 30 °C. The sample is passivated under 30 sccm of 1% O2/N2 gas for 2 hours. | 880 | 15 | N2 | 1 | 5 | 100
In the first beaker, 1 g of ammonium heptamolybdate tetrahydrate is dissolved in 5.5 mL of DI water. In the second beaker, 1 g of sucrose is dissolved in 2 mL of DI water. The sucrose solution in the second beaker is poured into the metal precursor solution in the first beaker. This combined solution now in the first beaker is stirred for 15 minutes at 300 RPM, after which it is dried at 120 °C in air for 24 hours. After drying, the material is crushed in a mortar and pestle. To carburize the sample, 1 g of crushed and dried material is added to a crucible. The sample is heated at a ramp rate of 15 °C/min to a hold temperature of 880 °C for 10 hr under 30 sccm of N2 gas. After carburization, the sample is cooled under 30 sccm of N2 gas until the tube furnace reads below 30 °C. The sample is passivated under 30 sccm of 1% O2/N2 gas for 2 hours. | 880 | 15 | N2 | 1 | 10 | 30
In the first beaker, 1 g of ammonium heptamolybdate tetrahydrate is dissolved in 5.5 mL of DI water. In the second beaker, 1 g of sucrose is dissolved in 2 mL of DI water. The sucrose solution in the second beaker is poured into the metal precursor solution in the first beaker. This combined solution now in the first beaker is stirred for 15 minutes at 300 RPM, after which it is dried at 120 °C in air for 24 hours. After drying, the material is crushed in a mortar and pestle. To carburize the sample, 1 g of crushed and dried material is added to a crucible. The sample is heated at a ramp rate of 15 °C/min to a hold temperature of 880 °C for 10 hr under 60 sccm of N2 gas. After carburization, the sample is cooled under 30 sccm of N2 gas until the tube furnace reads below 30 °C. The sample is passivated under 30 sccm of 1% O2/N2 gas for 2 hours. | 880 | 15 | N2 | 1 | 10 | 60
In the first beaker, 1 g of ammonium heptamolybdate tetrahydrate is dissolved in 5.5 mL of DI water. In the second beaker, 1 g of sucrose is dissolved in 2 mL of DI water. The sucrose solution in the second beaker is poured into the metal precursor solution in the first beaker. This combined solution now in the first beaker is stirred for 15 minutes at 300 RPM, after which it is dried at 120 °C in air for 24 hours. After drying, the material is crushed in a mortar and pestle. To carburize the sample, 1 g of crushed and dried material is added to a crucible. The sample is heated at a ramp rate of 15 °C/min to a hold temperature of 880 °C for 10 hr under 100 sccm of N2 gas. After carburization, the sample is cooled under 30 sccm of N2 gas until the tube furnace reads below 30 °C. The sample is passivated under 30 sccm of 1% O2/N2 gas for 2 hours. | 880 | 15 | N2 | 1 | 10 | 100
In the first beaker, 1 g of ammonium heptamolybdate tetrahydrate is dissolved in 6 mL of DI water. In the second beaker, 0.5 g of sucrose is dissolved in 1.5 mL of DI water. The sucrose solution in the second beaker is poured into the metal precursor solution in the first beaker. This combined solution now in the first beaker is stirred for 15 minutes at 300 RPM, after which it is dried at 120 °C in air for 24 hours. After drying, the material is crushed in a mortar and pestle. To carburize the sample, 1 g of crushed and dried material is added to a crucible. The sample is heated at a ramp rate of 15 °C/min to a hold temperature of 880 °C for 0.5 hr under 30 sccm of N2 gas. After carburization, the sample is cooled under 30 sccm of N2 gas until the tube furnace reads below 30 °C. The sample is passivated under 30 sccm of 1% O2/N2 gas for 2 hours. | 880 | 15 | N2 | 2 | 0.5 | 30
In the first beaker, 1 g of ammonium heptamolybdate tetrahydrate is dissolved in 6 mL of DI water. In the second beaker, 0.5 g of sucrose is dissolved in 1.5 mL of DI water. The sucrose solution in the second beaker is poured into the metal precursor solution in the first beaker. This combined solution now in the first beaker is stirred for 15 minutes at 300 RPM, after which it is dried at 120 °C in air for 24 hours. After drying, the material is crushed in a mortar and pestle. To carburize the sample, 1 g of crushed and dried material is added to a crucible. The sample is heated at a ramp rate of 15 °C/min to a hold temperature of 880 °C for 0.5 hr under 60 sccm of N2 gas. After carburization, the sample is cooled under 30 sccm of N2 gas until the tube furnace reads below 30 °C. The sample is passivated under 30 sccm of 1% O2/N2 gas for 2 hours. | 880 | 15 | N2 | 2 | 0.5 | 60
In the first beaker, 1 g of ammonium heptamolybdate tetrahydrate is dissolved in 6 mL of DI water. In the second beaker, 0.5 g of sucrose is dissolved in 1.5 mL of DI water. The sucrose solution in the second beaker is poured into the metal precursor solution in the first beaker. This combined solution now in the first beaker is stirred for 15 minutes at 300 RPM, after which it is dried at 120 °C in air for 24 hours. After drying, the material is crushed in a mortar and pestle. To carburize the sample, 1 g of crushed and dried material is added to a crucible. The sample is heated at a ramp rate of 15 °C/min to a hold temperature of 880 °C for 0.5 hr under 100 sccm of N2 gas. After carburization, the sample is cooled under 30 sccm of N2 gas until the tube furnace reads below 30 °C. The sample is passivated under 30 sccm of 1% O2/N2 gas for 2 hours. | 880 | 15 | N2 | 2 | 0.5 | 100
In the first beaker, 1 g of ammonium heptamolybdate tetrahydrate is dissolved in 6 mL of DI water. In the second beaker, 0.5 g of sucrose is dissolved in 1.5 mL of DI water. The sucrose solution in the second beaker is poured into the metal precursor solution in the first beaker. This combined solution now in the first beaker is stirred for 15 minutes at 300 RPM, after which it is dried at 120 °C in air for 24 hours. After drying, the material is crushed in a mortar and pestle. To carburize the sample, 1 g of crushed and dried material is added to a crucible. The sample is heated at a ramp rate of 15 °C/min to a hold temperature of 880 °C for 2 hr under 30 sccm of N2 gas. After carburization, the sample is cooled under 30 sccm of N2 gas until the tube furnace reads below 30 °C. The sample is passivated under 30 sccm of 1% O2/N2 gas for 2 hours. | 880 | 15 | N2 | 2 | 2 | 30
In the first beaker, 1 g of ammonium heptamolybdate tetrahydrate is dissolved in 6 mL of DI water. In the second beaker, 0.5 g of sucrose is dissolved in 1.5 mL of DI water. The sucrose solution in the second beaker is poured into the metal precursor solution in the first beaker. This combined solution now in the first beaker is stirred for 15 minutes at 300 RPM, after which it is dried at 120 °C in air for 24 hours. After drying, the material is crushed in a mortar and pestle. To carburize the sample, 1 g of crushed and dried material is added to a crucible. The sample is heated at a ramp rate of 15 °C/min to a hold temperature of 880 °C for 2 hr under 60 sccm of N2 gas. After carburization, the sample is cooled under 30 sccm of N2 gas until the tube furnace reads below 30 °C. The sample is passivated under 30 sccm of 1% O2/N2 gas for 2 hours. | 880 | 15 | N2 | 2 | 2 | 60
In the first beaker, 1 g of ammonium heptamolybdate tetrahydrate is dissolved in 6 mL of DI water. In the second beaker, 0.5 g of sucrose is dissolved in 1.5 mL of DI water. The sucrose solution in the second beaker is poured into the metal precursor solution in the first beaker. This combined solution now in the first beaker is stirred for 15 minutes at 300 RPM, after which it is dried at 120 °C in air for 24 hours. After drying, the material is crushed in a mortar and pestle. To carburize the sample, 1 g of crushed and dried material is added to a crucible. The sample is heated at a ramp rate of 15 °C/min to a hold temperature of 880 °C for 2 hr under 100 sccm of N2 gas. After carburization, the sample is cooled under 30 sccm of N2 gas until the tube furnace reads below 30 °C. The sample is passivated under 30 sccm of 1% O2/N2 gas for 2 hours. | 880 | 15 | N2 | 2 | 2 | 100
In the first beaker, 1 g of ammonium heptamolybdate tetrahydrate is dissolved in 6 mL of DI water. In the second beaker, 0.5 g of sucrose is dissolved in 1.5 mL of DI water. The sucrose solution in the second beaker is poured into the metal precursor solution in the first beaker. This combined solution now in the first beaker is stirred for 15 minutes at 300 RPM, after which it is dried at 120 °C in air for 24 hours. After drying, the material is crushed in a mortar and pestle. To carburize the sample, 1 g of crushed and dried material is added to a crucible. The sample is heated at a ramp rate of 15 °C/min to a hold temperature of 880 °C for 5 hr under 30 sccm of N2 gas. After carburization, the sample is cooled under 30 sccm of N2 gas until the tube furnace reads below 30 °C. The sample is passivated under 30 sccm of 1% O2/N2 gas for 2 hours. | 880 | 15 | N2 | 2 | 5 | 30
In the first beaker, 1 g of ammonium heptamolybdate tetrahydrate is dissolved in 6 mL of DI water. In the second beaker, 0.5 g of sucrose is dissolved in 1.5 mL of DI water. The sucrose solution in the second beaker is poured into the metal precursor solution in the first beaker. This combined solution now in the first beaker is stirred for 15 minutes at 300 RPM, after which it is dried at 120 °C in air for 24 hours. After drying, the material is crushed in a mortar and pestle. To carburize the sample, 1 g of crushed and dried material is added to a crucible. The sample is heated at a ramp rate of 15 °C/min to a hold temperature of 880 °C for 5 hr under 60 sccm of N2 gas. After carburization, the sample is cooled under 30 sccm of N2 gas until the tube furnace reads below 30 °C. The sample is passivated under 30 sccm of 1% O2/N2 gas for 2 hours. | 880 | 15 | N2 | 2 | 5 | 60
In the first beaker, 1 g of ammonium heptamolybdate tetrahydrate is dissolved in 6 mL of DI water. In the second beaker, 0.5 g of sucrose is dissolved in 1.5 mL of DI water. The sucrose solution in the second beaker is poured into the metal precursor solution in the first beaker. This combined solution now in the first beaker is stirred for 15 minutes at 300 RPM, after which it is dried at 120 °C in air for 24 hours. After drying, the material is crushed in a mortar and pestle. To carburize the sample, 1 g of crushed and dried material is added to a crucible. The sample is heated at a ramp rate of 15 °C/min to a hold temperature of 880 °C for 5 hr under 100 sccm of N2 gas. After carburization, the sample is cooled under 30 sccm of N2 gas until the tube furnace reads below 30 °C. The sample is passivated under 30 sccm of 1% O2/N2 gas for 2 hours. | 880 | 15 | N2 | 2 | 5 | 100
In the first beaker, 1 g of ammonium heptamolybdate tetrahydrate is dissolved in 6 mL of DI water. In the second beaker, 0.5 g of sucrose is dissolved in 1.5 mL of DI water. The sucrose solution in the second beaker is poured into the metal precursor solution in the first beaker. This combined solution now in the first beaker is stirred for 15 minutes at 300 RPM, after which it is dried at 120 °C in air for 24 hours. After drying, the material is crushed in a mortar and pestle. To carburize the sample, 1 g of crushed and dried material is added to a crucible. The sample is heated at a ramp rate of 15 °C/min to a hold temperature of 880 °C for 10 hr under 30 sccm of N2 gas. After carburization, the sample is cooled under 30 sccm of N2 gas until the tube furnace reads below 30 °C. The sample is passivated under 30 sccm of 1% O2/N2 gas for 2 hours. | 880 | 15 | N2 | 2 | 10 | 30
In the first beaker, 1 g of ammonium heptamolybdate tetrahydrate is dissolved in 6 mL of DI water. In the second beaker, 0.5 g of sucrose is dissolved in 1.5 mL of DI water. The sucrose solution in the second beaker is poured into the metal precursor solution in the first beaker. This combined solution now in the first beaker is stirred for 15 minutes at 300 RPM, after which it is dried at 120 °C in air for 24 hours. After drying, the material is crushed in a mortar and pestle. To carburize the sample, 1 g of crushed and dried material is added to a crucible. The sample is heated at a ramp rate of 15 °C/min to a hold temperature of 880 °C for 10 hr under 60 sccm of N2 gas. After carburization, the sample is cooled under 30 sccm of N2 gas until the tube furnace reads below 30 °C. The sample is passivated under 30 sccm of 1% O2/N2 gas for 2 hours. | 880 | 15 | N2 | 2 | 10 | 60
In the first beaker, 1 g of ammonium heptamolybdate tetrahydrate is dissolved in 6 mL of DI water. In the second beaker, 0.5 g of sucrose is dissolved in 1.5 mL of DI water. The sucrose solution in the second beaker is poured into the metal precursor solution in the first beaker. This combined solution now in the first beaker is stirred for 15 minutes at 300 RPM, after which it is dried at 120 °C in air for 24 hours. After drying, the material is crushed in a mortar and pestle. To carburize the sample, 1 g of crushed and dried material is added to a crucible. The sample is heated at a ramp rate of 15 °C/min to a hold temperature of 880 °C for 10 hr under 100 sccm of N2 gas. After carburization, the sample is cooled under 30 sccm of N2 gas until the tube furnace reads below 30 °C. The sample is passivated under 30 sccm of 1% O2/N2 gas for 2 hours. | 880 | 15 | N2 | 2 | 10 | 100
In the first beaker, 1 g of ammonium heptamolybdate tetrahydrate is dissolved in 4 mL of DI water. In the second beaker, 2 g of sucrose is dissolved in 3.5 mL of DI water. The sucrose solution in the second beaker is poured into the metal precursor solution in the first beaker. This combined solution now in the first beaker is stirred for 15 minutes at 300 RPM, after which it is dried at 120 °C in air for 24 hours. After drying, the material is crushed in a mortar and pestle. To carburize the sample, 1 g of crushed and dried material is added to a crucible. The sample is heated at a ramp rate of 5 °C/min to a hold temperature of 890 °C for 0.5 hr under 30 sccm of H2 gas. After carburization, the sample is cooled under 30 sccm of N2 gas until the tube furnace reads below 30 °C. The sample is passivated under 30 sccm of 1% O2/N2 gas for 2 hours. | 890 | 5 | H2 | 0.5 | 0.5 | 30
In the first beaker, 1 g of ammonium heptamolybdate tetrahydrate is dissolved in 4 mL of DI water. In the second beaker, 2 g of sucrose is dissolved in 3.5 mL of DI water. The sucrose solution in the second beaker is poured into the metal precursor solution in the first beaker. This combined solution now in the first beaker is stirred for 15 minutes at 300 RPM, after which it is dried at 120 °C in air for 24 hours. After drying, the material is crushed in a mortar and pestle. To carburize the sample, 1 g of crushed and dried material is added to a crucible. The sample is heated at a ramp rate of 5 °C/min to a hold temperature of 890 °C for 0.5 hr under 60 sccm of H2 gas. After carburization, the sample is cooled under 30 sccm of N2 gas until the tube furnace reads below 30 °C. The sample is passivated under 30 sccm of 1% O2/N2 gas for 2 hours. | 890 | 5 | H2 | 0.5 | 0.5 | 60
In the first beaker, 1 g of ammonium heptamolybdate tetrahydrate is dissolved in 4 mL of DI water. In the second beaker, 2 g of sucrose is dissolved in 3.5 mL of DI water. The sucrose solution in the second beaker is poured into the metal precursor solution in the first beaker. This combined solution now in the first beaker is stirred for 15 minutes at 300 RPM, after which it is dried at 120 °C in air for 24 hours. After drying, the material is crushed in a mortar and pestle. To carburize the sample, 1 g of crushed and dried material is added to a crucible. The sample is heated at a ramp rate of 5 °C/min to a hold temperature of 890 °C for 0.5 hr under 100 sccm of H2 gas. After carburization, the sample is cooled under 30 sccm of N2 gas until the tube furnace reads below 30 °C. The sample is passivated under 30 sccm of 1% O2/N2 gas for 2 hours. | 890 | 5 | H2 | 0.5 | 0.5 | 100
In the first beaker, 1 g of ammonium heptamolybdate tetrahydrate is dissolved in 4 mL of DI water. In the second beaker, 2 g of sucrose is dissolved in 3.5 mL of DI water. The sucrose solution in the second beaker is poured into the metal precursor solution in the first beaker. This combined solution now in the first beaker is stirred for 15 minutes at 300 RPM, after which it is dried at 120 °C in air for 24 hours. After drying, the material is crushed in a mortar and pestle. To carburize the sample, 1 g of crushed and dried material is added to a crucible. The sample is heated at a ramp rate of 5 °C/min to a hold temperature of 890 °C for 2 hr under 30 sccm of H2 gas. After carburization, the sample is cooled under 30 sccm of N2 gas until the tube furnace reads below 30 °C. The sample is passivated under 30 sccm of 1% O2/N2 gas for 2 hours. | 890 | 5 | H2 | 0.5 | 2 | 30
In the first beaker, 1 g of ammonium heptamolybdate tetrahydrate is dissolved in 4 mL of DI water. In the second beaker, 2 g of sucrose is dissolved in 3.5 mL of DI water. The sucrose solution in the second beaker is poured into the metal precursor solution in the first beaker. This combined solution now in the first beaker is stirred for 15 minutes at 300 RPM, after which it is dried at 120 °C in air for 24 hours. After drying, the material is crushed in a mortar and pestle. To carburize the sample, 1 g of crushed and dried material is added to a crucible. The sample is heated at a ramp rate of 5 °C/min to a hold temperature of 890 °C for 2 hr under 60 sccm of H2 gas. After carburization, the sample is cooled under 30 sccm of N2 gas until the tube furnace reads below 30 °C. The sample is passivated under 30 sccm of 1% O2/N2 gas for 2 hours. | 890 | 5 | H2 | 0.5 | 2 | 60
In the first beaker, 1 g of ammonium heptamolybdate tetrahydrate is dissolved in 4 mL of DI water. In the second beaker, 2 g of sucrose is dissolved in 3.5 mL of DI water. The sucrose solution in the second beaker is poured into the metal precursor solution in the first beaker. This combined solution now in the first beaker is stirred for 15 minutes at 300 RPM, after which it is dried at 120 °C in air for 24 hours. After drying, the material is crushed in a mortar and pestle. To carburize the sample, 1 g of crushed and dried material is added to a crucible. The sample is heated at a ramp rate of 5 °C/min to a hold temperature of 890 °C for 2 hr under 100 sccm of H2 gas. After carburization, the sample is cooled under 30 sccm of N2 gas until the tube furnace reads below 30 °C. The sample is passivated under 30 sccm of 1% O2/N2 gas for 2 hours. | 890 | 5 | H2 | 0.5 | 2 | 100
In the first beaker, 1 g of ammonium heptamolybdate tetrahydrate is dissolved in 4 mL of DI water. In the second beaker, 2 g of sucrose is dissolved in 3.5 mL of DI water. The sucrose solution in the second beaker is poured into the metal precursor solution in the first beaker. This combined solution now in the first beaker is stirred for 15 minutes at 300 RPM, after which it is dried at 120 °C in air for 24 hours. After drying, the material is crushed in a mortar and pestle. To carburize the sample, 1 g of crushed and dried material is added to a crucible. The sample is heated at a ramp rate of 5 °C/min to a hold temperature of 890 °C for 5 hr under 30 sccm of H2 gas. After carburization, the sample is cooled under 30 sccm of N2 gas until the tube furnace reads below 30 °C. The sample is passivated under 30 sccm of 1% O2/N2 gas for 2 hours. | 890 | 5 | H2 | 0.5 | 5 | 30
In the first beaker, 1 g of ammonium heptamolybdate tetrahydrate is dissolved in 4 mL of DI water. In the second beaker, 2 g of sucrose is dissolved in 3.5 mL of DI water. The sucrose solution in the second beaker is poured into the metal precursor solution in the first beaker. This combined solution now in the first beaker is stirred for 15 minutes at 300 RPM, after which it is dried at 120 °C in air for 24 hours. After drying, the material is crushed in a mortar and pestle. To carburize the sample, 1 g of crushed and dried material is added to a crucible. The sample is heated at a ramp rate of 5 °C/min to a hold temperature of 890 °C for 5 hr under 60 sccm of H2 gas. After carburization, the sample is cooled under 30 sccm of N2 gas until the tube furnace reads below 30 °C. The sample is passivated under 30 sccm of 1% O2/N2 gas for 2 hours. | 890 | 5 | H2 | 0.5 | 5 | 60
In the first beaker, 1 g of ammonium heptamolybdate tetrahydrate is dissolved in 4 mL of DI water. In the second beaker, 2 g of sucrose is dissolved in 3.5 mL of DI water. The sucrose solution in the second beaker is poured into the metal precursor solution in the first beaker. This combined solution now in the first beaker is stirred for 15 minutes at 300 RPM, after which it is dried at 120 °C in air for 24 hours. After drying, the material is crushed in a mortar and pestle. To carburize the sample, 1 g of crushed and dried material is added to a crucible. The sample is heated at a ramp rate of 5 °C/min to a hold temperature of 890 °C for 5 hr under 100 sccm of H2 gas. After carburization, the sample is cooled under 30 sccm of N2 gas until the tube furnace reads below 30 °C. The sample is passivated under 30 sccm of 1% O2/N2 gas for 2 hours. | 890 | 5 | H2 | 0.5 | 5 | 100
In the first beaker, 1 g of ammonium heptamolybdate tetrahydrate is dissolved in 4 mL of DI water. In the second beaker, 2 g of sucrose is dissolved in 3.5 mL of DI water. The sucrose solution in the second beaker is poured into the metal precursor solution in the first beaker. This combined solution now in the first beaker is stirred for 15 minutes at 300 RPM, after which it is dried at 120 °C in air for 24 hours. After drying, the material is crushed in a mortar and pestle. To carburize the sample, 1 g of crushed and dried material is added to a crucible. The sample is heated at a ramp rate of 5 °C/min to a hold temperature of 890 °C for 10 hr under 30 sccm of H2 gas. After carburization, the sample is cooled under 30 sccm of N2 gas until the tube furnace reads below 30 °C. The sample is passivated under 30 sccm of 1% O2/N2 gas for 2 hours. | 890 | 5 | H2 | 0.5 | 10 | 30
In the first beaker, 1 g of ammonium heptamolybdate tetrahydrate is dissolved in 4 mL of DI water. In the second beaker, 2 g of sucrose is dissolved in 3.5 mL of DI water. The sucrose solution in the second beaker is poured into the metal precursor solution in the first beaker. This combined solution now in the first beaker is stirred for 15 minutes at 300 RPM, after which it is dried at 120 °C in air for 24 hours. After drying, the material is crushed in a mortar and pestle. To carburize the sample, 1 g of crushed and dried material is added to a crucible. The sample is heated at a ramp rate of 5 °C/min to a hold temperature of 890 °C for 10 hr under 60 sccm of H2 gas. After carburization, the sample is cooled under 30 sccm of N2 gas until the tube furnace reads below 30 °C. The sample is passivated under 30 sccm of 1% O2/N2 gas for 2 hours. | 890 | 5 | H2 | 0.5 | 10 | 60
In the first beaker, 1 g of ammonium heptamolybdate tetrahydrate is dissolved in 4 mL of DI water. In the second beaker, 2 g of sucrose is dissolved in 3.5 mL of DI water. The sucrose solution in the second beaker is poured into the metal precursor solution in the first beaker. This combined solution now in the first beaker is stirred for 15 minutes at 300 RPM, after which it is dried at 120 °C in air for 24 hours. After drying, the material is crushed in a mortar and pestle. To carburize the sample, 1 g of crushed and dried material is added to a crucible. The sample is heated at a ramp rate of 5 °C/min to a hold temperature of 890 °C for 10 hr under 100 sccm of H2 gas. After carburization, the sample is cooled under 30 sccm of N2 gas until the tube furnace reads below 30 °C. The sample is passivated under 30 sccm of 1% O2/N2 gas for 2 hours. | 890 | 5 | H2 | 0.5 | 10 | 100
In the first beaker, 1 g of ammonium heptamolybdate tetrahydrate is dissolved in 5.5 mL of DI water. In the second beaker, 1 g of sucrose is dissolved in 2 mL of DI water. The sucrose solution in the second beaker is poured into the metal precursor solution in the first beaker. This combined solution now in the first beaker is stirred for 15 minutes at 300 RPM, after which it is dried at 120 °C in air for 24 hours. After drying, the material is crushed in a mortar and pestle. To carburize the sample, 1 g of crushed and dried material is added to a crucible. The sample is heated at a ramp rate of 5 °C/min to a hold temperature of 890 °C for 0.5 hr under 30 sccm of H2 gas. After carburization, the sample is cooled under 30 sccm of N2 gas until the tube furnace reads below 30 °C. The sample is passivated under 30 sccm of 1% O2/N2 gas for 2 hours. | 890 | 5 | H2 | 1 | 0.5 | 30
In the first beaker, 1 g of ammonium heptamolybdate tetrahydrate is dissolved in 5.5 mL of DI water. In the second beaker, 1 g of sucrose is dissolved in 2 mL of DI water. The sucrose solution in the second beaker is poured into the metal precursor solution in the first beaker. This combined solution now in the first beaker is stirred for 15 minutes at 300 RPM, after which it is dried at 120 °C in air for 24 hours. After drying, the material is crushed in a mortar and pestle. To carburize the sample, 1 g of crushed and dried material is added to a crucible. The sample is heated at a ramp rate of 5 °C/min to a hold temperature of 890 °C for 0.5 hr under 60 sccm of H2 gas. After carburization, the sample is cooled under 30 sccm of N2 gas until the tube furnace reads below 30 °C. The sample is passivated under 30 sccm of 1% O2/N2 gas for 2 hours. | 890 | 5 | H2 | 1 | 0.5 | 60
In the first beaker, 1 g of ammonium heptamolybdate tetrahydrate is dissolved in 5.5 mL of DI water. In the second beaker, 1 g of sucrose is dissolved in 2 mL of DI water. The sucrose solution in the second beaker is poured into the metal precursor solution in the first beaker. This combined solution now in the first beaker is stirred for 15 minutes at 300 RPM, after which it is dried at 120 °C in air for 24 hours. After drying, the material is crushed in a mortar and pestle. To carburize the sample, 1 g of crushed and dried material is added to a crucible. The sample is heated at a ramp rate of 5 °C/min to a hold temperature of 890 °C for 0.5 hr under 100 sccm of H2 gas. After carburization, the sample is cooled under 30 sccm of N2 gas until the tube furnace reads below 30 °C. The sample is passivated under 30 sccm of 1% O2/N2 gas for 2 hours. | 890 | 5 | H2 | 1 | 0.5 | 100
In the first beaker, 1 g of ammonium heptamolybdate tetrahydrate is dissolved in 5.5 mL of DI water. In the second beaker, 1 g of sucrose is dissolved in 2 mL of DI water. The sucrose solution in the second beaker is poured into the metal precursor solution in the first beaker. This combined solution now in the first beaker is stirred for 15 minutes at 300 RPM, after which it is dried at 120 °C in air for 24 hours. After drying, the material is crushed in a mortar and pestle. To carburize the sample, 1 g of crushed and dried material is added to a crucible. The sample is heated at a ramp rate of 5 °C/min to a hold temperature of 890 °C for 2 hr under 30 sccm of H2 gas. After carburization, the sample is cooled under 30 sccm of N2 gas until the tube furnace reads below 30 °C. The sample is passivated under 30 sccm of 1% O2/N2 gas for 2 hours. | 890 | 5 | H2 | 1 | 2 | 30
In the first beaker, 1 g of ammonium heptamolybdate tetrahydrate is dissolved in 5.5 mL of DI water. In the second beaker, 1 g of sucrose is dissolved in 2 mL of DI water. The sucrose solution in the second beaker is poured into the metal precursor solution in the first beaker. This combined solution now in the first beaker is stirred for 15 minutes at 300 RPM, after which it is dried at 120 °C in air for 24 hours. After drying, the material is crushed in a mortar and pestle. To carburize the sample, 1 g of crushed and dried material is added to a crucible. The sample is heated at a ramp rate of 5 °C/min to a hold temperature of 890 °C for 2 hr under 60 sccm of H2 gas. After carburization, the sample is cooled under 30 sccm of N2 gas until the tube furnace reads below 30 °C. The sample is passivated under 30 sccm of 1% O2/N2 gas for 2 hours. | 890 | 5 | H2 | 1 | 2 | 60
In the first beaker, 1 g of ammonium heptamolybdate tetrahydrate is dissolved in 5.5 mL of DI water. In the second beaker, 1 g of sucrose is dissolved in 2 mL of DI water. The sucrose solution in the second beaker is poured into the metal precursor solution in the first beaker. This combined solution now in the first beaker is stirred for 15 minutes at 300 RPM, after which it is dried at 120 °C in air for 24 hours. After drying, the material is crushed in a mortar and pestle. To carburize the sample, 1 g of crushed and dried material is added to a crucible. The sample is heated at a ramp rate of 5 °C/min to a hold temperature of 890 °C for 2 hr under 100 sccm of H2 gas. After carburization, the sample is cooled under 30 sccm of N2 gas until the tube furnace reads below 30 °C. The sample is passivated under 30 sccm of 1% O2/N2 gas for 2 hours. | 890 | 5 | H2 | 1 | 2 | 100
In the first beaker, 1 g of ammonium heptamolybdate tetrahydrate is dissolved in 5.5 mL of DI water. In the second beaker, 1 g of sucrose is dissolved in 2 mL of DI water. The sucrose solution in the second beaker is poured into the metal precursor solution in the first beaker. This combined solution now in the first beaker is stirred for 15 minutes at 300 RPM, after which it is dried at 120 °C in air for 24 hours. After drying, the material is crushed in a mortar and pestle. To carburize the sample, 1 g of crushed and dried material is added to a crucible. The sample is heated at a ramp rate of 5 °C/min to a hold temperature of 890 °C for 5 hr under 30 sccm of H2 gas. After carburization, the sample is cooled under 30 sccm of N2 gas until the tube furnace reads below 30 °C. The sample is passivated under 30 sccm of 1% O2/N2 gas for 2 hours. | 890 | 5 | H2 | 1 | 5 | 30
In the first beaker, 1 g of ammonium heptamolybdate tetrahydrate is dissolved in 5.5 mL of DI water. In the second beaker, 1 g of sucrose is dissolved in 2 mL of DI water. The sucrose solution in the second beaker is poured into the metal precursor solution in the first beaker. This combined solution now in the first beaker is stirred for 15 minutes at 300 RPM, after which it is dried at 120 °C in air for 24 hours. After drying, the material is crushed in a mortar and pestle. To carburize the sample, 1 g of crushed and dried material is added to a crucible. The sample is heated at a ramp rate of 5 °C/min to a hold temperature of 890 °C for 5 hr under 60 sccm of H2 gas. After carburization, the sample is cooled under 30 sccm of N2 gas until the tube furnace reads below 30 °C. The sample is passivated under 30 sccm of 1% O2/N2 gas for 2 hours. | 890 | 5 | H2 | 1 | 5 | 60
In the first beaker, 1 g of ammonium heptamolybdate tetrahydrate is dissolved in 5.5 mL of DI water. In the second beaker, 1 g of sucrose is dissolved in 2 mL of DI water. The sucrose solution in the second beaker is poured into the metal precursor solution in the first beaker. This combined solution now in the first beaker is stirred for 15 minutes at 300 RPM, after which it is dried at 120 °C in air for 24 hours. After drying, the material is crushed in a mortar and pestle. To carburize the sample, 1 g of crushed and dried material is added to a crucible. The sample is heated at a ramp rate of 5 °C/min to a hold temperature of 890 °C for 5 hr under 100 sccm of H2 gas. After carburization, the sample is cooled under 30 sccm of N2 gas until the tube furnace reads below 30 °C. The sample is passivated under 30 sccm of 1% O2/N2 gas for 2 hours. | 890 | 5 | H2 | 1 | 5 | 100
In the first beaker, 1 g of ammonium heptamolybdate tetrahydrate is dissolved in 5.5 mL of DI water. In the second beaker, 1 g of sucrose is dissolved in 2 mL of DI water. The sucrose solution in the second beaker is poured into the metal precursor solution in the first beaker. This combined solution now in the first beaker is stirred for 15 minutes at 300 RPM, after which it is dried at 120 °C in air for 24 hours. After drying, the material is crushed in a mortar and pestle. To carburize the sample, 1 g of crushed and dried material is added to a crucible. The sample is heated at a ramp rate of 5 °C/min to a hold temperature of 890 °C for 10 hr under 30 sccm of H2 gas. After carburization, the sample is cooled under 30 sccm of N2 gas until the tube furnace reads below 30 °C. The sample is passivated under 30 sccm of 1% O2/N2 gas for 2 hours. | 890 | 5 | H2 | 1 | 10 | 30
In the first beaker, 1 g of ammonium heptamolybdate tetrahydrate is dissolved in 5.5 mL of DI water. In the second beaker, 1 g of sucrose is dissolved in 2 mL of DI water. The sucrose solution in the second beaker is poured into the metal precursor solution in the first beaker. This combined solution now in the first beaker is stirred for 15 minutes at 300 RPM, after which it is dried at 120 °C in air for 24 hours. After drying, the material is crushed in a mortar and pestle. To carburize the sample, 1 g of crushed and dried material is added to a crucible. The sample is heated at a ramp rate of 5 °C/min to a hold temperature of 890 °C for 10 hr under 60 sccm of H2 gas. After carburization, the sample is cooled under 30 sccm of N2 gas until the tube furnace reads below 30 °C. The sample is passivated under 30 sccm of 1% O2/N2 gas for 2 hours. | 890 | 5 | H2 | 1 | 10 | 60
In the first beaker, 1 g of ammonium heptamolybdate tetrahydrate is dissolved in 5.5 mL of DI water. In the second beaker, 1 g of sucrose is dissolved in 2 mL of DI water. The sucrose solution in the second beaker is poured into the metal precursor solution in the first beaker. This combined solution now in the first beaker is stirred for 15 minutes at 300 RPM, after which it is dried at 120 °C in air for 24 hours. After drying, the material is crushed in a mortar and pestle. To carburize the sample, 1 g of crushed and dried material is added to a crucible. The sample is heated at a ramp rate of 5 °C/min to a hold temperature of 890 °C for 10 hr under 100 sccm of H2 gas. After carburization, the sample is cooled under 30 sccm of N2 gas until the tube furnace reads below 30 °C. The sample is passivated under 30 sccm of 1% O2/N2 gas for 2 hours. | 890 | 5 | H2 | 1 | 10 | 100
In the first beaker, 1 g of ammonium heptamolybdate tetrahydrate is dissolved in 6 mL of DI water. In the second beaker, 0.5 g of sucrose is dissolved in 1.5 mL of DI water. The sucrose solution in the second beaker is poured into the metal precursor solution in the first beaker. This combined solution now in the first beaker is stirred for 15 minutes at 300 RPM, after which it is dried at 120 °C in air for 24 hours. After drying, the material is crushed in a mortar and pestle. To carburize the sample, 1 g of crushed and dried material is added to a crucible. The sample is heated at a ramp rate of 5 °C/min to a hold temperature of 890 °C for 0.5 hr under 30 sccm of H2 gas. After carburization, the sample is cooled under 30 sccm of N2 gas until the tube furnace reads below 30 °C. The sample is passivated under 30 sccm of 1% O2/N2 gas for 2 hours. | 890 | 5 | H2 | 2 | 0.5 | 30
In the first beaker, 1 g of ammonium heptamolybdate tetrahydrate is dissolved in 6 mL of DI water. In the second beaker, 0.5 g of sucrose is dissolved in 1.5 mL of DI water. The sucrose solution in the second beaker is poured into the metal precursor solution in the first beaker. This combined solution now in the first beaker is stirred for 15 minutes at 300 RPM, after which it is dried at 120 °C in air for 24 hours. After drying, the material is crushed in a mortar and pestle. To carburize the sample, 1 g of crushed and dried material is added to a crucible. The sample is heated at a ramp rate of 5 °C/min to a hold temperature of 890 °C for 0.5 hr under 60 sccm of H2 gas. After carburization, the sample is cooled under 30 sccm of N2 gas until the tube furnace reads below 30 °C. The sample is passivated under 30 sccm of 1% O2/N2 gas for 2 hours. | 890 | 5 | H2 | 2 | 0.5 | 60
In the first beaker, 1 g of ammonium heptamolybdate tetrahydrate is dissolved in 6 mL of DI water. In the second beaker, 0.5 g of sucrose is dissolved in 1.5 mL of DI water. The sucrose solution in the second beaker is poured into the metal precursor solution in the first beaker. This combined solution now in the first beaker is stirred for 15 minutes at 300 RPM, after which it is dried at 120 °C in air for 24 hours. After drying, the material is crushed in a mortar and pestle. To carburize the sample, 1 g of crushed and dried material is added to a crucible. The sample is heated at a ramp rate of 5 °C/min to a hold temperature of 890 °C for 0.5 hr under 100 sccm of H2 gas. After carburization, the sample is cooled under 30 sccm of N2 gas until the tube furnace reads below 30 °C. The sample is passivated under 30 sccm of 1% O2/N2 gas for 2 hours. | 890 | 5 | H2 | 2 | 0.5 | 100
In the first beaker, 1 g of ammonium heptamolybdate tetrahydrate is dissolved in 6 mL of DI water. In the second beaker, 0.5 g of sucrose is dissolved in 1.5 mL of DI water. The sucrose solution in the second beaker is poured into the metal precursor solution in the first beaker. This combined solution now in the first beaker is stirred for 15 minutes at 300 RPM, after which it is dried at 120 °C in air for 24 hours. After drying, the material is crushed in a mortar and pestle. To carburize the sample, 1 g of crushed and dried material is added to a crucible. The sample is heated at a ramp rate of 5 °C/min to a hold temperature of 890 °C for 2 hr under 30 sccm of H2 gas. After carburization, the sample is cooled under 30 sccm of N2 gas until the tube furnace reads below 30 °C. The sample is passivated under 30 sccm of 1% O2/N2 gas for 2 hours. | 890 | 5 | H2 | 2 | 2 | 30
In the first beaker, 1 g of ammonium heptamolybdate tetrahydrate is dissolved in 6 mL of DI water. In the second beaker, 0.5 g of sucrose is dissolved in 1.5 mL of DI water. The sucrose solution in the second beaker is poured into the metal precursor solution in the first beaker. This combined solution now in the first beaker is stirred for 15 minutes at 300 RPM, after which it is dried at 120 °C in air for 24 hours. After drying, the material is crushed in a mortar and pestle. To carburize the sample, 1 g of crushed and dried material is added to a crucible. The sample is heated at a ramp rate of 5 °C/min to a hold temperature of 890 °C for 2 hr under 60 sccm of H2 gas. After carburization, the sample is cooled under 30 sccm of N2 gas until the tube furnace reads below 30 °C. The sample is passivated under 30 sccm of 1% O2/N2 gas for 2 hours. | 890 | 5 | H2 | 2 | 2 | 60
In the first beaker, 1 g of ammonium heptamolybdate tetrahydrate is dissolved in 6 mL of DI water. In the second beaker, 0.5 g of sucrose is dissolved in 1.5 mL of DI water. The sucrose solution in the second beaker is poured into the metal precursor solution in the first beaker. This combined solution now in the first beaker is stirred for 15 minutes at 300 RPM, after which it is dried at 120 °C in air for 24 hours. After drying, the material is crushed in a mortar and pestle. To carburize the sample, 1 g of crushed and dried material is added to a crucible. The sample is heated at a ramp rate of 5 °C/min to a hold temperature of 890 °C for 2 hr under 100 sccm of H2 gas. After carburization, the sample is cooled under 30 sccm of N2 gas until the tube furnace reads below 30 °C. The sample is passivated under 30 sccm of 1% O2/N2 gas for 2 hours. | 890 | 5 | H2 | 2 | 2 | 100
In the first beaker, 1 g of ammonium heptamolybdate tetrahydrate is dissolved in 6 mL of DI water. In the second beaker, 0.5 g of sucrose is dissolved in 1.5 mL of DI water. The sucrose solution in the second beaker is poured into the metal precursor solution in the first beaker. This combined solution now in the first beaker is stirred for 15 minutes at 300 RPM, after which it is dried at 120 °C in air for 24 hours. After drying, the material is crushed in a mortar and pestle. To carburize the sample, 1 g of crushed and dried material is added to a crucible. The sample is heated at a ramp rate of 5 °C/min to a hold temperature of 890 °C for 5 hr under 30 sccm of H2 gas. After carburization, the sample is cooled under 30 sccm of N2 gas until the tube furnace reads below 30 °C. The sample is passivated under 30 sccm of 1% O2/N2 gas for 2 hours. | 890 | 5 | H2 | 2 | 5 | 30
In the first beaker, 1 g of ammonium heptamolybdate tetrahydrate is dissolved in 6 mL of DI water. In the second beaker, 0.5 g of sucrose is dissolved in 1.5 mL of DI water. The sucrose solution in the second beaker is poured into the metal precursor solution in the first beaker. This combined solution now in the first beaker is stirred for 15 minutes at 300 RPM, after which it is dried at 120 °C in air for 24 hours. After drying, the material is crushed in a mortar and pestle. To carburize the sample, 1 g of crushed and dried material is added to a crucible. The sample is heated at a ramp rate of 5 °C/min to a hold temperature of 890 °C for 5 hr under 60 sccm of H2 gas. After carburization, the sample is cooled under 30 sccm of N2 gas until the tube furnace reads below 30 °C. The sample is passivated under 30 sccm of 1% O2/N2 gas for 2 hours. | 890 | 5 | H2 | 2 | 5 | 60
In the first beaker, 1 g of ammonium heptamolybdate tetrahydrate is dissolved in 6 mL of DI water. In the second beaker, 0.5 g of sucrose is dissolved in 1.5 mL of DI water. The sucrose solution in the second beaker is poured into the metal precursor solution in the first beaker. This combined solution now in the first beaker is stirred for 15 minutes at 300 RPM, after which it is dried at 120 °C in air for 24 hours. After drying, the material is crushed in a mortar and pestle. To carburize the sample, 1 g of crushed and dried material is added to a crucible. The sample is heated at a ramp rate of 5 °C/min to a hold temperature of 890 °C for 5 hr under 100 sccm of H2 gas. After carburization, the sample is cooled under 30 sccm of N2 gas until the tube furnace reads below 30 °C. The sample is passivated under 30 sccm of 1% O2/N2 gas for 2 hours. | 890 | 5 | H2 | 2 | 5 | 100
In the first beaker, 1 g of ammonium heptamolybdate tetrahydrate is dissolved in 6 mL of DI water. In the second beaker, 0.5 g of sucrose is dissolved in 1.5 mL of DI water. The sucrose solution in the second beaker is poured into the metal precursor solution in the first beaker. This combined solution now in the first beaker is stirred for 15 minutes at 300 RPM, after which it is dried at 120 °C in air for 24 hours. After drying, the material is crushed in a mortar and pestle. To carburize the sample, 1 g of crushed and dried material is added to a crucible. The sample is heated at a ramp rate of 5 °C/min to a hold temperature of 890 °C for 10 hr under 30 sccm of H2 gas. After carburization, the sample is cooled under 30 sccm of N2 gas until the tube furnace reads below 30 °C. The sample is passivated under 30 sccm of 1% O2/N2 gas for 2 hours. | 890 | 5 | H2 | 2 | 10 | 30
In the first beaker, 1 g of ammonium heptamolybdate tetrahydrate is dissolved in 6 mL of DI water. In the second beaker, 0.5 g of sucrose is dissolved in 1.5 mL of DI water. The sucrose solution in the second beaker is poured into the metal precursor solution in the first beaker. This combined solution now in the first beaker is stirred for 15 minutes at 300 RPM, after which it is dried at 120 °C in air for 24 hours. After drying, the material is crushed in a mortar and pestle. To carburize the sample, 1 g of crushed and dried material is added to a crucible. The sample is heated at a ramp rate of 5 °C/min to a hold temperature of 890 °C for 10 hr under 60 sccm of H2 gas. After carburization, the sample is cooled under 30 sccm of N2 gas until the tube furnace reads below 30 °C. The sample is passivated under 30 sccm of 1% O2/N2 gas for 2 hours. | 890 | 5 | H2 | 2 | 10 | 60
In the first beaker, 1 g of ammonium heptamolybdate tetrahydrate is dissolved in 6 mL of DI water. In the second beaker, 0.5 g of sucrose is dissolved in 1.5 mL of DI water. The sucrose solution in the second beaker is poured into the metal precursor solution in the first beaker. This combined solution now in the first beaker is stirred for 15 minutes at 300 RPM, after which it is dried at 120 °C in air for 24 hours. After drying, the material is crushed in a mortar and pestle. To carburize the sample, 1 g of crushed and dried material is added to a crucible. The sample is heated at a ramp rate of 5 °C/min to a hold temperature of 890 °C for 10 hr under 100 sccm of H2 gas. After carburization, the sample is cooled under 30 sccm of N2 gas until the tube furnace reads below 30 °C. The sample is passivated under 30 sccm of 1% O2/N2 gas for 2 hours. | 890 | 5 | H2 | 2 | 10 | 100
In the first beaker, 1 g of ammonium heptamolybdate tetrahydrate is dissolved in 4 mL of DI water. In the second beaker, 2 g of sucrose is dissolved in 3.5 mL of DI water. The sucrose solution in the second beaker is poured into the metal precursor solution in the first beaker. This combined solution now in the first beaker is stirred for 15 minutes at 300 RPM, after which it is dried at 120 °C in air for 24 hours. After drying, the material is crushed in a mortar and pestle. To carburize the sample, 1 g of crushed and dried material is added to a crucible. The sample is heated at a ramp rate of 5 °C/min to a hold temperature of 890 °C for 0.5 hr under 30 sccm of N2 gas. After carburization, the sample is cooled under 30 sccm of N2 gas until the tube furnace reads below 30 °C. The sample is passivated under 30 sccm of 1% O2/N2 gas for 2 hours. | 890 | 5 | N2 | 0.5 | 0.5 | 30
In the first beaker, 1 g of ammonium heptamolybdate tetrahydrate is dissolved in 4 mL of DI water. In the second beaker, 2 g of sucrose is dissolved in 3.5 mL of DI water. The sucrose solution in the second beaker is poured into the metal precursor solution in the first beaker. This combined solution now in the first beaker is stirred for 15 minutes at 300 RPM, after which it is dried at 120 °C in air for 24 hours. After drying, the material is crushed in a mortar and pestle. To carburize the sample, 1 g of crushed and dried material is added to a crucible. The sample is heated at a ramp rate of 5 °C/min to a hold temperature of 890 °C for 0.5 hr under 60 sccm of N2 gas. After carburization, the sample is cooled under 30 sccm of N2 gas until the tube furnace reads below 30 °C. The sample is passivated under 30 sccm of 1% O2/N2 gas for 2 hours. | 890 | 5 | N2 | 0.5 | 0.5 | 60
In the first beaker, 1 g of ammonium heptamolybdate tetrahydrate is dissolved in 4 mL of DI water. In the second beaker, 2 g of sucrose is dissolved in 3.5 mL of DI water. The sucrose solution in the second beaker is poured into the metal precursor solution in the first beaker. This combined solution now in the first beaker is stirred for 15 minutes at 300 RPM, after which it is dried at 120 °C in air for 24 hours. After drying, the material is crushed in a mortar and pestle. To carburize the sample, 1 g of crushed and dried material is added to a crucible. The sample is heated at a ramp rate of 5 °C/min to a hold temperature of 890 °C for 0.5 hr under 100 sccm of N2 gas. After carburization, the sample is cooled under 30 sccm of N2 gas until the tube furnace reads below 30 °C. The sample is passivated under 30 sccm of 1% O2/N2 gas for 2 hours. | 890 | 5 | N2 | 0.5 | 0.5 | 100
In the first beaker, 1 g of ammonium heptamolybdate tetrahydrate is dissolved in 4 mL of DI water. In the second beaker, 2 g of sucrose is dissolved in 3.5 mL of DI water. The sucrose solution in the second beaker is poured into the metal precursor solution in the first beaker. This combined solution now in the first beaker is stirred for 15 minutes at 300 RPM, after which it is dried at 120 °C in air for 24 hours. After drying, the material is crushed in a mortar and pestle. To carburize the sample, 1 g of crushed and dried material is added to a crucible. The sample is heated at a ramp rate of 5 °C/min to a hold temperature of 890 °C for 2 hr under 30 sccm of N2 gas. After carburization, the sample is cooled under 30 sccm of N2 gas until the tube furnace reads below 30 °C. The sample is passivated under 30 sccm of 1% O2/N2 gas for 2 hours. | 890 | 5 | N2 | 0.5 | 2 | 30
In the first beaker, 1 g of ammonium heptamolybdate tetrahydrate is dissolved in 4 mL of DI water. In the second beaker, 2 g of sucrose is dissolved in 3.5 mL of DI water. The sucrose solution in the second beaker is poured into the metal precursor solution in the first beaker. This combined solution now in the first beaker is stirred for 15 minutes at 300 RPM, after which it is dried at 120 °C in air for 24 hours. After drying, the material is crushed in a mortar and pestle. To carburize the sample, 1 g of crushed and dried material is added to a crucible. The sample is heated at a ramp rate of 5 °C/min to a hold temperature of 890 °C for 2 hr under 60 sccm of N2 gas. After carburization, the sample is cooled under 30 sccm of N2 gas until the tube furnace reads below 30 °C. The sample is passivated under 30 sccm of 1% O2/N2 gas for 2 hours. | 890 | 5 | N2 | 0.5 | 2 | 60
In the first beaker, 1 g of ammonium heptamolybdate tetrahydrate is dissolved in 4 mL of DI water. In the second beaker, 2 g of sucrose is dissolved in 3.5 mL of DI water. The sucrose solution in the second beaker is poured into the metal precursor solution in the first beaker. This combined solution now in the first beaker is stirred for 15 minutes at 300 RPM, after which it is dried at 120 °C in air for 24 hours. After drying, the material is crushed in a mortar and pestle. To carburize the sample, 1 g of crushed and dried material is added to a crucible. The sample is heated at a ramp rate of 5 °C/min to a hold temperature of 890 °C for 2 hr under 100 sccm of N2 gas. After carburization, the sample is cooled under 30 sccm of N2 gas until the tube furnace reads below 30 °C. The sample is passivated under 30 sccm of 1% O2/N2 gas for 2 hours. | 890 | 5 | N2 | 0.5 | 2 | 100
In the first beaker, 1 g of ammonium heptamolybdate tetrahydrate is dissolved in 4 mL of DI water. In the second beaker, 2 g of sucrose is dissolved in 3.5 mL of DI water. The sucrose solution in the second beaker is poured into the metal precursor solution in the first beaker. This combined solution now in the first beaker is stirred for 15 minutes at 300 RPM, after which it is dried at 120 °C in air for 24 hours. After drying, the material is crushed in a mortar and pestle. To carburize the sample, 1 g of crushed and dried material is added to a crucible. The sample is heated at a ramp rate of 5 °C/min to a hold temperature of 890 °C for 5 hr under 30 sccm of N2 gas. After carburization, the sample is cooled under 30 sccm of N2 gas until the tube furnace reads below 30 °C. The sample is passivated under 30 sccm of 1% O2/N2 gas for 2 hours. | 890 | 5 | N2 | 0.5 | 5 | 30
In the first beaker, 1 g of ammonium heptamolybdate tetrahydrate is dissolved in 4 mL of DI water. In the second beaker, 2 g of sucrose is dissolved in 3.5 mL of DI water. The sucrose solution in the second beaker is poured into the metal precursor solution in the first beaker. This combined solution now in the first beaker is stirred for 15 minutes at 300 RPM, after which it is dried at 120 °C in air for 24 hours. After drying, the material is crushed in a mortar and pestle. To carburize the sample, 1 g of crushed and dried material is added to a crucible. The sample is heated at a ramp rate of 5 °C/min to a hold temperature of 890 °C for 5 hr under 60 sccm of N2 gas. After carburization, the sample is cooled under 30 sccm of N2 gas until the tube furnace reads below 30 °C. The sample is passivated under 30 sccm of 1% O2/N2 gas for 2 hours. | 890 | 5 | N2 | 0.5 | 5 | 60
In the first beaker, 1 g of ammonium heptamolybdate tetrahydrate is dissolved in 4 mL of DI water. In the second beaker, 2 g of sucrose is dissolved in 3.5 mL of DI water. The sucrose solution in the second beaker is poured into the metal precursor solution in the first beaker. This combined solution now in the first beaker is stirred for 15 minutes at 300 RPM, after which it is dried at 120 °C in air for 24 hours. After drying, the material is crushed in a mortar and pestle. To carburize the sample, 1 g of crushed and dried material is added to a crucible. The sample is heated at a ramp rate of 5 °C/min to a hold temperature of 890 °C for 5 hr under 100 sccm of N2 gas. After carburization, the sample is cooled under 30 sccm of N2 gas until the tube furnace reads below 30 °C. The sample is passivated under 30 sccm of 1% O2/N2 gas for 2 hours. | 890 | 5 | N2 | 0.5 | 5 | 100
In the first beaker, 1 g of ammonium heptamolybdate tetrahydrate is dissolved in 4 mL of DI water. In the second beaker, 2 g of sucrose is dissolved in 3.5 mL of DI water. The sucrose solution in the second beaker is poured into the metal precursor solution in the first beaker. This combined solution now in the first beaker is stirred for 15 minutes at 300 RPM, after which it is dried at 120 °C in air for 24 hours. After drying, the material is crushed in a mortar and pestle. To carburize the sample, 1 g of crushed and dried material is added to a crucible. The sample is heated at a ramp rate of 5 °C/min to a hold temperature of 890 °C for 10 hr under 30 sccm of N2 gas. After carburization, the sample is cooled under 30 sccm of N2 gas until the tube furnace reads below 30 °C. The sample is passivated under 30 sccm of 1% O2/N2 gas for 2 hours. | 890 | 5 | N2 | 0.5 | 10 | 30
In the first beaker, 1 g of ammonium heptamolybdate tetrahydrate is dissolved in 4 mL of DI water. In the second beaker, 2 g of sucrose is dissolved in 3.5 mL of DI water. The sucrose solution in the second beaker is poured into the metal precursor solution in the first beaker. This combined solution now in the first beaker is stirred for 15 minutes at 300 RPM, after which it is dried at 120 °C in air for 24 hours. After drying, the material is crushed in a mortar and pestle. To carburize the sample, 1 g of crushed and dried material is added to a crucible. The sample is heated at a ramp rate of 5 °C/min to a hold temperature of 890 °C for 10 hr under 60 sccm of N2 gas. After carburization, the sample is cooled under 30 sccm of N2 gas until the tube furnace reads below 30 °C. The sample is passivated under 30 sccm of 1% O2/N2 gas for 2 hours. | 890 | 5 | N2 | 0.5 | 10 | 60
In the first beaker, 1 g of ammonium heptamolybdate tetrahydrate is dissolved in 4 mL of DI water. In the second beaker, 2 g of sucrose is dissolved in 3.5 mL of DI water. The sucrose solution in the second beaker is poured into the metal precursor solution in the first beaker. This combined solution now in the first beaker is stirred for 15 minutes at 300 RPM, after which it is dried at 120 °C in air for 24 hours. After drying, the material is crushed in a mortar and pestle. To carburize the sample, 1 g of crushed and dried material is added to a crucible. The sample is heated at a ramp rate of 5 °C/min to a hold temperature of 890 °C for 10 hr under 100 sccm of N2 gas. After carburization, the sample is cooled under 30 sccm of N2 gas until the tube furnace reads below 30 °C. The sample is passivated under 30 sccm of 1% O2/N2 gas for 2 hours. | 890 | 5 | N2 | 0.5 | 10 | 100
In the first beaker, 1 g of ammonium heptamolybdate tetrahydrate is dissolved in 5.5 mL of DI water. In the second beaker, 1 g of sucrose is dissolved in 2 mL of DI water. The sucrose solution in the second beaker is poured into the metal precursor solution in the first beaker. This combined solution now in the first beaker is stirred for 15 minutes at 300 RPM, after which it is dried at 120 °C in air for 24 hours. After drying, the material is crushed in a mortar and pestle. To carburize the sample, 1 g of crushed and dried material is added to a crucible. The sample is heated at a ramp rate of 5 °C/min to a hold temperature of 890 °C for 0.5 hr under 30 sccm of N2 gas. After carburization, the sample is cooled under 30 sccm of N2 gas until the tube furnace reads below 30 °C. The sample is passivated under 30 sccm of 1% O2/N2 gas for 2 hours. | 890 | 5 | N2 | 1 | 0.5 | 30
In the first beaker, 1 g of ammonium heptamolybdate tetrahydrate is dissolved in 5.5 mL of DI water. In the second beaker, 1 g of sucrose is dissolved in 2 mL of DI water. The sucrose solution in the second beaker is poured into the metal precursor solution in the first beaker. This combined solution now in the first beaker is stirred for 15 minutes at 300 RPM, after which it is dried at 120 °C in air for 24 hours. After drying, the material is crushed in a mortar and pestle. To carburize the sample, 1 g of crushed and dried material is added to a crucible. The sample is heated at a ramp rate of 5 °C/min to a hold temperature of 890 °C for 0.5 hr under 60 sccm of N2 gas. After carburization, the sample is cooled under 30 sccm of N2 gas until the tube furnace reads below 30 °C. The sample is passivated under 30 sccm of 1% O2/N2 gas for 2 hours. | 890 | 5 | N2 | 1 | 0.5 | 60
In the first beaker, 1 g of ammonium heptamolybdate tetrahydrate is dissolved in 5.5 mL of DI water. In the second beaker, 1 g of sucrose is dissolved in 2 mL of DI water. The sucrose solution in the second beaker is poured into the metal precursor solution in the first beaker. This combined solution now in the first beaker is stirred for 15 minutes at 300 RPM, after which it is dried at 120 °C in air for 24 hours. After drying, the material is crushed in a mortar and pestle. To carburize the sample, 1 g of crushed and dried material is added to a crucible. The sample is heated at a ramp rate of 5 °C/min to a hold temperature of 890 °C for 0.5 hr under 100 sccm of N2 gas. After carburization, the sample is cooled under 30 sccm of N2 gas until the tube furnace reads below 30 °C. The sample is passivated under 30 sccm of 1% O2/N2 gas for 2 hours. | 890 | 5 | N2 | 1 | 0.5 | 100
In the first beaker, 1 g of ammonium heptamolybdate tetrahydrate is dissolved in 5.5 mL of DI water. In the second beaker, 1 g of sucrose is dissolved in 2 mL of DI water. The sucrose solution in the second beaker is poured into the metal precursor solution in the first beaker. This combined solution now in the first beaker is stirred for 15 minutes at 300 RPM, after which it is dried at 120 °C in air for 24 hours. After drying, the material is crushed in a mortar and pestle. To carburize the sample, 1 g of crushed and dried material is added to a crucible. The sample is heated at a ramp rate of 5 °C/min to a hold temperature of 890 °C for 2 hr under 30 sccm of N2 gas. After carburization, the sample is cooled under 30 sccm of N2 gas until the tube furnace reads below 30 °C. The sample is passivated under 30 sccm of 1% O2/N2 gas for 2 hours. | 890 | 5 | N2 | 1 | 2 | 30
In the first beaker, 1 g of ammonium heptamolybdate tetrahydrate is dissolved in 5.5 mL of DI water. In the second beaker, 1 g of sucrose is dissolved in 2 mL of DI water. The sucrose solution in the second beaker is poured into the metal precursor solution in the first beaker. This combined solution now in the first beaker is stirred for 15 minutes at 300 RPM, after which it is dried at 120 °C in air for 24 hours. After drying, the material is crushed in a mortar and pestle. To carburize the sample, 1 g of crushed and dried material is added to a crucible. The sample is heated at a ramp rate of 5 °C/min to a hold temperature of 890 °C for 2 hr under 60 sccm of N2 gas. After carburization, the sample is cooled under 30 sccm of N2 gas until the tube furnace reads below 30 °C. The sample is passivated under 30 sccm of 1% O2/N2 gas for 2 hours. | 890 | 5 | N2 | 1 | 2 | 60
In the first beaker, 1 g of ammonium heptamolybdate tetrahydrate is dissolved in 5.5 mL of DI water. In the second beaker, 1 g of sucrose is dissolved in 2 mL of DI water. The sucrose solution in the second beaker is poured into the metal precursor solution in the first beaker. This combined solution now in the first beaker is stirred for 15 minutes at 300 RPM, after which it is dried at 120 °C in air for 24 hours. After drying, the material is crushed in a mortar and pestle. To carburize the sample, 1 g of crushed and dried material is added to a crucible. The sample is heated at a ramp rate of 5 °C/min to a hold temperature of 890 °C for 2 hr under 100 sccm of N2 gas. After carburization, the sample is cooled under 30 sccm of N2 gas until the tube furnace reads below 30 °C. The sample is passivated under 30 sccm of 1% O2/N2 gas for 2 hours. | 890 | 5 | N2 | 1 | 2 | 100
In the first beaker, 1 g of ammonium heptamolybdate tetrahydrate is dissolved in 5.5 mL of DI water. In the second beaker, 1 g of sucrose is dissolved in 2 mL of DI water. The sucrose solution in the second beaker is poured into the metal precursor solution in the first beaker. This combined solution now in the first beaker is stirred for 15 minutes at 300 RPM, after which it is dried at 120 °C in air for 24 hours. After drying, the material is crushed in a mortar and pestle. To carburize the sample, 1 g of crushed and dried material is added to a crucible. The sample is heated at a ramp rate of 5 °C/min to a hold temperature of 890 °C for 5 hr under 30 sccm of N2 gas. After carburization, the sample is cooled under 30 sccm of N2 gas until the tube furnace reads below 30 °C. The sample is passivated under 30 sccm of 1% O2/N2 gas for 2 hours. | 890 | 5 | N2 | 1 | 5 | 30
In the first beaker, 1 g of ammonium heptamolybdate tetrahydrate is dissolved in 5.5 mL of DI water. In the second beaker, 1 g of sucrose is dissolved in 2 mL of DI water. The sucrose solution in the second beaker is poured into the metal precursor solution in the first beaker. This combined solution now in the first beaker is stirred for 15 minutes at 300 RPM, after which it is dried at 120 °C in air for 24 hours. After drying, the material is crushed in a mortar and pestle. To carburize the sample, 1 g of crushed and dried material is added to a crucible. The sample is heated at a ramp rate of 5 °C/min to a hold temperature of 890 °C for 5 hr under 60 sccm of N2 gas. After carburization, the sample is cooled under 30 sccm of N2 gas until the tube furnace reads below 30 °C. The sample is passivated under 30 sccm of 1% O2/N2 gas for 2 hours. | 890 | 5 | N2 | 1 | 5 | 60
In the first beaker, 1 g of ammonium heptamolybdate tetrahydrate is dissolved in 5.5 mL of DI water. In the second beaker, 1 g of sucrose is dissolved in 2 mL of DI water. The sucrose solution in the second beaker is poured into the metal precursor solution in the first beaker. This combined solution now in the first beaker is stirred for 15 minutes at 300 RPM, after which it is dried at 120 °C in air for 24 hours. After drying, the material is crushed in a mortar and pestle. To carburize the sample, 1 g of crushed and dried material is added to a crucible. The sample is heated at a ramp rate of 5 °C/min to a hold temperature of 890 °C for 5 hr under 100 sccm of N2 gas. After carburization, the sample is cooled under 30 sccm of N2 gas until the tube furnace reads below 30 °C. The sample is passivated under 30 sccm of 1% O2/N2 gas for 2 hours. | 890 | 5 | N2 | 1 | 5 | 100
In the first beaker, 1 g of ammonium heptamolybdate tetrahydrate is dissolved in 5.5 mL of DI water. In the second beaker, 1 g of sucrose is dissolved in 2 mL of DI water. The sucrose solution in the second beaker is poured into the metal precursor solution in the first beaker. This combined solution now in the first beaker is stirred for 15 minutes at 300 RPM, after which it is dried at 120 °C in air for 24 hours. After drying, the material is crushed in a mortar and pestle. To carburize the sample, 1 g of crushed and dried material is added to a crucible. The sample is heated at a ramp rate of 5 °C/min to a hold temperature of 890 °C for 10 hr under 30 sccm of N2 gas. After carburization, the sample is cooled under 30 sccm of N2 gas until the tube furnace reads below 30 °C. The sample is passivated under 30 sccm of 1% O2/N2 gas for 2 hours. | 890 | 5 | N2 | 1 | 10 | 30
In the first beaker, 1 g of ammonium heptamolybdate tetrahydrate is dissolved in 5.5 mL of DI water. In the second beaker, 1 g of sucrose is dissolved in 2 mL of DI water. The sucrose solution in the second beaker is poured into the metal precursor solution in the first beaker. This combined solution now in the first beaker is stirred for 15 minutes at 300 RPM, after which it is dried at 120 °C in air for 24 hours. After drying, the material is crushed in a mortar and pestle. To carburize the sample, 1 g of crushed and dried material is added to a crucible. The sample is heated at a ramp rate of 5 °C/min to a hold temperature of 890 °C for 10 hr under 60 sccm of N2 gas. After carburization, the sample is cooled under 30 sccm of N2 gas until the tube furnace reads below 30 °C. The sample is passivated under 30 sccm of 1% O2/N2 gas for 2 hours. | 890 | 5 | N2 | 1 | 10 | 60
In the first beaker, 1 g of ammonium heptamolybdate tetrahydrate is dissolved in 5.5 mL of DI water. In the second beaker, 1 g of sucrose is dissolved in 2 mL of DI water. The sucrose solution in the second beaker is poured into the metal precursor solution in the first beaker. This combined solution now in the first beaker is stirred for 15 minutes at 300 RPM, after which it is dried at 120 °C in air for 24 hours. After drying, the material is crushed in a mortar and pestle. To carburize the sample, 1 g of crushed and dried material is added to a crucible. The sample is heated at a ramp rate of 5 °C/min to a hold temperature of 890 °C for 10 hr under 100 sccm of N2 gas. After carburization, the sample is cooled under 30 sccm of N2 gas until the tube furnace reads below 30 °C. The sample is passivated under 30 sccm of 1% O2/N2 gas for 2 hours. | 890 | 5 | N2 | 1 | 10 | 100
In the first beaker, 1 g of ammonium heptamolybdate tetrahydrate is dissolved in 6 mL of DI water. In the second beaker, 0.5 g of sucrose is dissolved in 1.5 mL of DI water. The sucrose solution in the second beaker is poured into the metal precursor solution in the first beaker. This combined solution now in the first beaker is stirred for 15 minutes at 300 RPM, after which it is dried at 120 °C in air for 24 hours. After drying, the material is crushed in a mortar and pestle. To carburize the sample, 1 g of crushed and dried material is added to a crucible. The sample is heated at a ramp rate of 5 °C/min to a hold temperature of 890 °C for 0.5 hr under 30 sccm of N2 gas. After carburization, the sample is cooled under 30 sccm of N2 gas until the tube furnace reads below 30 °C. The sample is passivated under 30 sccm of 1% O2/N2 gas for 2 hours. | 890 | 5 | N2 | 2 | 0.5 | 30
In the first beaker, 1 g of ammonium heptamolybdate tetrahydrate is dissolved in 6 mL of DI water. In the second beaker, 0.5 g of sucrose is dissolved in 1.5 mL of DI water. The sucrose solution in the second beaker is poured into the metal precursor solution in the first beaker. This combined solution now in the first beaker is stirred for 15 minutes at 300 RPM, after which it is dried at 120 °C in air for 24 hours. After drying, the material is crushed in a mortar and pestle. To carburize the sample, 1 g of crushed and dried material is added to a crucible. The sample is heated at a ramp rate of 5 °C/min to a hold temperature of 890 °C for 0.5 hr under 60 sccm of N2 gas. After carburization, the sample is cooled under 30 sccm of N2 gas until the tube furnace reads below 30 °C. The sample is passivated under 30 sccm of 1% O2/N2 gas for 2 hours. | 890 | 5 | N2 | 2 | 0.5 | 60
In the first beaker, 1 g of ammonium heptamolybdate tetrahydrate is dissolved in 6 mL of DI water. In the second beaker, 0.5 g of sucrose is dissolved in 1.5 mL of DI water. The sucrose solution in the second beaker is poured into the metal precursor solution in the first beaker. This combined solution now in the first beaker is stirred for 15 minutes at 300 RPM, after which it is dried at 120 °C in air for 24 hours. After drying, the material is crushed in a mortar and pestle. To carburize the sample, 1 g of crushed and dried material is added to a crucible. The sample is heated at a ramp rate of 5 °C/min to a hold temperature of 890 °C for 0.5 hr under 100 sccm of N2 gas. After carburization, the sample is cooled under 30 sccm of N2 gas until the tube furnace reads below 30 °C. The sample is passivated under 30 sccm of 1% O2/N2 gas for 2 hours. | 890 | 5 | N2 | 2 | 0.5 | 100
In the first beaker, 1 g of ammonium heptamolybdate tetrahydrate is dissolved in 6 mL of DI water. In the second beaker, 0.5 g of sucrose is dissolved in 1.5 mL of DI water. The sucrose solution in the second beaker is poured into the metal precursor solution in the first beaker. This combined solution now in the first beaker is stirred for 15 minutes at 300 RPM, after which it is dried at 120 °C in air for 24 hours. After drying, the material is crushed in a mortar and pestle. To carburize the sample, 1 g of crushed and dried material is added to a crucible. The sample is heated at a ramp rate of 5 °C/min to a hold temperature of 890 °C for 2 hr under 30 sccm of N2 gas. After carburization, the sample is cooled under 30 sccm of N2 gas until the tube furnace reads below 30 °C. The sample is passivated under 30 sccm of 1% O2/N2 gas for 2 hours. | 890 | 5 | N2 | 2 | 2 | 30
In the first beaker, 1 g of ammonium heptamolybdate tetrahydrate is dissolved in 6 mL of DI water. In the second beaker, 0.5 g of sucrose is dissolved in 1.5 mL of DI water. The sucrose solution in the second beaker is poured into the metal precursor solution in the first beaker. This combined solution now in the first beaker is stirred for 15 minutes at 300 RPM, after which it is dried at 120 °C in air for 24 hours. After drying, the material is crushed in a mortar and pestle. To carburize the sample, 1 g of crushed and dried material is added to a crucible. The sample is heated at a ramp rate of 5 °C/min to a hold temperature of 890 °C for 2 hr under 60 sccm of N2 gas. After carburization, the sample is cooled under 30 sccm of N2 gas until the tube furnace reads below 30 °C. The sample is passivated under 30 sccm of 1% O2/N2 gas for 2 hours. | 890 | 5 | N2 | 2 | 2 | 60
In the first beaker, 1 g of ammonium heptamolybdate tetrahydrate is dissolved in 6 mL of DI water. In the second beaker, 0.5 g of sucrose is dissolved in 1.5 mL of DI water. The sucrose solution in the second beaker is poured into the metal precursor solution in the first beaker. This combined solution now in the first beaker is stirred for 15 minutes at 300 RPM, after which it is dried at 120 °C in air for 24 hours. After drying, the material is crushed in a mortar and pestle. To carburize the sample, 1 g of crushed and dried material is added to a crucible. The sample is heated at a ramp rate of 5 °C/min to a hold temperature of 890 °C for 2 hr under 100 sccm of N2 gas. After carburization, the sample is cooled under 30 sccm of N2 gas until the tube furnace reads below 30 °C. The sample is passivated under 30 sccm of 1% O2/N2 gas for 2 hours. | 890 | 5 | N2 | 2 | 2 | 100
In the first beaker, 1 g of ammonium heptamolybdate tetrahydrate is dissolved in 6 mL of DI water. In the second beaker, 0.5 g of sucrose is dissolved in 1.5 mL of DI water. The sucrose solution in the second beaker is poured into the metal precursor solution in the first beaker. This combined solution now in the first beaker is stirred for 15 minutes at 300 RPM, after which it is dried at 120 °C in air for 24 hours. After drying, the material is crushed in a mortar and pestle. To carburize the sample, 1 g of crushed and dried material is added to a crucible. The sample is heated at a ramp rate of 5 °C/min to a hold temperature of 890 °C for 5 hr under 30 sccm of N2 gas. After carburization, the sample is cooled under 30 sccm of N2 gas until the tube furnace reads below 30 °C. The sample is passivated under 30 sccm of 1% O2/N2 gas for 2 hours. | 890 | 5 | N2 | 2 | 5 | 30
In the first beaker, 1 g of ammonium heptamolybdate tetrahydrate is dissolved in 6 mL of DI water. In the second beaker, 0.5 g of sucrose is dissolved in 1.5 mL of DI water. The sucrose solution in the second beaker is poured into the metal precursor solution in the first beaker. This combined solution now in the first beaker is stirred for 15 minutes at 300 RPM, after which it is dried at 120 °C in air for 24 hours. After drying, the material is crushed in a mortar and pestle. To carburize the sample, 1 g of crushed and dried material is added to a crucible. The sample is heated at a ramp rate of 5 °C/min to a hold temperature of 890 °C for 5 hr under 60 sccm of N2 gas. After carburization, the sample is cooled under 30 sccm of N2 gas until the tube furnace reads below 30 °C. The sample is passivated under 30 sccm of 1% O2/N2 gas for 2 hours. | 890 | 5 | N2 | 2 | 5 | 60
In the first beaker, 1 g of ammonium heptamolybdate tetrahydrate is dissolved in 6 mL of DI water. In the second beaker, 0.5 g of sucrose is dissolved in 1.5 mL of DI water. The sucrose solution in the second beaker is poured into the metal precursor solution in the first beaker. This combined solution now in the first beaker is stirred for 15 minutes at 300 RPM, after which it is dried at 120 °C in air for 24 hours. After drying, the material is crushed in a mortar and pestle. To carburize the sample, 1 g of crushed and dried material is added to a crucible. The sample is heated at a ramp rate of 5 °C/min to a hold temperature of 890 °C for 5 hr under 100 sccm of N2 gas. After carburization, the sample is cooled under 30 sccm of N2 gas until the tube furnace reads below 30 °C. The sample is passivated under 30 sccm of 1% O2/N2 gas for 2 hours. | 890 | 5 | N2 | 2 | 5 | 100
In the first beaker, 1 g of ammonium heptamolybdate tetrahydrate is dissolved in 6 mL of DI water. In the second beaker, 0.5 g of sucrose is dissolved in 1.5 mL of DI water. The sucrose solution in the second beaker is poured into the metal precursor solution in the first beaker. This combined solution now in the first beaker is stirred for 15 minutes at 300 RPM, after which it is dried at 120 °C in air for 24 hours. After drying, the material is crushed in a mortar and pestle. To carburize the sample, 1 g of crushed and dried material is added to a crucible. The sample is heated at a ramp rate of 5 °C/min to a hold temperature of 890 °C for 10 hr under 30 sccm of N2 gas. After carburization, the sample is cooled under 30 sccm of N2 gas until the tube furnace reads below 30 °C. The sample is passivated under 30 sccm of 1% O2/N2 gas for 2 hours. | 890 | 5 | N2 | 2 | 10 | 30
In the first beaker, 1 g of ammonium heptamolybdate tetrahydrate is dissolved in 6 mL of DI water. In the second beaker, 0.5 g of sucrose is dissolved in 1.5 mL of DI water. The sucrose solution in the second beaker is poured into the metal precursor solution in the first beaker. This combined solution now in the first beaker is stirred for 15 minutes at 300 RPM, after which it is dried at 120 °C in air for 24 hours. After drying, the material is crushed in a mortar and pestle. To carburize the sample, 1 g of crushed and dried material is added to a crucible. The sample is heated at a ramp rate of 5 °C/min to a hold temperature of 890 °C for 10 hr under 60 sccm of N2 gas. After carburization, the sample is cooled under 30 sccm of N2 gas until the tube furnace reads below 30 °C. The sample is passivated under 30 sccm of 1% O2/N2 gas for 2 hours. | 890 | 5 | N2 | 2 | 10 | 60
In the first beaker, 1 g of ammonium heptamolybdate tetrahydrate is dissolved in 6 mL of DI water. In the second beaker, 0.5 g of sucrose is dissolved in 1.5 mL of DI water. The sucrose solution in the second beaker is poured into the metal precursor solution in the first beaker. This combined solution now in the first beaker is stirred for 15 minutes at 300 RPM, after which it is dried at 120 °C in air for 24 hours. After drying, the material is crushed in a mortar and pestle. To carburize the sample, 1 g of crushed and dried material is added to a crucible. The sample is heated at a ramp rate of 5 °C/min to a hold temperature of 890 °C for 10 hr under 100 sccm of N2 gas. After carburization, the sample is cooled under 30 sccm of N2 gas until the tube furnace reads below 30 °C. The sample is passivated under 30 sccm of 1% O2/N2 gas for 2 hours. | 890 | 5 | N2 | 2 | 10 | 100
In the first beaker, 1 g of ammonium heptamolybdate tetrahydrate is dissolved in 4 mL of DI water. In the second beaker, 2 g of sucrose is dissolved in 3.5 mL of DI water. The sucrose solution in the second beaker is poured into the metal precursor solution in the first beaker. This combined solution now in the first beaker is stirred for 15 minutes at 300 RPM, after which it is dried at 120 °C in air for 24 hours. After drying, the material is crushed in a mortar and pestle. To carburize the sample, 1 g of crushed and dried material is added to a crucible. The sample is heated at a ramp rate of 10 °C/min to a hold temperature of 890 °C for 0.5 hr under 30 sccm of H2 gas. After carburization, the sample is cooled under 30 sccm of N2 gas until the tube furnace reads below 30 °C. The sample is passivated under 30 sccm of 1% O2/N2 gas for 2 hours. | 890 | 10 | H2 | 0.5 | 0.5 | 30
In the first beaker, 1 g of ammonium heptamolybdate tetrahydrate is dissolved in 4 mL of DI water. In the second beaker, 2 g of sucrose is dissolved in 3.5 mL of DI water. The sucrose solution in the second beaker is poured into the metal precursor solution in the first beaker. This combined solution now in the first beaker is stirred for 15 minutes at 300 RPM, after which it is dried at 120 °C in air for 24 hours. After drying, the material is crushed in a mortar and pestle. To carburize the sample, 1 g of crushed and dried material is added to a crucible. The sample is heated at a ramp rate of 10 °C/min to a hold temperature of 890 °C for 0.5 hr under 60 sccm of H2 gas. After carburization, the sample is cooled under 30 sccm of N2 gas until the tube furnace reads below 30 °C. The sample is passivated under 30 sccm of 1% O2/N2 gas for 2 hours. | 890 | 10 | H2 | 0.5 | 0.5 | 60
In the first beaker, 1 g of ammonium heptamolybdate tetrahydrate is dissolved in 4 mL of DI water. In the second beaker, 2 g of sucrose is dissolved in 3.5 mL of DI water. The sucrose solution in the second beaker is poured into the metal precursor solution in the first beaker. This combined solution now in the first beaker is stirred for 15 minutes at 300 RPM, after which it is dried at 120 °C in air for 24 hours. After drying, the material is crushed in a mortar and pestle. To carburize the sample, 1 g of crushed and dried material is added to a crucible. The sample is heated at a ramp rate of 10 °C/min to a hold temperature of 890 °C for 0.5 hr under 100 sccm of H2 gas. After carburization, the sample is cooled under 30 sccm of N2 gas until the tube furnace reads below 30 °C. The sample is passivated under 30 sccm of 1% O2/N2 gas for 2 hours. | 890 | 10 | H2 | 0.5 | 0.5 | 100
In the first beaker, 1 g of ammonium heptamolybdate tetrahydrate is dissolved in 4 mL of DI water. In the second beaker, 2 g of sucrose is dissolved in 3.5 mL of DI water. The sucrose solution in the second beaker is poured into the metal precursor solution in the first beaker. This combined solution now in the first beaker is stirred for 15 minutes at 300 RPM, after which it is dried at 120 °C in air for 24 hours. After drying, the material is crushed in a mortar and pestle. To carburize the sample, 1 g of crushed and dried material is added to a crucible. The sample is heated at a ramp rate of 10 °C/min to a hold temperature of 890 °C for 2 hr under 30 sccm of H2 gas. After carburization, the sample is cooled under 30 sccm of N2 gas until the tube furnace reads below 30 °C. The sample is passivated under 30 sccm of 1% O2/N2 gas for 2 hours. | 890 | 10 | H2 | 0.5 | 2 | 30
In the first beaker, 1 g of ammonium heptamolybdate tetrahydrate is dissolved in 4 mL of DI water. In the second beaker, 2 g of sucrose is dissolved in 3.5 mL of DI water. The sucrose solution in the second beaker is poured into the metal precursor solution in the first beaker. This combined solution now in the first beaker is stirred for 15 minutes at 300 RPM, after which it is dried at 120 °C in air for 24 hours. After drying, the material is crushed in a mortar and pestle. To carburize the sample, 1 g of crushed and dried material is added to a crucible. The sample is heated at a ramp rate of 10 °C/min to a hold temperature of 890 °C for 2 hr under 60 sccm of H2 gas. After carburization, the sample is cooled under 30 sccm of N2 gas until the tube furnace reads below 30 °C. The sample is passivated under 30 sccm of 1% O2/N2 gas for 2 hours. | 890 | 10 | H2 | 0.5 | 2 | 60
In the first beaker, 1 g of ammonium heptamolybdate tetrahydrate is dissolved in 4 mL of DI water. In the second beaker, 2 g of sucrose is dissolved in 3.5 mL of DI water. The sucrose solution in the second beaker is poured into the metal precursor solution in the first beaker. This combined solution now in the first beaker is stirred for 15 minutes at 300 RPM, after which it is dried at 120 °C in air for 24 hours. After drying, the material is crushed in a mortar and pestle. To carburize the sample, 1 g of crushed and dried material is added to a crucible. The sample is heated at a ramp rate of 10 °C/min to a hold temperature of 890 °C for 2 hr under 100 sccm of H2 gas. After carburization, the sample is cooled under 30 sccm of N2 gas until the tube furnace reads below 30 °C. The sample is passivated under 30 sccm of 1% O2/N2 gas for 2 hours. | 890 | 10 | H2 | 0.5 | 2 | 100
In the first beaker, 1 g of ammonium heptamolybdate tetrahydrate is dissolved in 4 mL of DI water. In the second beaker, 2 g of sucrose is dissolved in 3.5 mL of DI water. The sucrose solution in the second beaker is poured into the metal precursor solution in the first beaker. This combined solution now in the first beaker is stirred for 15 minutes at 300 RPM, after which it is dried at 120 °C in air for 24 hours. After drying, the material is crushed in a mortar and pestle. To carburize the sample, 1 g of crushed and dried material is added to a crucible. The sample is heated at a ramp rate of 10 °C/min to a hold temperature of 890 °C for 5 hr under 30 sccm of H2 gas. After carburization, the sample is cooled under 30 sccm of N2 gas until the tube furnace reads below 30 °C. The sample is passivated under 30 sccm of 1% O2/N2 gas for 2 hours. | 890 | 10 | H2 | 0.5 | 5 | 30
In the first beaker, 1 g of ammonium heptamolybdate tetrahydrate is dissolved in 4 mL of DI water. In the second beaker, 2 g of sucrose is dissolved in 3.5 mL of DI water. The sucrose solution in the second beaker is poured into the metal precursor solution in the first beaker. This combined solution now in the first beaker is stirred for 15 minutes at 300 RPM, after which it is dried at 120 °C in air for 24 hours. After drying, the material is crushed in a mortar and pestle. To carburize the sample, 1 g of crushed and dried material is added to a crucible. The sample is heated at a ramp rate of 10 °C/min to a hold temperature of 890 °C for 5 hr under 60 sccm of H2 gas. After carburization, the sample is cooled under 30 sccm of N2 gas until the tube furnace reads below 30 °C. The sample is passivated under 30 sccm of 1% O2/N2 gas for 2 hours. | 890 | 10 | H2 | 0.5 | 5 | 60
In the first beaker, 1 g of ammonium heptamolybdate tetrahydrate is dissolved in 4 mL of DI water. In the second beaker, 2 g of sucrose is dissolved in 3.5 mL of DI water. The sucrose solution in the second beaker is poured into the metal precursor solution in the first beaker. This combined solution now in the first beaker is stirred for 15 minutes at 300 RPM, after which it is dried at 120 °C in air for 24 hours. After drying, the material is crushed in a mortar and pestle. To carburize the sample, 1 g of crushed and dried material is added to a crucible. The sample is heated at a ramp rate of 10 °C/min to a hold temperature of 890 °C for 5 hr under 100 sccm of H2 gas. After carburization, the sample is cooled under 30 sccm of N2 gas until the tube furnace reads below 30 °C. The sample is passivated under 30 sccm of 1% O2/N2 gas for 2 hours. | 890 | 10 | H2 | 0.5 | 5 | 100
In the first beaker, 1 g of ammonium heptamolybdate tetrahydrate is dissolved in 4 mL of DI water. In the second beaker, 2 g of sucrose is dissolved in 3.5 mL of DI water. The sucrose solution in the second beaker is poured into the metal precursor solution in the first beaker. This combined solution now in the first beaker is stirred for 15 minutes at 300 RPM, after which it is dried at 120 °C in air for 24 hours. After drying, the material is crushed in a mortar and pestle. To carburize the sample, 1 g of crushed and dried material is added to a crucible. The sample is heated at a ramp rate of 10 °C/min to a hold temperature of 890 °C for 10 hr under 30 sccm of H2 gas. After carburization, the sample is cooled under 30 sccm of N2 gas until the tube furnace reads below 30 °C. The sample is passivated under 30 sccm of 1% O2/N2 gas for 2 hours. | 890 | 10 | H2 | 0.5 | 10 | 30
In the first beaker, 1 g of ammonium heptamolybdate tetrahydrate is dissolved in 4 mL of DI water. In the second beaker, 2 g of sucrose is dissolved in 3.5 mL of DI water. The sucrose solution in the second beaker is poured into the metal precursor solution in the first beaker. This combined solution now in the first beaker is stirred for 15 minutes at 300 RPM, after which it is dried at 120 °C in air for 24 hours. After drying, the material is crushed in a mortar and pestle. To carburize the sample, 1 g of crushed and dried material is added to a crucible. The sample is heated at a ramp rate of 10 °C/min to a hold temperature of 890 °C for 10 hr under 60 sccm of H2 gas. After carburization, the sample is cooled under 30 sccm of N2 gas until the tube furnace reads below 30 °C. The sample is passivated under 30 sccm of 1% O2/N2 gas for 2 hours. | 890 | 10 | H2 | 0.5 | 10 | 60
In the first beaker, 1 g of ammonium heptamolybdate tetrahydrate is dissolved in 4 mL of DI water. In the second beaker, 2 g of sucrose is dissolved in 3.5 mL of DI water. The sucrose solution in the second beaker is poured into the metal precursor solution in the first beaker. This combined solution now in the first beaker is stirred for 15 minutes at 300 RPM, after which it is dried at 120 °C in air for 24 hours. After drying, the material is crushed in a mortar and pestle. To carburize the sample, 1 g of crushed and dried material is added to a crucible. The sample is heated at a ramp rate of 10 °C/min to a hold temperature of 890 °C for 10 hr under 100 sccm of H2 gas. After carburization, the sample is cooled under 30 sccm of N2 gas until the tube furnace reads below 30 °C. The sample is passivated under 30 sccm of 1% O2/N2 gas for 2 hours. | 890 | 10 | H2 | 0.5 | 10 | 100
In the first beaker, 1 g of ammonium heptamolybdate tetrahydrate is dissolved in 5.5 mL of DI water. In the second beaker, 1 g of sucrose is dissolved in 2 mL of DI water. The sucrose solution in the second beaker is poured into the metal precursor solution in the first beaker. This combined solution now in the first beaker is stirred for 15 minutes at 300 RPM, after which it is dried at 120 °C in air for 24 hours. After drying, the material is crushed in a mortar and pestle. To carburize the sample, 1 g of crushed and dried material is added to a crucible. The sample is heated at a ramp rate of 10 °C/min to a hold temperature of 890 °C for 0.5 hr under 30 sccm of H2 gas. After carburization, the sample is cooled under 30 sccm of N2 gas until the tube furnace reads below 30 °C. The sample is passivated under 30 sccm of 1% O2/N2 gas for 2 hours. | 890 | 10 | H2 | 1 | 0.5 | 30
In the first beaker, 1 g of ammonium heptamolybdate tetrahydrate is dissolved in 5.5 mL of DI water. In the second beaker, 1 g of sucrose is dissolved in 2 mL of DI water. The sucrose solution in the second beaker is poured into the metal precursor solution in the first beaker. This combined solution now in the first beaker is stirred for 15 minutes at 300 RPM, after which it is dried at 120 °C in air for 24 hours. After drying, the material is crushed in a mortar and pestle. To carburize the sample, 1 g of crushed and dried material is added to a crucible. The sample is heated at a ramp rate of 10 °C/min to a hold temperature of 890 °C for 0.5 hr under 60 sccm of H2 gas. After carburization, the sample is cooled under 30 sccm of N2 gas until the tube furnace reads below 30 °C. The sample is passivated under 30 sccm of 1% O2/N2 gas for 2 hours. | 890 | 10 | H2 | 1 | 0.5 | 60
In the first beaker, 1 g of ammonium heptamolybdate tetrahydrate is dissolved in 5.5 mL of DI water. In the second beaker, 1 g of sucrose is dissolved in 2 mL of DI water. The sucrose solution in the second beaker is poured into the metal precursor solution in the first beaker. This combined solution now in the first beaker is stirred for 15 minutes at 300 RPM, after which it is dried at 120 °C in air for 24 hours. After drying, the material is crushed in a mortar and pestle. To carburize the sample, 1 g of crushed and dried material is added to a crucible. The sample is heated at a ramp rate of 10 °C/min to a hold temperature of 890 °C for 0.5 hr under 100 sccm of H2 gas. After carburization, the sample is cooled under 30 sccm of N2 gas until the tube furnace reads below 30 °C. The sample is passivated under 30 sccm of 1% O2/N2 gas for 2 hours. | 890 | 10 | H2 | 1 | 0.5 | 100
In the first beaker, 1 g of ammonium heptamolybdate tetrahydrate is dissolved in 5.5 mL of DI water. In the second beaker, 1 g of sucrose is dissolved in 2 mL of DI water. The sucrose solution in the second beaker is poured into the metal precursor solution in the first beaker. This combined solution now in the first beaker is stirred for 15 minutes at 300 RPM, after which it is dried at 120 °C in air for 24 hours. After drying, the material is crushed in a mortar and pestle. To carburize the sample, 1 g of crushed and dried material is added to a crucible. The sample is heated at a ramp rate of 10 °C/min to a hold temperature of 890 °C for 2 hr under 30 sccm of H2 gas. After carburization, the sample is cooled under 30 sccm of N2 gas until the tube furnace reads below 30 °C. The sample is passivated under 30 sccm of 1% O2/N2 gas for 2 hours. | 890 | 10 | H2 | 1 | 2 | 30
In the first beaker, 1 g of ammonium heptamolybdate tetrahydrate is dissolved in 5.5 mL of DI water. In the second beaker, 1 g of sucrose is dissolved in 2 mL of DI water. The sucrose solution in the second beaker is poured into the metal precursor solution in the first beaker. This combined solution now in the first beaker is stirred for 15 minutes at 300 RPM, after which it is dried at 120 °C in air for 24 hours. After drying, the material is crushed in a mortar and pestle. To carburize the sample, 1 g of crushed and dried material is added to a crucible. The sample is heated at a ramp rate of 10 °C/min to a hold temperature of 890 °C for 2 hr under 60 sccm of H2 gas. After carburization, the sample is cooled under 30 sccm of N2 gas until the tube furnace reads below 30 °C. The sample is passivated under 30 sccm of 1% O2/N2 gas for 2 hours. | 890 | 10 | H2 | 1 | 2 | 60
In the first beaker, 1 g of ammonium heptamolybdate tetrahydrate is dissolved in 5.5 mL of DI water. In the second beaker, 1 g of sucrose is dissolved in 2 mL of DI water. The sucrose solution in the second beaker is poured into the metal precursor solution in the first beaker. This combined solution now in the first beaker is stirred for 15 minutes at 300 RPM, after which it is dried at 120 °C in air for 24 hours. After drying, the material is crushed in a mortar and pestle. To carburize the sample, 1 g of crushed and dried material is added to a crucible. The sample is heated at a ramp rate of 10 °C/min to a hold temperature of 890 °C for 2 hr under 100 sccm of H2 gas. After carburization, the sample is cooled under 30 sccm of N2 gas until the tube furnace reads below 30 °C. The sample is passivated under 30 sccm of 1% O2/N2 gas for 2 hours. | 890 | 10 | H2 | 1 | 2 | 100
In the first beaker, 1 g of ammonium heptamolybdate tetrahydrate is dissolved in 5.5 mL of DI water. In the second beaker, 1 g of sucrose is dissolved in 2 mL of DI water. The sucrose solution in the second beaker is poured into the metal precursor solution in the first beaker. This combined solution now in the first beaker is stirred for 15 minutes at 300 RPM, after which it is dried at 120 °C in air for 24 hours. After drying, the material is crushed in a mortar and pestle. To carburize the sample, 1 g of crushed and dried material is added to a crucible. The sample is heated at a ramp rate of 10 °C/min to a hold temperature of 890 °C for 5 hr under 30 sccm of H2 gas. After carburization, the sample is cooled under 30 sccm of N2 gas until the tube furnace reads below 30 °C. The sample is passivated under 30 sccm of 1% O2/N2 gas for 2 hours. | 890 | 10 | H2 | 1 | 5 | 30
In the first beaker, 1 g of ammonium heptamolybdate tetrahydrate is dissolved in 5.5 mL of DI water. In the second beaker, 1 g of sucrose is dissolved in 2 mL of DI water. The sucrose solution in the second beaker is poured into the metal precursor solution in the first beaker. This combined solution now in the first beaker is stirred for 15 minutes at 300 RPM, after which it is dried at 120 °C in air for 24 hours. After drying, the material is crushed in a mortar and pestle. To carburize the sample, 1 g of crushed and dried material is added to a crucible. The sample is heated at a ramp rate of 10 °C/min to a hold temperature of 890 °C for 5 hr under 60 sccm of H2 gas. After carburization, the sample is cooled under 30 sccm of N2 gas until the tube furnace reads below 30 °C. The sample is passivated under 30 sccm of 1% O2/N2 gas for 2 hours. | 890 | 10 | H2 | 1 | 5 | 60
In the first beaker, 1 g of ammonium heptamolybdate tetrahydrate is dissolved in 5.5 mL of DI water. In the second beaker, 1 g of sucrose is dissolved in 2 mL of DI water. The sucrose solution in the second beaker is poured into the metal precursor solution in the first beaker. This combined solution now in the first beaker is stirred for 15 minutes at 300 RPM, after which it is dried at 120 °C in air for 24 hours. After drying, the material is crushed in a mortar and pestle. To carburize the sample, 1 g of crushed and dried material is added to a crucible. The sample is heated at a ramp rate of 10 °C/min to a hold temperature of 890 °C for 5 hr under 100 sccm of H2 gas. After carburization, the sample is cooled under 30 sccm of N2 gas until the tube furnace reads below 30 °C. The sample is passivated under 30 sccm of 1% O2/N2 gas for 2 hours. | 890 | 10 | H2 | 1 | 5 | 100
In the first beaker, 1 g of ammonium heptamolybdate tetrahydrate is dissolved in 5.5 mL of DI water. In the second beaker, 1 g of sucrose is dissolved in 2 mL of DI water. The sucrose solution in the second beaker is poured into the metal precursor solution in the first beaker. This combined solution now in the first beaker is stirred for 15 minutes at 300 RPM, after which it is dried at 120 °C in air for 24 hours. After drying, the material is crushed in a mortar and pestle. To carburize the sample, 1 g of crushed and dried material is added to a crucible. The sample is heated at a ramp rate of 10 °C/min to a hold temperature of 890 °C for 10 hr under 30 sccm of H2 gas. After carburization, the sample is cooled under 30 sccm of N2 gas until the tube furnace reads below 30 °C. The sample is passivated under 30 sccm of 1% O2/N2 gas for 2 hours. | 890 | 10 | H2 | 1 | 10 | 30
In the first beaker, 1 g of ammonium heptamolybdate tetrahydrate is dissolved in 5.5 mL of DI water. In the second beaker, 1 g of sucrose is dissolved in 2 mL of DI water. The sucrose solution in the second beaker is poured into the metal precursor solution in the first beaker. This combined solution now in the first beaker is stirred for 15 minutes at 300 RPM, after which it is dried at 120 °C in air for 24 hours. After drying, the material is crushed in a mortar and pestle. To carburize the sample, 1 g of crushed and dried material is added to a crucible. The sample is heated at a ramp rate of 10 °C/min to a hold temperature of 890 °C for 10 hr under 60 sccm of H2 gas. After carburization, the sample is cooled under 30 sccm of N2 gas until the tube furnace reads below 30 °C. The sample is passivated under 30 sccm of 1% O2/N2 gas for 2 hours. | 890 | 10 | H2 | 1 | 10 | 60
In the first beaker, 1 g of ammonium heptamolybdate tetrahydrate is dissolved in 5.5 mL of DI water. In the second beaker, 1 g of sucrose is dissolved in 2 mL of DI water. The sucrose solution in the second beaker is poured into the metal precursor solution in the first beaker. This combined solution now in the first beaker is stirred for 15 minutes at 300 RPM, after which it is dried at 120 °C in air for 24 hours. After drying, the material is crushed in a mortar and pestle. To carburize the sample, 1 g of crushed and dried material is added to a crucible. The sample is heated at a ramp rate of 10 °C/min to a hold temperature of 890 °C for 10 hr under 100 sccm of H2 gas. After carburization, the sample is cooled under 30 sccm of N2 gas until the tube furnace reads below 30 °C. The sample is passivated under 30 sccm of 1% O2/N2 gas for 2 hours. | 890 | 10 | H2 | 1 | 10 | 100
In the first beaker, 1 g of ammonium heptamolybdate tetrahydrate is dissolved in 6 mL of DI water. In the second beaker, 0.5 g of sucrose is dissolved in 1.5 mL of DI water. The sucrose solution in the second beaker is poured into the metal precursor solution in the first beaker. This combined solution now in the first beaker is stirred for 15 minutes at 300 RPM, after which it is dried at 120 °C in air for 24 hours. After drying, the material is crushed in a mortar and pestle. To carburize the sample, 1 g of crushed and dried material is added to a crucible. The sample is heated at a ramp rate of 10 °C/min to a hold temperature of 890 °C for 0.5 hr under 30 sccm of H2 gas. After carburization, the sample is cooled under 30 sccm of N2 gas until the tube furnace reads below 30 °C. The sample is passivated under 30 sccm of 1% O2/N2 gas for 2 hours. | 890 | 10 | H2 | 2 | 0.5 | 30
In the first beaker, 1 g of ammonium heptamolybdate tetrahydrate is dissolved in 6 mL of DI water. In the second beaker, 0.5 g of sucrose is dissolved in 1.5 mL of DI water. The sucrose solution in the second beaker is poured into the metal precursor solution in the first beaker. This combined solution now in the first beaker is stirred for 15 minutes at 300 RPM, after which it is dried at 120 °C in air for 24 hours. After drying, the material is crushed in a mortar and pestle. To carburize the sample, 1 g of crushed and dried material is added to a crucible. The sample is heated at a ramp rate of 10 °C/min to a hold temperature of 890 °C for 0.5 hr under 60 sccm of H2 gas. After carburization, the sample is cooled under 30 sccm of N2 gas until the tube furnace reads below 30 °C. The sample is passivated under 30 sccm of 1% O2/N2 gas for 2 hours. | 890 | 10 | H2 | 2 | 0.5 | 60
In the first beaker, 1 g of ammonium heptamolybdate tetrahydrate is dissolved in 6 mL of DI water. In the second beaker, 0.5 g of sucrose is dissolved in 1.5 mL of DI water. The sucrose solution in the second beaker is poured into the metal precursor solution in the first beaker. This combined solution now in the first beaker is stirred for 15 minutes at 300 RPM, after which it is dried at 120 °C in air for 24 hours. After drying, the material is crushed in a mortar and pestle. To carburize the sample, 1 g of crushed and dried material is added to a crucible. The sample is heated at a ramp rate of 10 °C/min to a hold temperature of 890 °C for 0.5 hr under 100 sccm of H2 gas. After carburization, the sample is cooled under 30 sccm of N2 gas until the tube furnace reads below 30 °C. The sample is passivated under 30 sccm of 1% O2/N2 gas for 2 hours. | 890 | 10 | H2 | 2 | 0.5 | 100
In the first beaker, 1 g of ammonium heptamolybdate tetrahydrate is dissolved in 6 mL of DI water. In the second beaker, 0.5 g of sucrose is dissolved in 1.5 mL of DI water. The sucrose solution in the second beaker is poured into the metal precursor solution in the first beaker. This combined solution now in the first beaker is stirred for 15 minutes at 300 RPM, after which it is dried at 120 °C in air for 24 hours. After drying, the material is crushed in a mortar and pestle. To carburize the sample, 1 g of crushed and dried material is added to a crucible. The sample is heated at a ramp rate of 10 °C/min to a hold temperature of 890 °C for 2 hr under 30 sccm of H2 gas. After carburization, the sample is cooled under 30 sccm of N2 gas until the tube furnace reads below 30 °C. The sample is passivated under 30 sccm of 1% O2/N2 gas for 2 hours. | 890 | 10 | H2 | 2 | 2 | 30
In the first beaker, 1 g of ammonium heptamolybdate tetrahydrate is dissolved in 6 mL of DI water. In the second beaker, 0.5 g of sucrose is dissolved in 1.5 mL of DI water. The sucrose solution in the second beaker is poured into the metal precursor solution in the first beaker. This combined solution now in the first beaker is stirred for 15 minutes at 300 RPM, after which it is dried at 120 °C in air for 24 hours. After drying, the material is crushed in a mortar and pestle. To carburize the sample, 1 g of crushed and dried material is added to a crucible. The sample is heated at a ramp rate of 10 °C/min to a hold temperature of 890 °C for 2 hr under 60 sccm of H2 gas. After carburization, the sample is cooled under 30 sccm of N2 gas until the tube furnace reads below 30 °C. The sample is passivated under 30 sccm of 1% O2/N2 gas for 2 hours. | 890 | 10 | H2 | 2 | 2 | 60
In the first beaker, 1 g of ammonium heptamolybdate tetrahydrate is dissolved in 6 mL of DI water. In the second beaker, 0.5 g of sucrose is dissolved in 1.5 mL of DI water. The sucrose solution in the second beaker is poured into the metal precursor solution in the first beaker. This combined solution now in the first beaker is stirred for 15 minutes at 300 RPM, after which it is dried at 120 °C in air for 24 hours. After drying, the material is crushed in a mortar and pestle. To carburize the sample, 1 g of crushed and dried material is added to a crucible. The sample is heated at a ramp rate of 10 °C/min to a hold temperature of 890 °C for 2 hr under 100 sccm of H2 gas. After carburization, the sample is cooled under 30 sccm of N2 gas until the tube furnace reads below 30 °C. The sample is passivated under 30 sccm of 1% O2/N2 gas for 2 hours. | 890 | 10 | H2 | 2 | 2 | 100
In the first beaker, 1 g of ammonium heptamolybdate tetrahydrate is dissolved in 6 mL of DI water. In the second beaker, 0.5 g of sucrose is dissolved in 1.5 mL of DI water. The sucrose solution in the second beaker is poured into the metal precursor solution in the first beaker. This combined solution now in the first beaker is stirred for 15 minutes at 300 RPM, after which it is dried at 120 °C in air for 24 hours. After drying, the material is crushed in a mortar and pestle. To carburize the sample, 1 g of crushed and dried material is added to a crucible. The sample is heated at a ramp rate of 10 °C/min to a hold temperature of 890 °C for 5 hr under 30 sccm of H2 gas. After carburization, the sample is cooled under 30 sccm of N2 gas until the tube furnace reads below 30 °C. The sample is passivated under 30 sccm of 1% O2/N2 gas for 2 hours. | 890 | 10 | H2 | 2 | 5 | 30
In the first beaker, 1 g of ammonium heptamolybdate tetrahydrate is dissolved in 6 mL of DI water. In the second beaker, 0.5 g of sucrose is dissolved in 1.5 mL of DI water. The sucrose solution in the second beaker is poured into the metal precursor solution in the first beaker. This combined solution now in the first beaker is stirred for 15 minutes at 300 RPM, after which it is dried at 120 °C in air for 24 hours. After drying, the material is crushed in a mortar and pestle. To carburize the sample, 1 g of crushed and dried material is added to a crucible. The sample is heated at a ramp rate of 10 °C/min to a hold temperature of 890 °C for 5 hr under 60 sccm of H2 gas. After carburization, the sample is cooled under 30 sccm of N2 gas until the tube furnace reads below 30 °C. The sample is passivated under 30 sccm of 1% O2/N2 gas for 2 hours. | 890 | 10 | H2 | 2 | 5 | 60
In the first beaker, 1 g of ammonium heptamolybdate tetrahydrate is dissolved in 6 mL of DI water. In the second beaker, 0.5 g of sucrose is dissolved in 1.5 mL of DI water. The sucrose solution in the second beaker is poured into the metal precursor solution in the first beaker. This combined solution now in the first beaker is stirred for 15 minutes at 300 RPM, after which it is dried at 120 °C in air for 24 hours. After drying, the material is crushed in a mortar and pestle. To carburize the sample, 1 g of crushed and dried material is added to a crucible. The sample is heated at a ramp rate of 10 °C/min to a hold temperature of 890 °C for 5 hr under 100 sccm of H2 gas. After carburization, the sample is cooled under 30 sccm of N2 gas until the tube furnace reads below 30 °C. The sample is passivated under 30 sccm of 1% O2/N2 gas for 2 hours. | 890 | 10 | H2 | 2 | 5 | 100
In the first beaker, 1 g of ammonium heptamolybdate tetrahydrate is dissolved in 6 mL of DI water. In the second beaker, 0.5 g of sucrose is dissolved in 1.5 mL of DI water. The sucrose solution in the second beaker is poured into the metal precursor solution in the first beaker. This combined solution now in the first beaker is stirred for 15 minutes at 300 RPM, after which it is dried at 120 °C in air for 24 hours. After drying, the material is crushed in a mortar and pestle. To carburize the sample, 1 g of crushed and dried material is added to a crucible. The sample is heated at a ramp rate of 10 °C/min to a hold temperature of 890 °C for 10 hr under 30 sccm of H2 gas. After carburization, the sample is cooled under 30 sccm of N2 gas until the tube furnace reads below 30 °C. The sample is passivated under 30 sccm of 1% O2/N2 gas for 2 hours. | 890 | 10 | H2 | 2 | 10 | 30
In the first beaker, 1 g of ammonium heptamolybdate tetrahydrate is dissolved in 6 mL of DI water. In the second beaker, 0.5 g of sucrose is dissolved in 1.5 mL of DI water. The sucrose solution in the second beaker is poured into the metal precursor solution in the first beaker. This combined solution now in the first beaker is stirred for 15 minutes at 300 RPM, after which it is dried at 120 °C in air for 24 hours. After drying, the material is crushed in a mortar and pestle. To carburize the sample, 1 g of crushed and dried material is added to a crucible. The sample is heated at a ramp rate of 10 °C/min to a hold temperature of 890 °C for 10 hr under 60 sccm of H2 gas. After carburization, the sample is cooled under 30 sccm of N2 gas until the tube furnace reads below 30 °C. The sample is passivated under 30 sccm of 1% O2/N2 gas for 2 hours. | 890 | 10 | H2 | 2 | 10 | 60
In the first beaker, 1 g of ammonium heptamolybdate tetrahydrate is dissolved in 6 mL of DI water. In the second beaker, 0.5 g of sucrose is dissolved in 1.5 mL of DI water. The sucrose solution in the second beaker is poured into the metal precursor solution in the first beaker. This combined solution now in the first beaker is stirred for 15 minutes at 300 RPM, after which it is dried at 120 °C in air for 24 hours. After drying, the material is crushed in a mortar and pestle. To carburize the sample, 1 g of crushed and dried material is added to a crucible. The sample is heated at a ramp rate of 10 °C/min to a hold temperature of 890 °C for 10 hr under 100 sccm of H2 gas. After carburization, the sample is cooled under 30 sccm of N2 gas until the tube furnace reads below 30 °C. The sample is passivated under 30 sccm of 1% O2/N2 gas for 2 hours. | 890 | 10 | H2 | 2 | 10 | 100
In the first beaker, 1 g of ammonium heptamolybdate tetrahydrate is dissolved in 4 mL of DI water. In the second beaker, 2 g of sucrose is dissolved in 3.5 mL of DI water. The sucrose solution in the second beaker is poured into the metal precursor solution in the first beaker. This combined solution now in the first beaker is stirred for 15 minutes at 300 RPM, after which it is dried at 120 °C in air for 24 hours. After drying, the material is crushed in a mortar and pestle. To carburize the sample, 1 g of crushed and dried material is added to a crucible. The sample is heated at a ramp rate of 10 °C/min to a hold temperature of 890 °C for 0.5 hr under 30 sccm of N2 gas. After carburization, the sample is cooled under 30 sccm of N2 gas until the tube furnace reads below 30 °C. The sample is passivated under 30 sccm of 1% O2/N2 gas for 2 hours. | 890 | 10 | N2 | 0.5 | 0.5 | 30
In the first beaker, 1 g of ammonium heptamolybdate tetrahydrate is dissolved in 4 mL of DI water. In the second beaker, 2 g of sucrose is dissolved in 3.5 mL of DI water. The sucrose solution in the second beaker is poured into the metal precursor solution in the first beaker. This combined solution now in the first beaker is stirred for 15 minutes at 300 RPM, after which it is dried at 120 °C in air for 24 hours. After drying, the material is crushed in a mortar and pestle. To carburize the sample, 1 g of crushed and dried material is added to a crucible. The sample is heated at a ramp rate of 10 °C/min to a hold temperature of 890 °C for 0.5 hr under 60 sccm of N2 gas. After carburization, the sample is cooled under 30 sccm of N2 gas until the tube furnace reads below 30 °C. The sample is passivated under 30 sccm of 1% O2/N2 gas for 2 hours. | 890 | 10 | N2 | 0.5 | 0.5 | 60
In the first beaker, 1 g of ammonium heptamolybdate tetrahydrate is dissolved in 4 mL of DI water. In the second beaker, 2 g of sucrose is dissolved in 3.5 mL of DI water. The sucrose solution in the second beaker is poured into the metal precursor solution in the first beaker. This combined solution now in the first beaker is stirred for 15 minutes at 300 RPM, after which it is dried at 120 °C in air for 24 hours. After drying, the material is crushed in a mortar and pestle. To carburize the sample, 1 g of crushed and dried material is added to a crucible. The sample is heated at a ramp rate of 10 °C/min to a hold temperature of 890 °C for 0.5 hr under 100 sccm of N2 gas. After carburization, the sample is cooled under 30 sccm of N2 gas until the tube furnace reads below 30 °C. The sample is passivated under 30 sccm of 1% O2/N2 gas for 2 hours. | 890 | 10 | N2 | 0.5 | 0.5 | 100
In the first beaker, 1 g of ammonium heptamolybdate tetrahydrate is dissolved in 4 mL of DI water. In the second beaker, 2 g of sucrose is dissolved in 3.5 mL of DI water. The sucrose solution in the second beaker is poured into the metal precursor solution in the first beaker. This combined solution now in the first beaker is stirred for 15 minutes at 300 RPM, after which it is dried at 120 °C in air for 24 hours. After drying, the material is crushed in a mortar and pestle. To carburize the sample, 1 g of crushed and dried material is added to a crucible. The sample is heated at a ramp rate of 10 °C/min to a hold temperature of 890 °C for 2 hr under 30 sccm of N2 gas. After carburization, the sample is cooled under 30 sccm of N2 gas until the tube furnace reads below 30 °C. The sample is passivated under 30 sccm of 1% O2/N2 gas for 2 hours. | 890 | 10 | N2 | 0.5 | 2 | 30
In the first beaker, 1 g of ammonium heptamolybdate tetrahydrate is dissolved in 4 mL of DI water. In the second beaker, 2 g of sucrose is dissolved in 3.5 mL of DI water. The sucrose solution in the second beaker is poured into the metal precursor solution in the first beaker. This combined solution now in the first beaker is stirred for 15 minutes at 300 RPM, after which it is dried at 120 °C in air for 24 hours. After drying, the material is crushed in a mortar and pestle. To carburize the sample, 1 g of crushed and dried material is added to a crucible. The sample is heated at a ramp rate of 10 °C/min to a hold temperature of 890 °C for 2 hr under 60 sccm of N2 gas. After carburization, the sample is cooled under 30 sccm of N2 gas until the tube furnace reads below 30 °C. The sample is passivated under 30 sccm of 1% O2/N2 gas for 2 hours. | 890 | 10 | N2 | 0.5 | 2 | 60
In the first beaker, 1 g of ammonium heptamolybdate tetrahydrate is dissolved in 4 mL of DI water. In the second beaker, 2 g of sucrose is dissolved in 3.5 mL of DI water. The sucrose solution in the second beaker is poured into the metal precursor solution in the first beaker. This combined solution now in the first beaker is stirred for 15 minutes at 300 RPM, after which it is dried at 120 °C in air for 24 hours. After drying, the material is crushed in a mortar and pestle. To carburize the sample, 1 g of crushed and dried material is added to a crucible. The sample is heated at a ramp rate of 10 °C/min to a hold temperature of 890 °C for 2 hr under 100 sccm of N2 gas. After carburization, the sample is cooled under 30 sccm of N2 gas until the tube furnace reads below 30 °C. The sample is passivated under 30 sccm of 1% O2/N2 gas for 2 hours. | 890 | 10 | N2 | 0.5 | 2 | 100
In the first beaker, 1 g of ammonium heptamolybdate tetrahydrate is dissolved in 4 mL of DI water. In the second beaker, 2 g of sucrose is dissolved in 3.5 mL of DI water. The sucrose solution in the second beaker is poured into the metal precursor solution in the first beaker. This combined solution now in the first beaker is stirred for 15 minutes at 300 RPM, after which it is dried at 120 °C in air for 24 hours. After drying, the material is crushed in a mortar and pestle. To carburize the sample, 1 g of crushed and dried material is added to a crucible. The sample is heated at a ramp rate of 10 °C/min to a hold temperature of 890 °C for 5 hr under 30 sccm of N2 gas. After carburization, the sample is cooled under 30 sccm of N2 gas until the tube furnace reads below 30 °C. The sample is passivated under 30 sccm of 1% O2/N2 gas for 2 hours. | 890 | 10 | N2 | 0.5 | 5 | 30
In the first beaker, 1 g of ammonium heptamolybdate tetrahydrate is dissolved in 4 mL of DI water. In the second beaker, 2 g of sucrose is dissolved in 3.5 mL of DI water. The sucrose solution in the second beaker is poured into the metal precursor solution in the first beaker. This combined solution now in the first beaker is stirred for 15 minutes at 300 RPM, after which it is dried at 120 °C in air for 24 hours. After drying, the material is crushed in a mortar and pestle. To carburize the sample, 1 g of crushed and dried material is added to a crucible. The sample is heated at a ramp rate of 10 °C/min to a hold temperature of 890 °C for 5 hr under 60 sccm of N2 gas. After carburization, the sample is cooled under 30 sccm of N2 gas until the tube furnace reads below 30 °C. The sample is passivated under 30 sccm of 1% O2/N2 gas for 2 hours. | 890 | 10 | N2 | 0.5 | 5 | 60
In the first beaker, 1 g of ammonium heptamolybdate tetrahydrate is dissolved in 4 mL of DI water. In the second beaker, 2 g of sucrose is dissolved in 3.5 mL of DI water. The sucrose solution in the second beaker is poured into the metal precursor solution in the first beaker. This combined solution now in the first beaker is stirred for 15 minutes at 300 RPM, after which it is dried at 120 °C in air for 24 hours. After drying, the material is crushed in a mortar and pestle. To carburize the sample, 1 g of crushed and dried material is added to a crucible. The sample is heated at a ramp rate of 10 °C/min to a hold temperature of 890 °C for 5 hr under 100 sccm of N2 gas. After carburization, the sample is cooled under 30 sccm of N2 gas until the tube furnace reads below 30 °C. The sample is passivated under 30 sccm of 1% O2/N2 gas for 2 hours. | 890 | 10 | N2 | 0.5 | 5 | 100
In the first beaker, 1 g of ammonium heptamolybdate tetrahydrate is dissolved in 4 mL of DI water. In the second beaker, 2 g of sucrose is dissolved in 3.5 mL of DI water. The sucrose solution in the second beaker is poured into the metal precursor solution in the first beaker. This combined solution now in the first beaker is stirred for 15 minutes at 300 RPM, after which it is dried at 120 °C in air for 24 hours. After drying, the material is crushed in a mortar and pestle. To carburize the sample, 1 g of crushed and dried material is added to a crucible. The sample is heated at a ramp rate of 10 °C/min to a hold temperature of 890 °C for 10 hr under 30 sccm of N2 gas. After carburization, the sample is cooled under 30 sccm of N2 gas until the tube furnace reads below 30 °C. The sample is passivated under 30 sccm of 1% O2/N2 gas for 2 hours. | 890 | 10 | N2 | 0.5 | 10 | 30
In the first beaker, 1 g of ammonium heptamolybdate tetrahydrate is dissolved in 4 mL of DI water. In the second beaker, 2 g of sucrose is dissolved in 3.5 mL of DI water. The sucrose solution in the second beaker is poured into the metal precursor solution in the first beaker. This combined solution now in the first beaker is stirred for 15 minutes at 300 RPM, after which it is dried at 120 °C in air for 24 hours. After drying, the material is crushed in a mortar and pestle. To carburize the sample, 1 g of crushed and dried material is added to a crucible. The sample is heated at a ramp rate of 10 °C/min to a hold temperature of 890 °C for 10 hr under 60 sccm of N2 gas. After carburization, the sample is cooled under 30 sccm of N2 gas until the tube furnace reads below 30 °C. The sample is passivated under 30 sccm of 1% O2/N2 gas for 2 hours. | 890 | 10 | N2 | 0.5 | 10 | 60
In the first beaker, 1 g of ammonium heptamolybdate tetrahydrate is dissolved in 4 mL of DI water. In the second beaker, 2 g of sucrose is dissolved in 3.5 mL of DI water. The sucrose solution in the second beaker is poured into the metal precursor solution in the first beaker. This combined solution now in the first beaker is stirred for 15 minutes at 300 RPM, after which it is dried at 120 °C in air for 24 hours. After drying, the material is crushed in a mortar and pestle. To carburize the sample, 1 g of crushed and dried material is added to a crucible. The sample is heated at a ramp rate of 10 °C/min to a hold temperature of 890 °C for 10 hr under 100 sccm of N2 gas. After carburization, the sample is cooled under 30 sccm of N2 gas until the tube furnace reads below 30 °C. The sample is passivated under 30 sccm of 1% O2/N2 gas for 2 hours. | 890 | 10 | N2 | 0.5 | 10 | 100
In the first beaker, 1 g of ammonium heptamolybdate tetrahydrate is dissolved in 5.5 mL of DI water. In the second beaker, 1 g of sucrose is dissolved in 2 mL of DI water. The sucrose solution in the second beaker is poured into the metal precursor solution in the first beaker. This combined solution now in the first beaker is stirred for 15 minutes at 300 RPM, after which it is dried at 120 °C in air for 24 hours. After drying, the material is crushed in a mortar and pestle. To carburize the sample, 1 g of crushed and dried material is added to a crucible. The sample is heated at a ramp rate of 10 °C/min to a hold temperature of 890 °C for 0.5 hr under 30 sccm of N2 gas. After carburization, the sample is cooled under 30 sccm of N2 gas until the tube furnace reads below 30 °C. The sample is passivated under 30 sccm of 1% O2/N2 gas for 2 hours. | 890 | 10 | N2 | 1 | 0.5 | 30
In the first beaker, 1 g of ammonium heptamolybdate tetrahydrate is dissolved in 5.5 mL of DI water. In the second beaker, 1 g of sucrose is dissolved in 2 mL of DI water. The sucrose solution in the second beaker is poured into the metal precursor solution in the first beaker. This combined solution now in the first beaker is stirred for 15 minutes at 300 RPM, after which it is dried at 120 °C in air for 24 hours. After drying, the material is crushed in a mortar and pestle. To carburize the sample, 1 g of crushed and dried material is added to a crucible. The sample is heated at a ramp rate of 10 °C/min to a hold temperature of 890 °C for 0.5 hr under 60 sccm of N2 gas. After carburization, the sample is cooled under 30 sccm of N2 gas until the tube furnace reads below 30 °C. The sample is passivated under 30 sccm of 1% O2/N2 gas for 2 hours. | 890 | 10 | N2 | 1 | 0.5 | 60
In the first beaker, 1 g of ammonium heptamolybdate tetrahydrate is dissolved in 5.5 mL of DI water. In the second beaker, 1 g of sucrose is dissolved in 2 mL of DI water. The sucrose solution in the second beaker is poured into the metal precursor solution in the first beaker. This combined solution now in the first beaker is stirred for 15 minutes at 300 RPM, after which it is dried at 120 °C in air for 24 hours. After drying, the material is crushed in a mortar and pestle. To carburize the sample, 1 g of crushed and dried material is added to a crucible. The sample is heated at a ramp rate of 10 °C/min to a hold temperature of 890 °C for 0.5 hr under 100 sccm of N2 gas. After carburization, the sample is cooled under 30 sccm of N2 gas until the tube furnace reads below 30 °C. The sample is passivated under 30 sccm of 1% O2/N2 gas for 2 hours. | 890 | 10 | N2 | 1 | 0.5 | 100
In the first beaker, 1 g of ammonium heptamolybdate tetrahydrate is dissolved in 5.5 mL of DI water. In the second beaker, 1 g of sucrose is dissolved in 2 mL of DI water. The sucrose solution in the second beaker is poured into the metal precursor solution in the first beaker. This combined solution now in the first beaker is stirred for 15 minutes at 300 RPM, after which it is dried at 120 °C in air for 24 hours. After drying, the material is crushed in a mortar and pestle. To carburize the sample, 1 g of crushed and dried material is added to a crucible. The sample is heated at a ramp rate of 10 °C/min to a hold temperature of 890 °C for 2 hr under 30 sccm of N2 gas. After carburization, the sample is cooled under 30 sccm of N2 gas until the tube furnace reads below 30 °C. The sample is passivated under 30 sccm of 1% O2/N2 gas for 2 hours. | 890 | 10 | N2 | 1 | 2 | 30
In the first beaker, 1 g of ammonium heptamolybdate tetrahydrate is dissolved in 5.5 mL of DI water. In the second beaker, 1 g of sucrose is dissolved in 2 mL of DI water. The sucrose solution in the second beaker is poured into the metal precursor solution in the first beaker. This combined solution now in the first beaker is stirred for 15 minutes at 300 RPM, after which it is dried at 120 °C in air for 24 hours. After drying, the material is crushed in a mortar and pestle. To carburize the sample, 1 g of crushed and dried material is added to a crucible. The sample is heated at a ramp rate of 10 °C/min to a hold temperature of 890 °C for 2 hr under 60 sccm of N2 gas. After carburization, the sample is cooled under 30 sccm of N2 gas until the tube furnace reads below 30 °C. The sample is passivated under 30 sccm of 1% O2/N2 gas for 2 hours. | 890 | 10 | N2 | 1 | 2 | 60
In the first beaker, 1 g of ammonium heptamolybdate tetrahydrate is dissolved in 5.5 mL of DI water. In the second beaker, 1 g of sucrose is dissolved in 2 mL of DI water. The sucrose solution in the second beaker is poured into the metal precursor solution in the first beaker. This combined solution now in the first beaker is stirred for 15 minutes at 300 RPM, after which it is dried at 120 °C in air for 24 hours. After drying, the material is crushed in a mortar and pestle. To carburize the sample, 1 g of crushed and dried material is added to a crucible. The sample is heated at a ramp rate of 10 °C/min to a hold temperature of 890 °C for 2 hr under 100 sccm of N2 gas. After carburization, the sample is cooled under 30 sccm of N2 gas until the tube furnace reads below 30 °C. The sample is passivated under 30 sccm of 1% O2/N2 gas for 2 hours. | 890 | 10 | N2 | 1 | 2 | 100
In the first beaker, 1 g of ammonium heptamolybdate tetrahydrate is dissolved in 5.5 mL of DI water. In the second beaker, 1 g of sucrose is dissolved in 2 mL of DI water. The sucrose solution in the second beaker is poured into the metal precursor solution in the first beaker. This combined solution now in the first beaker is stirred for 15 minutes at 300 RPM, after which it is dried at 120 °C in air for 24 hours. After drying, the material is crushed in a mortar and pestle. To carburize the sample, 1 g of crushed and dried material is added to a crucible. The sample is heated at a ramp rate of 10 °C/min to a hold temperature of 890 °C for 5 hr under 30 sccm of N2 gas. After carburization, the sample is cooled under 30 sccm of N2 gas until the tube furnace reads below 30 °C. The sample is passivated under 30 sccm of 1% O2/N2 gas for 2 hours. | 890 | 10 | N2 | 1 | 5 | 30
In the first beaker, 1 g of ammonium heptamolybdate tetrahydrate is dissolved in 5.5 mL of DI water. In the second beaker, 1 g of sucrose is dissolved in 2 mL of DI water. The sucrose solution in the second beaker is poured into the metal precursor solution in the first beaker. This combined solution now in the first beaker is stirred for 15 minutes at 300 RPM, after which it is dried at 120 °C in air for 24 hours. After drying, the material is crushed in a mortar and pestle. To carburize the sample, 1 g of crushed and dried material is added to a crucible. The sample is heated at a ramp rate of 10 °C/min to a hold temperature of 890 °C for 5 hr under 60 sccm of N2 gas. After carburization, the sample is cooled under 30 sccm of N2 gas until the tube furnace reads below 30 °C. The sample is passivated under 30 sccm of 1% O2/N2 gas for 2 hours. | 890 | 10 | N2 | 1 | 5 | 60
In the first beaker, 1 g of ammonium heptamolybdate tetrahydrate is dissolved in 5.5 mL of DI water. In the second beaker, 1 g of sucrose is dissolved in 2 mL of DI water. The sucrose solution in the second beaker is poured into the metal precursor solution in the first beaker. This combined solution now in the first beaker is stirred for 15 minutes at 300 RPM, after which it is dried at 120 °C in air for 24 hours. After drying, the material is crushed in a mortar and pestle. To carburize the sample, 1 g of crushed and dried material is added to a crucible. The sample is heated at a ramp rate of 10 °C/min to a hold temperature of 890 °C for 5 hr under 100 sccm of N2 gas. After carburization, the sample is cooled under 30 sccm of N2 gas until the tube furnace reads below 30 °C. The sample is passivated under 30 sccm of 1% O2/N2 gas for 2 hours. | 890 | 10 | N2 | 1 | 5 | 100
In the first beaker, 1 g of ammonium heptamolybdate tetrahydrate is dissolved in 5.5 mL of DI water. In the second beaker, 1 g of sucrose is dissolved in 2 mL of DI water. The sucrose solution in the second beaker is poured into the metal precursor solution in the first beaker. This combined solution now in the first beaker is stirred for 15 minutes at 300 RPM, after which it is dried at 120 °C in air for 24 hours. After drying, the material is crushed in a mortar and pestle. To carburize the sample, 1 g of crushed and dried material is added to a crucible. The sample is heated at a ramp rate of 10 °C/min to a hold temperature of 890 °C for 10 hr under 30 sccm of N2 gas. After carburization, the sample is cooled under 30 sccm of N2 gas until the tube furnace reads below 30 °C. The sample is passivated under 30 sccm of 1% O2/N2 gas for 2 hours. | 890 | 10 | N2 | 1 | 10 | 30
In the first beaker, 1 g of ammonium heptamolybdate tetrahydrate is dissolved in 5.5 mL of DI water. In the second beaker, 1 g of sucrose is dissolved in 2 mL of DI water. The sucrose solution in the second beaker is poured into the metal precursor solution in the first beaker. This combined solution now in the first beaker is stirred for 15 minutes at 300 RPM, after which it is dried at 120 °C in air for 24 hours. After drying, the material is crushed in a mortar and pestle. To carburize the sample, 1 g of crushed and dried material is added to a crucible. The sample is heated at a ramp rate of 10 °C/min to a hold temperature of 890 °C for 10 hr under 60 sccm of N2 gas. After carburization, the sample is cooled under 30 sccm of N2 gas until the tube furnace reads below 30 °C. The sample is passivated under 30 sccm of 1% O2/N2 gas for 2 hours. | 890 | 10 | N2 | 1 | 10 | 60
In the first beaker, 1 g of ammonium heptamolybdate tetrahydrate is dissolved in 5.5 mL of DI water. In the second beaker, 1 g of sucrose is dissolved in 2 mL of DI water. The sucrose solution in the second beaker is poured into the metal precursor solution in the first beaker. This combined solution now in the first beaker is stirred for 15 minutes at 300 RPM, after which it is dried at 120 °C in air for 24 hours. After drying, the material is crushed in a mortar and pestle. To carburize the sample, 1 g of crushed and dried material is added to a crucible. The sample is heated at a ramp rate of 10 °C/min to a hold temperature of 890 °C for 10 hr under 100 sccm of N2 gas. After carburization, the sample is cooled under 30 sccm of N2 gas until the tube furnace reads below 30 °C. The sample is passivated under 30 sccm of 1% O2/N2 gas for 2 hours. | 890 | 10 | N2 | 1 | 10 | 100
In the first beaker, 1 g of ammonium heptamolybdate tetrahydrate is dissolved in 6 mL of DI water. In the second beaker, 0.5 g of sucrose is dissolved in 1.5 mL of DI water. The sucrose solution in the second beaker is poured into the metal precursor solution in the first beaker. This combined solution now in the first beaker is stirred for 15 minutes at 300 RPM, after which it is dried at 120 °C in air for 24 hours. After drying, the material is crushed in a mortar and pestle. To carburize the sample, 1 g of crushed and dried material is added to a crucible. The sample is heated at a ramp rate of 10 °C/min to a hold temperature of 890 °C for 0.5 hr under 30 sccm of N2 gas. After carburization, the sample is cooled under 30 sccm of N2 gas until the tube furnace reads below 30 °C. The sample is passivated under 30 sccm of 1% O2/N2 gas for 2 hours. | 890 | 10 | N2 | 2 | 0.5 | 30
In the first beaker, 1 g of ammonium heptamolybdate tetrahydrate is dissolved in 6 mL of DI water. In the second beaker, 0.5 g of sucrose is dissolved in 1.5 mL of DI water. The sucrose solution in the second beaker is poured into the metal precursor solution in the first beaker. This combined solution now in the first beaker is stirred for 15 minutes at 300 RPM, after which it is dried at 120 °C in air for 24 hours. After drying, the material is crushed in a mortar and pestle. To carburize the sample, 1 g of crushed and dried material is added to a crucible. The sample is heated at a ramp rate of 10 °C/min to a hold temperature of 890 °C for 0.5 hr under 60 sccm of N2 gas. After carburization, the sample is cooled under 30 sccm of N2 gas until the tube furnace reads below 30 °C. The sample is passivated under 30 sccm of 1% O2/N2 gas for 2 hours. | 890 | 10 | N2 | 2 | 0.5 | 60
In the first beaker, 1 g of ammonium heptamolybdate tetrahydrate is dissolved in 6 mL of DI water. In the second beaker, 0.5 g of sucrose is dissolved in 1.5 mL of DI water. The sucrose solution in the second beaker is poured into the metal precursor solution in the first beaker. This combined solution now in the first beaker is stirred for 15 minutes at 300 RPM, after which it is dried at 120 °C in air for 24 hours. After drying, the material is crushed in a mortar and pestle. To carburize the sample, 1 g of crushed and dried material is added to a crucible. The sample is heated at a ramp rate of 10 °C/min to a hold temperature of 890 °C for 0.5 hr under 100 sccm of N2 gas. After carburization, the sample is cooled under 30 sccm of N2 gas until the tube furnace reads below 30 °C. The sample is passivated under 30 sccm of 1% O2/N2 gas for 2 hours. | 890 | 10 | N2 | 2 | 0.5 | 100
In the first beaker, 1 g of ammonium heptamolybdate tetrahydrate is dissolved in 6 mL of DI water. In the second beaker, 0.5 g of sucrose is dissolved in 1.5 mL of DI water. The sucrose solution in the second beaker is poured into the metal precursor solution in the first beaker. This combined solution now in the first beaker is stirred for 15 minutes at 300 RPM, after which it is dried at 120 °C in air for 24 hours. After drying, the material is crushed in a mortar and pestle. To carburize the sample, 1 g of crushed and dried material is added to a crucible. The sample is heated at a ramp rate of 10 °C/min to a hold temperature of 890 °C for 2 hr under 30 sccm of N2 gas. After carburization, the sample is cooled under 30 sccm of N2 gas until the tube furnace reads below 30 °C. The sample is passivated under 30 sccm of 1% O2/N2 gas for 2 hours. | 890 | 10 | N2 | 2 | 2 | 30
In the first beaker, 1 g of ammonium heptamolybdate tetrahydrate is dissolved in 6 mL of DI water. In the second beaker, 0.5 g of sucrose is dissolved in 1.5 mL of DI water. The sucrose solution in the second beaker is poured into the metal precursor solution in the first beaker. This combined solution now in the first beaker is stirred for 15 minutes at 300 RPM, after which it is dried at 120 °C in air for 24 hours. After drying, the material is crushed in a mortar and pestle. To carburize the sample, 1 g of crushed and dried material is added to a crucible. The sample is heated at a ramp rate of 10 °C/min to a hold temperature of 890 °C for 2 hr under 60 sccm of N2 gas. After carburization, the sample is cooled under 30 sccm of N2 gas until the tube furnace reads below 30 °C. The sample is passivated under 30 sccm of 1% O2/N2 gas for 2 hours. | 890 | 10 | N2 | 2 | 2 | 60
In the first beaker, 1 g of ammonium heptamolybdate tetrahydrate is dissolved in 6 mL of DI water. In the second beaker, 0.5 g of sucrose is dissolved in 1.5 mL of DI water. The sucrose solution in the second beaker is poured into the metal precursor solution in the first beaker. This combined solution now in the first beaker is stirred for 15 minutes at 300 RPM, after which it is dried at 120 °C in air for 24 hours. After drying, the material is crushed in a mortar and pestle. To carburize the sample, 1 g of crushed and dried material is added to a crucible. The sample is heated at a ramp rate of 10 °C/min to a hold temperature of 890 °C for 2 hr under 100 sccm of N2 gas. After carburization, the sample is cooled under 30 sccm of N2 gas until the tube furnace reads below 30 °C. The sample is passivated under 30 sccm of 1% O2/N2 gas for 2 hours. | 890 | 10 | N2 | 2 | 2 | 100
In the first beaker, 1 g of ammonium heptamolybdate tetrahydrate is dissolved in 6 mL of DI water. In the second beaker, 0.5 g of sucrose is dissolved in 1.5 mL of DI water. The sucrose solution in the second beaker is poured into the metal precursor solution in the first beaker. This combined solution now in the first beaker is stirred for 15 minutes at 300 RPM, after which it is dried at 120 °C in air for 24 hours. After drying, the material is crushed in a mortar and pestle. To carburize the sample, 1 g of crushed and dried material is added to a crucible. The sample is heated at a ramp rate of 10 °C/min to a hold temperature of 890 °C for 5 hr under 30 sccm of N2 gas. After carburization, the sample is cooled under 30 sccm of N2 gas until the tube furnace reads below 30 °C. The sample is passivated under 30 sccm of 1% O2/N2 gas for 2 hours. | 890 | 10 | N2 | 2 | 5 | 30
In the first beaker, 1 g of ammonium heptamolybdate tetrahydrate is dissolved in 6 mL of DI water. In the second beaker, 0.5 g of sucrose is dissolved in 1.5 mL of DI water. The sucrose solution in the second beaker is poured into the metal precursor solution in the first beaker. This combined solution now in the first beaker is stirred for 15 minutes at 300 RPM, after which it is dried at 120 °C in air for 24 hours. After drying, the material is crushed in a mortar and pestle. To carburize the sample, 1 g of crushed and dried material is added to a crucible. The sample is heated at a ramp rate of 10 °C/min to a hold temperature of 890 °C for 5 hr under 60 sccm of N2 gas. After carburization, the sample is cooled under 30 sccm of N2 gas until the tube furnace reads below 30 °C. The sample is passivated under 30 sccm of 1% O2/N2 gas for 2 hours. | 890 | 10 | N2 | 2 | 5 | 60
In the first beaker, 1 g of ammonium heptamolybdate tetrahydrate is dissolved in 6 mL of DI water. In the second beaker, 0.5 g of sucrose is dissolved in 1.5 mL of DI water. The sucrose solution in the second beaker is poured into the metal precursor solution in the first beaker. This combined solution now in the first beaker is stirred for 15 minutes at 300 RPM, after which it is dried at 120 °C in air for 24 hours. After drying, the material is crushed in a mortar and pestle. To carburize the sample, 1 g of crushed and dried material is added to a crucible. The sample is heated at a ramp rate of 10 °C/min to a hold temperature of 890 °C for 5 hr under 100 sccm of N2 gas. After carburization, the sample is cooled under 30 sccm of N2 gas until the tube furnace reads below 30 °C. The sample is passivated under 30 sccm of 1% O2/N2 gas for 2 hours. | 890 | 10 | N2 | 2 | 5 | 100
In the first beaker, 1 g of ammonium heptamolybdate tetrahydrate is dissolved in 6 mL of DI water. In the second beaker, 0.5 g of sucrose is dissolved in 1.5 mL of DI water. The sucrose solution in the second beaker is poured into the metal precursor solution in the first beaker. This combined solution now in the first beaker is stirred for 15 minutes at 300 RPM, after which it is dried at 120 °C in air for 24 hours. After drying, the material is crushed in a mortar and pestle. To carburize the sample, 1 g of crushed and dried material is added to a crucible. The sample is heated at a ramp rate of 10 °C/min to a hold temperature of 890 °C for 10 hr under 30 sccm of N2 gas. After carburization, the sample is cooled under 30 sccm of N2 gas until the tube furnace reads below 30 °C. The sample is passivated under 30 sccm of 1% O2/N2 gas for 2 hours. | 890 | 10 | N2 | 2 | 10 | 30
In the first beaker, 1 g of ammonium heptamolybdate tetrahydrate is dissolved in 6 mL of DI water. In the second beaker, 0.5 g of sucrose is dissolved in 1.5 mL of DI water. The sucrose solution in the second beaker is poured into the metal precursor solution in the first beaker. This combined solution now in the first beaker is stirred for 15 minutes at 300 RPM, after which it is dried at 120 °C in air for 24 hours. After drying, the material is crushed in a mortar and pestle. To carburize the sample, 1 g of crushed and dried material is added to a crucible. The sample is heated at a ramp rate of 10 °C/min to a hold temperature of 890 °C for 10 hr under 60 sccm of N2 gas. After carburization, the sample is cooled under 30 sccm of N2 gas until the tube furnace reads below 30 °C. The sample is passivated under 30 sccm of 1% O2/N2 gas for 2 hours. | 890 | 10 | N2 | 2 | 10 | 60
In the first beaker, 1 g of ammonium heptamolybdate tetrahydrate is dissolved in 6 mL of DI water. In the second beaker, 0.5 g of sucrose is dissolved in 1.5 mL of DI water. The sucrose solution in the second beaker is poured into the metal precursor solution in the first beaker. This combined solution now in the first beaker is stirred for 15 minutes at 300 RPM, after which it is dried at 120 °C in air for 24 hours. After drying, the material is crushed in a mortar and pestle. To carburize the sample, 1 g of crushed and dried material is added to a crucible. The sample is heated at a ramp rate of 10 °C/min to a hold temperature of 890 °C for 10 hr under 100 sccm of N2 gas. After carburization, the sample is cooled under 30 sccm of N2 gas until the tube furnace reads below 30 °C. The sample is passivated under 30 sccm of 1% O2/N2 gas for 2 hours. | 890 | 10 | N2 | 2 | 10 | 100
In the first beaker, 1 g of ammonium heptamolybdate tetrahydrate is dissolved in 4 mL of DI water. In the second beaker, 2 g of sucrose is dissolved in 3.5 mL of DI water. The sucrose solution in the second beaker is poured into the metal precursor solution in the first beaker. This combined solution now in the first beaker is stirred for 15 minutes at 300 RPM, after which it is dried at 120 °C in air for 24 hours. After drying, the material is crushed in a mortar and pestle. To carburize the sample, 1 g of crushed and dried material is added to a crucible. The sample is heated at a ramp rate of 15 °C/min to a hold temperature of 890 °C for 0.5 hr under 30 sccm of H2 gas. After carburization, the sample is cooled under 30 sccm of N2 gas until the tube furnace reads below 30 °C. The sample is passivated under 30 sccm of 1% O2/N2 gas for 2 hours. | 890 | 15 | H2 | 0.5 | 0.5 | 30
In the first beaker, 1 g of ammonium heptamolybdate tetrahydrate is dissolved in 4 mL of DI water. In the second beaker, 2 g of sucrose is dissolved in 3.5 mL of DI water. The sucrose solution in the second beaker is poured into the metal precursor solution in the first beaker. This combined solution now in the first beaker is stirred for 15 minutes at 300 RPM, after which it is dried at 120 °C in air for 24 hours. After drying, the material is crushed in a mortar and pestle. To carburize the sample, 1 g of crushed and dried material is added to a crucible. The sample is heated at a ramp rate of 15 °C/min to a hold temperature of 890 °C for 0.5 hr under 60 sccm of H2 gas. After carburization, the sample is cooled under 30 sccm of N2 gas until the tube furnace reads below 30 °C. The sample is passivated under 30 sccm of 1% O2/N2 gas for 2 hours. | 890 | 15 | H2 | 0.5 | 0.5 | 60
In the first beaker, 1 g of ammonium heptamolybdate tetrahydrate is dissolved in 4 mL of DI water. In the second beaker, 2 g of sucrose is dissolved in 3.5 mL of DI water. The sucrose solution in the second beaker is poured into the metal precursor solution in the first beaker. This combined solution now in the first beaker is stirred for 15 minutes at 300 RPM, after which it is dried at 120 °C in air for 24 hours. After drying, the material is crushed in a mortar and pestle. To carburize the sample, 1 g of crushed and dried material is added to a crucible. The sample is heated at a ramp rate of 15 °C/min to a hold temperature of 890 °C for 0.5 hr under 100 sccm of H2 gas. After carburization, the sample is cooled under 30 sccm of N2 gas until the tube furnace reads below 30 °C. The sample is passivated under 30 sccm of 1% O2/N2 gas for 2 hours. | 890 | 15 | H2 | 0.5 | 0.5 | 100
In the first beaker, 1 g of ammonium heptamolybdate tetrahydrate is dissolved in 4 mL of DI water. In the second beaker, 2 g of sucrose is dissolved in 3.5 mL of DI water. The sucrose solution in the second beaker is poured into the metal precursor solution in the first beaker. This combined solution now in the first beaker is stirred for 15 minutes at 300 RPM, after which it is dried at 120 °C in air for 24 hours. After drying, the material is crushed in a mortar and pestle. To carburize the sample, 1 g of crushed and dried material is added to a crucible. The sample is heated at a ramp rate of 15 °C/min to a hold temperature of 890 °C for 2 hr under 30 sccm of H2 gas. After carburization, the sample is cooled under 30 sccm of N2 gas until the tube furnace reads below 30 °C. The sample is passivated under 30 sccm of 1% O2/N2 gas for 2 hours. | 890 | 15 | H2 | 0.5 | 2 | 30
In the first beaker, 1 g of ammonium heptamolybdate tetrahydrate is dissolved in 4 mL of DI water. In the second beaker, 2 g of sucrose is dissolved in 3.5 mL of DI water. The sucrose solution in the second beaker is poured into the metal precursor solution in the first beaker. This combined solution now in the first beaker is stirred for 15 minutes at 300 RPM, after which it is dried at 120 °C in air for 24 hours. After drying, the material is crushed in a mortar and pestle. To carburize the sample, 1 g of crushed and dried material is added to a crucible. The sample is heated at a ramp rate of 15 °C/min to a hold temperature of 890 °C for 2 hr under 60 sccm of H2 gas. After carburization, the sample is cooled under 30 sccm of N2 gas until the tube furnace reads below 30 °C. The sample is passivated under 30 sccm of 1% O2/N2 gas for 2 hours. | 890 | 15 | H2 | 0.5 | 2 | 60
In the first beaker, 1 g of ammonium heptamolybdate tetrahydrate is dissolved in 4 mL of DI water. In the second beaker, 2 g of sucrose is dissolved in 3.5 mL of DI water. The sucrose solution in the second beaker is poured into the metal precursor solution in the first beaker. This combined solution now in the first beaker is stirred for 15 minutes at 300 RPM, after which it is dried at 120 °C in air for 24 hours. After drying, the material is crushed in a mortar and pestle. To carburize the sample, 1 g of crushed and dried material is added to a crucible. The sample is heated at a ramp rate of 15 °C/min to a hold temperature of 890 °C for 2 hr under 100 sccm of H2 gas. After carburization, the sample is cooled under 30 sccm of N2 gas until the tube furnace reads below 30 °C. The sample is passivated under 30 sccm of 1% O2/N2 gas for 2 hours. | 890 | 15 | H2 | 0.5 | 2 | 100
In the first beaker, 1 g of ammonium heptamolybdate tetrahydrate is dissolved in 4 mL of DI water. In the second beaker, 2 g of sucrose is dissolved in 3.5 mL of DI water. The sucrose solution in the second beaker is poured into the metal precursor solution in the first beaker. This combined solution now in the first beaker is stirred for 15 minutes at 300 RPM, after which it is dried at 120 °C in air for 24 hours. After drying, the material is crushed in a mortar and pestle. To carburize the sample, 1 g of crushed and dried material is added to a crucible. The sample is heated at a ramp rate of 15 °C/min to a hold temperature of 890 °C for 5 hr under 30 sccm of H2 gas. After carburization, the sample is cooled under 30 sccm of N2 gas until the tube furnace reads below 30 °C. The sample is passivated under 30 sccm of 1% O2/N2 gas for 2 hours. | 890 | 15 | H2 | 0.5 | 5 | 30
In the first beaker, 1 g of ammonium heptamolybdate tetrahydrate is dissolved in 4 mL of DI water. In the second beaker, 2 g of sucrose is dissolved in 3.5 mL of DI water. The sucrose solution in the second beaker is poured into the metal precursor solution in the first beaker. This combined solution now in the first beaker is stirred for 15 minutes at 300 RPM, after which it is dried at 120 °C in air for 24 hours. After drying, the material is crushed in a mortar and pestle. To carburize the sample, 1 g of crushed and dried material is added to a crucible. The sample is heated at a ramp rate of 15 °C/min to a hold temperature of 890 °C for 5 hr under 60 sccm of H2 gas. After carburization, the sample is cooled under 30 sccm of N2 gas until the tube furnace reads below 30 °C. The sample is passivated under 30 sccm of 1% O2/N2 gas for 2 hours. | 890 | 15 | H2 | 0.5 | 5 | 60
In the first beaker, 1 g of ammonium heptamolybdate tetrahydrate is dissolved in 4 mL of DI water. In the second beaker, 2 g of sucrose is dissolved in 3.5 mL of DI water. The sucrose solution in the second beaker is poured into the metal precursor solution in the first beaker. This combined solution now in the first beaker is stirred for 15 minutes at 300 RPM, after which it is dried at 120 °C in air for 24 hours. After drying, the material is crushed in a mortar and pestle. To carburize the sample, 1 g of crushed and dried material is added to a crucible. The sample is heated at a ramp rate of 15 °C/min to a hold temperature of 890 °C for 5 hr under 100 sccm of H2 gas. After carburization, the sample is cooled under 30 sccm of N2 gas until the tube furnace reads below 30 °C. The sample is passivated under 30 sccm of 1% O2/N2 gas for 2 hours. | 890 | 15 | H2 | 0.5 | 5 | 100
In the first beaker, 1 g of ammonium heptamolybdate tetrahydrate is dissolved in 4 mL of DI water. In the second beaker, 2 g of sucrose is dissolved in 3.5 mL of DI water. The sucrose solution in the second beaker is poured into the metal precursor solution in the first beaker. This combined solution now in the first beaker is stirred for 15 minutes at 300 RPM, after which it is dried at 120 °C in air for 24 hours. After drying, the material is crushed in a mortar and pestle. To carburize the sample, 1 g of crushed and dried material is added to a crucible. The sample is heated at a ramp rate of 15 °C/min to a hold temperature of 890 °C for 10 hr under 30 sccm of H2 gas. After carburization, the sample is cooled under 30 sccm of N2 gas until the tube furnace reads below 30 °C. The sample is passivated under 30 sccm of 1% O2/N2 gas for 2 hours. | 890 | 15 | H2 | 0.5 | 10 | 30
In the first beaker, 1 g of ammonium heptamolybdate tetrahydrate is dissolved in 4 mL of DI water. In the second beaker, 2 g of sucrose is dissolved in 3.5 mL of DI water. The sucrose solution in the second beaker is poured into the metal precursor solution in the first beaker. This combined solution now in the first beaker is stirred for 15 minutes at 300 RPM, after which it is dried at 120 °C in air for 24 hours. After drying, the material is crushed in a mortar and pestle. To carburize the sample, 1 g of crushed and dried material is added to a crucible. The sample is heated at a ramp rate of 15 °C/min to a hold temperature of 890 °C for 10 hr under 60 sccm of H2 gas. After carburization, the sample is cooled under 30 sccm of N2 gas until the tube furnace reads below 30 °C. The sample is passivated under 30 sccm of 1% O2/N2 gas for 2 hours. | 890 | 15 | H2 | 0.5 | 10 | 60
In the first beaker, 1 g of ammonium heptamolybdate tetrahydrate is dissolved in 4 mL of DI water. In the second beaker, 2 g of sucrose is dissolved in 3.5 mL of DI water. The sucrose solution in the second beaker is poured into the metal precursor solution in the first beaker. This combined solution now in the first beaker is stirred for 15 minutes at 300 RPM, after which it is dried at 120 °C in air for 24 hours. After drying, the material is crushed in a mortar and pestle. To carburize the sample, 1 g of crushed and dried material is added to a crucible. The sample is heated at a ramp rate of 15 °C/min to a hold temperature of 890 °C for 10 hr under 100 sccm of H2 gas. After carburization, the sample is cooled under 30 sccm of N2 gas until the tube furnace reads below 30 °C. The sample is passivated under 30 sccm of 1% O2/N2 gas for 2 hours. | 890 | 15 | H2 | 0.5 | 10 | 100
In the first beaker, 1 g of ammonium heptamolybdate tetrahydrate is dissolved in 5.5 mL of DI water. In the second beaker, 1 g of sucrose is dissolved in 2 mL of DI water. The sucrose solution in the second beaker is poured into the metal precursor solution in the first beaker. This combined solution now in the first beaker is stirred for 15 minutes at 300 RPM, after which it is dried at 120 °C in air for 24 hours. After drying, the material is crushed in a mortar and pestle. To carburize the sample, 1 g of crushed and dried material is added to a crucible. The sample is heated at a ramp rate of 15 °C/min to a hold temperature of 890 °C for 0.5 hr under 30 sccm of H2 gas. After carburization, the sample is cooled under 30 sccm of N2 gas until the tube furnace reads below 30 °C. The sample is passivated under 30 sccm of 1% O2/N2 gas for 2 hours. | 890 | 15 | H2 | 1 | 0.5 | 30
In the first beaker, 1 g of ammonium heptamolybdate tetrahydrate is dissolved in 5.5 mL of DI water. In the second beaker, 1 g of sucrose is dissolved in 2 mL of DI water. The sucrose solution in the second beaker is poured into the metal precursor solution in the first beaker. This combined solution now in the first beaker is stirred for 15 minutes at 300 RPM, after which it is dried at 120 °C in air for 24 hours. After drying, the material is crushed in a mortar and pestle. To carburize the sample, 1 g of crushed and dried material is added to a crucible. The sample is heated at a ramp rate of 15 °C/min to a hold temperature of 890 °C for 0.5 hr under 60 sccm of H2 gas. After carburization, the sample is cooled under 30 sccm of N2 gas until the tube furnace reads below 30 °C. The sample is passivated under 30 sccm of 1% O2/N2 gas for 2 hours. | 890 | 15 | H2 | 1 | 0.5 | 60
In the first beaker, 1 g of ammonium heptamolybdate tetrahydrate is dissolved in 5.5 mL of DI water. In the second beaker, 1 g of sucrose is dissolved in 2 mL of DI water. The sucrose solution in the second beaker is poured into the metal precursor solution in the first beaker. This combined solution now in the first beaker is stirred for 15 minutes at 300 RPM, after which it is dried at 120 °C in air for 24 hours. After drying, the material is crushed in a mortar and pestle. To carburize the sample, 1 g of crushed and dried material is added to a crucible. The sample is heated at a ramp rate of 15 °C/min to a hold temperature of 890 °C for 0.5 hr under 100 sccm of H2 gas. After carburization, the sample is cooled under 30 sccm of N2 gas until the tube furnace reads below 30 °C. The sample is passivated under 30 sccm of 1% O2/N2 gas for 2 hours. | 890 | 15 | H2 | 1 | 0.5 | 100
In the first beaker, 1 g of ammonium heptamolybdate tetrahydrate is dissolved in 5.5 mL of DI water. In the second beaker, 1 g of sucrose is dissolved in 2 mL of DI water. The sucrose solution in the second beaker is poured into the metal precursor solution in the first beaker. This combined solution now in the first beaker is stirred for 15 minutes at 300 RPM, after which it is dried at 120 °C in air for 24 hours. After drying, the material is crushed in a mortar and pestle. To carburize the sample, 1 g of crushed and dried material is added to a crucible. The sample is heated at a ramp rate of 15 °C/min to a hold temperature of 890 °C for 2 hr under 30 sccm of H2 gas. After carburization, the sample is cooled under 30 sccm of N2 gas until the tube furnace reads below 30 °C. The sample is passivated under 30 sccm of 1% O2/N2 gas for 2 hours. | 890 | 15 | H2 | 1 | 2 | 30
In the first beaker, 1 g of ammonium heptamolybdate tetrahydrate is dissolved in 5.5 mL of DI water. In the second beaker, 1 g of sucrose is dissolved in 2 mL of DI water. The sucrose solution in the second beaker is poured into the metal precursor solution in the first beaker. This combined solution now in the first beaker is stirred for 15 minutes at 300 RPM, after which it is dried at 120 °C in air for 24 hours. After drying, the material is crushed in a mortar and pestle. To carburize the sample, 1 g of crushed and dried material is added to a crucible. The sample is heated at a ramp rate of 15 °C/min to a hold temperature of 890 °C for 2 hr under 60 sccm of H2 gas. After carburization, the sample is cooled under 30 sccm of N2 gas until the tube furnace reads below 30 °C. The sample is passivated under 30 sccm of 1% O2/N2 gas for 2 hours. | 890 | 15 | H2 | 1 | 2 | 60
In the first beaker, 1 g of ammonium heptamolybdate tetrahydrate is dissolved in 5.5 mL of DI water. In the second beaker, 1 g of sucrose is dissolved in 2 mL of DI water. The sucrose solution in the second beaker is poured into the metal precursor solution in the first beaker. This combined solution now in the first beaker is stirred for 15 minutes at 300 RPM, after which it is dried at 120 °C in air for 24 hours. After drying, the material is crushed in a mortar and pestle. To carburize the sample, 1 g of crushed and dried material is added to a crucible. The sample is heated at a ramp rate of 15 °C/min to a hold temperature of 890 °C for 2 hr under 100 sccm of H2 gas. After carburization, the sample is cooled under 30 sccm of N2 gas until the tube furnace reads below 30 °C. The sample is passivated under 30 sccm of 1% O2/N2 gas for 2 hours. | 890 | 15 | H2 | 1 | 2 | 100
In the first beaker, 1 g of ammonium heptamolybdate tetrahydrate is dissolved in 5.5 mL of DI water. In the second beaker, 1 g of sucrose is dissolved in 2 mL of DI water. The sucrose solution in the second beaker is poured into the metal precursor solution in the first beaker. This combined solution now in the first beaker is stirred for 15 minutes at 300 RPM, after which it is dried at 120 °C in air for 24 hours. After drying, the material is crushed in a mortar and pestle. To carburize the sample, 1 g of crushed and dried material is added to a crucible. The sample is heated at a ramp rate of 15 °C/min to a hold temperature of 890 °C for 5 hr under 30 sccm of H2 gas. After carburization, the sample is cooled under 30 sccm of N2 gas until the tube furnace reads below 30 °C. The sample is passivated under 30 sccm of 1% O2/N2 gas for 2 hours. | 890 | 15 | H2 | 1 | 5 | 30
In the first beaker, 1 g of ammonium heptamolybdate tetrahydrate is dissolved in 5.5 mL of DI water. In the second beaker, 1 g of sucrose is dissolved in 2 mL of DI water. The sucrose solution in the second beaker is poured into the metal precursor solution in the first beaker. This combined solution now in the first beaker is stirred for 15 minutes at 300 RPM, after which it is dried at 120 °C in air for 24 hours. After drying, the material is crushed in a mortar and pestle. To carburize the sample, 1 g of crushed and dried material is added to a crucible. The sample is heated at a ramp rate of 15 °C/min to a hold temperature of 890 °C for 5 hr under 60 sccm of H2 gas. After carburization, the sample is cooled under 30 sccm of N2 gas until the tube furnace reads below 30 °C. The sample is passivated under 30 sccm of 1% O2/N2 gas for 2 hours. | 890 | 15 | H2 | 1 | 5 | 60
In the first beaker, 1 g of ammonium heptamolybdate tetrahydrate is dissolved in 5.5 mL of DI water. In the second beaker, 1 g of sucrose is dissolved in 2 mL of DI water. The sucrose solution in the second beaker is poured into the metal precursor solution in the first beaker. This combined solution now in the first beaker is stirred for 15 minutes at 300 RPM, after which it is dried at 120 °C in air for 24 hours. After drying, the material is crushed in a mortar and pestle. To carburize the sample, 1 g of crushed and dried material is added to a crucible. The sample is heated at a ramp rate of 15 °C/min to a hold temperature of 890 °C for 5 hr under 100 sccm of H2 gas. After carburization, the sample is cooled under 30 sccm of N2 gas until the tube furnace reads below 30 °C. The sample is passivated under 30 sccm of 1% O2/N2 gas for 2 hours. | 890 | 15 | H2 | 1 | 5 | 100
In the first beaker, 1 g of ammonium heptamolybdate tetrahydrate is dissolved in 5.5 mL of DI water. In the second beaker, 1 g of sucrose is dissolved in 2 mL of DI water. The sucrose solution in the second beaker is poured into the metal precursor solution in the first beaker. This combined solution now in the first beaker is stirred for 15 minutes at 300 RPM, after which it is dried at 120 °C in air for 24 hours. After drying, the material is crushed in a mortar and pestle. To carburize the sample, 1 g of crushed and dried material is added to a crucible. The sample is heated at a ramp rate of 15 °C/min to a hold temperature of 890 °C for 10 hr under 30 sccm of H2 gas. After carburization, the sample is cooled under 30 sccm of N2 gas until the tube furnace reads below 30 °C. The sample is passivated under 30 sccm of 1% O2/N2 gas for 2 hours. | 890 | 15 | H2 | 1 | 10 | 30
In the first beaker, 1 g of ammonium heptamolybdate tetrahydrate is dissolved in 5.5 mL of DI water. In the second beaker, 1 g of sucrose is dissolved in 2 mL of DI water. The sucrose solution in the second beaker is poured into the metal precursor solution in the first beaker. This combined solution now in the first beaker is stirred for 15 minutes at 300 RPM, after which it is dried at 120 °C in air for 24 hours. After drying, the material is crushed in a mortar and pestle. To carburize the sample, 1 g of crushed and dried material is added to a crucible. The sample is heated at a ramp rate of 15 °C/min to a hold temperature of 890 °C for 10 hr under 60 sccm of H2 gas. After carburization, the sample is cooled under 30 sccm of N2 gas until the tube furnace reads below 30 °C. The sample is passivated under 30 sccm of 1% O2/N2 gas for 2 hours. | 890 | 15 | H2 | 1 | 10 | 60
In the first beaker, 1 g of ammonium heptamolybdate tetrahydrate is dissolved in 5.5 mL of DI water. In the second beaker, 1 g of sucrose is dissolved in 2 mL of DI water. The sucrose solution in the second beaker is poured into the metal precursor solution in the first beaker. This combined solution now in the first beaker is stirred for 15 minutes at 300 RPM, after which it is dried at 120 °C in air for 24 hours. After drying, the material is crushed in a mortar and pestle. To carburize the sample, 1 g of crushed and dried material is added to a crucible. The sample is heated at a ramp rate of 15 °C/min to a hold temperature of 890 °C for 10 hr under 100 sccm of H2 gas. After carburization, the sample is cooled under 30 sccm of N2 gas until the tube furnace reads below 30 °C. The sample is passivated under 30 sccm of 1% O2/N2 gas for 2 hours. | 890 | 15 | H2 | 1 | 10 | 100
In the first beaker, 1 g of ammonium heptamolybdate tetrahydrate is dissolved in 6 mL of DI water. In the second beaker, 0.5 g of sucrose is dissolved in 1.5 mL of DI water. The sucrose solution in the second beaker is poured into the metal precursor solution in the first beaker. This combined solution now in the first beaker is stirred for 15 minutes at 300 RPM, after which it is dried at 120 °C in air for 24 hours. After drying, the material is crushed in a mortar and pestle. To carburize the sample, 1 g of crushed and dried material is added to a crucible. The sample is heated at a ramp rate of 15 °C/min to a hold temperature of 890 °C for 0.5 hr under 30 sccm of H2 gas. After carburization, the sample is cooled under 30 sccm of N2 gas until the tube furnace reads below 30 °C. The sample is passivated under 30 sccm of 1% O2/N2 gas for 2 hours. | 890 | 15 | H2 | 2 | 0.5 | 30
In the first beaker, 1 g of ammonium heptamolybdate tetrahydrate is dissolved in 6 mL of DI water. In the second beaker, 0.5 g of sucrose is dissolved in 1.5 mL of DI water. The sucrose solution in the second beaker is poured into the metal precursor solution in the first beaker. This combined solution now in the first beaker is stirred for 15 minutes at 300 RPM, after which it is dried at 120 °C in air for 24 hours. After drying, the material is crushed in a mortar and pestle. To carburize the sample, 1 g of crushed and dried material is added to a crucible. The sample is heated at a ramp rate of 15 °C/min to a hold temperature of 890 °C for 0.5 hr under 60 sccm of H2 gas. After carburization, the sample is cooled under 30 sccm of N2 gas until the tube furnace reads below 30 °C. The sample is passivated under 30 sccm of 1% O2/N2 gas for 2 hours. | 890 | 15 | H2 | 2 | 0.5 | 60
In the first beaker, 1 g of ammonium heptamolybdate tetrahydrate is dissolved in 6 mL of DI water. In the second beaker, 0.5 g of sucrose is dissolved in 1.5 mL of DI water. The sucrose solution in the second beaker is poured into the metal precursor solution in the first beaker. This combined solution now in the first beaker is stirred for 15 minutes at 300 RPM, after which it is dried at 120 °C in air for 24 hours. After drying, the material is crushed in a mortar and pestle. To carburize the sample, 1 g of crushed and dried material is added to a crucible. The sample is heated at a ramp rate of 15 °C/min to a hold temperature of 890 °C for 0.5 hr under 100 sccm of H2 gas. After carburization, the sample is cooled under 30 sccm of N2 gas until the tube furnace reads below 30 °C. The sample is passivated under 30 sccm of 1% O2/N2 gas for 2 hours. | 890 | 15 | H2 | 2 | 0.5 | 100
In the first beaker, 1 g of ammonium heptamolybdate tetrahydrate is dissolved in 6 mL of DI water. In the second beaker, 0.5 g of sucrose is dissolved in 1.5 mL of DI water. The sucrose solution in the second beaker is poured into the metal precursor solution in the first beaker. This combined solution now in the first beaker is stirred for 15 minutes at 300 RPM, after which it is dried at 120 °C in air for 24 hours. After drying, the material is crushed in a mortar and pestle. To carburize the sample, 1 g of crushed and dried material is added to a crucible. The sample is heated at a ramp rate of 15 °C/min to a hold temperature of 890 °C for 2 hr under 30 sccm of H2 gas. After carburization, the sample is cooled under 30 sccm of N2 gas until the tube furnace reads below 30 °C. The sample is passivated under 30 sccm of 1% O2/N2 gas for 2 hours. | 890 | 15 | H2 | 2 | 2 | 30
In the first beaker, 1 g of ammonium heptamolybdate tetrahydrate is dissolved in 6 mL of DI water. In the second beaker, 0.5 g of sucrose is dissolved in 1.5 mL of DI water. The sucrose solution in the second beaker is poured into the metal precursor solution in the first beaker. This combined solution now in the first beaker is stirred for 15 minutes at 300 RPM, after which it is dried at 120 °C in air for 24 hours. After drying, the material is crushed in a mortar and pestle. To carburize the sample, 1 g of crushed and dried material is added to a crucible. The sample is heated at a ramp rate of 15 °C/min to a hold temperature of 890 °C for 2 hr under 60 sccm of H2 gas. After carburization, the sample is cooled under 30 sccm of N2 gas until the tube furnace reads below 30 °C. The sample is passivated under 30 sccm of 1% O2/N2 gas for 2 hours. | 890 | 15 | H2 | 2 | 2 | 60
In the first beaker, 1 g of ammonium heptamolybdate tetrahydrate is dissolved in 6 mL of DI water. In the second beaker, 0.5 g of sucrose is dissolved in 1.5 mL of DI water. The sucrose solution in the second beaker is poured into the metal precursor solution in the first beaker. This combined solution now in the first beaker is stirred for 15 minutes at 300 RPM, after which it is dried at 120 °C in air for 24 hours. After drying, the material is crushed in a mortar and pestle. To carburize the sample, 1 g of crushed and dried material is added to a crucible. The sample is heated at a ramp rate of 15 °C/min to a hold temperature of 890 °C for 2 hr under 100 sccm of H2 gas. After carburization, the sample is cooled under 30 sccm of N2 gas until the tube furnace reads below 30 °C. The sample is passivated under 30 sccm of 1% O2/N2 gas for 2 hours. | 890 | 15 | H2 | 2 | 2 | 100
In the first beaker, 1 g of ammonium heptamolybdate tetrahydrate is dissolved in 6 mL of DI water. In the second beaker, 0.5 g of sucrose is dissolved in 1.5 mL of DI water. The sucrose solution in the second beaker is poured into the metal precursor solution in the first beaker. This combined solution now in the first beaker is stirred for 15 minutes at 300 RPM, after which it is dried at 120 °C in air for 24 hours. After drying, the material is crushed in a mortar and pestle. To carburize the sample, 1 g of crushed and dried material is added to a crucible. The sample is heated at a ramp rate of 15 °C/min to a hold temperature of 890 °C for 5 hr under 30 sccm of H2 gas. After carburization, the sample is cooled under 30 sccm of N2 gas until the tube furnace reads below 30 °C. The sample is passivated under 30 sccm of 1% O2/N2 gas for 2 hours. | 890 | 15 | H2 | 2 | 5 | 30
In the first beaker, 1 g of ammonium heptamolybdate tetrahydrate is dissolved in 6 mL of DI water. In the second beaker, 0.5 g of sucrose is dissolved in 1.5 mL of DI water. The sucrose solution in the second beaker is poured into the metal precursor solution in the first beaker. This combined solution now in the first beaker is stirred for 15 minutes at 300 RPM, after which it is dried at 120 °C in air for 24 hours. After drying, the material is crushed in a mortar and pestle. To carburize the sample, 1 g of crushed and dried material is added to a crucible. The sample is heated at a ramp rate of 15 °C/min to a hold temperature of 890 °C for 5 hr under 60 sccm of H2 gas. After carburization, the sample is cooled under 30 sccm of N2 gas until the tube furnace reads below 30 °C. The sample is passivated under 30 sccm of 1% O2/N2 gas for 2 hours. | 890 | 15 | H2 | 2 | 5 | 60
In the first beaker, 1 g of ammonium heptamolybdate tetrahydrate is dissolved in 6 mL of DI water. In the second beaker, 0.5 g of sucrose is dissolved in 1.5 mL of DI water. The sucrose solution in the second beaker is poured into the metal precursor solution in the first beaker. This combined solution now in the first beaker is stirred for 15 minutes at 300 RPM, after which it is dried at 120 °C in air for 24 hours. After drying, the material is crushed in a mortar and pestle. To carburize the sample, 1 g of crushed and dried material is added to a crucible. The sample is heated at a ramp rate of 15 °C/min to a hold temperature of 890 °C for 5 hr under 100 sccm of H2 gas. After carburization, the sample is cooled under 30 sccm of N2 gas until the tube furnace reads below 30 °C. The sample is passivated under 30 sccm of 1% O2/N2 gas for 2 hours. | 890 | 15 | H2 | 2 | 5 | 100
In the first beaker, 1 g of ammonium heptamolybdate tetrahydrate is dissolved in 6 mL of DI water. In the second beaker, 0.5 g of sucrose is dissolved in 1.5 mL of DI water. The sucrose solution in the second beaker is poured into the metal precursor solution in the first beaker. This combined solution now in the first beaker is stirred for 15 minutes at 300 RPM, after which it is dried at 120 °C in air for 24 hours. After drying, the material is crushed in a mortar and pestle. To carburize the sample, 1 g of crushed and dried material is added to a crucible. The sample is heated at a ramp rate of 15 °C/min to a hold temperature of 890 °C for 10 hr under 30 sccm of H2 gas. After carburization, the sample is cooled under 30 sccm of N2 gas until the tube furnace reads below 30 °C. The sample is passivated under 30 sccm of 1% O2/N2 gas for 2 hours. | 890 | 15 | H2 | 2 | 10 | 30
In the first beaker, 1 g of ammonium heptamolybdate tetrahydrate is dissolved in 6 mL of DI water. In the second beaker, 0.5 g of sucrose is dissolved in 1.5 mL of DI water. The sucrose solution in the second beaker is poured into the metal precursor solution in the first beaker. This combined solution now in the first beaker is stirred for 15 minutes at 300 RPM, after which it is dried at 120 °C in air for 24 hours. After drying, the material is crushed in a mortar and pestle. To carburize the sample, 1 g of crushed and dried material is added to a crucible. The sample is heated at a ramp rate of 15 °C/min to a hold temperature of 890 °C for 10 hr under 60 sccm of H2 gas. After carburization, the sample is cooled under 30 sccm of N2 gas until the tube furnace reads below 30 °C. The sample is passivated under 30 sccm of 1% O2/N2 gas for 2 hours. | 890 | 15 | H2 | 2 | 10 | 60
In the first beaker, 1 g of ammonium heptamolybdate tetrahydrate is dissolved in 6 mL of DI water. In the second beaker, 0.5 g of sucrose is dissolved in 1.5 mL of DI water. The sucrose solution in the second beaker is poured into the metal precursor solution in the first beaker. This combined solution now in the first beaker is stirred for 15 minutes at 300 RPM, after which it is dried at 120 °C in air for 24 hours. After drying, the material is crushed in a mortar and pestle. To carburize the sample, 1 g of crushed and dried material is added to a crucible. The sample is heated at a ramp rate of 15 °C/min to a hold temperature of 890 °C for 10 hr under 100 sccm of H2 gas. After carburization, the sample is cooled under 30 sccm of N2 gas until the tube furnace reads below 30 °C. The sample is passivated under 30 sccm of 1% O2/N2 gas for 2 hours. | 890 | 15 | H2 | 2 | 10 | 100
In the first beaker, 1 g of ammonium heptamolybdate tetrahydrate is dissolved in 4 mL of DI water. In the second beaker, 2 g of sucrose is dissolved in 3.5 mL of DI water. The sucrose solution in the second beaker is poured into the metal precursor solution in the first beaker. This combined solution now in the first beaker is stirred for 15 minutes at 300 RPM, after which it is dried at 120 °C in air for 24 hours. After drying, the material is crushed in a mortar and pestle. To carburize the sample, 1 g of crushed and dried material is added to a crucible. The sample is heated at a ramp rate of 15 °C/min to a hold temperature of 890 °C for 0.5 hr under 30 sccm of N2 gas. After carburization, the sample is cooled under 30 sccm of N2 gas until the tube furnace reads below 30 °C. The sample is passivated under 30 sccm of 1% O2/N2 gas for 2 hours. | 890 | 15 | N2 | 0.5 | 0.5 | 30
In the first beaker, 1 g of ammonium heptamolybdate tetrahydrate is dissolved in 4 mL of DI water. In the second beaker, 2 g of sucrose is dissolved in 3.5 mL of DI water. The sucrose solution in the second beaker is poured into the metal precursor solution in the first beaker. This combined solution now in the first beaker is stirred for 15 minutes at 300 RPM, after which it is dried at 120 °C in air for 24 hours. After drying, the material is crushed in a mortar and pestle. To carburize the sample, 1 g of crushed and dried material is added to a crucible. The sample is heated at a ramp rate of 15 °C/min to a hold temperature of 890 °C for 0.5 hr under 60 sccm of N2 gas. After carburization, the sample is cooled under 30 sccm of N2 gas until the tube furnace reads below 30 °C. The sample is passivated under 30 sccm of 1% O2/N2 gas for 2 hours. | 890 | 15 | N2 | 0.5 | 0.5 | 60
In the first beaker, 1 g of ammonium heptamolybdate tetrahydrate is dissolved in 4 mL of DI water. In the second beaker, 2 g of sucrose is dissolved in 3.5 mL of DI water. The sucrose solution in the second beaker is poured into the metal precursor solution in the first beaker. This combined solution now in the first beaker is stirred for 15 minutes at 300 RPM, after which it is dried at 120 °C in air for 24 hours. After drying, the material is crushed in a mortar and pestle. To carburize the sample, 1 g of crushed and dried material is added to a crucible. The sample is heated at a ramp rate of 15 °C/min to a hold temperature of 890 °C for 0.5 hr under 100 sccm of N2 gas. After carburization, the sample is cooled under 30 sccm of N2 gas until the tube furnace reads below 30 °C. The sample is passivated under 30 sccm of 1% O2/N2 gas for 2 hours. | 890 | 15 | N2 | 0.5 | 0.5 | 100
In the first beaker, 1 g of ammonium heptamolybdate tetrahydrate is dissolved in 4 mL of DI water. In the second beaker, 2 g of sucrose is dissolved in 3.5 mL of DI water. The sucrose solution in the second beaker is poured into the metal precursor solution in the first beaker. This combined solution now in the first beaker is stirred for 15 minutes at 300 RPM, after which it is dried at 120 °C in air for 24 hours. After drying, the material is crushed in a mortar and pestle. To carburize the sample, 1 g of crushed and dried material is added to a crucible. The sample is heated at a ramp rate of 15 °C/min to a hold temperature of 890 °C for 2 hr under 30 sccm of N2 gas. After carburization, the sample is cooled under 30 sccm of N2 gas until the tube furnace reads below 30 °C. The sample is passivated under 30 sccm of 1% O2/N2 gas for 2 hours. | 890 | 15 | N2 | 0.5 | 2 | 30
In the first beaker, 1 g of ammonium heptamolybdate tetrahydrate is dissolved in 4 mL of DI water. In the second beaker, 2 g of sucrose is dissolved in 3.5 mL of DI water. The sucrose solution in the second beaker is poured into the metal precursor solution in the first beaker. This combined solution now in the first beaker is stirred for 15 minutes at 300 RPM, after which it is dried at 120 °C in air for 24 hours. After drying, the material is crushed in a mortar and pestle. To carburize the sample, 1 g of crushed and dried material is added to a crucible. The sample is heated at a ramp rate of 15 °C/min to a hold temperature of 890 °C for 2 hr under 60 sccm of N2 gas. After carburization, the sample is cooled under 30 sccm of N2 gas until the tube furnace reads below 30 °C. The sample is passivated under 30 sccm of 1% O2/N2 gas for 2 hours. | 890 | 15 | N2 | 0.5 | 2 | 60
In the first beaker, 1 g of ammonium heptamolybdate tetrahydrate is dissolved in 4 mL of DI water. In the second beaker, 2 g of sucrose is dissolved in 3.5 mL of DI water. The sucrose solution in the second beaker is poured into the metal precursor solution in the first beaker. This combined solution now in the first beaker is stirred for 15 minutes at 300 RPM, after which it is dried at 120 °C in air for 24 hours. After drying, the material is crushed in a mortar and pestle. To carburize the sample, 1 g of crushed and dried material is added to a crucible. The sample is heated at a ramp rate of 15 °C/min to a hold temperature of 890 °C for 2 hr under 100 sccm of N2 gas. After carburization, the sample is cooled under 30 sccm of N2 gas until the tube furnace reads below 30 °C. The sample is passivated under 30 sccm of 1% O2/N2 gas for 2 hours. | 890 | 15 | N2 | 0.5 | 2 | 100
In the first beaker, 1 g of ammonium heptamolybdate tetrahydrate is dissolved in 4 mL of DI water. In the second beaker, 2 g of sucrose is dissolved in 3.5 mL of DI water. The sucrose solution in the second beaker is poured into the metal precursor solution in the first beaker. This combined solution now in the first beaker is stirred for 15 minutes at 300 RPM, after which it is dried at 120 °C in air for 24 hours. After drying, the material is crushed in a mortar and pestle. To carburize the sample, 1 g of crushed and dried material is added to a crucible. The sample is heated at a ramp rate of 15 °C/min to a hold temperature of 890 °C for 5 hr under 30 sccm of N2 gas. After carburization, the sample is cooled under 30 sccm of N2 gas until the tube furnace reads below 30 °C. The sample is passivated under 30 sccm of 1% O2/N2 gas for 2 hours. | 890 | 15 | N2 | 0.5 | 5 | 30
In the first beaker, 1 g of ammonium heptamolybdate tetrahydrate is dissolved in 4 mL of DI water. In the second beaker, 2 g of sucrose is dissolved in 3.5 mL of DI water. The sucrose solution in the second beaker is poured into the metal precursor solution in the first beaker. This combined solution now in the first beaker is stirred for 15 minutes at 300 RPM, after which it is dried at 120 °C in air for 24 hours. After drying, the material is crushed in a mortar and pestle. To carburize the sample, 1 g of crushed and dried material is added to a crucible. The sample is heated at a ramp rate of 15 °C/min to a hold temperature of 890 °C for 5 hr under 60 sccm of N2 gas. After carburization, the sample is cooled under 30 sccm of N2 gas until the tube furnace reads below 30 °C. The sample is passivated under 30 sccm of 1% O2/N2 gas for 2 hours. | 890 | 15 | N2 | 0.5 | 5 | 60
In the first beaker, 1 g of ammonium heptamolybdate tetrahydrate is dissolved in 4 mL of DI water. In the second beaker, 2 g of sucrose is dissolved in 3.5 mL of DI water. The sucrose solution in the second beaker is poured into the metal precursor solution in the first beaker. This combined solution now in the first beaker is stirred for 15 minutes at 300 RPM, after which it is dried at 120 °C in air for 24 hours. After drying, the material is crushed in a mortar and pestle. To carburize the sample, 1 g of crushed and dried material is added to a crucible. The sample is heated at a ramp rate of 15 °C/min to a hold temperature of 890 °C for 5 hr under 100 sccm of N2 gas. After carburization, the sample is cooled under 30 sccm of N2 gas until the tube furnace reads below 30 °C. The sample is passivated under 30 sccm of 1% O2/N2 gas for 2 hours. | 890 | 15 | N2 | 0.5 | 5 | 100
In the first beaker, 1 g of ammonium heptamolybdate tetrahydrate is dissolved in 4 mL of DI water. In the second beaker, 2 g of sucrose is dissolved in 3.5 mL of DI water. The sucrose solution in the second beaker is poured into the metal precursor solution in the first beaker. This combined solution now in the first beaker is stirred for 15 minutes at 300 RPM, after which it is dried at 120 °C in air for 24 hours. After drying, the material is crushed in a mortar and pestle. To carburize the sample, 1 g of crushed and dried material is added to a crucible. The sample is heated at a ramp rate of 15 °C/min to a hold temperature of 890 °C for 10 hr under 30 sccm of N2 gas. After carburization, the sample is cooled under 30 sccm of N2 gas until the tube furnace reads below 30 °C. The sample is passivated under 30 sccm of 1% O2/N2 gas for 2 hours. | 890 | 15 | N2 | 0.5 | 10 | 30
In the first beaker, 1 g of ammonium heptamolybdate tetrahydrate is dissolved in 4 mL of DI water. In the second beaker, 2 g of sucrose is dissolved in 3.5 mL of DI water. The sucrose solution in the second beaker is poured into the metal precursor solution in the first beaker. This combined solution now in the first beaker is stirred for 15 minutes at 300 RPM, after which it is dried at 120 °C in air for 24 hours. After drying, the material is crushed in a mortar and pestle. To carburize the sample, 1 g of crushed and dried material is added to a crucible. The sample is heated at a ramp rate of 15 °C/min to a hold temperature of 890 °C for 10 hr under 60 sccm of N2 gas. After carburization, the sample is cooled under 30 sccm of N2 gas until the tube furnace reads below 30 °C. The sample is passivated under 30 sccm of 1% O2/N2 gas for 2 hours. | 890 | 15 | N2 | 0.5 | 10 | 60
In the first beaker, 1 g of ammonium heptamolybdate tetrahydrate is dissolved in 4 mL of DI water. In the second beaker, 2 g of sucrose is dissolved in 3.5 mL of DI water. The sucrose solution in the second beaker is poured into the metal precursor solution in the first beaker. This combined solution now in the first beaker is stirred for 15 minutes at 300 RPM, after which it is dried at 120 °C in air for 24 hours. After drying, the material is crushed in a mortar and pestle. To carburize the sample, 1 g of crushed and dried material is added to a crucible. The sample is heated at a ramp rate of 15 °C/min to a hold temperature of 890 °C for 10 hr under 100 sccm of N2 gas. After carburization, the sample is cooled under 30 sccm of N2 gas until the tube furnace reads below 30 °C. The sample is passivated under 30 sccm of 1% O2/N2 gas for 2 hours. | 890 | 15 | N2 | 0.5 | 10 | 100
In the first beaker, 1 g of ammonium heptamolybdate tetrahydrate is dissolved in 5.5 mL of DI water. In the second beaker, 1 g of sucrose is dissolved in 2 mL of DI water. The sucrose solution in the second beaker is poured into the metal precursor solution in the first beaker. This combined solution now in the first beaker is stirred for 15 minutes at 300 RPM, after which it is dried at 120 °C in air for 24 hours. After drying, the material is crushed in a mortar and pestle. To carburize the sample, 1 g of crushed and dried material is added to a crucible. The sample is heated at a ramp rate of 15 °C/min to a hold temperature of 890 °C for 0.5 hr under 30 sccm of N2 gas. After carburization, the sample is cooled under 30 sccm of N2 gas until the tube furnace reads below 30 °C. The sample is passivated under 30 sccm of 1% O2/N2 gas for 2 hours. | 890 | 15 | N2 | 1 | 0.5 | 30
In the first beaker, 1 g of ammonium heptamolybdate tetrahydrate is dissolved in 5.5 mL of DI water. In the second beaker, 1 g of sucrose is dissolved in 2 mL of DI water. The sucrose solution in the second beaker is poured into the metal precursor solution in the first beaker. This combined solution now in the first beaker is stirred for 15 minutes at 300 RPM, after which it is dried at 120 °C in air for 24 hours. After drying, the material is crushed in a mortar and pestle. To carburize the sample, 1 g of crushed and dried material is added to a crucible. The sample is heated at a ramp rate of 15 °C/min to a hold temperature of 890 °C for 0.5 hr under 60 sccm of N2 gas. After carburization, the sample is cooled under 30 sccm of N2 gas until the tube furnace reads below 30 °C. The sample is passivated under 30 sccm of 1% O2/N2 gas for 2 hours. | 890 | 15 | N2 | 1 | 0.5 | 60
In the first beaker, 1 g of ammonium heptamolybdate tetrahydrate is dissolved in 5.5 mL of DI water. In the second beaker, 1 g of sucrose is dissolved in 2 mL of DI water. The sucrose solution in the second beaker is poured into the metal precursor solution in the first beaker. This combined solution now in the first beaker is stirred for 15 minutes at 300 RPM, after which it is dried at 120 °C in air for 24 hours. After drying, the material is crushed in a mortar and pestle. To carburize the sample, 1 g of crushed and dried material is added to a crucible. The sample is heated at a ramp rate of 15 °C/min to a hold temperature of 890 °C for 0.5 hr under 100 sccm of N2 gas. After carburization, the sample is cooled under 30 sccm of N2 gas until the tube furnace reads below 30 °C. The sample is passivated under 30 sccm of 1% O2/N2 gas for 2 hours. | 890 | 15 | N2 | 1 | 0.5 | 100
In the first beaker, 1 g of ammonium heptamolybdate tetrahydrate is dissolved in 5.5 mL of DI water. In the second beaker, 1 g of sucrose is dissolved in 2 mL of DI water. The sucrose solution in the second beaker is poured into the metal precursor solution in the first beaker. This combined solution now in the first beaker is stirred for 15 minutes at 300 RPM, after which it is dried at 120 °C in air for 24 hours. After drying, the material is crushed in a mortar and pestle. To carburize the sample, 1 g of crushed and dried material is added to a crucible. The sample is heated at a ramp rate of 15 °C/min to a hold temperature of 890 °C for 2 hr under 30 sccm of N2 gas. After carburization, the sample is cooled under 30 sccm of N2 gas until the tube furnace reads below 30 °C. The sample is passivated under 30 sccm of 1% O2/N2 gas for 2 hours. | 890 | 15 | N2 | 1 | 2 | 30
In the first beaker, 1 g of ammonium heptamolybdate tetrahydrate is dissolved in 5.5 mL of DI water. In the second beaker, 1 g of sucrose is dissolved in 2 mL of DI water. The sucrose solution in the second beaker is poured into the metal precursor solution in the first beaker. This combined solution now in the first beaker is stirred for 15 minutes at 300 RPM, after which it is dried at 120 °C in air for 24 hours. After drying, the material is crushed in a mortar and pestle. To carburize the sample, 1 g of crushed and dried material is added to a crucible. The sample is heated at a ramp rate of 15 °C/min to a hold temperature of 890 °C for 2 hr under 60 sccm of N2 gas. After carburization, the sample is cooled under 30 sccm of N2 gas until the tube furnace reads below 30 °C. The sample is passivated under 30 sccm of 1% O2/N2 gas for 2 hours. | 890 | 15 | N2 | 1 | 2 | 60
In the first beaker, 1 g of ammonium heptamolybdate tetrahydrate is dissolved in 5.5 mL of DI water. In the second beaker, 1 g of sucrose is dissolved in 2 mL of DI water. The sucrose solution in the second beaker is poured into the metal precursor solution in the first beaker. This combined solution now in the first beaker is stirred for 15 minutes at 300 RPM, after which it is dried at 120 °C in air for 24 hours. After drying, the material is crushed in a mortar and pestle. To carburize the sample, 1 g of crushed and dried material is added to a crucible. The sample is heated at a ramp rate of 15 °C/min to a hold temperature of 890 °C for 2 hr under 100 sccm of N2 gas. After carburization, the sample is cooled under 30 sccm of N2 gas until the tube furnace reads below 30 °C. The sample is passivated under 30 sccm of 1% O2/N2 gas for 2 hours. | 890 | 15 | N2 | 1 | 2 | 100
In the first beaker, 1 g of ammonium heptamolybdate tetrahydrate is dissolved in 5.5 mL of DI water. In the second beaker, 1 g of sucrose is dissolved in 2 mL of DI water. The sucrose solution in the second beaker is poured into the metal precursor solution in the first beaker. This combined solution now in the first beaker is stirred for 15 minutes at 300 RPM, after which it is dried at 120 °C in air for 24 hours. After drying, the material is crushed in a mortar and pestle. To carburize the sample, 1 g of crushed and dried material is added to a crucible. The sample is heated at a ramp rate of 15 °C/min to a hold temperature of 890 °C for 5 hr under 30 sccm of N2 gas. After carburization, the sample is cooled under 30 sccm of N2 gas until the tube furnace reads below 30 °C. The sample is passivated under 30 sccm of 1% O2/N2 gas for 2 hours. | 890 | 15 | N2 | 1 | 5 | 30
In the first beaker, 1 g of ammonium heptamolybdate tetrahydrate is dissolved in 5.5 mL of DI water. In the second beaker, 1 g of sucrose is dissolved in 2 mL of DI water. The sucrose solution in the second beaker is poured into the metal precursor solution in the first beaker. This combined solution now in the first beaker is stirred for 15 minutes at 300 RPM, after which it is dried at 120 °C in air for 24 hours. After drying, the material is crushed in a mortar and pestle. To carburize the sample, 1 g of crushed and dried material is added to a crucible. The sample is heated at a ramp rate of 15 °C/min to a hold temperature of 890 °C for 5 hr under 60 sccm of N2 gas. After carburization, the sample is cooled under 30 sccm of N2 gas until the tube furnace reads below 30 °C. The sample is passivated under 30 sccm of 1% O2/N2 gas for 2 hours. | 890 | 15 | N2 | 1 | 5 | 60
In the first beaker, 1 g of ammonium heptamolybdate tetrahydrate is dissolved in 5.5 mL of DI water. In the second beaker, 1 g of sucrose is dissolved in 2 mL of DI water. The sucrose solution in the second beaker is poured into the metal precursor solution in the first beaker. This combined solution now in the first beaker is stirred for 15 minutes at 300 RPM, after which it is dried at 120 °C in air for 24 hours. After drying, the material is crushed in a mortar and pestle. To carburize the sample, 1 g of crushed and dried material is added to a crucible. The sample is heated at a ramp rate of 15 °C/min to a hold temperature of 890 °C for 5 hr under 100 sccm of N2 gas. After carburization, the sample is cooled under 30 sccm of N2 gas until the tube furnace reads below 30 °C. The sample is passivated under 30 sccm of 1% O2/N2 gas for 2 hours. | 890 | 15 | N2 | 1 | 5 | 100
In the first beaker, 1 g of ammonium heptamolybdate tetrahydrate is dissolved in 5.5 mL of DI water. In the second beaker, 1 g of sucrose is dissolved in 2 mL of DI water. The sucrose solution in the second beaker is poured into the metal precursor solution in the first beaker. This combined solution now in the first beaker is stirred for 15 minutes at 300 RPM, after which it is dried at 120 °C in air for 24 hours. After drying, the material is crushed in a mortar and pestle. To carburize the sample, 1 g of crushed and dried material is added to a crucible. The sample is heated at a ramp rate of 15 °C/min to a hold temperature of 890 °C for 10 hr under 30 sccm of N2 gas. After carburization, the sample is cooled under 30 sccm of N2 gas until the tube furnace reads below 30 °C. The sample is passivated under 30 sccm of 1% O2/N2 gas for 2 hours. | 890 | 15 | N2 | 1 | 10 | 30
In the first beaker, 1 g of ammonium heptamolybdate tetrahydrate is dissolved in 5.5 mL of DI water. In the second beaker, 1 g of sucrose is dissolved in 2 mL of DI water. The sucrose solution in the second beaker is poured into the metal precursor solution in the first beaker. This combined solution now in the first beaker is stirred for 15 minutes at 300 RPM, after which it is dried at 120 °C in air for 24 hours. After drying, the material is crushed in a mortar and pestle. To carburize the sample, 1 g of crushed and dried material is added to a crucible. The sample is heated at a ramp rate of 15 °C/min to a hold temperature of 890 °C for 10 hr under 60 sccm of N2 gas. After carburization, the sample is cooled under 30 sccm of N2 gas until the tube furnace reads below 30 °C. The sample is passivated under 30 sccm of 1% O2/N2 gas for 2 hours. | 890 | 15 | N2 | 1 | 10 | 60
In the first beaker, 1 g of ammonium heptamolybdate tetrahydrate is dissolved in 5.5 mL of DI water. In the second beaker, 1 g of sucrose is dissolved in 2 mL of DI water. The sucrose solution in the second beaker is poured into the metal precursor solution in the first beaker. This combined solution now in the first beaker is stirred for 15 minutes at 300 RPM, after which it is dried at 120 °C in air for 24 hours. After drying, the material is crushed in a mortar and pestle. To carburize the sample, 1 g of crushed and dried material is added to a crucible. The sample is heated at a ramp rate of 15 °C/min to a hold temperature of 890 °C for 10 hr under 100 sccm of N2 gas. After carburization, the sample is cooled under 30 sccm of N2 gas until the tube furnace reads below 30 °C. The sample is passivated under 30 sccm of 1% O2/N2 gas for 2 hours. | 890 | 15 | N2 | 1 | 10 | 100
In the first beaker, 1 g of ammonium heptamolybdate tetrahydrate is dissolved in 6 mL of DI water. In the second beaker, 0.5 g of sucrose is dissolved in 1.5 mL of DI water. The sucrose solution in the second beaker is poured into the metal precursor solution in the first beaker. This combined solution now in the first beaker is stirred for 15 minutes at 300 RPM, after which it is dried at 120 °C in air for 24 hours. After drying, the material is crushed in a mortar and pestle. To carburize the sample, 1 g of crushed and dried material is added to a crucible. The sample is heated at a ramp rate of 15 °C/min to a hold temperature of 890 °C for 0.5 hr under 30 sccm of N2 gas. After carburization, the sample is cooled under 30 sccm of N2 gas until the tube furnace reads below 30 °C. The sample is passivated under 30 sccm of 1% O2/N2 gas for 2 hours. | 890 | 15 | N2 | 2 | 0.5 | 30
In the first beaker, 1 g of ammonium heptamolybdate tetrahydrate is dissolved in 6 mL of DI water. In the second beaker, 0.5 g of sucrose is dissolved in 1.5 mL of DI water. The sucrose solution in the second beaker is poured into the metal precursor solution in the first beaker. This combined solution now in the first beaker is stirred for 15 minutes at 300 RPM, after which it is dried at 120 °C in air for 24 hours. After drying, the material is crushed in a mortar and pestle. To carburize the sample, 1 g of crushed and dried material is added to a crucible. The sample is heated at a ramp rate of 15 °C/min to a hold temperature of 890 °C for 0.5 hr under 60 sccm of N2 gas. After carburization, the sample is cooled under 30 sccm of N2 gas until the tube furnace reads below 30 °C. The sample is passivated under 30 sccm of 1% O2/N2 gas for 2 hours. | 890 | 15 | N2 | 2 | 0.5 | 60
In the first beaker, 1 g of ammonium heptamolybdate tetrahydrate is dissolved in 6 mL of DI water. In the second beaker, 0.5 g of sucrose is dissolved in 1.5 mL of DI water. The sucrose solution in the second beaker is poured into the metal precursor solution in the first beaker. This combined solution now in the first beaker is stirred for 15 minutes at 300 RPM, after which it is dried at 120 °C in air for 24 hours. After drying, the material is crushed in a mortar and pestle. To carburize the sample, 1 g of crushed and dried material is added to a crucible. The sample is heated at a ramp rate of 15 °C/min to a hold temperature of 890 °C for 0.5 hr under 100 sccm of N2 gas. After carburization, the sample is cooled under 30 sccm of N2 gas until the tube furnace reads below 30 °C. The sample is passivated under 30 sccm of 1% O2/N2 gas for 2 hours. | 890 | 15 | N2 | 2 | 0.5 | 100
In the first beaker, 1 g of ammonium heptamolybdate tetrahydrate is dissolved in 6 mL of DI water. In the second beaker, 0.5 g of sucrose is dissolved in 1.5 mL of DI water. The sucrose solution in the second beaker is poured into the metal precursor solution in the first beaker. This combined solution now in the first beaker is stirred for 15 minutes at 300 RPM, after which it is dried at 120 °C in air for 24 hours. After drying, the material is crushed in a mortar and pestle. To carburize the sample, 1 g of crushed and dried material is added to a crucible. The sample is heated at a ramp rate of 15 °C/min to a hold temperature of 890 °C for 2 hr under 30 sccm of N2 gas. After carburization, the sample is cooled under 30 sccm of N2 gas until the tube furnace reads below 30 °C. The sample is passivated under 30 sccm of 1% O2/N2 gas for 2 hours. | 890 | 15 | N2 | 2 | 2 | 30
In the first beaker, 1 g of ammonium heptamolybdate tetrahydrate is dissolved in 6 mL of DI water. In the second beaker, 0.5 g of sucrose is dissolved in 1.5 mL of DI water. The sucrose solution in the second beaker is poured into the metal precursor solution in the first beaker. This combined solution now in the first beaker is stirred for 15 minutes at 300 RPM, after which it is dried at 120 °C in air for 24 hours. After drying, the material is crushed in a mortar and pestle. To carburize the sample, 1 g of crushed and dried material is added to a crucible. The sample is heated at a ramp rate of 15 °C/min to a hold temperature of 890 °C for 2 hr under 60 sccm of N2 gas. After carburization, the sample is cooled under 30 sccm of N2 gas until the tube furnace reads below 30 °C. The sample is passivated under 30 sccm of 1% O2/N2 gas for 2 hours. | 890 | 15 | N2 | 2 | 2 | 60
In the first beaker, 1 g of ammonium heptamolybdate tetrahydrate is dissolved in 6 mL of DI water. In the second beaker, 0.5 g of sucrose is dissolved in 1.5 mL of DI water. The sucrose solution in the second beaker is poured into the metal precursor solution in the first beaker. This combined solution now in the first beaker is stirred for 15 minutes at 300 RPM, after which it is dried at 120 °C in air for 24 hours. After drying, the material is crushed in a mortar and pestle. To carburize the sample, 1 g of crushed and dried material is added to a crucible. The sample is heated at a ramp rate of 15 °C/min to a hold temperature of 890 °C for 2 hr under 100 sccm of N2 gas. After carburization, the sample is cooled under 30 sccm of N2 gas until the tube furnace reads below 30 °C. The sample is passivated under 30 sccm of 1% O2/N2 gas for 2 hours. | 890 | 15 | N2 | 2 | 2 | 100
In the first beaker, 1 g of ammonium heptamolybdate tetrahydrate is dissolved in 6 mL of DI water. In the second beaker, 0.5 g of sucrose is dissolved in 1.5 mL of DI water. The sucrose solution in the second beaker is poured into the metal precursor solution in the first beaker. This combined solution now in the first beaker is stirred for 15 minutes at 300 RPM, after which it is dried at 120 °C in air for 24 hours. After drying, the material is crushed in a mortar and pestle. To carburize the sample, 1 g of crushed and dried material is added to a crucible. The sample is heated at a ramp rate of 15 °C/min to a hold temperature of 890 °C for 5 hr under 30 sccm of N2 gas. After carburization, the sample is cooled under 30 sccm of N2 gas until the tube furnace reads below 30 °C. The sample is passivated under 30 sccm of 1% O2/N2 gas for 2 hours. | 890 | 15 | N2 | 2 | 5 | 30
In the first beaker, 1 g of ammonium heptamolybdate tetrahydrate is dissolved in 6 mL of DI water. In the second beaker, 0.5 g of sucrose is dissolved in 1.5 mL of DI water. The sucrose solution in the second beaker is poured into the metal precursor solution in the first beaker. This combined solution now in the first beaker is stirred for 15 minutes at 300 RPM, after which it is dried at 120 °C in air for 24 hours. After drying, the material is crushed in a mortar and pestle. To carburize the sample, 1 g of crushed and dried material is added to a crucible. The sample is heated at a ramp rate of 15 °C/min to a hold temperature of 890 °C for 5 hr under 60 sccm of N2 gas. After carburization, the sample is cooled under 30 sccm of N2 gas until the tube furnace reads below 30 °C. The sample is passivated under 30 sccm of 1% O2/N2 gas for 2 hours. | 890 | 15 | N2 | 2 | 5 | 60
In the first beaker, 1 g of ammonium heptamolybdate tetrahydrate is dissolved in 6 mL of DI water. In the second beaker, 0.5 g of sucrose is dissolved in 1.5 mL of DI water. The sucrose solution in the second beaker is poured into the metal precursor solution in the first beaker. This combined solution now in the first beaker is stirred for 15 minutes at 300 RPM, after which it is dried at 120 °C in air for 24 hours. After drying, the material is crushed in a mortar and pestle. To carburize the sample, 1 g of crushed and dried material is added to a crucible. The sample is heated at a ramp rate of 15 °C/min to a hold temperature of 890 °C for 5 hr under 100 sccm of N2 gas. After carburization, the sample is cooled under 30 sccm of N2 gas until the tube furnace reads below 30 °C. The sample is passivated under 30 sccm of 1% O2/N2 gas for 2 hours. | 890 | 15 | N2 | 2 | 5 | 100
In the first beaker, 1 g of ammonium heptamolybdate tetrahydrate is dissolved in 6 mL of DI water. In the second beaker, 0.5 g of sucrose is dissolved in 1.5 mL of DI water. The sucrose solution in the second beaker is poured into the metal precursor solution in the first beaker. This combined solution now in the first beaker is stirred for 15 minutes at 300 RPM, after which it is dried at 120 °C in air for 24 hours. After drying, the material is crushed in a mortar and pestle. To carburize the sample, 1 g of crushed and dried material is added to a crucible. The sample is heated at a ramp rate of 15 °C/min to a hold temperature of 890 °C for 10 hr under 30 sccm of N2 gas. After carburization, the sample is cooled under 30 sccm of N2 gas until the tube furnace reads below 30 °C. The sample is passivated under 30 sccm of 1% O2/N2 gas for 2 hours. | 890 | 15 | N2 | 2 | 10 | 30
In the first beaker, 1 g of ammonium heptamolybdate tetrahydrate is dissolved in 6 mL of DI water. In the second beaker, 0.5 g of sucrose is dissolved in 1.5 mL of DI water. The sucrose solution in the second beaker is poured into the metal precursor solution in the first beaker. This combined solution now in the first beaker is stirred for 15 minutes at 300 RPM, after which it is dried at 120 °C in air for 24 hours. After drying, the material is crushed in a mortar and pestle. To carburize the sample, 1 g of crushed and dried material is added to a crucible. The sample is heated at a ramp rate of 15 °C/min to a hold temperature of 890 °C for 10 hr under 60 sccm of N2 gas. After carburization, the sample is cooled under 30 sccm of N2 gas until the tube furnace reads below 30 °C. The sample is passivated under 30 sccm of 1% O2/N2 gas for 2 hours. | 890 | 15 | N2 | 2 | 10 | 60
In the first beaker, 1 g of ammonium heptamolybdate tetrahydrate is dissolved in 6 mL of DI water. In the second beaker, 0.5 g of sucrose is dissolved in 1.5 mL of DI water. The sucrose solution in the second beaker is poured into the metal precursor solution in the first beaker. This combined solution now in the first beaker is stirred for 15 minutes at 300 RPM, after which it is dried at 120 °C in air for 24 hours. After drying, the material is crushed in a mortar and pestle. To carburize the sample, 1 g of crushed and dried material is added to a crucible. The sample is heated at a ramp rate of 15 °C/min to a hold temperature of 890 °C for 10 hr under 100 sccm of N2 gas. After carburization, the sample is cooled under 30 sccm of N2 gas until the tube furnace reads below 30 °C. The sample is passivated under 30 sccm of 1% O2/N2 gas for 2 hours. | 890 | 15 | N2 | 2 | 10 | 100
In the first beaker, 1 g of ammonium heptamolybdate tetrahydrate is dissolved in 4 mL of DI water. In the second beaker, 2 g of sucrose is dissolved in 3.5 mL of DI water. The sucrose solution in the second beaker is poured into the metal precursor solution in the first beaker. This combined solution now in the first beaker is stirred for 15 minutes at 300 RPM, after which it is dried at 120 °C in air for 24 hours. After drying, the material is crushed in a mortar and pestle. To carburize the sample, 1 g of crushed and dried material is added to a crucible. The sample is heated at a ramp rate of 5 °C/min to a hold temperature of 900 °C for 0.5 hr under 30 sccm of H2 gas. After carburization, the sample is cooled under 30 sccm of N2 gas until the tube furnace reads below 30 °C. The sample is passivated under 30 sccm of 1% O2/N2 gas for 2 hours. | 900 | 5 | H2 | 0.5 | 0.5 | 30
In the first beaker, 1 g of ammonium heptamolybdate tetrahydrate is dissolved in 4 mL of DI water. In the second beaker, 2 g of sucrose is dissolved in 3.5 mL of DI water. The sucrose solution in the second beaker is poured into the metal precursor solution in the first beaker. This combined solution now in the first beaker is stirred for 15 minutes at 300 RPM, after which it is dried at 120 °C in air for 24 hours. After drying, the material is crushed in a mortar and pestle. To carburize the sample, 1 g of crushed and dried material is added to a crucible. The sample is heated at a ramp rate of 5 °C/min to a hold temperature of 900 °C for 0.5 hr under 60 sccm of H2 gas. After carburization, the sample is cooled under 30 sccm of N2 gas until the tube furnace reads below 30 °C. The sample is passivated under 30 sccm of 1% O2/N2 gas for 2 hours. | 900 | 5 | H2 | 0.5 | 0.5 | 60
In the first beaker, 1 g of ammonium heptamolybdate tetrahydrate is dissolved in 4 mL of DI water. In the second beaker, 2 g of sucrose is dissolved in 3.5 mL of DI water. The sucrose solution in the second beaker is poured into the metal precursor solution in the first beaker. This combined solution now in the first beaker is stirred for 15 minutes at 300 RPM, after which it is dried at 120 °C in air for 24 hours. After drying, the material is crushed in a mortar and pestle. To carburize the sample, 1 g of crushed and dried material is added to a crucible. The sample is heated at a ramp rate of 5 °C/min to a hold temperature of 900 °C for 0.5 hr under 100 sccm of H2 gas. After carburization, the sample is cooled under 30 sccm of N2 gas until the tube furnace reads below 30 °C. The sample is passivated under 30 sccm of 1% O2/N2 gas for 2 hours. | 900 | 5 | H2 | 0.5 | 0.5 | 100
In the first beaker, 1 g of ammonium heptamolybdate tetrahydrate is dissolved in 4 mL of DI water. In the second beaker, 2 g of sucrose is dissolved in 3.5 mL of DI water. The sucrose solution in the second beaker is poured into the metal precursor solution in the first beaker. This combined solution now in the first beaker is stirred for 15 minutes at 300 RPM, after which it is dried at 120 °C in air for 24 hours. After drying, the material is crushed in a mortar and pestle. To carburize the sample, 1 g of crushed and dried material is added to a crucible. The sample is heated at a ramp rate of 5 °C/min to a hold temperature of 900 °C for 2 hr under 30 sccm of H2 gas. After carburization, the sample is cooled under 30 sccm of N2 gas until the tube furnace reads below 30 °C. The sample is passivated under 30 sccm of 1% O2/N2 gas for 2 hours. | 900 | 5 | H2 | 0.5 | 2 | 30
In the first beaker, 1 g of ammonium heptamolybdate tetrahydrate is dissolved in 4 mL of DI water. In the second beaker, 2 g of sucrose is dissolved in 3.5 mL of DI water. The sucrose solution in the second beaker is poured into the metal precursor solution in the first beaker. This combined solution now in the first beaker is stirred for 15 minutes at 300 RPM, after which it is dried at 120 °C in air for 24 hours. After drying, the material is crushed in a mortar and pestle. To carburize the sample, 1 g of crushed and dried material is added to a crucible. The sample is heated at a ramp rate of 5 °C/min to a hold temperature of 900 °C for 2 hr under 60 sccm of H2 gas. After carburization, the sample is cooled under 30 sccm of N2 gas until the tube furnace reads below 30 °C. The sample is passivated under 30 sccm of 1% O2/N2 gas for 2 hours. | 900 | 5 | H2 | 0.5 | 2 | 60
In the first beaker, 1 g of ammonium heptamolybdate tetrahydrate is dissolved in 4 mL of DI water. In the second beaker, 2 g of sucrose is dissolved in 3.5 mL of DI water. The sucrose solution in the second beaker is poured into the metal precursor solution in the first beaker. This combined solution now in the first beaker is stirred for 15 minutes at 300 RPM, after which it is dried at 120 °C in air for 24 hours. After drying, the material is crushed in a mortar and pestle. To carburize the sample, 1 g of crushed and dried material is added to a crucible. The sample is heated at a ramp rate of 5 °C/min to a hold temperature of 900 °C for 2 hr under 100 sccm of H2 gas. After carburization, the sample is cooled under 30 sccm of N2 gas until the tube furnace reads below 30 °C. The sample is passivated under 30 sccm of 1% O2/N2 gas for 2 hours. | 900 | 5 | H2 | 0.5 | 2 | 100
In the first beaker, 1 g of ammonium heptamolybdate tetrahydrate is dissolved in 4 mL of DI water. In the second beaker, 2 g of sucrose is dissolved in 3.5 mL of DI water. The sucrose solution in the second beaker is poured into the metal precursor solution in the first beaker. This combined solution now in the first beaker is stirred for 15 minutes at 300 RPM, after which it is dried at 120 °C in air for 24 hours. After drying, the material is crushed in a mortar and pestle. To carburize the sample, 1 g of crushed and dried material is added to a crucible. The sample is heated at a ramp rate of 5 °C/min to a hold temperature of 900 °C for 5 hr under 30 sccm of H2 gas. After carburization, the sample is cooled under 30 sccm of N2 gas until the tube furnace reads below 30 °C. The sample is passivated under 30 sccm of 1% O2/N2 gas for 2 hours. | 900 | 5 | H2 | 0.5 | 5 | 30
In the first beaker, 1 g of ammonium heptamolybdate tetrahydrate is dissolved in 4 mL of DI water. In the second beaker, 2 g of sucrose is dissolved in 3.5 mL of DI water. The sucrose solution in the second beaker is poured into the metal precursor solution in the first beaker. This combined solution now in the first beaker is stirred for 15 minutes at 300 RPM, after which it is dried at 120 °C in air for 24 hours. After drying, the material is crushed in a mortar and pestle. To carburize the sample, 1 g of crushed and dried material is added to a crucible. The sample is heated at a ramp rate of 5 °C/min to a hold temperature of 900 °C for 5 hr under 60 sccm of H2 gas. After carburization, the sample is cooled under 30 sccm of N2 gas until the tube furnace reads below 30 °C. The sample is passivated under 30 sccm of 1% O2/N2 gas for 2 hours. | 900 | 5 | H2 | 0.5 | 5 | 60
In the first beaker, 1 g of ammonium heptamolybdate tetrahydrate is dissolved in 4 mL of DI water. In the second beaker, 2 g of sucrose is dissolved in 3.5 mL of DI water. The sucrose solution in the second beaker is poured into the metal precursor solution in the first beaker. This combined solution now in the first beaker is stirred for 15 minutes at 300 RPM, after which it is dried at 120 °C in air for 24 hours. After drying, the material is crushed in a mortar and pestle. To carburize the sample, 1 g of crushed and dried material is added to a crucible. The sample is heated at a ramp rate of 5 °C/min to a hold temperature of 900 °C for 5 hr under 100 sccm of H2 gas. After carburization, the sample is cooled under 30 sccm of N2 gas until the tube furnace reads below 30 °C. The sample is passivated under 30 sccm of 1% O2/N2 gas for 2 hours. | 900 | 5 | H2 | 0.5 | 5 | 100
In the first beaker, 1 g of ammonium heptamolybdate tetrahydrate is dissolved in 4 mL of DI water. In the second beaker, 2 g of sucrose is dissolved in 3.5 mL of DI water. The sucrose solution in the second beaker is poured into the metal precursor solution in the first beaker. This combined solution now in the first beaker is stirred for 15 minutes at 300 RPM, after which it is dried at 120 °C in air for 24 hours. After drying, the material is crushed in a mortar and pestle. To carburize the sample, 1 g of crushed and dried material is added to a crucible. The sample is heated at a ramp rate of 5 °C/min to a hold temperature of 900 °C for 10 hr under 30 sccm of H2 gas. After carburization, the sample is cooled under 30 sccm of N2 gas until the tube furnace reads below 30 °C. The sample is passivated under 30 sccm of 1% O2/N2 gas for 2 hours. | 900 | 5 | H2 | 0.5 | 10 | 30
In the first beaker, 1 g of ammonium heptamolybdate tetrahydrate is dissolved in 4 mL of DI water. In the second beaker, 2 g of sucrose is dissolved in 3.5 mL of DI water. The sucrose solution in the second beaker is poured into the metal precursor solution in the first beaker. This combined solution now in the first beaker is stirred for 15 minutes at 300 RPM, after which it is dried at 120 °C in air for 24 hours. After drying, the material is crushed in a mortar and pestle. To carburize the sample, 1 g of crushed and dried material is added to a crucible. The sample is heated at a ramp rate of 5 °C/min to a hold temperature of 900 °C for 10 hr under 60 sccm of H2 gas. After carburization, the sample is cooled under 30 sccm of N2 gas until the tube furnace reads below 30 °C. The sample is passivated under 30 sccm of 1% O2/N2 gas for 2 hours. | 900 | 5 | H2 | 0.5 | 10 | 60
In the first beaker, 1 g of ammonium heptamolybdate tetrahydrate is dissolved in 4 mL of DI water. In the second beaker, 2 g of sucrose is dissolved in 3.5 mL of DI water. The sucrose solution in the second beaker is poured into the metal precursor solution in the first beaker. This combined solution now in the first beaker is stirred for 15 minutes at 300 RPM, after which it is dried at 120 °C in air for 24 hours. After drying, the material is crushed in a mortar and pestle. To carburize the sample, 1 g of crushed and dried material is added to a crucible. The sample is heated at a ramp rate of 5 °C/min to a hold temperature of 900 °C for 10 hr under 100 sccm of H2 gas. After carburization, the sample is cooled under 30 sccm of N2 gas until the tube furnace reads below 30 °C. The sample is passivated under 30 sccm of 1% O2/N2 gas for 2 hours. | 900 | 5 | H2 | 0.5 | 10 | 100
In the first beaker, 1 g of ammonium heptamolybdate tetrahydrate is dissolved in 5.5 mL of DI water. In the second beaker, 1 g of sucrose is dissolved in 2 mL of DI water. The sucrose solution in the second beaker is poured into the metal precursor solution in the first beaker. This combined solution now in the first beaker is stirred for 15 minutes at 300 RPM, after which it is dried at 120 °C in air for 24 hours. After drying, the material is crushed in a mortar and pestle. To carburize the sample, 1 g of crushed and dried material is added to a crucible. The sample is heated at a ramp rate of 5 °C/min to a hold temperature of 900 °C for 0.5 hr under 30 sccm of H2 gas. After carburization, the sample is cooled under 30 sccm of N2 gas until the tube furnace reads below 30 °C. The sample is passivated under 30 sccm of 1% O2/N2 gas for 2 hours. | 900 | 5 | H2 | 1 | 0.5 | 30
In the first beaker, 1 g of ammonium heptamolybdate tetrahydrate is dissolved in 5.5 mL of DI water. In the second beaker, 1 g of sucrose is dissolved in 2 mL of DI water. The sucrose solution in the second beaker is poured into the metal precursor solution in the first beaker. This combined solution now in the first beaker is stirred for 15 minutes at 300 RPM, after which it is dried at 120 °C in air for 24 hours. After drying, the material is crushed in a mortar and pestle. To carburize the sample, 1 g of crushed and dried material is added to a crucible. The sample is heated at a ramp rate of 5 °C/min to a hold temperature of 900 °C for 0.5 hr under 60 sccm of H2 gas. After carburization, the sample is cooled under 30 sccm of N2 gas until the tube furnace reads below 30 °C. The sample is passivated under 30 sccm of 1% O2/N2 gas for 2 hours. | 900 | 5 | H2 | 1 | 0.5 | 60
In the first beaker, 1 g of ammonium heptamolybdate tetrahydrate is dissolved in 5.5 mL of DI water. In the second beaker, 1 g of sucrose is dissolved in 2 mL of DI water. The sucrose solution in the second beaker is poured into the metal precursor solution in the first beaker. This combined solution now in the first beaker is stirred for 15 minutes at 300 RPM, after which it is dried at 120 °C in air for 24 hours. After drying, the material is crushed in a mortar and pestle. To carburize the sample, 1 g of crushed and dried material is added to a crucible. The sample is heated at a ramp rate of 5 °C/min to a hold temperature of 900 °C for 0.5 hr under 100 sccm of H2 gas. After carburization, the sample is cooled under 30 sccm of N2 gas until the tube furnace reads below 30 °C. The sample is passivated under 30 sccm of 1% O2/N2 gas for 2 hours. | 900 | 5 | H2 | 1 | 0.5 | 100
In the first beaker, 1 g of ammonium heptamolybdate tetrahydrate is dissolved in 5.5 mL of DI water. In the second beaker, 1 g of sucrose is dissolved in 2 mL of DI water. The sucrose solution in the second beaker is poured into the metal precursor solution in the first beaker. This combined solution now in the first beaker is stirred for 15 minutes at 300 RPM, after which it is dried at 120 °C in air for 24 hours. After drying, the material is crushed in a mortar and pestle. To carburize the sample, 1 g of crushed and dried material is added to a crucible. The sample is heated at a ramp rate of 5 °C/min to a hold temperature of 900 °C for 2 hr under 30 sccm of H2 gas. After carburization, the sample is cooled under 30 sccm of N2 gas until the tube furnace reads below 30 °C. The sample is passivated under 30 sccm of 1% O2/N2 gas for 2 hours. | 900 | 5 | H2 | 1 | 2 | 30
In the first beaker, 1 g of ammonium heptamolybdate tetrahydrate is dissolved in 5.5 mL of DI water. In the second beaker, 1 g of sucrose is dissolved in 2 mL of DI water. The sucrose solution in the second beaker is poured into the metal precursor solution in the first beaker. This combined solution now in the first beaker is stirred for 15 minutes at 300 RPM, after which it is dried at 120 °C in air for 24 hours. After drying, the material is crushed in a mortar and pestle. To carburize the sample, 1 g of crushed and dried material is added to a crucible. The sample is heated at a ramp rate of 5 °C/min to a hold temperature of 900 °C for 2 hr under 60 sccm of H2 gas. After carburization, the sample is cooled under 30 sccm of N2 gas until the tube furnace reads below 30 °C. The sample is passivated under 30 sccm of 1% O2/N2 gas for 2 hours. | 900 | 5 | H2 | 1 | 2 | 60
In the first beaker, 1 g of ammonium heptamolybdate tetrahydrate is dissolved in 5.5 mL of DI water. In the second beaker, 1 g of sucrose is dissolved in 2 mL of DI water. The sucrose solution in the second beaker is poured into the metal precursor solution in the first beaker. This combined solution now in the first beaker is stirred for 15 minutes at 300 RPM, after which it is dried at 120 °C in air for 24 hours. After drying, the material is crushed in a mortar and pestle. To carburize the sample, 1 g of crushed and dried material is added to a crucible. The sample is heated at a ramp rate of 5 °C/min to a hold temperature of 900 °C for 2 hr under 100 sccm of H2 gas. After carburization, the sample is cooled under 30 sccm of N2 gas until the tube furnace reads below 30 °C. The sample is passivated under 30 sccm of 1% O2/N2 gas for 2 hours. | 900 | 5 | H2 | 1 | 2 | 100
In the first beaker, 1 g of ammonium heptamolybdate tetrahydrate is dissolved in 5.5 mL of DI water. In the second beaker, 1 g of sucrose is dissolved in 2 mL of DI water. The sucrose solution in the second beaker is poured into the metal precursor solution in the first beaker. This combined solution now in the first beaker is stirred for 15 minutes at 300 RPM, after which it is dried at 120 °C in air for 24 hours. After drying, the material is crushed in a mortar and pestle. To carburize the sample, 1 g of crushed and dried material is added to a crucible. The sample is heated at a ramp rate of 5 °C/min to a hold temperature of 900 °C for 5 hr under 30 sccm of H2 gas. After carburization, the sample is cooled under 30 sccm of N2 gas until the tube furnace reads below 30 °C. The sample is passivated under 30 sccm of 1% O2/N2 gas for 2 hours. | 900 | 5 | H2 | 1 | 5 | 30
In the first beaker, 1 g of ammonium heptamolybdate tetrahydrate is dissolved in 5.5 mL of DI water. In the second beaker, 1 g of sucrose is dissolved in 2 mL of DI water. The sucrose solution in the second beaker is poured into the metal precursor solution in the first beaker. This combined solution now in the first beaker is stirred for 15 minutes at 300 RPM, after which it is dried at 120 °C in air for 24 hours. After drying, the material is crushed in a mortar and pestle. To carburize the sample, 1 g of crushed and dried material is added to a crucible. The sample is heated at a ramp rate of 5 °C/min to a hold temperature of 900 °C for 5 hr under 60 sccm of H2 gas. After carburization, the sample is cooled under 30 sccm of N2 gas until the tube furnace reads below 30 °C. The sample is passivated under 30 sccm of 1% O2/N2 gas for 2 hours. | 900 | 5 | H2 | 1 | 5 | 60
In the first beaker, 1 g of ammonium heptamolybdate tetrahydrate is dissolved in 5.5 mL of DI water. In the second beaker, 1 g of sucrose is dissolved in 2 mL of DI water. The sucrose solution in the second beaker is poured into the metal precursor solution in the first beaker. This combined solution now in the first beaker is stirred for 15 minutes at 300 RPM, after which it is dried at 120 °C in air for 24 hours. After drying, the material is crushed in a mortar and pestle. To carburize the sample, 1 g of crushed and dried material is added to a crucible. The sample is heated at a ramp rate of 5 °C/min to a hold temperature of 900 °C for 5 hr under 100 sccm of H2 gas. After carburization, the sample is cooled under 30 sccm of N2 gas until the tube furnace reads below 30 °C. The sample is passivated under 30 sccm of 1% O2/N2 gas for 2 hours. | 900 | 5 | H2 | 1 | 5 | 100
In the first beaker, 1 g of ammonium heptamolybdate tetrahydrate is dissolved in 5.5 mL of DI water. In the second beaker, 1 g of sucrose is dissolved in 2 mL of DI water. The sucrose solution in the second beaker is poured into the metal precursor solution in the first beaker. This combined solution now in the first beaker is stirred for 15 minutes at 300 RPM, after which it is dried at 120 °C in air for 24 hours. After drying, the material is crushed in a mortar and pestle. To carburize the sample, 1 g of crushed and dried material is added to a crucible. The sample is heated at a ramp rate of 5 °C/min to a hold temperature of 900 °C for 10 hr under 30 sccm of H2 gas. After carburization, the sample is cooled under 30 sccm of N2 gas until the tube furnace reads below 30 °C. The sample is passivated under 30 sccm of 1% O2/N2 gas for 2 hours. | 900 | 5 | H2 | 1 | 10 | 30
In the first beaker, 1 g of ammonium heptamolybdate tetrahydrate is dissolved in 5.5 mL of DI water. In the second beaker, 1 g of sucrose is dissolved in 2 mL of DI water. The sucrose solution in the second beaker is poured into the metal precursor solution in the first beaker. This combined solution now in the first beaker is stirred for 15 minutes at 300 RPM, after which it is dried at 120 °C in air for 24 hours. After drying, the material is crushed in a mortar and pestle. To carburize the sample, 1 g of crushed and dried material is added to a crucible. The sample is heated at a ramp rate of 5 °C/min to a hold temperature of 900 °C for 10 hr under 60 sccm of H2 gas. After carburization, the sample is cooled under 30 sccm of N2 gas until the tube furnace reads below 30 °C. The sample is passivated under 30 sccm of 1% O2/N2 gas for 2 hours. | 900 | 5 | H2 | 1 | 10 | 60
In the first beaker, 1 g of ammonium heptamolybdate tetrahydrate is dissolved in 5.5 mL of DI water. In the second beaker, 1 g of sucrose is dissolved in 2 mL of DI water. The sucrose solution in the second beaker is poured into the metal precursor solution in the first beaker. This combined solution now in the first beaker is stirred for 15 minutes at 300 RPM, after which it is dried at 120 °C in air for 24 hours. After drying, the material is crushed in a mortar and pestle. To carburize the sample, 1 g of crushed and dried material is added to a crucible. The sample is heated at a ramp rate of 5 °C/min to a hold temperature of 900 °C for 10 hr under 100 sccm of H2 gas. After carburization, the sample is cooled under 30 sccm of N2 gas until the tube furnace reads below 30 °C. The sample is passivated under 30 sccm of 1% O2/N2 gas for 2 hours. | 900 | 5 | H2 | 1 | 10 | 100
In the first beaker, 1 g of ammonium heptamolybdate tetrahydrate is dissolved in 6 mL of DI water. In the second beaker, 0.5 g of sucrose is dissolved in 1.5 mL of DI water. The sucrose solution in the second beaker is poured into the metal precursor solution in the first beaker. This combined solution now in the first beaker is stirred for 15 minutes at 300 RPM, after which it is dried at 120 °C in air for 24 hours. After drying, the material is crushed in a mortar and pestle. To carburize the sample, 1 g of crushed and dried material is added to a crucible. The sample is heated at a ramp rate of 5 °C/min to a hold temperature of 900 °C for 0.5 hr under 30 sccm of H2 gas. After carburization, the sample is cooled under 30 sccm of N2 gas until the tube furnace reads below 30 °C. The sample is passivated under 30 sccm of 1% O2/N2 gas for 2 hours. | 900 | 5 | H2 | 2 | 0.5 | 30
In the first beaker, 1 g of ammonium heptamolybdate tetrahydrate is dissolved in 6 mL of DI water. In the second beaker, 0.5 g of sucrose is dissolved in 1.5 mL of DI water. The sucrose solution in the second beaker is poured into the metal precursor solution in the first beaker. This combined solution now in the first beaker is stirred for 15 minutes at 300 RPM, after which it is dried at 120 °C in air for 24 hours. After drying, the material is crushed in a mortar and pestle. To carburize the sample, 1 g of crushed and dried material is added to a crucible. The sample is heated at a ramp rate of 5 °C/min to a hold temperature of 900 °C for 0.5 hr under 60 sccm of H2 gas. After carburization, the sample is cooled under 30 sccm of N2 gas until the tube furnace reads below 30 °C. The sample is passivated under 30 sccm of 1% O2/N2 gas for 2 hours. | 900 | 5 | H2 | 2 | 0.5 | 60
In the first beaker, 1 g of ammonium heptamolybdate tetrahydrate is dissolved in 6 mL of DI water. In the second beaker, 0.5 g of sucrose is dissolved in 1.5 mL of DI water. The sucrose solution in the second beaker is poured into the metal precursor solution in the first beaker. This combined solution now in the first beaker is stirred for 15 minutes at 300 RPM, after which it is dried at 120 °C in air for 24 hours. After drying, the material is crushed in a mortar and pestle. To carburize the sample, 1 g of crushed and dried material is added to a crucible. The sample is heated at a ramp rate of 5 °C/min to a hold temperature of 900 °C for 0.5 hr under 100 sccm of H2 gas. After carburization, the sample is cooled under 30 sccm of N2 gas until the tube furnace reads below 30 °C. The sample is passivated under 30 sccm of 1% O2/N2 gas for 2 hours. | 900 | 5 | H2 | 2 | 0.5 | 100
In the first beaker, 1 g of ammonium heptamolybdate tetrahydrate is dissolved in 6 mL of DI water. In the second beaker, 0.5 g of sucrose is dissolved in 1.5 mL of DI water. The sucrose solution in the second beaker is poured into the metal precursor solution in the first beaker. This combined solution now in the first beaker is stirred for 15 minutes at 300 RPM, after which it is dried at 120 °C in air for 24 hours. After drying, the material is crushed in a mortar and pestle. To carburize the sample, 1 g of crushed and dried material is added to a crucible. The sample is heated at a ramp rate of 5 °C/min to a hold temperature of 900 °C for 2 hr under 30 sccm of H2 gas. After carburization, the sample is cooled under 30 sccm of N2 gas until the tube furnace reads below 30 °C. The sample is passivated under 30 sccm of 1% O2/N2 gas for 2 hours. | 900 | 5 | H2 | 2 | 2 | 30
In the first beaker, 1 g of ammonium heptamolybdate tetrahydrate is dissolved in 6 mL of DI water. In the second beaker, 0.5 g of sucrose is dissolved in 1.5 mL of DI water. The sucrose solution in the second beaker is poured into the metal precursor solution in the first beaker. This combined solution now in the first beaker is stirred for 15 minutes at 300 RPM, after which it is dried at 120 °C in air for 24 hours. After drying, the material is crushed in a mortar and pestle. To carburize the sample, 1 g of crushed and dried material is added to a crucible. The sample is heated at a ramp rate of 5 °C/min to a hold temperature of 900 °C for 2 hr under 60 sccm of H2 gas. After carburization, the sample is cooled under 30 sccm of N2 gas until the tube furnace reads below 30 °C. The sample is passivated under 30 sccm of 1% O2/N2 gas for 2 hours. | 900 | 5 | H2 | 2 | 2 | 60
In the first beaker, 1 g of ammonium heptamolybdate tetrahydrate is dissolved in 6 mL of DI water. In the second beaker, 0.5 g of sucrose is dissolved in 1.5 mL of DI water. The sucrose solution in the second beaker is poured into the metal precursor solution in the first beaker. This combined solution now in the first beaker is stirred for 15 minutes at 300 RPM, after which it is dried at 120 °C in air for 24 hours. After drying, the material is crushed in a mortar and pestle. To carburize the sample, 1 g of crushed and dried material is added to a crucible. The sample is heated at a ramp rate of 5 °C/min to a hold temperature of 900 °C for 2 hr under 100 sccm of H2 gas. After carburization, the sample is cooled under 30 sccm of N2 gas until the tube furnace reads below 30 °C. The sample is passivated under 30 sccm of 1% O2/N2 gas for 2 hours. | 900 | 5 | H2 | 2 | 2 | 100
In the first beaker, 1 g of ammonium heptamolybdate tetrahydrate is dissolved in 6 mL of DI water. In the second beaker, 0.5 g of sucrose is dissolved in 1.5 mL of DI water. The sucrose solution in the second beaker is poured into the metal precursor solution in the first beaker. This combined solution now in the first beaker is stirred for 15 minutes at 300 RPM, after which it is dried at 120 °C in air for 24 hours. After drying, the material is crushed in a mortar and pestle. To carburize the sample, 1 g of crushed and dried material is added to a crucible. The sample is heated at a ramp rate of 5 °C/min to a hold temperature of 900 °C for 5 hr under 30 sccm of H2 gas. After carburization, the sample is cooled under 30 sccm of N2 gas until the tube furnace reads below 30 °C. The sample is passivated under 30 sccm of 1% O2/N2 gas for 2 hours. | 900 | 5 | H2 | 2 | 5 | 30
In the first beaker, 1 g of ammonium heptamolybdate tetrahydrate is dissolved in 6 mL of DI water. In the second beaker, 0.5 g of sucrose is dissolved in 1.5 mL of DI water. The sucrose solution in the second beaker is poured into the metal precursor solution in the first beaker. This combined solution now in the first beaker is stirred for 15 minutes at 300 RPM, after which it is dried at 120 °C in air for 24 hours. After drying, the material is crushed in a mortar and pestle. To carburize the sample, 1 g of crushed and dried material is added to a crucible. The sample is heated at a ramp rate of 5 °C/min to a hold temperature of 900 °C for 5 hr under 60 sccm of H2 gas. After carburization, the sample is cooled under 30 sccm of N2 gas until the tube furnace reads below 30 °C. The sample is passivated under 30 sccm of 1% O2/N2 gas for 2 hours. | 900 | 5 | H2 | 2 | 5 | 60
In the first beaker, 1 g of ammonium heptamolybdate tetrahydrate is dissolved in 6 mL of DI water. In the second beaker, 0.5 g of sucrose is dissolved in 1.5 mL of DI water. The sucrose solution in the second beaker is poured into the metal precursor solution in the first beaker. This combined solution now in the first beaker is stirred for 15 minutes at 300 RPM, after which it is dried at 120 °C in air for 24 hours. After drying, the material is crushed in a mortar and pestle. To carburize the sample, 1 g of crushed and dried material is added to a crucible. The sample is heated at a ramp rate of 5 °C/min to a hold temperature of 900 °C for 5 hr under 100 sccm of H2 gas. After carburization, the sample is cooled under 30 sccm of N2 gas until the tube furnace reads below 30 °C. The sample is passivated under 30 sccm of 1% O2/N2 gas for 2 hours. | 900 | 5 | H2 | 2 | 5 | 100
In the first beaker, 1 g of ammonium heptamolybdate tetrahydrate is dissolved in 6 mL of DI water. In the second beaker, 0.5 g of sucrose is dissolved in 1.5 mL of DI water. The sucrose solution in the second beaker is poured into the metal precursor solution in the first beaker. This combined solution now in the first beaker is stirred for 15 minutes at 300 RPM, after which it is dried at 120 °C in air for 24 hours. After drying, the material is crushed in a mortar and pestle. To carburize the sample, 1 g of crushed and dried material is added to a crucible. The sample is heated at a ramp rate of 5 °C/min to a hold temperature of 900 °C for 10 hr under 30 sccm of H2 gas. After carburization, the sample is cooled under 30 sccm of N2 gas until the tube furnace reads below 30 °C. The sample is passivated under 30 sccm of 1% O2/N2 gas for 2 hours. | 900 | 5 | H2 | 2 | 10 | 30
In the first beaker, 1 g of ammonium heptamolybdate tetrahydrate is dissolved in 6 mL of DI water. In the second beaker, 0.5 g of sucrose is dissolved in 1.5 mL of DI water. The sucrose solution in the second beaker is poured into the metal precursor solution in the first beaker. This combined solution now in the first beaker is stirred for 15 minutes at 300 RPM, after which it is dried at 120 °C in air for 24 hours. After drying, the material is crushed in a mortar and pestle. To carburize the sample, 1 g of crushed and dried material is added to a crucible. The sample is heated at a ramp rate of 5 °C/min to a hold temperature of 900 °C for 10 hr under 60 sccm of H2 gas. After carburization, the sample is cooled under 30 sccm of N2 gas until the tube furnace reads below 30 °C. The sample is passivated under 30 sccm of 1% O2/N2 gas for 2 hours. | 900 | 5 | H2 | 2 | 10 | 60
In the first beaker, 1 g of ammonium heptamolybdate tetrahydrate is dissolved in 6 mL of DI water. In the second beaker, 0.5 g of sucrose is dissolved in 1.5 mL of DI water. The sucrose solution in the second beaker is poured into the metal precursor solution in the first beaker. This combined solution now in the first beaker is stirred for 15 minutes at 300 RPM, after which it is dried at 120 °C in air for 24 hours. After drying, the material is crushed in a mortar and pestle. To carburize the sample, 1 g of crushed and dried material is added to a crucible. The sample is heated at a ramp rate of 5 °C/min to a hold temperature of 900 °C for 10 hr under 100 sccm of H2 gas. After carburization, the sample is cooled under 30 sccm of N2 gas until the tube furnace reads below 30 °C. The sample is passivated under 30 sccm of 1% O2/N2 gas for 2 hours. | 900 | 5 | H2 | 2 | 10 | 100
In the first beaker, 1 g of ammonium heptamolybdate tetrahydrate is dissolved in 4 mL of DI water. In the second beaker, 2 g of sucrose is dissolved in 3.5 mL of DI water. The sucrose solution in the second beaker is poured into the metal precursor solution in the first beaker. This combined solution now in the first beaker is stirred for 15 minutes at 300 RPM, after which it is dried at 120 °C in air for 24 hours. After drying, the material is crushed in a mortar and pestle. To carburize the sample, 1 g of crushed and dried material is added to a crucible. The sample is heated at a ramp rate of 5 °C/min to a hold temperature of 900 °C for 0.5 hr under 30 sccm of N2 gas. After carburization, the sample is cooled under 30 sccm of N2 gas until the tube furnace reads below 30 °C. The sample is passivated under 30 sccm of 1% O2/N2 gas for 2 hours. | 900 | 5 | N2 | 0.5 | 0.5 | 30
In the first beaker, 1 g of ammonium heptamolybdate tetrahydrate is dissolved in 4 mL of DI water. In the second beaker, 2 g of sucrose is dissolved in 3.5 mL of DI water. The sucrose solution in the second beaker is poured into the metal precursor solution in the first beaker. This combined solution now in the first beaker is stirred for 15 minutes at 300 RPM, after which it is dried at 120 °C in air for 24 hours. After drying, the material is crushed in a mortar and pestle. To carburize the sample, 1 g of crushed and dried material is added to a crucible. The sample is heated at a ramp rate of 5 °C/min to a hold temperature of 900 °C for 0.5 hr under 60 sccm of N2 gas. After carburization, the sample is cooled under 30 sccm of N2 gas until the tube furnace reads below 30 °C. The sample is passivated under 30 sccm of 1% O2/N2 gas for 2 hours. | 900 | 5 | N2 | 0.5 | 0.5 | 60
In the first beaker, 1 g of ammonium heptamolybdate tetrahydrate is dissolved in 4 mL of DI water. In the second beaker, 2 g of sucrose is dissolved in 3.5 mL of DI water. The sucrose solution in the second beaker is poured into the metal precursor solution in the first beaker. This combined solution now in the first beaker is stirred for 15 minutes at 300 RPM, after which it is dried at 120 °C in air for 24 hours. After drying, the material is crushed in a mortar and pestle. To carburize the sample, 1 g of crushed and dried material is added to a crucible. The sample is heated at a ramp rate of 5 °C/min to a hold temperature of 900 °C for 0.5 hr under 100 sccm of N2 gas. After carburization, the sample is cooled under 30 sccm of N2 gas until the tube furnace reads below 30 °C. The sample is passivated under 30 sccm of 1% O2/N2 gas for 2 hours. | 900 | 5 | N2 | 0.5 | 0.5 | 100
In the first beaker, 1 g of ammonium heptamolybdate tetrahydrate is dissolved in 4 mL of DI water. In the second beaker, 2 g of sucrose is dissolved in 3.5 mL of DI water. The sucrose solution in the second beaker is poured into the metal precursor solution in the first beaker. This combined solution now in the first beaker is stirred for 15 minutes at 300 RPM, after which it is dried at 120 °C in air for 24 hours. After drying, the material is crushed in a mortar and pestle. To carburize the sample, 1 g of crushed and dried material is added to a crucible. The sample is heated at a ramp rate of 5 °C/min to a hold temperature of 900 °C for 2 hr under 30 sccm of N2 gas. After carburization, the sample is cooled under 30 sccm of N2 gas until the tube furnace reads below 30 °C. The sample is passivated under 30 sccm of 1% O2/N2 gas for 2 hours. | 900 | 5 | N2 | 0.5 | 2 | 30
In the first beaker, 1 g of ammonium heptamolybdate tetrahydrate is dissolved in 4 mL of DI water. In the second beaker, 2 g of sucrose is dissolved in 3.5 mL of DI water. The sucrose solution in the second beaker is poured into the metal precursor solution in the first beaker. This combined solution now in the first beaker is stirred for 15 minutes at 300 RPM, after which it is dried at 120 °C in air for 24 hours. After drying, the material is crushed in a mortar and pestle. To carburize the sample, 1 g of crushed and dried material is added to a crucible. The sample is heated at a ramp rate of 5 °C/min to a hold temperature of 900 °C for 2 hr under 60 sccm of N2 gas. After carburization, the sample is cooled under 30 sccm of N2 gas until the tube furnace reads below 30 °C. The sample is passivated under 30 sccm of 1% O2/N2 gas for 2 hours. | 900 | 5 | N2 | 0.5 | 2 | 60
In the first beaker, 1 g of ammonium heptamolybdate tetrahydrate is dissolved in 4 mL of DI water. In the second beaker, 2 g of sucrose is dissolved in 3.5 mL of DI water. The sucrose solution in the second beaker is poured into the metal precursor solution in the first beaker. This combined solution now in the first beaker is stirred for 15 minutes at 300 RPM, after which it is dried at 120 °C in air for 24 hours. After drying, the material is crushed in a mortar and pestle. To carburize the sample, 1 g of crushed and dried material is added to a crucible. The sample is heated at a ramp rate of 5 °C/min to a hold temperature of 900 °C for 2 hr under 100 sccm of N2 gas. After carburization, the sample is cooled under 30 sccm of N2 gas until the tube furnace reads below 30 °C. The sample is passivated under 30 sccm of 1% O2/N2 gas for 2 hours. | 900 | 5 | N2 | 0.5 | 2 | 100
In the first beaker, 1 g of ammonium heptamolybdate tetrahydrate is dissolved in 4 mL of DI water. In the second beaker, 2 g of sucrose is dissolved in 3.5 mL of DI water. The sucrose solution in the second beaker is poured into the metal precursor solution in the first beaker. This combined solution now in the first beaker is stirred for 15 minutes at 300 RPM, after which it is dried at 120 °C in air for 24 hours. After drying, the material is crushed in a mortar and pestle. To carburize the sample, 1 g of crushed and dried material is added to a crucible. The sample is heated at a ramp rate of 5 °C/min to a hold temperature of 900 °C for 5 hr under 30 sccm of N2 gas. After carburization, the sample is cooled under 30 sccm of N2 gas until the tube furnace reads below 30 °C. The sample is passivated under 30 sccm of 1% O2/N2 gas for 2 hours. | 900 | 5 | N2 | 0.5 | 5 | 30
In the first beaker, 1 g of ammonium heptamolybdate tetrahydrate is dissolved in 4 mL of DI water. In the second beaker, 2 g of sucrose is dissolved in 3.5 mL of DI water. The sucrose solution in the second beaker is poured into the metal precursor solution in the first beaker. This combined solution now in the first beaker is stirred for 15 minutes at 300 RPM, after which it is dried at 120 °C in air for 24 hours. After drying, the material is crushed in a mortar and pestle. To carburize the sample, 1 g of crushed and dried material is added to a crucible. The sample is heated at a ramp rate of 5 °C/min to a hold temperature of 900 °C for 5 hr under 60 sccm of N2 gas. After carburization, the sample is cooled under 30 sccm of N2 gas until the tube furnace reads below 30 °C. The sample is passivated under 30 sccm of 1% O2/N2 gas for 2 hours. | 900 | 5 | N2 | 0.5 | 5 | 60
In the first beaker, 1 g of ammonium heptamolybdate tetrahydrate is dissolved in 4 mL of DI water. In the second beaker, 2 g of sucrose is dissolved in 3.5 mL of DI water. The sucrose solution in the second beaker is poured into the metal precursor solution in the first beaker. This combined solution now in the first beaker is stirred for 15 minutes at 300 RPM, after which it is dried at 120 °C in air for 24 hours. After drying, the material is crushed in a mortar and pestle. To carburize the sample, 1 g of crushed and dried material is added to a crucible. The sample is heated at a ramp rate of 5 °C/min to a hold temperature of 900 °C for 5 hr under 100 sccm of N2 gas. After carburization, the sample is cooled under 30 sccm of N2 gas until the tube furnace reads below 30 °C. The sample is passivated under 30 sccm of 1% O2/N2 gas for 2 hours. | 900 | 5 | N2 | 0.5 | 5 | 100
In the first beaker, 1 g of ammonium heptamolybdate tetrahydrate is dissolved in 4 mL of DI water. In the second beaker, 2 g of sucrose is dissolved in 3.5 mL of DI water. The sucrose solution in the second beaker is poured into the metal precursor solution in the first beaker. This combined solution now in the first beaker is stirred for 15 minutes at 300 RPM, after which it is dried at 120 °C in air for 24 hours. After drying, the material is crushed in a mortar and pestle. To carburize the sample, 1 g of crushed and dried material is added to a crucible. The sample is heated at a ramp rate of 5 °C/min to a hold temperature of 900 °C for 10 hr under 30 sccm of N2 gas. After carburization, the sample is cooled under 30 sccm of N2 gas until the tube furnace reads below 30 °C. The sample is passivated under 30 sccm of 1% O2/N2 gas for 2 hours. | 900 | 5 | N2 | 0.5 | 10 | 30
In the first beaker, 1 g of ammonium heptamolybdate tetrahydrate is dissolved in 4 mL of DI water. In the second beaker, 2 g of sucrose is dissolved in 3.5 mL of DI water. The sucrose solution in the second beaker is poured into the metal precursor solution in the first beaker. This combined solution now in the first beaker is stirred for 15 minutes at 300 RPM, after which it is dried at 120 °C in air for 24 hours. After drying, the material is crushed in a mortar and pestle. To carburize the sample, 1 g of crushed and dried material is added to a crucible. The sample is heated at a ramp rate of 5 °C/min to a hold temperature of 900 °C for 10 hr under 60 sccm of N2 gas. After carburization, the sample is cooled under 30 sccm of N2 gas until the tube furnace reads below 30 °C. The sample is passivated under 30 sccm of 1% O2/N2 gas for 2 hours. | 900 | 5 | N2 | 0.5 | 10 | 60
In the first beaker, 1 g of ammonium heptamolybdate tetrahydrate is dissolved in 4 mL of DI water. In the second beaker, 2 g of sucrose is dissolved in 3.5 mL of DI water. The sucrose solution in the second beaker is poured into the metal precursor solution in the first beaker. This combined solution now in the first beaker is stirred for 15 minutes at 300 RPM, after which it is dried at 120 °C in air for 24 hours. After drying, the material is crushed in a mortar and pestle. To carburize the sample, 1 g of crushed and dried material is added to a crucible. The sample is heated at a ramp rate of 5 °C/min to a hold temperature of 900 °C for 10 hr under 100 sccm of N2 gas. After carburization, the sample is cooled under 30 sccm of N2 gas until the tube furnace reads below 30 °C. The sample is passivated under 30 sccm of 1% O2/N2 gas for 2 hours. | 900 | 5 | N2 | 0.5 | 10 | 100
In the first beaker, 1 g of ammonium heptamolybdate tetrahydrate is dissolved in 5.5 mL of DI water. In the second beaker, 1 g of sucrose is dissolved in 2 mL of DI water. The sucrose solution in the second beaker is poured into the metal precursor solution in the first beaker. This combined solution now in the first beaker is stirred for 15 minutes at 300 RPM, after which it is dried at 120 °C in air for 24 hours. After drying, the material is crushed in a mortar and pestle. To carburize the sample, 1 g of crushed and dried material is added to a crucible. The sample is heated at a ramp rate of 5 °C/min to a hold temperature of 900 °C for 0.5 hr under 30 sccm of N2 gas. After carburization, the sample is cooled under 30 sccm of N2 gas until the tube furnace reads below 30 °C. The sample is passivated under 30 sccm of 1% O2/N2 gas for 2 hours. | 900 | 5 | N2 | 1 | 0.5 | 30
In the first beaker, 1 g of ammonium heptamolybdate tetrahydrate is dissolved in 5.5 mL of DI water. In the second beaker, 1 g of sucrose is dissolved in 2 mL of DI water. The sucrose solution in the second beaker is poured into the metal precursor solution in the first beaker. This combined solution now in the first beaker is stirred for 15 minutes at 300 RPM, after which it is dried at 120 °C in air for 24 hours. After drying, the material is crushed in a mortar and pestle. To carburize the sample, 1 g of crushed and dried material is added to a crucible. The sample is heated at a ramp rate of 5 °C/min to a hold temperature of 900 °C for 0.5 hr under 60 sccm of N2 gas. After carburization, the sample is cooled under 30 sccm of N2 gas until the tube furnace reads below 30 °C. The sample is passivated under 30 sccm of 1% O2/N2 gas for 2 hours. | 900 | 5 | N2 | 1 | 0.5 | 60
In the first beaker, 1 g of ammonium heptamolybdate tetrahydrate is dissolved in 5.5 mL of DI water. In the second beaker, 1 g of sucrose is dissolved in 2 mL of DI water. The sucrose solution in the second beaker is poured into the metal precursor solution in the first beaker. This combined solution now in the first beaker is stirred for 15 minutes at 300 RPM, after which it is dried at 120 °C in air for 24 hours. After drying, the material is crushed in a mortar and pestle. To carburize the sample, 1 g of crushed and dried material is added to a crucible. The sample is heated at a ramp rate of 5 °C/min to a hold temperature of 900 °C for 0.5 hr under 100 sccm of N2 gas. After carburization, the sample is cooled under 30 sccm of N2 gas until the tube furnace reads below 30 °C. The sample is passivated under 30 sccm of 1% O2/N2 gas for 2 hours. | 900 | 5 | N2 | 1 | 0.5 | 100
In the first beaker, 1 g of ammonium heptamolybdate tetrahydrate is dissolved in 5.5 mL of DI water. In the second beaker, 1 g of sucrose is dissolved in 2 mL of DI water. The sucrose solution in the second beaker is poured into the metal precursor solution in the first beaker. This combined solution now in the first beaker is stirred for 15 minutes at 300 RPM, after which it is dried at 120 °C in air for 24 hours. After drying, the material is crushed in a mortar and pestle. To carburize the sample, 1 g of crushed and dried material is added to a crucible. The sample is heated at a ramp rate of 5 °C/min to a hold temperature of 900 °C for 2 hr under 30 sccm of N2 gas. After carburization, the sample is cooled under 30 sccm of N2 gas until the tube furnace reads below 30 °C. The sample is passivated under 30 sccm of 1% O2/N2 gas for 2 hours. | 900 | 5 | N2 | 1 | 2 | 30
In the first beaker, 1 g of ammonium heptamolybdate tetrahydrate is dissolved in 5.5 mL of DI water. In the second beaker, 1 g of sucrose is dissolved in 2 mL of DI water. The sucrose solution in the second beaker is poured into the metal precursor solution in the first beaker. This combined solution now in the first beaker is stirred for 15 minutes at 300 RPM, after which it is dried at 120 °C in air for 24 hours. After drying, the material is crushed in a mortar and pestle. To carburize the sample, 1 g of crushed and dried material is added to a crucible. The sample is heated at a ramp rate of 5 °C/min to a hold temperature of 900 °C for 2 hr under 60 sccm of N2 gas. After carburization, the sample is cooled under 30 sccm of N2 gas until the tube furnace reads below 30 °C. The sample is passivated under 30 sccm of 1% O2/N2 gas for 2 hours. | 900 | 5 | N2 | 1 | 2 | 60
In the first beaker, 1 g of ammonium heptamolybdate tetrahydrate is dissolved in 5.5 mL of DI water. In the second beaker, 1 g of sucrose is dissolved in 2 mL of DI water. The sucrose solution in the second beaker is poured into the metal precursor solution in the first beaker. This combined solution now in the first beaker is stirred for 15 minutes at 300 RPM, after which it is dried at 120 °C in air for 24 hours. After drying, the material is crushed in a mortar and pestle. To carburize the sample, 1 g of crushed and dried material is added to a crucible. The sample is heated at a ramp rate of 5 °C/min to a hold temperature of 900 °C for 2 hr under 100 sccm of N2 gas. After carburization, the sample is cooled under 30 sccm of N2 gas until the tube furnace reads below 30 °C. The sample is passivated under 30 sccm of 1% O2/N2 gas for 2 hours. | 900 | 5 | N2 | 1 | 2 | 100
In the first beaker, 1 g of ammonium heptamolybdate tetrahydrate is dissolved in 5.5 mL of DI water. In the second beaker, 1 g of sucrose is dissolved in 2 mL of DI water. The sucrose solution in the second beaker is poured into the metal precursor solution in the first beaker. This combined solution now in the first beaker is stirred for 15 minutes at 300 RPM, after which it is dried at 120 °C in air for 24 hours. After drying, the material is crushed in a mortar and pestle. To carburize the sample, 1 g of crushed and dried material is added to a crucible. The sample is heated at a ramp rate of 5 °C/min to a hold temperature of 900 °C for 5 hr under 30 sccm of N2 gas. After carburization, the sample is cooled under 30 sccm of N2 gas until the tube furnace reads below 30 °C. The sample is passivated under 30 sccm of 1% O2/N2 gas for 2 hours. | 900 | 5 | N2 | 1 | 5 | 30
In the first beaker, 1 g of ammonium heptamolybdate tetrahydrate is dissolved in 5.5 mL of DI water. In the second beaker, 1 g of sucrose is dissolved in 2 mL of DI water. The sucrose solution in the second beaker is poured into the metal precursor solution in the first beaker. This combined solution now in the first beaker is stirred for 15 minutes at 300 RPM, after which it is dried at 120 °C in air for 24 hours. After drying, the material is crushed in a mortar and pestle. To carburize the sample, 1 g of crushed and dried material is added to a crucible. The sample is heated at a ramp rate of 5 °C/min to a hold temperature of 900 °C for 5 hr under 60 sccm of N2 gas. After carburization, the sample is cooled under 30 sccm of N2 gas until the tube furnace reads below 30 °C. The sample is passivated under 30 sccm of 1% O2/N2 gas for 2 hours. | 900 | 5 | N2 | 1 | 5 | 60
In the first beaker, 1 g of ammonium heptamolybdate tetrahydrate is dissolved in 5.5 mL of DI water. In the second beaker, 1 g of sucrose is dissolved in 2 mL of DI water. The sucrose solution in the second beaker is poured into the metal precursor solution in the first beaker. This combined solution now in the first beaker is stirred for 15 minutes at 300 RPM, after which it is dried at 120 °C in air for 24 hours. After drying, the material is crushed in a mortar and pestle. To carburize the sample, 1 g of crushed and dried material is added to a crucible. The sample is heated at a ramp rate of 5 °C/min to a hold temperature of 900 °C for 5 hr under 100 sccm of N2 gas. After carburization, the sample is cooled under 30 sccm of N2 gas until the tube furnace reads below 30 °C. The sample is passivated under 30 sccm of 1% O2/N2 gas for 2 hours. | 900 | 5 | N2 | 1 | 5 | 100
In the first beaker, 1 g of ammonium heptamolybdate tetrahydrate is dissolved in 5.5 mL of DI water. In the second beaker, 1 g of sucrose is dissolved in 2 mL of DI water. The sucrose solution in the second beaker is poured into the metal precursor solution in the first beaker. This combined solution now in the first beaker is stirred for 15 minutes at 300 RPM, after which it is dried at 120 °C in air for 24 hours. After drying, the material is crushed in a mortar and pestle. To carburize the sample, 1 g of crushed and dried material is added to a crucible. The sample is heated at a ramp rate of 5 °C/min to a hold temperature of 900 °C for 10 hr under 30 sccm of N2 gas. After carburization, the sample is cooled under 30 sccm of N2 gas until the tube furnace reads below 30 °C. The sample is passivated under 30 sccm of 1% O2/N2 gas for 2 hours. | 900 | 5 | N2 | 1 | 10 | 30
In the first beaker, 1 g of ammonium heptamolybdate tetrahydrate is dissolved in 5.5 mL of DI water. In the second beaker, 1 g of sucrose is dissolved in 2 mL of DI water. The sucrose solution in the second beaker is poured into the metal precursor solution in the first beaker. This combined solution now in the first beaker is stirred for 15 minutes at 300 RPM, after which it is dried at 120 °C in air for 24 hours. After drying, the material is crushed in a mortar and pestle. To carburize the sample, 1 g of crushed and dried material is added to a crucible. The sample is heated at a ramp rate of 5 °C/min to a hold temperature of 900 °C for 10 hr under 60 sccm of N2 gas. After carburization, the sample is cooled under 30 sccm of N2 gas until the tube furnace reads below 30 °C. The sample is passivated under 30 sccm of 1% O2/N2 gas for 2 hours. | 900 | 5 | N2 | 1 | 10 | 60
In the first beaker, 1 g of ammonium heptamolybdate tetrahydrate is dissolved in 5.5 mL of DI water. In the second beaker, 1 g of sucrose is dissolved in 2 mL of DI water. The sucrose solution in the second beaker is poured into the metal precursor solution in the first beaker. This combined solution now in the first beaker is stirred for 15 minutes at 300 RPM, after which it is dried at 120 °C in air for 24 hours. After drying, the material is crushed in a mortar and pestle. To carburize the sample, 1 g of crushed and dried material is added to a crucible. The sample is heated at a ramp rate of 5 °C/min to a hold temperature of 900 °C for 10 hr under 100 sccm of N2 gas. After carburization, the sample is cooled under 30 sccm of N2 gas until the tube furnace reads below 30 °C. The sample is passivated under 30 sccm of 1% O2/N2 gas for 2 hours. | 900 | 5 | N2 | 1 | 10 | 100
In the first beaker, 1 g of ammonium heptamolybdate tetrahydrate is dissolved in 6 mL of DI water. In the second beaker, 0.5 g of sucrose is dissolved in 1.5 mL of DI water. The sucrose solution in the second beaker is poured into the metal precursor solution in the first beaker. This combined solution now in the first beaker is stirred for 15 minutes at 300 RPM, after which it is dried at 120 °C in air for 24 hours. After drying, the material is crushed in a mortar and pestle. To carburize the sample, 1 g of crushed and dried material is added to a crucible. The sample is heated at a ramp rate of 5 °C/min to a hold temperature of 900 °C for 0.5 hr under 30 sccm of N2 gas. After carburization, the sample is cooled under 30 sccm of N2 gas until the tube furnace reads below 30 °C. The sample is passivated under 30 sccm of 1% O2/N2 gas for 2 hours. | 900 | 5 | N2 | 2 | 0.5 | 30
In the first beaker, 1 g of ammonium heptamolybdate tetrahydrate is dissolved in 6 mL of DI water. In the second beaker, 0.5 g of sucrose is dissolved in 1.5 mL of DI water. The sucrose solution in the second beaker is poured into the metal precursor solution in the first beaker. This combined solution now in the first beaker is stirred for 15 minutes at 300 RPM, after which it is dried at 120 °C in air for 24 hours. After drying, the material is crushed in a mortar and pestle. To carburize the sample, 1 g of crushed and dried material is added to a crucible. The sample is heated at a ramp rate of 5 °C/min to a hold temperature of 900 °C for 0.5 hr under 60 sccm of N2 gas. After carburization, the sample is cooled under 30 sccm of N2 gas until the tube furnace reads below 30 °C. The sample is passivated under 30 sccm of 1% O2/N2 gas for 2 hours. | 900 | 5 | N2 | 2 | 0.5 | 60
In the first beaker, 1 g of ammonium heptamolybdate tetrahydrate is dissolved in 6 mL of DI water. In the second beaker, 0.5 g of sucrose is dissolved in 1.5 mL of DI water. The sucrose solution in the second beaker is poured into the metal precursor solution in the first beaker. This combined solution now in the first beaker is stirred for 15 minutes at 300 RPM, after which it is dried at 120 °C in air for 24 hours. After drying, the material is crushed in a mortar and pestle. To carburize the sample, 1 g of crushed and dried material is added to a crucible. The sample is heated at a ramp rate of 5 °C/min to a hold temperature of 900 °C for 0.5 hr under 100 sccm of N2 gas. After carburization, the sample is cooled under 30 sccm of N2 gas until the tube furnace reads below 30 °C. The sample is passivated under 30 sccm of 1% O2/N2 gas for 2 hours. | 900 | 5 | N2 | 2 | 0.5 | 100
In the first beaker, 1 g of ammonium heptamolybdate tetrahydrate is dissolved in 6 mL of DI water. In the second beaker, 0.5 g of sucrose is dissolved in 1.5 mL of DI water. The sucrose solution in the second beaker is poured into the metal precursor solution in the first beaker. This combined solution now in the first beaker is stirred for 15 minutes at 300 RPM, after which it is dried at 120 °C in air for 24 hours. After drying, the material is crushed in a mortar and pestle. To carburize the sample, 1 g of crushed and dried material is added to a crucible. The sample is heated at a ramp rate of 5 °C/min to a hold temperature of 900 °C for 2 hr under 30 sccm of N2 gas. After carburization, the sample is cooled under 30 sccm of N2 gas until the tube furnace reads below 30 °C. The sample is passivated under 30 sccm of 1% O2/N2 gas for 2 hours. | 900 | 5 | N2 | 2 | 2 | 30
In the first beaker, 1 g of ammonium heptamolybdate tetrahydrate is dissolved in 6 mL of DI water. In the second beaker, 0.5 g of sucrose is dissolved in 1.5 mL of DI water. The sucrose solution in the second beaker is poured into the metal precursor solution in the first beaker. This combined solution now in the first beaker is stirred for 15 minutes at 300 RPM, after which it is dried at 120 °C in air for 24 hours. After drying, the material is crushed in a mortar and pestle. To carburize the sample, 1 g of crushed and dried material is added to a crucible. The sample is heated at a ramp rate of 5 °C/min to a hold temperature of 900 °C for 2 hr under 60 sccm of N2 gas. After carburization, the sample is cooled under 30 sccm of N2 gas until the tube furnace reads below 30 °C. The sample is passivated under 30 sccm of 1% O2/N2 gas for 2 hours. | 900 | 5 | N2 | 2 | 2 | 60
In the first beaker, 1 g of ammonium heptamolybdate tetrahydrate is dissolved in 6 mL of DI water. In the second beaker, 0.5 g of sucrose is dissolved in 1.5 mL of DI water. The sucrose solution in the second beaker is poured into the metal precursor solution in the first beaker. This combined solution now in the first beaker is stirred for 15 minutes at 300 RPM, after which it is dried at 120 °C in air for 24 hours. After drying, the material is crushed in a mortar and pestle. To carburize the sample, 1 g of crushed and dried material is added to a crucible. The sample is heated at a ramp rate of 5 °C/min to a hold temperature of 900 °C for 2 hr under 100 sccm of N2 gas. After carburization, the sample is cooled under 30 sccm of N2 gas until the tube furnace reads below 30 °C. The sample is passivated under 30 sccm of 1% O2/N2 gas for 2 hours. | 900 | 5 | N2 | 2 | 2 | 100
In the first beaker, 1 g of ammonium heptamolybdate tetrahydrate is dissolved in 6 mL of DI water. In the second beaker, 0.5 g of sucrose is dissolved in 1.5 mL of DI water. The sucrose solution in the second beaker is poured into the metal precursor solution in the first beaker. This combined solution now in the first beaker is stirred for 15 minutes at 300 RPM, after which it is dried at 120 °C in air for 24 hours. After drying, the material is crushed in a mortar and pestle. To carburize the sample, 1 g of crushed and dried material is added to a crucible. The sample is heated at a ramp rate of 5 °C/min to a hold temperature of 900 °C for 5 hr under 30 sccm of N2 gas. After carburization, the sample is cooled under 30 sccm of N2 gas until the tube furnace reads below 30 °C. The sample is passivated under 30 sccm of 1% O2/N2 gas for 2 hours. | 900 | 5 | N2 | 2 | 5 | 30
In the first beaker, 1 g of ammonium heptamolybdate tetrahydrate is dissolved in 6 mL of DI water. In the second beaker, 0.5 g of sucrose is dissolved in 1.5 mL of DI water. The sucrose solution in the second beaker is poured into the metal precursor solution in the first beaker. This combined solution now in the first beaker is stirred for 15 minutes at 300 RPM, after which it is dried at 120 °C in air for 24 hours. After drying, the material is crushed in a mortar and pestle. To carburize the sample, 1 g of crushed and dried material is added to a crucible. The sample is heated at a ramp rate of 5 °C/min to a hold temperature of 900 °C for 5 hr under 60 sccm of N2 gas. After carburization, the sample is cooled under 30 sccm of N2 gas until the tube furnace reads below 30 °C. The sample is passivated under 30 sccm of 1% O2/N2 gas for 2 hours. | 900 | 5 | N2 | 2 | 5 | 60
In the first beaker, 1 g of ammonium heptamolybdate tetrahydrate is dissolved in 6 mL of DI water. In the second beaker, 0.5 g of sucrose is dissolved in 1.5 mL of DI water. The sucrose solution in the second beaker is poured into the metal precursor solution in the first beaker. This combined solution now in the first beaker is stirred for 15 minutes at 300 RPM, after which it is dried at 120 °C in air for 24 hours. After drying, the material is crushed in a mortar and pestle. To carburize the sample, 1 g of crushed and dried material is added to a crucible. The sample is heated at a ramp rate of 5 °C/min to a hold temperature of 900 °C for 5 hr under 100 sccm of N2 gas. After carburization, the sample is cooled under 30 sccm of N2 gas until the tube furnace reads below 30 °C. The sample is passivated under 30 sccm of 1% O2/N2 gas for 2 hours. | 900 | 5 | N2 | 2 | 5 | 100
In the first beaker, 1 g of ammonium heptamolybdate tetrahydrate is dissolved in 6 mL of DI water. In the second beaker, 0.5 g of sucrose is dissolved in 1.5 mL of DI water. The sucrose solution in the second beaker is poured into the metal precursor solution in the first beaker. This combined solution now in the first beaker is stirred for 15 minutes at 300 RPM, after which it is dried at 120 °C in air for 24 hours. After drying, the material is crushed in a mortar and pestle. To carburize the sample, 1 g of crushed and dried material is added to a crucible. The sample is heated at a ramp rate of 5 °C/min to a hold temperature of 900 °C for 10 hr under 30 sccm of N2 gas. After carburization, the sample is cooled under 30 sccm of N2 gas until the tube furnace reads below 30 °C. The sample is passivated under 30 sccm of 1% O2/N2 gas for 2 hours. | 900 | 5 | N2 | 2 | 10 | 30
In the first beaker, 1 g of ammonium heptamolybdate tetrahydrate is dissolved in 6 mL of DI water. In the second beaker, 0.5 g of sucrose is dissolved in 1.5 mL of DI water. The sucrose solution in the second beaker is poured into the metal precursor solution in the first beaker. This combined solution now in the first beaker is stirred for 15 minutes at 300 RPM, after which it is dried at 120 °C in air for 24 hours. After drying, the material is crushed in a mortar and pestle. To carburize the sample, 1 g of crushed and dried material is added to a crucible. The sample is heated at a ramp rate of 5 °C/min to a hold temperature of 900 °C for 10 hr under 60 sccm of N2 gas. After carburization, the sample is cooled under 30 sccm of N2 gas until the tube furnace reads below 30 °C. The sample is passivated under 30 sccm of 1% O2/N2 gas for 2 hours. | 900 | 5 | N2 | 2 | 10 | 60
In the first beaker, 1 g of ammonium heptamolybdate tetrahydrate is dissolved in 6 mL of DI water. In the second beaker, 0.5 g of sucrose is dissolved in 1.5 mL of DI water. The sucrose solution in the second beaker is poured into the metal precursor solution in the first beaker. This combined solution now in the first beaker is stirred for 15 minutes at 300 RPM, after which it is dried at 120 °C in air for 24 hours. After drying, the material is crushed in a mortar and pestle. To carburize the sample, 1 g of crushed and dried material is added to a crucible. The sample is heated at a ramp rate of 5 °C/min to a hold temperature of 900 °C for 10 hr under 100 sccm of N2 gas. After carburization, the sample is cooled under 30 sccm of N2 gas until the tube furnace reads below 30 °C. The sample is passivated under 30 sccm of 1% O2/N2 gas for 2 hours. | 900 | 5 | N2 | 2 | 10 | 100
In the first beaker, 1 g of ammonium heptamolybdate tetrahydrate is dissolved in 4 mL of DI water. In the second beaker, 2 g of sucrose is dissolved in 3.5 mL of DI water. The sucrose solution in the second beaker is poured into the metal precursor solution in the first beaker. This combined solution now in the first beaker is stirred for 15 minutes at 300 RPM, after which it is dried at 120 °C in air for 24 hours. After drying, the material is crushed in a mortar and pestle. To carburize the sample, 1 g of crushed and dried material is added to a crucible. The sample is heated at a ramp rate of 10 °C/min to a hold temperature of 900 °C for 0.5 hr under 30 sccm of H2 gas. After carburization, the sample is cooled under 30 sccm of N2 gas until the tube furnace reads below 30 °C. The sample is passivated under 30 sccm of 1% O2/N2 gas for 2 hours. | 900 | 10 | H2 | 0.5 | 0.5 | 30
In the first beaker, 1 g of ammonium heptamolybdate tetrahydrate is dissolved in 4 mL of DI water. In the second beaker, 2 g of sucrose is dissolved in 3.5 mL of DI water. The sucrose solution in the second beaker is poured into the metal precursor solution in the first beaker. This combined solution now in the first beaker is stirred for 15 minutes at 300 RPM, after which it is dried at 120 °C in air for 24 hours. After drying, the material is crushed in a mortar and pestle. To carburize the sample, 1 g of crushed and dried material is added to a crucible. The sample is heated at a ramp rate of 10 °C/min to a hold temperature of 900 °C for 0.5 hr under 60 sccm of H2 gas. After carburization, the sample is cooled under 30 sccm of N2 gas until the tube furnace reads below 30 °C. The sample is passivated under 30 sccm of 1% O2/N2 gas for 2 hours. | 900 | 10 | H2 | 0.5 | 0.5 | 60
In the first beaker, 1 g of ammonium heptamolybdate tetrahydrate is dissolved in 4 mL of DI water. In the second beaker, 2 g of sucrose is dissolved in 3.5 mL of DI water. The sucrose solution in the second beaker is poured into the metal precursor solution in the first beaker. This combined solution now in the first beaker is stirred for 15 minutes at 300 RPM, after which it is dried at 120 °C in air for 24 hours. After drying, the material is crushed in a mortar and pestle. To carburize the sample, 1 g of crushed and dried material is added to a crucible. The sample is heated at a ramp rate of 10 °C/min to a hold temperature of 900 °C for 0.5 hr under 100 sccm of H2 gas. After carburization, the sample is cooled under 30 sccm of N2 gas until the tube furnace reads below 30 °C. The sample is passivated under 30 sccm of 1% O2/N2 gas for 2 hours. | 900 | 10 | H2 | 0.5 | 0.5 | 100
In the first beaker, 1 g of ammonium heptamolybdate tetrahydrate is dissolved in 4 mL of DI water. In the second beaker, 2 g of sucrose is dissolved in 3.5 mL of DI water. The sucrose solution in the second beaker is poured into the metal precursor solution in the first beaker. This combined solution now in the first beaker is stirred for 15 minutes at 300 RPM, after which it is dried at 120 °C in air for 24 hours. After drying, the material is crushed in a mortar and pestle. To carburize the sample, 1 g of crushed and dried material is added to a crucible. The sample is heated at a ramp rate of 10 °C/min to a hold temperature of 900 °C for 2 hr under 30 sccm of H2 gas. After carburization, the sample is cooled under 30 sccm of N2 gas until the tube furnace reads below 30 °C. The sample is passivated under 30 sccm of 1% O2/N2 gas for 2 hours. | 900 | 10 | H2 | 0.5 | 2 | 30
In the first beaker, 1 g of ammonium heptamolybdate tetrahydrate is dissolved in 4 mL of DI water. In the second beaker, 2 g of sucrose is dissolved in 3.5 mL of DI water. The sucrose solution in the second beaker is poured into the metal precursor solution in the first beaker. This combined solution now in the first beaker is stirred for 15 minutes at 300 RPM, after which it is dried at 120 °C in air for 24 hours. After drying, the material is crushed in a mortar and pestle. To carburize the sample, 1 g of crushed and dried material is added to a crucible. The sample is heated at a ramp rate of 10 °C/min to a hold temperature of 900 °C for 2 hr under 60 sccm of H2 gas. After carburization, the sample is cooled under 30 sccm of N2 gas until the tube furnace reads below 30 °C. The sample is passivated under 30 sccm of 1% O2/N2 gas for 2 hours. | 900 | 10 | H2 | 0.5 | 2 | 60
In the first beaker, 1 g of ammonium heptamolybdate tetrahydrate is dissolved in 4 mL of DI water. In the second beaker, 2 g of sucrose is dissolved in 3.5 mL of DI water. The sucrose solution in the second beaker is poured into the metal precursor solution in the first beaker. This combined solution now in the first beaker is stirred for 15 minutes at 300 RPM, after which it is dried at 120 °C in air for 24 hours. After drying, the material is crushed in a mortar and pestle. To carburize the sample, 1 g of crushed and dried material is added to a crucible. The sample is heated at a ramp rate of 10 °C/min to a hold temperature of 900 °C for 2 hr under 100 sccm of H2 gas. After carburization, the sample is cooled under 30 sccm of N2 gas until the tube furnace reads below 30 °C. The sample is passivated under 30 sccm of 1% O2/N2 gas for 2 hours. | 900 | 10 | H2 | 0.5 | 2 | 100
In the first beaker, 1 g of ammonium heptamolybdate tetrahydrate is dissolved in 4 mL of DI water. In the second beaker, 2 g of sucrose is dissolved in 3.5 mL of DI water. The sucrose solution in the second beaker is poured into the metal precursor solution in the first beaker. This combined solution now in the first beaker is stirred for 15 minutes at 300 RPM, after which it is dried at 120 °C in air for 24 hours. After drying, the material is crushed in a mortar and pestle. To carburize the sample, 1 g of crushed and dried material is added to a crucible. The sample is heated at a ramp rate of 10 °C/min to a hold temperature of 900 °C for 5 hr under 30 sccm of H2 gas. After carburization, the sample is cooled under 30 sccm of N2 gas until the tube furnace reads below 30 °C. The sample is passivated under 30 sccm of 1% O2/N2 gas for 2 hours. | 900 | 10 | H2 | 0.5 | 5 | 30
In the first beaker, 1 g of ammonium heptamolybdate tetrahydrate is dissolved in 4 mL of DI water. In the second beaker, 2 g of sucrose is dissolved in 3.5 mL of DI water. The sucrose solution in the second beaker is poured into the metal precursor solution in the first beaker. This combined solution now in the first beaker is stirred for 15 minutes at 300 RPM, after which it is dried at 120 °C in air for 24 hours. After drying, the material is crushed in a mortar and pestle. To carburize the sample, 1 g of crushed and dried material is added to a crucible. The sample is heated at a ramp rate of 10 °C/min to a hold temperature of 900 °C for 5 hr under 60 sccm of H2 gas. After carburization, the sample is cooled under 30 sccm of N2 gas until the tube furnace reads below 30 °C. The sample is passivated under 30 sccm of 1% O2/N2 gas for 2 hours. | 900 | 10 | H2 | 0.5 | 5 | 60
In the first beaker, 1 g of ammonium heptamolybdate tetrahydrate is dissolved in 4 mL of DI water. In the second beaker, 2 g of sucrose is dissolved in 3.5 mL of DI water. The sucrose solution in the second beaker is poured into the metal precursor solution in the first beaker. This combined solution now in the first beaker is stirred for 15 minutes at 300 RPM, after which it is dried at 120 °C in air for 24 hours. After drying, the material is crushed in a mortar and pestle. To carburize the sample, 1 g of crushed and dried material is added to a crucible. The sample is heated at a ramp rate of 10 °C/min to a hold temperature of 900 °C for 5 hr under 100 sccm of H2 gas. After carburization, the sample is cooled under 30 sccm of N2 gas until the tube furnace reads below 30 °C. The sample is passivated under 30 sccm of 1% O2/N2 gas for 2 hours. | 900 | 10 | H2 | 0.5 | 5 | 100
In the first beaker, 1 g of ammonium heptamolybdate tetrahydrate is dissolved in 4 mL of DI water. In the second beaker, 2 g of sucrose is dissolved in 3.5 mL of DI water. The sucrose solution in the second beaker is poured into the metal precursor solution in the first beaker. This combined solution now in the first beaker is stirred for 15 minutes at 300 RPM, after which it is dried at 120 °C in air for 24 hours. After drying, the material is crushed in a mortar and pestle. To carburize the sample, 1 g of crushed and dried material is added to a crucible. The sample is heated at a ramp rate of 10 °C/min to a hold temperature of 900 °C for 10 hr under 30 sccm of H2 gas. After carburization, the sample is cooled under 30 sccm of N2 gas until the tube furnace reads below 30 °C. The sample is passivated under 30 sccm of 1% O2/N2 gas for 2 hours. | 900 | 10 | H2 | 0.5 | 10 | 30
In the first beaker, 1 g of ammonium heptamolybdate tetrahydrate is dissolved in 4 mL of DI water. In the second beaker, 2 g of sucrose is dissolved in 3.5 mL of DI water. The sucrose solution in the second beaker is poured into the metal precursor solution in the first beaker. This combined solution now in the first beaker is stirred for 15 minutes at 300 RPM, after which it is dried at 120 °C in air for 24 hours. After drying, the material is crushed in a mortar and pestle. To carburize the sample, 1 g of crushed and dried material is added to a crucible. The sample is heated at a ramp rate of 10 °C/min to a hold temperature of 900 °C for 10 hr under 60 sccm of H2 gas. After carburization, the sample is cooled under 30 sccm of N2 gas until the tube furnace reads below 30 °C. The sample is passivated under 30 sccm of 1% O2/N2 gas for 2 hours. | 900 | 10 | H2 | 0.5 | 10 | 60
In the first beaker, 1 g of ammonium heptamolybdate tetrahydrate is dissolved in 4 mL of DI water. In the second beaker, 2 g of sucrose is dissolved in 3.5 mL of DI water. The sucrose solution in the second beaker is poured into the metal precursor solution in the first beaker. This combined solution now in the first beaker is stirred for 15 minutes at 300 RPM, after which it is dried at 120 °C in air for 24 hours. After drying, the material is crushed in a mortar and pestle. To carburize the sample, 1 g of crushed and dried material is added to a crucible. The sample is heated at a ramp rate of 10 °C/min to a hold temperature of 900 °C for 10 hr under 100 sccm of H2 gas. After carburization, the sample is cooled under 30 sccm of N2 gas until the tube furnace reads below 30 °C. The sample is passivated under 30 sccm of 1% O2/N2 gas for 2 hours. | 900 | 10 | H2 | 0.5 | 10 | 100
In the first beaker, 1 g of ammonium heptamolybdate tetrahydrate is dissolved in 5.5 mL of DI water. In the second beaker, 1 g of sucrose is dissolved in 2 mL of DI water. The sucrose solution in the second beaker is poured into the metal precursor solution in the first beaker. This combined solution now in the first beaker is stirred for 15 minutes at 300 RPM, after which it is dried at 120 °C in air for 24 hours. After drying, the material is crushed in a mortar and pestle. To carburize the sample, 1 g of crushed and dried material is added to a crucible. The sample is heated at a ramp rate of 10 °C/min to a hold temperature of 900 °C for 0.5 hr under 30 sccm of H2 gas. After carburization, the sample is cooled under 30 sccm of N2 gas until the tube furnace reads below 30 °C. The sample is passivated under 30 sccm of 1% O2/N2 gas for 2 hours. | 900 | 10 | H2 | 1 | 0.5 | 30
In the first beaker, 1 g of ammonium heptamolybdate tetrahydrate is dissolved in 5.5 mL of DI water. In the second beaker, 1 g of sucrose is dissolved in 2 mL of DI water. The sucrose solution in the second beaker is poured into the metal precursor solution in the first beaker. This combined solution now in the first beaker is stirred for 15 minutes at 300 RPM, after which it is dried at 120 °C in air for 24 hours. After drying, the material is crushed in a mortar and pestle. To carburize the sample, 1 g of crushed and dried material is added to a crucible. The sample is heated at a ramp rate of 10 °C/min to a hold temperature of 900 °C for 0.5 hr under 60 sccm of H2 gas. After carburization, the sample is cooled under 30 sccm of N2 gas until the tube furnace reads below 30 °C. The sample is passivated under 30 sccm of 1% O2/N2 gas for 2 hours. | 900 | 10 | H2 | 1 | 0.5 | 60
In the first beaker, 1 g of ammonium heptamolybdate tetrahydrate is dissolved in 5.5 mL of DI water. In the second beaker, 1 g of sucrose is dissolved in 2 mL of DI water. The sucrose solution in the second beaker is poured into the metal precursor solution in the first beaker. This combined solution now in the first beaker is stirred for 15 minutes at 300 RPM, after which it is dried at 120 °C in air for 24 hours. After drying, the material is crushed in a mortar and pestle. To carburize the sample, 1 g of crushed and dried material is added to a crucible. The sample is heated at a ramp rate of 10 °C/min to a hold temperature of 900 °C for 0.5 hr under 100 sccm of H2 gas. After carburization, the sample is cooled under 30 sccm of N2 gas until the tube furnace reads below 30 °C. The sample is passivated under 30 sccm of 1% O2/N2 gas for 2 hours. | 900 | 10 | H2 | 1 | 0.5 | 100
In the first beaker, 1 g of ammonium heptamolybdate tetrahydrate is dissolved in 5.5 mL of DI water. In the second beaker, 1 g of sucrose is dissolved in 2 mL of DI water. The sucrose solution in the second beaker is poured into the metal precursor solution in the first beaker. This combined solution now in the first beaker is stirred for 15 minutes at 300 RPM, after which it is dried at 120 °C in air for 24 hours. After drying, the material is crushed in a mortar and pestle. To carburize the sample, 1 g of crushed and dried material is added to a crucible. The sample is heated at a ramp rate of 10 °C/min to a hold temperature of 900 °C for 2 hr under 30 sccm of H2 gas. After carburization, the sample is cooled under 30 sccm of N2 gas until the tube furnace reads below 30 °C. The sample is passivated under 30 sccm of 1% O2/N2 gas for 2 hours. | 900 | 10 | H2 | 1 | 2 | 30
In the first beaker, 1 g of ammonium heptamolybdate tetrahydrate is dissolved in 5.5 mL of DI water. In the second beaker, 1 g of sucrose is dissolved in 2 mL of DI water. The sucrose solution in the second beaker is poured into the metal precursor solution in the first beaker. This combined solution now in the first beaker is stirred for 15 minutes at 300 RPM, after which it is dried at 120 °C in air for 24 hours. After drying, the material is crushed in a mortar and pestle. To carburize the sample, 1 g of crushed and dried material is added to a crucible. The sample is heated at a ramp rate of 10 °C/min to a hold temperature of 900 °C for 2 hr under 60 sccm of H2 gas. After carburization, the sample is cooled under 30 sccm of N2 gas until the tube furnace reads below 30 °C. The sample is passivated under 30 sccm of 1% O2/N2 gas for 2 hours. | 900 | 10 | H2 | 1 | 2 | 60
In the first beaker, 1 g of ammonium heptamolybdate tetrahydrate is dissolved in 5.5 mL of DI water. In the second beaker, 1 g of sucrose is dissolved in 2 mL of DI water. The sucrose solution in the second beaker is poured into the metal precursor solution in the first beaker. This combined solution now in the first beaker is stirred for 15 minutes at 300 RPM, after which it is dried at 120 °C in air for 24 hours. After drying, the material is crushed in a mortar and pestle. To carburize the sample, 1 g of crushed and dried material is added to a crucible. The sample is heated at a ramp rate of 10 °C/min to a hold temperature of 900 °C for 2 hr under 100 sccm of H2 gas. After carburization, the sample is cooled under 30 sccm of N2 gas until the tube furnace reads below 30 °C. The sample is passivated under 30 sccm of 1% O2/N2 gas for 2 hours. | 900 | 10 | H2 | 1 | 2 | 100
In the first beaker, 1 g of ammonium heptamolybdate tetrahydrate is dissolved in 5.5 mL of DI water. In the second beaker, 1 g of sucrose is dissolved in 2 mL of DI water. The sucrose solution in the second beaker is poured into the metal precursor solution in the first beaker. This combined solution now in the first beaker is stirred for 15 minutes at 300 RPM, after which it is dried at 120 °C in air for 24 hours. After drying, the material is crushed in a mortar and pestle. To carburize the sample, 1 g of crushed and dried material is added to a crucible. The sample is heated at a ramp rate of 10 °C/min to a hold temperature of 900 °C for 5 hr under 30 sccm of H2 gas. After carburization, the sample is cooled under 30 sccm of N2 gas until the tube furnace reads below 30 °C. The sample is passivated under 30 sccm of 1% O2/N2 gas for 2 hours. | 900 | 10 | H2 | 1 | 5 | 30
In the first beaker, 1 g of ammonium heptamolybdate tetrahydrate is dissolved in 5.5 mL of DI water. In the second beaker, 1 g of sucrose is dissolved in 2 mL of DI water. The sucrose solution in the second beaker is poured into the metal precursor solution in the first beaker. This combined solution now in the first beaker is stirred for 15 minutes at 300 RPM, after which it is dried at 120 °C in air for 24 hours. After drying, the material is crushed in a mortar and pestle. To carburize the sample, 1 g of crushed and dried material is added to a crucible. The sample is heated at a ramp rate of 10 °C/min to a hold temperature of 900 °C for 5 hr under 60 sccm of H2 gas. After carburization, the sample is cooled under 30 sccm of N2 gas until the tube furnace reads below 30 °C. The sample is passivated under 30 sccm of 1% O2/N2 gas for 2 hours. | 900 | 10 | H2 | 1 | 5 | 60
In the first beaker, 1 g of ammonium heptamolybdate tetrahydrate is dissolved in 5.5 mL of DI water. In the second beaker, 1 g of sucrose is dissolved in 2 mL of DI water. The sucrose solution in the second beaker is poured into the metal precursor solution in the first beaker. This combined solution now in the first beaker is stirred for 15 minutes at 300 RPM, after which it is dried at 120 °C in air for 24 hours. After drying, the material is crushed in a mortar and pestle. To carburize the sample, 1 g of crushed and dried material is added to a crucible. The sample is heated at a ramp rate of 10 °C/min to a hold temperature of 900 °C for 5 hr under 100 sccm of H2 gas. After carburization, the sample is cooled under 30 sccm of N2 gas until the tube furnace reads below 30 °C. The sample is passivated under 30 sccm of 1% O2/N2 gas for 2 hours. | 900 | 10 | H2 | 1 | 5 | 100
In the first beaker, 1 g of ammonium heptamolybdate tetrahydrate is dissolved in 5.5 mL of DI water. In the second beaker, 1 g of sucrose is dissolved in 2 mL of DI water. The sucrose solution in the second beaker is poured into the metal precursor solution in the first beaker. This combined solution now in the first beaker is stirred for 15 minutes at 300 RPM, after which it is dried at 120 °C in air for 24 hours. After drying, the material is crushed in a mortar and pestle. To carburize the sample, 1 g of crushed and dried material is added to a crucible. The sample is heated at a ramp rate of 10 °C/min to a hold temperature of 900 °C for 10 hr under 30 sccm of H2 gas. After carburization, the sample is cooled under 30 sccm of N2 gas until the tube furnace reads below 30 °C. The sample is passivated under 30 sccm of 1% O2/N2 gas for 2 hours. | 900 | 10 | H2 | 1 | 10 | 30
In the first beaker, 1 g of ammonium heptamolybdate tetrahydrate is dissolved in 5.5 mL of DI water. In the second beaker, 1 g of sucrose is dissolved in 2 mL of DI water. The sucrose solution in the second beaker is poured into the metal precursor solution in the first beaker. This combined solution now in the first beaker is stirred for 15 minutes at 300 RPM, after which it is dried at 120 °C in air for 24 hours. After drying, the material is crushed in a mortar and pestle. To carburize the sample, 1 g of crushed and dried material is added to a crucible. The sample is heated at a ramp rate of 10 °C/min to a hold temperature of 900 °C for 10 hr under 60 sccm of H2 gas. After carburization, the sample is cooled under 30 sccm of N2 gas until the tube furnace reads below 30 °C. The sample is passivated under 30 sccm of 1% O2/N2 gas for 2 hours. | 900 | 10 | H2 | 1 | 10 | 60
In the first beaker, 1 g of ammonium heptamolybdate tetrahydrate is dissolved in 5.5 mL of DI water. In the second beaker, 1 g of sucrose is dissolved in 2 mL of DI water. The sucrose solution in the second beaker is poured into the metal precursor solution in the first beaker. This combined solution now in the first beaker is stirred for 15 minutes at 300 RPM, after which it is dried at 120 °C in air for 24 hours. After drying, the material is crushed in a mortar and pestle. To carburize the sample, 1 g of crushed and dried material is added to a crucible. The sample is heated at a ramp rate of 10 °C/min to a hold temperature of 900 °C for 10 hr under 100 sccm of H2 gas. After carburization, the sample is cooled under 30 sccm of N2 gas until the tube furnace reads below 30 °C. The sample is passivated under 30 sccm of 1% O2/N2 gas for 2 hours. | 900 | 10 | H2 | 1 | 10 | 100
In the first beaker, 1 g of ammonium heptamolybdate tetrahydrate is dissolved in 6 mL of DI water. In the second beaker, 0.5 g of sucrose is dissolved in 1.5 mL of DI water. The sucrose solution in the second beaker is poured into the metal precursor solution in the first beaker. This combined solution now in the first beaker is stirred for 15 minutes at 300 RPM, after which it is dried at 120 °C in air for 24 hours. After drying, the material is crushed in a mortar and pestle. To carburize the sample, 1 g of crushed and dried material is added to a crucible. The sample is heated at a ramp rate of 10 °C/min to a hold temperature of 900 °C for 0.5 hr under 30 sccm of H2 gas. After carburization, the sample is cooled under 30 sccm of N2 gas until the tube furnace reads below 30 °C. The sample is passivated under 30 sccm of 1% O2/N2 gas for 2 hours. | 900 | 10 | H2 | 2 | 0.5 | 30
In the first beaker, 1 g of ammonium heptamolybdate tetrahydrate is dissolved in 6 mL of DI water. In the second beaker, 0.5 g of sucrose is dissolved in 1.5 mL of DI water. The sucrose solution in the second beaker is poured into the metal precursor solution in the first beaker. This combined solution now in the first beaker is stirred for 15 minutes at 300 RPM, after which it is dried at 120 °C in air for 24 hours. After drying, the material is crushed in a mortar and pestle. To carburize the sample, 1 g of crushed and dried material is added to a crucible. The sample is heated at a ramp rate of 10 °C/min to a hold temperature of 900 °C for 0.5 hr under 60 sccm of H2 gas. After carburization, the sample is cooled under 30 sccm of N2 gas until the tube furnace reads below 30 °C. The sample is passivated under 30 sccm of 1% O2/N2 gas for 2 hours. | 900 | 10 | H2 | 2 | 0.5 | 60
In the first beaker, 1 g of ammonium heptamolybdate tetrahydrate is dissolved in 6 mL of DI water. In the second beaker, 0.5 g of sucrose is dissolved in 1.5 mL of DI water. The sucrose solution in the second beaker is poured into the metal precursor solution in the first beaker. This combined solution now in the first beaker is stirred for 15 minutes at 300 RPM, after which it is dried at 120 °C in air for 24 hours. After drying, the material is crushed in a mortar and pestle. To carburize the sample, 1 g of crushed and dried material is added to a crucible. The sample is heated at a ramp rate of 10 °C/min to a hold temperature of 900 °C for 0.5 hr under 100 sccm of H2 gas. After carburization, the sample is cooled under 30 sccm of N2 gas until the tube furnace reads below 30 °C. The sample is passivated under 30 sccm of 1% O2/N2 gas for 2 hours. | 900 | 10 | H2 | 2 | 0.5 | 100
In the first beaker, 1 g of ammonium heptamolybdate tetrahydrate is dissolved in 6 mL of DI water. In the second beaker, 0.5 g of sucrose is dissolved in 1.5 mL of DI water. The sucrose solution in the second beaker is poured into the metal precursor solution in the first beaker. This combined solution now in the first beaker is stirred for 15 minutes at 300 RPM, after which it is dried at 120 °C in air for 24 hours. After drying, the material is crushed in a mortar and pestle. To carburize the sample, 1 g of crushed and dried material is added to a crucible. The sample is heated at a ramp rate of 10 °C/min to a hold temperature of 900 °C for 2 hr under 30 sccm of H2 gas. After carburization, the sample is cooled under 30 sccm of N2 gas until the tube furnace reads below 30 °C. The sample is passivated under 30 sccm of 1% O2/N2 gas for 2 hours. | 900 | 10 | H2 | 2 | 2 | 30
In the first beaker, 1 g of ammonium heptamolybdate tetrahydrate is dissolved in 6 mL of DI water. In the second beaker, 0.5 g of sucrose is dissolved in 1.5 mL of DI water. The sucrose solution in the second beaker is poured into the metal precursor solution in the first beaker. This combined solution now in the first beaker is stirred for 15 minutes at 300 RPM, after which it is dried at 120 °C in air for 24 hours. After drying, the material is crushed in a mortar and pestle. To carburize the sample, 1 g of crushed and dried material is added to a crucible. The sample is heated at a ramp rate of 10 °C/min to a hold temperature of 900 °C for 2 hr under 60 sccm of H2 gas. After carburization, the sample is cooled under 30 sccm of N2 gas until the tube furnace reads below 30 °C. The sample is passivated under 30 sccm of 1% O2/N2 gas for 2 hours. | 900 | 10 | H2 | 2 | 2 | 60
In the first beaker, 1 g of ammonium heptamolybdate tetrahydrate is dissolved in 6 mL of DI water. In the second beaker, 0.5 g of sucrose is dissolved in 1.5 mL of DI water. The sucrose solution in the second beaker is poured into the metal precursor solution in the first beaker. This combined solution now in the first beaker is stirred for 15 minutes at 300 RPM, after which it is dried at 120 °C in air for 24 hours. After drying, the material is crushed in a mortar and pestle. To carburize the sample, 1 g of crushed and dried material is added to a crucible. The sample is heated at a ramp rate of 10 °C/min to a hold temperature of 900 °C for 2 hr under 100 sccm of H2 gas. After carburization, the sample is cooled under 30 sccm of N2 gas until the tube furnace reads below 30 °C. The sample is passivated under 30 sccm of 1% O2/N2 gas for 2 hours. | 900 | 10 | H2 | 2 | 2 | 100
In the first beaker, 1 g of ammonium heptamolybdate tetrahydrate is dissolved in 6 mL of DI water. In the second beaker, 0.5 g of sucrose is dissolved in 1.5 mL of DI water. The sucrose solution in the second beaker is poured into the metal precursor solution in the first beaker. This combined solution now in the first beaker is stirred for 15 minutes at 300 RPM, after which it is dried at 120 °C in air for 24 hours. After drying, the material is crushed in a mortar and pestle. To carburize the sample, 1 g of crushed and dried material is added to a crucible. The sample is heated at a ramp rate of 10 °C/min to a hold temperature of 900 °C for 5 hr under 30 sccm of H2 gas. After carburization, the sample is cooled under 30 sccm of N2 gas until the tube furnace reads below 30 °C. The sample is passivated under 30 sccm of 1% O2/N2 gas for 2 hours. | 900 | 10 | H2 | 2 | 5 | 30
In the first beaker, 1 g of ammonium heptamolybdate tetrahydrate is dissolved in 6 mL of DI water. In the second beaker, 0.5 g of sucrose is dissolved in 1.5 mL of DI water. The sucrose solution in the second beaker is poured into the metal precursor solution in the first beaker. This combined solution now in the first beaker is stirred for 15 minutes at 300 RPM, after which it is dried at 120 °C in air for 24 hours. After drying, the material is crushed in a mortar and pestle. To carburize the sample, 1 g of crushed and dried material is added to a crucible. The sample is heated at a ramp rate of 10 °C/min to a hold temperature of 900 °C for 5 hr under 60 sccm of H2 gas. After carburization, the sample is cooled under 30 sccm of N2 gas until the tube furnace reads below 30 °C. The sample is passivated under 30 sccm of 1% O2/N2 gas for 2 hours. | 900 | 10 | H2 | 2 | 5 | 60
In the first beaker, 1 g of ammonium heptamolybdate tetrahydrate is dissolved in 6 mL of DI water. In the second beaker, 0.5 g of sucrose is dissolved in 1.5 mL of DI water. The sucrose solution in the second beaker is poured into the metal precursor solution in the first beaker. This combined solution now in the first beaker is stirred for 15 minutes at 300 RPM, after which it is dried at 120 °C in air for 24 hours. After drying, the material is crushed in a mortar and pestle. To carburize the sample, 1 g of crushed and dried material is added to a crucible. The sample is heated at a ramp rate of 10 °C/min to a hold temperature of 900 °C for 5 hr under 100 sccm of H2 gas. After carburization, the sample is cooled under 30 sccm of N2 gas until the tube furnace reads below 30 °C. The sample is passivated under 30 sccm of 1% O2/N2 gas for 2 hours. | 900 | 10 | H2 | 2 | 5 | 100
In the first beaker, 1 g of ammonium heptamolybdate tetrahydrate is dissolved in 6 mL of DI water. In the second beaker, 0.5 g of sucrose is dissolved in 1.5 mL of DI water. The sucrose solution in the second beaker is poured into the metal precursor solution in the first beaker. This combined solution now in the first beaker is stirred for 15 minutes at 300 RPM, after which it is dried at 120 °C in air for 24 hours. After drying, the material is crushed in a mortar and pestle. To carburize the sample, 1 g of crushed and dried material is added to a crucible. The sample is heated at a ramp rate of 10 °C/min to a hold temperature of 900 °C for 10 hr under 30 sccm of H2 gas. After carburization, the sample is cooled under 30 sccm of N2 gas until the tube furnace reads below 30 °C. The sample is passivated under 30 sccm of 1% O2/N2 gas for 2 hours. | 900 | 10 | H2 | 2 | 10 | 30
In the first beaker, 1 g of ammonium heptamolybdate tetrahydrate is dissolved in 6 mL of DI water. In the second beaker, 0.5 g of sucrose is dissolved in 1.5 mL of DI water. The sucrose solution in the second beaker is poured into the metal precursor solution in the first beaker. This combined solution now in the first beaker is stirred for 15 minutes at 300 RPM, after which it is dried at 120 °C in air for 24 hours. After drying, the material is crushed in a mortar and pestle. To carburize the sample, 1 g of crushed and dried material is added to a crucible. The sample is heated at a ramp rate of 10 °C/min to a hold temperature of 900 °C for 10 hr under 60 sccm of H2 gas. After carburization, the sample is cooled under 30 sccm of N2 gas until the tube furnace reads below 30 °C. The sample is passivated under 30 sccm of 1% O2/N2 gas for 2 hours. | 900 | 10 | H2 | 2 | 10 | 60
In the first beaker, 1 g of ammonium heptamolybdate tetrahydrate is dissolved in 6 mL of DI water. In the second beaker, 0.5 g of sucrose is dissolved in 1.5 mL of DI water. The sucrose solution in the second beaker is poured into the metal precursor solution in the first beaker. This combined solution now in the first beaker is stirred for 15 minutes at 300 RPM, after which it is dried at 120 °C in air for 24 hours. After drying, the material is crushed in a mortar and pestle. To carburize the sample, 1 g of crushed and dried material is added to a crucible. The sample is heated at a ramp rate of 10 °C/min to a hold temperature of 900 °C for 10 hr under 100 sccm of H2 gas. After carburization, the sample is cooled under 30 sccm of N2 gas until the tube furnace reads below 30 °C. The sample is passivated under 30 sccm of 1% O2/N2 gas for 2 hours. | 900 | 10 | H2 | 2 | 10 | 100
In the first beaker, 1 g of ammonium heptamolybdate tetrahydrate is dissolved in 4 mL of DI water. In the second beaker, 2 g of sucrose is dissolved in 3.5 mL of DI water. The sucrose solution in the second beaker is poured into the metal precursor solution in the first beaker. This combined solution now in the first beaker is stirred for 15 minutes at 300 RPM, after which it is dried at 120 °C in air for 24 hours. After drying, the material is crushed in a mortar and pestle. To carburize the sample, 1 g of crushed and dried material is added to a crucible. The sample is heated at a ramp rate of 10 °C/min to a hold temperature of 900 °C for 0.5 hr under 30 sccm of N2 gas. After carburization, the sample is cooled under 30 sccm of N2 gas until the tube furnace reads below 30 °C. The sample is passivated under 30 sccm of 1% O2/N2 gas for 2 hours. | 900 | 10 | N2 | 0.5 | 0.5 | 30
In the first beaker, 1 g of ammonium heptamolybdate tetrahydrate is dissolved in 4 mL of DI water. In the second beaker, 2 g of sucrose is dissolved in 3.5 mL of DI water. The sucrose solution in the second beaker is poured into the metal precursor solution in the first beaker. This combined solution now in the first beaker is stirred for 15 minutes at 300 RPM, after which it is dried at 120 °C in air for 24 hours. After drying, the material is crushed in a mortar and pestle. To carburize the sample, 1 g of crushed and dried material is added to a crucible. The sample is heated at a ramp rate of 10 °C/min to a hold temperature of 900 °C for 0.5 hr under 60 sccm of N2 gas. After carburization, the sample is cooled under 30 sccm of N2 gas until the tube furnace reads below 30 °C. The sample is passivated under 30 sccm of 1% O2/N2 gas for 2 hours. | 900 | 10 | N2 | 0.5 | 0.5 | 60
In the first beaker, 1 g of ammonium heptamolybdate tetrahydrate is dissolved in 4 mL of DI water. In the second beaker, 2 g of sucrose is dissolved in 3.5 mL of DI water. The sucrose solution in the second beaker is poured into the metal precursor solution in the first beaker. This combined solution now in the first beaker is stirred for 15 minutes at 300 RPM, after which it is dried at 120 °C in air for 24 hours. After drying, the material is crushed in a mortar and pestle. To carburize the sample, 1 g of crushed and dried material is added to a crucible. The sample is heated at a ramp rate of 10 °C/min to a hold temperature of 900 °C for 0.5 hr under 100 sccm of N2 gas. After carburization, the sample is cooled under 30 sccm of N2 gas until the tube furnace reads below 30 °C. The sample is passivated under 30 sccm of 1% O2/N2 gas for 2 hours. | 900 | 10 | N2 | 0.5 | 0.5 | 100
In the first beaker, 1 g of ammonium heptamolybdate tetrahydrate is dissolved in 4 mL of DI water. In the second beaker, 2 g of sucrose is dissolved in 3.5 mL of DI water. The sucrose solution in the second beaker is poured into the metal precursor solution in the first beaker. This combined solution now in the first beaker is stirred for 15 minutes at 300 RPM, after which it is dried at 120 °C in air for 24 hours. After drying, the material is crushed in a mortar and pestle. To carburize the sample, 1 g of crushed and dried material is added to a crucible. The sample is heated at a ramp rate of 10 °C/min to a hold temperature of 900 °C for 2 hr under 30 sccm of N2 gas. After carburization, the sample is cooled under 30 sccm of N2 gas until the tube furnace reads below 30 °C. The sample is passivated under 30 sccm of 1% O2/N2 gas for 2 hours. | 900 | 10 | N2 | 0.5 | 2 | 30
In the first beaker, 1 g of ammonium heptamolybdate tetrahydrate is dissolved in 4 mL of DI water. In the second beaker, 2 g of sucrose is dissolved in 3.5 mL of DI water. The sucrose solution in the second beaker is poured into the metal precursor solution in the first beaker. This combined solution now in the first beaker is stirred for 15 minutes at 300 RPM, after which it is dried at 120 °C in air for 24 hours. After drying, the material is crushed in a mortar and pestle. To carburize the sample, 1 g of crushed and dried material is added to a crucible. The sample is heated at a ramp rate of 10 °C/min to a hold temperature of 900 °C for 2 hr under 60 sccm of N2 gas. After carburization, the sample is cooled under 30 sccm of N2 gas until the tube furnace reads below 30 °C. The sample is passivated under 30 sccm of 1% O2/N2 gas for 2 hours. | 900 | 10 | N2 | 0.5 | 2 | 60
In the first beaker, 1 g of ammonium heptamolybdate tetrahydrate is dissolved in 4 mL of DI water. In the second beaker, 2 g of sucrose is dissolved in 3.5 mL of DI water. The sucrose solution in the second beaker is poured into the metal precursor solution in the first beaker. This combined solution now in the first beaker is stirred for 15 minutes at 300 RPM, after which it is dried at 120 °C in air for 24 hours. After drying, the material is crushed in a mortar and pestle. To carburize the sample, 1 g of crushed and dried material is added to a crucible. The sample is heated at a ramp rate of 10 °C/min to a hold temperature of 900 °C for 2 hr under 100 sccm of N2 gas. After carburization, the sample is cooled under 30 sccm of N2 gas until the tube furnace reads below 30 °C. The sample is passivated under 30 sccm of 1% O2/N2 gas for 2 hours. | 900 | 10 | N2 | 0.5 | 2 | 100
In the first beaker, 1 g of ammonium heptamolybdate tetrahydrate is dissolved in 4 mL of DI water. In the second beaker, 2 g of sucrose is dissolved in 3.5 mL of DI water. The sucrose solution in the second beaker is poured into the metal precursor solution in the first beaker. This combined solution now in the first beaker is stirred for 15 minutes at 300 RPM, after which it is dried at 120 °C in air for 24 hours. After drying, the material is crushed in a mortar and pestle. To carburize the sample, 1 g of crushed and dried material is added to a crucible. The sample is heated at a ramp rate of 10 °C/min to a hold temperature of 900 °C for 5 hr under 30 sccm of N2 gas. After carburization, the sample is cooled under 30 sccm of N2 gas until the tube furnace reads below 30 °C. The sample is passivated under 30 sccm of 1% O2/N2 gas for 2 hours. | 900 | 10 | N2 | 0.5 | 5 | 30
In the first beaker, 1 g of ammonium heptamolybdate tetrahydrate is dissolved in 4 mL of DI water. In the second beaker, 2 g of sucrose is dissolved in 3.5 mL of DI water. The sucrose solution in the second beaker is poured into the metal precursor solution in the first beaker. This combined solution now in the first beaker is stirred for 15 minutes at 300 RPM, after which it is dried at 120 °C in air for 24 hours. After drying, the material is crushed in a mortar and pestle. To carburize the sample, 1 g of crushed and dried material is added to a crucible. The sample is heated at a ramp rate of 10 °C/min to a hold temperature of 900 °C for 5 hr under 60 sccm of N2 gas. After carburization, the sample is cooled under 30 sccm of N2 gas until the tube furnace reads below 30 °C. The sample is passivated under 30 sccm of 1% O2/N2 gas for 2 hours. | 900 | 10 | N2 | 0.5 | 5 | 60
In the first beaker, 1 g of ammonium heptamolybdate tetrahydrate is dissolved in 4 mL of DI water. In the second beaker, 2 g of sucrose is dissolved in 3.5 mL of DI water. The sucrose solution in the second beaker is poured into the metal precursor solution in the first beaker. This combined solution now in the first beaker is stirred for 15 minutes at 300 RPM, after which it is dried at 120 °C in air for 24 hours. After drying, the material is crushed in a mortar and pestle. To carburize the sample, 1 g of crushed and dried material is added to a crucible. The sample is heated at a ramp rate of 10 °C/min to a hold temperature of 900 °C for 5 hr under 100 sccm of N2 gas. After carburization, the sample is cooled under 30 sccm of N2 gas until the tube furnace reads below 30 °C. The sample is passivated under 30 sccm of 1% O2/N2 gas for 2 hours. | 900 | 10 | N2 | 0.5 | 5 | 100
In the first beaker, 1 g of ammonium heptamolybdate tetrahydrate is dissolved in 4 mL of DI water. In the second beaker, 2 g of sucrose is dissolved in 3.5 mL of DI water. The sucrose solution in the second beaker is poured into the metal precursor solution in the first beaker. This combined solution now in the first beaker is stirred for 15 minutes at 300 RPM, after which it is dried at 120 °C in air for 24 hours. After drying, the material is crushed in a mortar and pestle. To carburize the sample, 1 g of crushed and dried material is added to a crucible. The sample is heated at a ramp rate of 10 °C/min to a hold temperature of 900 °C for 10 hr under 30 sccm of N2 gas. After carburization, the sample is cooled under 30 sccm of N2 gas until the tube furnace reads below 30 °C. The sample is passivated under 30 sccm of 1% O2/N2 gas for 2 hours. | 900 | 10 | N2 | 0.5 | 10 | 30
In the first beaker, 1 g of ammonium heptamolybdate tetrahydrate is dissolved in 4 mL of DI water. In the second beaker, 2 g of sucrose is dissolved in 3.5 mL of DI water. The sucrose solution in the second beaker is poured into the metal precursor solution in the first beaker. This combined solution now in the first beaker is stirred for 15 minutes at 300 RPM, after which it is dried at 120 °C in air for 24 hours. After drying, the material is crushed in a mortar and pestle. To carburize the sample, 1 g of crushed and dried material is added to a crucible. The sample is heated at a ramp rate of 10 °C/min to a hold temperature of 900 °C for 10 hr under 60 sccm of N2 gas. After carburization, the sample is cooled under 30 sccm of N2 gas until the tube furnace reads below 30 °C. The sample is passivated under 30 sccm of 1% O2/N2 gas for 2 hours. | 900 | 10 | N2 | 0.5 | 10 | 60
In the first beaker, 1 g of ammonium heptamolybdate tetrahydrate is dissolved in 4 mL of DI water. In the second beaker, 2 g of sucrose is dissolved in 3.5 mL of DI water. The sucrose solution in the second beaker is poured into the metal precursor solution in the first beaker. This combined solution now in the first beaker is stirred for 15 minutes at 300 RPM, after which it is dried at 120 °C in air for 24 hours. After drying, the material is crushed in a mortar and pestle. To carburize the sample, 1 g of crushed and dried material is added to a crucible. The sample is heated at a ramp rate of 10 °C/min to a hold temperature of 900 °C for 10 hr under 100 sccm of N2 gas. After carburization, the sample is cooled under 30 sccm of N2 gas until the tube furnace reads below 30 °C. The sample is passivated under 30 sccm of 1% O2/N2 gas for 2 hours. | 900 | 10 | N2 | 0.5 | 10 | 100
In the first beaker, 1 g of ammonium heptamolybdate tetrahydrate is dissolved in 5.5 mL of DI water. In the second beaker, 1 g of sucrose is dissolved in 2 mL of DI water. The sucrose solution in the second beaker is poured into the metal precursor solution in the first beaker. This combined solution now in the first beaker is stirred for 15 minutes at 300 RPM, after which it is dried at 120 °C in air for 24 hours. After drying, the material is crushed in a mortar and pestle. To carburize the sample, 1 g of crushed and dried material is added to a crucible. The sample is heated at a ramp rate of 10 °C/min to a hold temperature of 900 °C for 0.5 hr under 30 sccm of N2 gas. After carburization, the sample is cooled under 30 sccm of N2 gas until the tube furnace reads below 30 °C. The sample is passivated under 30 sccm of 1% O2/N2 gas for 2 hours. | 900 | 10 | N2 | 1 | 0.5 | 30
In the first beaker, 1 g of ammonium heptamolybdate tetrahydrate is dissolved in 5.5 mL of DI water. In the second beaker, 1 g of sucrose is dissolved in 2 mL of DI water. The sucrose solution in the second beaker is poured into the metal precursor solution in the first beaker. This combined solution now in the first beaker is stirred for 15 minutes at 300 RPM, after which it is dried at 120 °C in air for 24 hours. After drying, the material is crushed in a mortar and pestle. To carburize the sample, 1 g of crushed and dried material is added to a crucible. The sample is heated at a ramp rate of 10 °C/min to a hold temperature of 900 °C for 0.5 hr under 60 sccm of N2 gas. After carburization, the sample is cooled under 30 sccm of N2 gas until the tube furnace reads below 30 °C. The sample is passivated under 30 sccm of 1% O2/N2 gas for 2 hours. | 900 | 10 | N2 | 1 | 0.5 | 60
In the first beaker, 1 g of ammonium heptamolybdate tetrahydrate is dissolved in 5.5 mL of DI water. In the second beaker, 1 g of sucrose is dissolved in 2 mL of DI water. The sucrose solution in the second beaker is poured into the metal precursor solution in the first beaker. This combined solution now in the first beaker is stirred for 15 minutes at 300 RPM, after which it is dried at 120 °C in air for 24 hours. After drying, the material is crushed in a mortar and pestle. To carburize the sample, 1 g of crushed and dried material is added to a crucible. The sample is heated at a ramp rate of 10 °C/min to a hold temperature of 900 °C for 0.5 hr under 100 sccm of N2 gas. After carburization, the sample is cooled under 30 sccm of N2 gas until the tube furnace reads below 30 °C. The sample is passivated under 30 sccm of 1% O2/N2 gas for 2 hours. | 900 | 10 | N2 | 1 | 0.5 | 100
In the first beaker, 1 g of ammonium heptamolybdate tetrahydrate is dissolved in 5.5 mL of DI water. In the second beaker, 1 g of sucrose is dissolved in 2 mL of DI water. The sucrose solution in the second beaker is poured into the metal precursor solution in the first beaker. This combined solution now in the first beaker is stirred for 15 minutes at 300 RPM, after which it is dried at 120 °C in air for 24 hours. After drying, the material is crushed in a mortar and pestle. To carburize the sample, 1 g of crushed and dried material is added to a crucible. The sample is heated at a ramp rate of 10 °C/min to a hold temperature of 900 °C for 2 hr under 30 sccm of N2 gas. After carburization, the sample is cooled under 30 sccm of N2 gas until the tube furnace reads below 30 °C. The sample is passivated under 30 sccm of 1% O2/N2 gas for 2 hours. | 900 | 10 | N2 | 1 | 2 | 30
In the first beaker, 1 g of ammonium heptamolybdate tetrahydrate is dissolved in 5.5 mL of DI water. In the second beaker, 1 g of sucrose is dissolved in 2 mL of DI water. The sucrose solution in the second beaker is poured into the metal precursor solution in the first beaker. This combined solution now in the first beaker is stirred for 15 minutes at 300 RPM, after which it is dried at 120 °C in air for 24 hours. After drying, the material is crushed in a mortar and pestle. To carburize the sample, 1 g of crushed and dried material is added to a crucible. The sample is heated at a ramp rate of 10 °C/min to a hold temperature of 900 °C for 2 hr under 60 sccm of N2 gas. After carburization, the sample is cooled under 30 sccm of N2 gas until the tube furnace reads below 30 °C. The sample is passivated under 30 sccm of 1% O2/N2 gas for 2 hours. | 900 | 10 | N2 | 1 | 2 | 60
In the first beaker, 1 g of ammonium heptamolybdate tetrahydrate is dissolved in 5.5 mL of DI water. In the second beaker, 1 g of sucrose is dissolved in 2 mL of DI water. The sucrose solution in the second beaker is poured into the metal precursor solution in the first beaker. This combined solution now in the first beaker is stirred for 15 minutes at 300 RPM, after which it is dried at 120 °C in air for 24 hours. After drying, the material is crushed in a mortar and pestle. To carburize the sample, 1 g of crushed and dried material is added to a crucible. The sample is heated at a ramp rate of 10 °C/min to a hold temperature of 900 °C for 2 hr under 100 sccm of N2 gas. After carburization, the sample is cooled under 30 sccm of N2 gas until the tube furnace reads below 30 °C. The sample is passivated under 30 sccm of 1% O2/N2 gas for 2 hours. | 900 | 10 | N2 | 1 | 2 | 100
In the first beaker, 1 g of ammonium heptamolybdate tetrahydrate is dissolved in 5.5 mL of DI water. In the second beaker, 1 g of sucrose is dissolved in 2 mL of DI water. The sucrose solution in the second beaker is poured into the metal precursor solution in the first beaker. This combined solution now in the first beaker is stirred for 15 minutes at 300 RPM, after which it is dried at 120 °C in air for 24 hours. After drying, the material is crushed in a mortar and pestle. To carburize the sample, 1 g of crushed and dried material is added to a crucible. The sample is heated at a ramp rate of 10 °C/min to a hold temperature of 900 °C for 5 hr under 30 sccm of N2 gas. After carburization, the sample is cooled under 30 sccm of N2 gas until the tube furnace reads below 30 °C. The sample is passivated under 30 sccm of 1% O2/N2 gas for 2 hours. | 900 | 10 | N2 | 1 | 5 | 30
In the first beaker, 1 g of ammonium heptamolybdate tetrahydrate is dissolved in 5.5 mL of DI water. In the second beaker, 1 g of sucrose is dissolved in 2 mL of DI water. The sucrose solution in the second beaker is poured into the metal precursor solution in the first beaker. This combined solution now in the first beaker is stirred for 15 minutes at 300 RPM, after which it is dried at 120 °C in air for 24 hours. After drying, the material is crushed in a mortar and pestle. To carburize the sample, 1 g of crushed and dried material is added to a crucible. The sample is heated at a ramp rate of 10 °C/min to a hold temperature of 900 °C for 5 hr under 60 sccm of N2 gas. After carburization, the sample is cooled under 30 sccm of N2 gas until the tube furnace reads below 30 °C. The sample is passivated under 30 sccm of 1% O2/N2 gas for 2 hours. | 900 | 10 | N2 | 1 | 5 | 60
In the first beaker, 1 g of ammonium heptamolybdate tetrahydrate is dissolved in 5.5 mL of DI water. In the second beaker, 1 g of sucrose is dissolved in 2 mL of DI water. The sucrose solution in the second beaker is poured into the metal precursor solution in the first beaker. This combined solution now in the first beaker is stirred for 15 minutes at 300 RPM, after which it is dried at 120 °C in air for 24 hours. After drying, the material is crushed in a mortar and pestle. To carburize the sample, 1 g of crushed and dried material is added to a crucible. The sample is heated at a ramp rate of 10 °C/min to a hold temperature of 900 °C for 5 hr under 100 sccm of N2 gas. After carburization, the sample is cooled under 30 sccm of N2 gas until the tube furnace reads below 30 °C. The sample is passivated under 30 sccm of 1% O2/N2 gas for 2 hours. | 900 | 10 | N2 | 1 | 5 | 100
In the first beaker, 1 g of ammonium heptamolybdate tetrahydrate is dissolved in 5.5 mL of DI water. In the second beaker, 1 g of sucrose is dissolved in 2 mL of DI water. The sucrose solution in the second beaker is poured into the metal precursor solution in the first beaker. This combined solution now in the first beaker is stirred for 15 minutes at 300 RPM, after which it is dried at 120 °C in air for 24 hours. After drying, the material is crushed in a mortar and pestle. To carburize the sample, 1 g of crushed and dried material is added to a crucible. The sample is heated at a ramp rate of 10 °C/min to a hold temperature of 900 °C for 10 hr under 30 sccm of N2 gas. After carburization, the sample is cooled under 30 sccm of N2 gas until the tube furnace reads below 30 °C. The sample is passivated under 30 sccm of 1% O2/N2 gas for 2 hours. | 900 | 10 | N2 | 1 | 10 | 30
In the first beaker, 1 g of ammonium heptamolybdate tetrahydrate is dissolved in 5.5 mL of DI water. In the second beaker, 1 g of sucrose is dissolved in 2 mL of DI water. The sucrose solution in the second beaker is poured into the metal precursor solution in the first beaker. This combined solution now in the first beaker is stirred for 15 minutes at 300 RPM, after which it is dried at 120 °C in air for 24 hours. After drying, the material is crushed in a mortar and pestle. To carburize the sample, 1 g of crushed and dried material is added to a crucible. The sample is heated at a ramp rate of 10 °C/min to a hold temperature of 900 °C for 10 hr under 60 sccm of N2 gas. After carburization, the sample is cooled under 30 sccm of N2 gas until the tube furnace reads below 30 °C. The sample is passivated under 30 sccm of 1% O2/N2 gas for 2 hours. | 900 | 10 | N2 | 1 | 10 | 60
In the first beaker, 1 g of ammonium heptamolybdate tetrahydrate is dissolved in 5.5 mL of DI water. In the second beaker, 1 g of sucrose is dissolved in 2 mL of DI water. The sucrose solution in the second beaker is poured into the metal precursor solution in the first beaker. This combined solution now in the first beaker is stirred for 15 minutes at 300 RPM, after which it is dried at 120 °C in air for 24 hours. After drying, the material is crushed in a mortar and pestle. To carburize the sample, 1 g of crushed and dried material is added to a crucible. The sample is heated at a ramp rate of 10 °C/min to a hold temperature of 900 °C for 10 hr under 100 sccm of N2 gas. After carburization, the sample is cooled under 30 sccm of N2 gas until the tube furnace reads below 30 °C. The sample is passivated under 30 sccm of 1% O2/N2 gas for 2 hours. | 900 | 10 | N2 | 1 | 10 | 100
In the first beaker, 1 g of ammonium heptamolybdate tetrahydrate is dissolved in 6 mL of DI water. In the second beaker, 0.5 g of sucrose is dissolved in 1.5 mL of DI water. The sucrose solution in the second beaker is poured into the metal precursor solution in the first beaker. This combined solution now in the first beaker is stirred for 15 minutes at 300 RPM, after which it is dried at 120 °C in air for 24 hours. After drying, the material is crushed in a mortar and pestle. To carburize the sample, 1 g of crushed and dried material is added to a crucible. The sample is heated at a ramp rate of 10 °C/min to a hold temperature of 900 °C for 0.5 hr under 30 sccm of N2 gas. After carburization, the sample is cooled under 30 sccm of N2 gas until the tube furnace reads below 30 °C. The sample is passivated under 30 sccm of 1% O2/N2 gas for 2 hours. | 900 | 10 | N2 | 2 | 0.5 | 30
In the first beaker, 1 g of ammonium heptamolybdate tetrahydrate is dissolved in 6 mL of DI water. In the second beaker, 0.5 g of sucrose is dissolved in 1.5 mL of DI water. The sucrose solution in the second beaker is poured into the metal precursor solution in the first beaker. This combined solution now in the first beaker is stirred for 15 minutes at 300 RPM, after which it is dried at 120 °C in air for 24 hours. After drying, the material is crushed in a mortar and pestle. To carburize the sample, 1 g of crushed and dried material is added to a crucible. The sample is heated at a ramp rate of 10 °C/min to a hold temperature of 900 °C for 0.5 hr under 60 sccm of N2 gas. After carburization, the sample is cooled under 30 sccm of N2 gas until the tube furnace reads below 30 °C. The sample is passivated under 30 sccm of 1% O2/N2 gas for 2 hours. | 900 | 10 | N2 | 2 | 0.5 | 60
In the first beaker, 1 g of ammonium heptamolybdate tetrahydrate is dissolved in 6 mL of DI water. In the second beaker, 0.5 g of sucrose is dissolved in 1.5 mL of DI water. The sucrose solution in the second beaker is poured into the metal precursor solution in the first beaker. This combined solution now in the first beaker is stirred for 15 minutes at 300 RPM, after which it is dried at 120 °C in air for 24 hours. After drying, the material is crushed in a mortar and pestle. To carburize the sample, 1 g of crushed and dried material is added to a crucible. The sample is heated at a ramp rate of 10 °C/min to a hold temperature of 900 °C for 0.5 hr under 100 sccm of N2 gas. After carburization, the sample is cooled under 30 sccm of N2 gas until the tube furnace reads below 30 °C. The sample is passivated under 30 sccm of 1% O2/N2 gas for 2 hours. | 900 | 10 | N2 | 2 | 0.5 | 100
In the first beaker, 1 g of ammonium heptamolybdate tetrahydrate is dissolved in 6 mL of DI water. In the second beaker, 0.5 g of sucrose is dissolved in 1.5 mL of DI water. The sucrose solution in the second beaker is poured into the metal precursor solution in the first beaker. This combined solution now in the first beaker is stirred for 15 minutes at 300 RPM, after which it is dried at 120 °C in air for 24 hours. After drying, the material is crushed in a mortar and pestle. To carburize the sample, 1 g of crushed and dried material is added to a crucible. The sample is heated at a ramp rate of 10 °C/min to a hold temperature of 900 °C for 2 hr under 30 sccm of N2 gas. After carburization, the sample is cooled under 30 sccm of N2 gas until the tube furnace reads below 30 °C. The sample is passivated under 30 sccm of 1% O2/N2 gas for 2 hours. | 900 | 10 | N2 | 2 | 2 | 30
In the first beaker, 1 g of ammonium heptamolybdate tetrahydrate is dissolved in 6 mL of DI water. In the second beaker, 0.5 g of sucrose is dissolved in 1.5 mL of DI water. The sucrose solution in the second beaker is poured into the metal precursor solution in the first beaker. This combined solution now in the first beaker is stirred for 15 minutes at 300 RPM, after which it is dried at 120 °C in air for 24 hours. After drying, the material is crushed in a mortar and pestle. To carburize the sample, 1 g of crushed and dried material is added to a crucible. The sample is heated at a ramp rate of 10 °C/min to a hold temperature of 900 °C for 2 hr under 60 sccm of N2 gas. After carburization, the sample is cooled under 30 sccm of N2 gas until the tube furnace reads below 30 °C. The sample is passivated under 30 sccm of 1% O2/N2 gas for 2 hours. | 900 | 10 | N2 | 2 | 2 | 60
In the first beaker, 1 g of ammonium heptamolybdate tetrahydrate is dissolved in 6 mL of DI water. In the second beaker, 0.5 g of sucrose is dissolved in 1.5 mL of DI water. The sucrose solution in the second beaker is poured into the metal precursor solution in the first beaker. This combined solution now in the first beaker is stirred for 15 minutes at 300 RPM, after which it is dried at 120 °C in air for 24 hours. After drying, the material is crushed in a mortar and pestle. To carburize the sample, 1 g of crushed and dried material is added to a crucible. The sample is heated at a ramp rate of 10 °C/min to a hold temperature of 900 °C for 2 hr under 100 sccm of N2 gas. After carburization, the sample is cooled under 30 sccm of N2 gas until the tube furnace reads below 30 °C. The sample is passivated under 30 sccm of 1% O2/N2 gas for 2 hours. | 900 | 10 | N2 | 2 | 2 | 100
In the first beaker, 1 g of ammonium heptamolybdate tetrahydrate is dissolved in 6 mL of DI water. In the second beaker, 0.5 g of sucrose is dissolved in 1.5 mL of DI water. The sucrose solution in the second beaker is poured into the metal precursor solution in the first beaker. This combined solution now in the first beaker is stirred for 15 minutes at 300 RPM, after which it is dried at 120 °C in air for 24 hours. After drying, the material is crushed in a mortar and pestle. To carburize the sample, 1 g of crushed and dried material is added to a crucible. The sample is heated at a ramp rate of 10 °C/min to a hold temperature of 900 °C for 5 hr under 30 sccm of N2 gas. After carburization, the sample is cooled under 30 sccm of N2 gas until the tube furnace reads below 30 °C. The sample is passivated under 30 sccm of 1% O2/N2 gas for 2 hours. | 900 | 10 | N2 | 2 | 5 | 30
In the first beaker, 1 g of ammonium heptamolybdate tetrahydrate is dissolved in 6 mL of DI water. In the second beaker, 0.5 g of sucrose is dissolved in 1.5 mL of DI water. The sucrose solution in the second beaker is poured into the metal precursor solution in the first beaker. This combined solution now in the first beaker is stirred for 15 minutes at 300 RPM, after which it is dried at 120 °C in air for 24 hours. After drying, the material is crushed in a mortar and pestle. To carburize the sample, 1 g of crushed and dried material is added to a crucible. The sample is heated at a ramp rate of 10 °C/min to a hold temperature of 900 °C for 5 hr under 60 sccm of N2 gas. After carburization, the sample is cooled under 30 sccm of N2 gas until the tube furnace reads below 30 °C. The sample is passivated under 30 sccm of 1% O2/N2 gas for 2 hours. | 900 | 10 | N2 | 2 | 5 | 60
In the first beaker, 1 g of ammonium heptamolybdate tetrahydrate is dissolved in 6 mL of DI water. In the second beaker, 0.5 g of sucrose is dissolved in 1.5 mL of DI water. The sucrose solution in the second beaker is poured into the metal precursor solution in the first beaker. This combined solution now in the first beaker is stirred for 15 minutes at 300 RPM, after which it is dried at 120 °C in air for 24 hours. After drying, the material is crushed in a mortar and pestle. To carburize the sample, 1 g of crushed and dried material is added to a crucible. The sample is heated at a ramp rate of 10 °C/min to a hold temperature of 900 °C for 5 hr under 100 sccm of N2 gas. After carburization, the sample is cooled under 30 sccm of N2 gas until the tube furnace reads below 30 °C. The sample is passivated under 30 sccm of 1% O2/N2 gas for 2 hours. | 900 | 10 | N2 | 2 | 5 | 100
In the first beaker, 1 g of ammonium heptamolybdate tetrahydrate is dissolved in 6 mL of DI water. In the second beaker, 0.5 g of sucrose is dissolved in 1.5 mL of DI water. The sucrose solution in the second beaker is poured into the metal precursor solution in the first beaker. This combined solution now in the first beaker is stirred for 15 minutes at 300 RPM, after which it is dried at 120 °C in air for 24 hours. After drying, the material is crushed in a mortar and pestle. To carburize the sample, 1 g of crushed and dried material is added to a crucible. The sample is heated at a ramp rate of 10 °C/min to a hold temperature of 900 °C for 10 hr under 30 sccm of N2 gas. After carburization, the sample is cooled under 30 sccm of N2 gas until the tube furnace reads below 30 °C. The sample is passivated under 30 sccm of 1% O2/N2 gas for 2 hours. | 900 | 10 | N2 | 2 | 10 | 30
In the first beaker, 1 g of ammonium heptamolybdate tetrahydrate is dissolved in 6 mL of DI water. In the second beaker, 0.5 g of sucrose is dissolved in 1.5 mL of DI water. The sucrose solution in the second beaker is poured into the metal precursor solution in the first beaker. This combined solution now in the first beaker is stirred for 15 minutes at 300 RPM, after which it is dried at 120 °C in air for 24 hours. After drying, the material is crushed in a mortar and pestle. To carburize the sample, 1 g of crushed and dried material is added to a crucible. The sample is heated at a ramp rate of 10 °C/min to a hold temperature of 900 °C for 10 hr under 60 sccm of N2 gas. After carburization, the sample is cooled under 30 sccm of N2 gas until the tube furnace reads below 30 °C. The sample is passivated under 30 sccm of 1% O2/N2 gas for 2 hours. | 900 | 10 | N2 | 2 | 10 | 60
In the first beaker, 1 g of ammonium heptamolybdate tetrahydrate is dissolved in 6 mL of DI water. In the second beaker, 0.5 g of sucrose is dissolved in 1.5 mL of DI water. The sucrose solution in the second beaker is poured into the metal precursor solution in the first beaker. This combined solution now in the first beaker is stirred for 15 minutes at 300 RPM, after which it is dried at 120 °C in air for 24 hours. After drying, the material is crushed in a mortar and pestle. To carburize the sample, 1 g of crushed and dried material is added to a crucible. The sample is heated at a ramp rate of 10 °C/min to a hold temperature of 900 °C for 10 hr under 100 sccm of N2 gas. After carburization, the sample is cooled under 30 sccm of N2 gas until the tube furnace reads below 30 °C. The sample is passivated under 30 sccm of 1% O2/N2 gas for 2 hours. | 900 | 10 | N2 | 2 | 10 | 100
In the first beaker, 1 g of ammonium heptamolybdate tetrahydrate is dissolved in 4 mL of DI water. In the second beaker, 2 g of sucrose is dissolved in 3.5 mL of DI water. The sucrose solution in the second beaker is poured into the metal precursor solution in the first beaker. This combined solution now in the first beaker is stirred for 15 minutes at 300 RPM, after which it is dried at 120 °C in air for 24 hours. After drying, the material is crushed in a mortar and pestle. To carburize the sample, 1 g of crushed and dried material is added to a crucible. The sample is heated at a ramp rate of 15 °C/min to a hold temperature of 900 °C for 0.5 hr under 30 sccm of H2 gas. After carburization, the sample is cooled under 30 sccm of N2 gas until the tube furnace reads below 30 °C. The sample is passivated under 30 sccm of 1% O2/N2 gas for 2 hours. | 900 | 15 | H2 | 0.5 | 0.5 | 30
In the first beaker, 1 g of ammonium heptamolybdate tetrahydrate is dissolved in 4 mL of DI water. In the second beaker, 2 g of sucrose is dissolved in 3.5 mL of DI water. The sucrose solution in the second beaker is poured into the metal precursor solution in the first beaker. This combined solution now in the first beaker is stirred for 15 minutes at 300 RPM, after which it is dried at 120 °C in air for 24 hours. After drying, the material is crushed in a mortar and pestle. To carburize the sample, 1 g of crushed and dried material is added to a crucible. The sample is heated at a ramp rate of 15 °C/min to a hold temperature of 900 °C for 0.5 hr under 60 sccm of H2 gas. After carburization, the sample is cooled under 30 sccm of N2 gas until the tube furnace reads below 30 °C. The sample is passivated under 30 sccm of 1% O2/N2 gas for 2 hours. | 900 | 15 | H2 | 0.5 | 0.5 | 60
In the first beaker, 1 g of ammonium heptamolybdate tetrahydrate is dissolved in 4 mL of DI water. In the second beaker, 2 g of sucrose is dissolved in 3.5 mL of DI water. The sucrose solution in the second beaker is poured into the metal precursor solution in the first beaker. This combined solution now in the first beaker is stirred for 15 minutes at 300 RPM, after which it is dried at 120 °C in air for 24 hours. After drying, the material is crushed in a mortar and pestle. To carburize the sample, 1 g of crushed and dried material is added to a crucible. The sample is heated at a ramp rate of 15 °C/min to a hold temperature of 900 °C for 0.5 hr under 100 sccm of H2 gas. After carburization, the sample is cooled under 30 sccm of N2 gas until the tube furnace reads below 30 °C. The sample is passivated under 30 sccm of 1% O2/N2 gas for 2 hours. | 900 | 15 | H2 | 0.5 | 0.5 | 100
In the first beaker, 1 g of ammonium heptamolybdate tetrahydrate is dissolved in 4 mL of DI water. In the second beaker, 2 g of sucrose is dissolved in 3.5 mL of DI water. The sucrose solution in the second beaker is poured into the metal precursor solution in the first beaker. This combined solution now in the first beaker is stirred for 15 minutes at 300 RPM, after which it is dried at 120 °C in air for 24 hours. After drying, the material is crushed in a mortar and pestle. To carburize the sample, 1 g of crushed and dried material is added to a crucible. The sample is heated at a ramp rate of 15 °C/min to a hold temperature of 900 °C for 2 hr under 30 sccm of H2 gas. After carburization, the sample is cooled under 30 sccm of N2 gas until the tube furnace reads below 30 °C. The sample is passivated under 30 sccm of 1% O2/N2 gas for 2 hours. | 900 | 15 | H2 | 0.5 | 2 | 30
In the first beaker, 1 g of ammonium heptamolybdate tetrahydrate is dissolved in 4 mL of DI water. In the second beaker, 2 g of sucrose is dissolved in 3.5 mL of DI water. The sucrose solution in the second beaker is poured into the metal precursor solution in the first beaker. This combined solution now in the first beaker is stirred for 15 minutes at 300 RPM, after which it is dried at 120 °C in air for 24 hours. After drying, the material is crushed in a mortar and pestle. To carburize the sample, 1 g of crushed and dried material is added to a crucible. The sample is heated at a ramp rate of 15 °C/min to a hold temperature of 900 °C for 2 hr under 60 sccm of H2 gas. After carburization, the sample is cooled under 30 sccm of N2 gas until the tube furnace reads below 30 °C. The sample is passivated under 30 sccm of 1% O2/N2 gas for 2 hours. | 900 | 15 | H2 | 0.5 | 2 | 60
In the first beaker, 1 g of ammonium heptamolybdate tetrahydrate is dissolved in 4 mL of DI water. In the second beaker, 2 g of sucrose is dissolved in 3.5 mL of DI water. The sucrose solution in the second beaker is poured into the metal precursor solution in the first beaker. This combined solution now in the first beaker is stirred for 15 minutes at 300 RPM, after which it is dried at 120 °C in air for 24 hours. After drying, the material is crushed in a mortar and pestle. To carburize the sample, 1 g of crushed and dried material is added to a crucible. The sample is heated at a ramp rate of 15 °C/min to a hold temperature of 900 °C for 2 hr under 100 sccm of H2 gas. After carburization, the sample is cooled under 30 sccm of N2 gas until the tube furnace reads below 30 °C. The sample is passivated under 30 sccm of 1% O2/N2 gas for 2 hours. | 900 | 15 | H2 | 0.5 | 2 | 100
In the first beaker, 1 g of ammonium heptamolybdate tetrahydrate is dissolved in 4 mL of DI water. In the second beaker, 2 g of sucrose is dissolved in 3.5 mL of DI water. The sucrose solution in the second beaker is poured into the metal precursor solution in the first beaker. This combined solution now in the first beaker is stirred for 15 minutes at 300 RPM, after which it is dried at 120 °C in air for 24 hours. After drying, the material is crushed in a mortar and pestle. To carburize the sample, 1 g of crushed and dried material is added to a crucible. The sample is heated at a ramp rate of 15 °C/min to a hold temperature of 900 °C for 5 hr under 30 sccm of H2 gas. After carburization, the sample is cooled under 30 sccm of N2 gas until the tube furnace reads below 30 °C. The sample is passivated under 30 sccm of 1% O2/N2 gas for 2 hours. | 900 | 15 | H2 | 0.5 | 5 | 30
In the first beaker, 1 g of ammonium heptamolybdate tetrahydrate is dissolved in 4 mL of DI water. In the second beaker, 2 g of sucrose is dissolved in 3.5 mL of DI water. The sucrose solution in the second beaker is poured into the metal precursor solution in the first beaker. This combined solution now in the first beaker is stirred for 15 minutes at 300 RPM, after which it is dried at 120 °C in air for 24 hours. After drying, the material is crushed in a mortar and pestle. To carburize the sample, 1 g of crushed and dried material is added to a crucible. The sample is heated at a ramp rate of 15 °C/min to a hold temperature of 900 °C for 5 hr under 60 sccm of H2 gas. After carburization, the sample is cooled under 30 sccm of N2 gas until the tube furnace reads below 30 °C. The sample is passivated under 30 sccm of 1% O2/N2 gas for 2 hours. | 900 | 15 | H2 | 0.5 | 5 | 60
In the first beaker, 1 g of ammonium heptamolybdate tetrahydrate is dissolved in 4 mL of DI water. In the second beaker, 2 g of sucrose is dissolved in 3.5 mL of DI water. The sucrose solution in the second beaker is poured into the metal precursor solution in the first beaker. This combined solution now in the first beaker is stirred for 15 minutes at 300 RPM, after which it is dried at 120 °C in air for 24 hours. After drying, the material is crushed in a mortar and pestle. To carburize the sample, 1 g of crushed and dried material is added to a crucible. The sample is heated at a ramp rate of 15 °C/min to a hold temperature of 900 °C for 5 hr under 100 sccm of H2 gas. After carburization, the sample is cooled under 30 sccm of N2 gas until the tube furnace reads below 30 °C. The sample is passivated under 30 sccm of 1% O2/N2 gas for 2 hours. | 900 | 15 | H2 | 0.5 | 5 | 100
In the first beaker, 1 g of ammonium heptamolybdate tetrahydrate is dissolved in 4 mL of DI water. In the second beaker, 2 g of sucrose is dissolved in 3.5 mL of DI water. The sucrose solution in the second beaker is poured into the metal precursor solution in the first beaker. This combined solution now in the first beaker is stirred for 15 minutes at 300 RPM, after which it is dried at 120 °C in air for 24 hours. After drying, the material is crushed in a mortar and pestle. To carburize the sample, 1 g of crushed and dried material is added to a crucible. The sample is heated at a ramp rate of 15 °C/min to a hold temperature of 900 °C for 10 hr under 30 sccm of H2 gas. After carburization, the sample is cooled under 30 sccm of N2 gas until the tube furnace reads below 30 °C. The sample is passivated under 30 sccm of 1% O2/N2 gas for 2 hours. | 900 | 15 | H2 | 0.5 | 10 | 30
In the first beaker, 1 g of ammonium heptamolybdate tetrahydrate is dissolved in 4 mL of DI water. In the second beaker, 2 g of sucrose is dissolved in 3.5 mL of DI water. The sucrose solution in the second beaker is poured into the metal precursor solution in the first beaker. This combined solution now in the first beaker is stirred for 15 minutes at 300 RPM, after which it is dried at 120 °C in air for 24 hours. After drying, the material is crushed in a mortar and pestle. To carburize the sample, 1 g of crushed and dried material is added to a crucible. The sample is heated at a ramp rate of 15 °C/min to a hold temperature of 900 °C for 10 hr under 60 sccm of H2 gas. After carburization, the sample is cooled under 30 sccm of N2 gas until the tube furnace reads below 30 °C. The sample is passivated under 30 sccm of 1% O2/N2 gas for 2 hours. | 900 | 15 | H2 | 0.5 | 10 | 60
In the first beaker, 1 g of ammonium heptamolybdate tetrahydrate is dissolved in 4 mL of DI water. In the second beaker, 2 g of sucrose is dissolved in 3.5 mL of DI water. The sucrose solution in the second beaker is poured into the metal precursor solution in the first beaker. This combined solution now in the first beaker is stirred for 15 minutes at 300 RPM, after which it is dried at 120 °C in air for 24 hours. After drying, the material is crushed in a mortar and pestle. To carburize the sample, 1 g of crushed and dried material is added to a crucible. The sample is heated at a ramp rate of 15 °C/min to a hold temperature of 900 °C for 10 hr under 100 sccm of H2 gas. After carburization, the sample is cooled under 30 sccm of N2 gas until the tube furnace reads below 30 °C. The sample is passivated under 30 sccm of 1% O2/N2 gas for 2 hours. | 900 | 15 | H2 | 0.5 | 10 | 100
In the first beaker, 1 g of ammonium heptamolybdate tetrahydrate is dissolved in 5.5 mL of DI water. In the second beaker, 1 g of sucrose is dissolved in 2 mL of DI water. The sucrose solution in the second beaker is poured into the metal precursor solution in the first beaker. This combined solution now in the first beaker is stirred for 15 minutes at 300 RPM, after which it is dried at 120 °C in air for 24 hours. After drying, the material is crushed in a mortar and pestle. To carburize the sample, 1 g of crushed and dried material is added to a crucible. The sample is heated at a ramp rate of 15 °C/min to a hold temperature of 900 °C for 0.5 hr under 30 sccm of H2 gas. After carburization, the sample is cooled under 30 sccm of N2 gas until the tube furnace reads below 30 °C. The sample is passivated under 30 sccm of 1% O2/N2 gas for 2 hours. | 900 | 15 | H2 | 1 | 0.5 | 30
In the first beaker, 1 g of ammonium heptamolybdate tetrahydrate is dissolved in 5.5 mL of DI water. In the second beaker, 1 g of sucrose is dissolved in 2 mL of DI water. The sucrose solution in the second beaker is poured into the metal precursor solution in the first beaker. This combined solution now in the first beaker is stirred for 15 minutes at 300 RPM, after which it is dried at 120 °C in air for 24 hours. After drying, the material is crushed in a mortar and pestle. To carburize the sample, 1 g of crushed and dried material is added to a crucible. The sample is heated at a ramp rate of 15 °C/min to a hold temperature of 900 °C for 0.5 hr under 60 sccm of H2 gas. After carburization, the sample is cooled under 30 sccm of N2 gas until the tube furnace reads below 30 °C. The sample is passivated under 30 sccm of 1% O2/N2 gas for 2 hours. | 900 | 15 | H2 | 1 | 0.5 | 60
In the first beaker, 1 g of ammonium heptamolybdate tetrahydrate is dissolved in 5.5 mL of DI water. In the second beaker, 1 g of sucrose is dissolved in 2 mL of DI water. The sucrose solution in the second beaker is poured into the metal precursor solution in the first beaker. This combined solution now in the first beaker is stirred for 15 minutes at 300 RPM, after which it is dried at 120 °C in air for 24 hours. After drying, the material is crushed in a mortar and pestle. To carburize the sample, 1 g of crushed and dried material is added to a crucible. The sample is heated at a ramp rate of 15 °C/min to a hold temperature of 900 °C for 0.5 hr under 100 sccm of H2 gas. After carburization, the sample is cooled under 30 sccm of N2 gas until the tube furnace reads below 30 °C. The sample is passivated under 30 sccm of 1% O2/N2 gas for 2 hours. | 900 | 15 | H2 | 1 | 0.5 | 100
In the first beaker, 1 g of ammonium heptamolybdate tetrahydrate is dissolved in 5.5 mL of DI water. In the second beaker, 1 g of sucrose is dissolved in 2 mL of DI water. The sucrose solution in the second beaker is poured into the metal precursor solution in the first beaker. This combined solution now in the first beaker is stirred for 15 minutes at 300 RPM, after which it is dried at 120 °C in air for 24 hours. After drying, the material is crushed in a mortar and pestle. To carburize the sample, 1 g of crushed and dried material is added to a crucible. The sample is heated at a ramp rate of 15 °C/min to a hold temperature of 900 °C for 2 hr under 30 sccm of H2 gas. After carburization, the sample is cooled under 30 sccm of N2 gas until the tube furnace reads below 30 °C. The sample is passivated under 30 sccm of 1% O2/N2 gas for 2 hours. | 900 | 15 | H2 | 1 | 2 | 30
In the first beaker, 1 g of ammonium heptamolybdate tetrahydrate is dissolved in 5.5 mL of DI water. In the second beaker, 1 g of sucrose is dissolved in 2 mL of DI water. The sucrose solution in the second beaker is poured into the metal precursor solution in the first beaker. This combined solution now in the first beaker is stirred for 15 minutes at 300 RPM, after which it is dried at 120 °C in air for 24 hours. After drying, the material is crushed in a mortar and pestle. To carburize the sample, 1 g of crushed and dried material is added to a crucible. The sample is heated at a ramp rate of 15 °C/min to a hold temperature of 900 °C for 2 hr under 60 sccm of H2 gas. After carburization, the sample is cooled under 30 sccm of N2 gas until the tube furnace reads below 30 °C. The sample is passivated under 30 sccm of 1% O2/N2 gas for 2 hours. | 900 | 15 | H2 | 1 | 2 | 60
In the first beaker, 1 g of ammonium heptamolybdate tetrahydrate is dissolved in 5.5 mL of DI water. In the second beaker, 1 g of sucrose is dissolved in 2 mL of DI water. The sucrose solution in the second beaker is poured into the metal precursor solution in the first beaker. This combined solution now in the first beaker is stirred for 15 minutes at 300 RPM, after which it is dried at 120 °C in air for 24 hours. After drying, the material is crushed in a mortar and pestle. To carburize the sample, 1 g of crushed and dried material is added to a crucible. The sample is heated at a ramp rate of 15 °C/min to a hold temperature of 900 °C for 2 hr under 100 sccm of H2 gas. After carburization, the sample is cooled under 30 sccm of N2 gas until the tube furnace reads below 30 °C. The sample is passivated under 30 sccm of 1% O2/N2 gas for 2 hours. | 900 | 15 | H2 | 1 | 2 | 100
In the first beaker, 1 g of ammonium heptamolybdate tetrahydrate is dissolved in 5.5 mL of DI water. In the second beaker, 1 g of sucrose is dissolved in 2 mL of DI water. The sucrose solution in the second beaker is poured into the metal precursor solution in the first beaker. This combined solution now in the first beaker is stirred for 15 minutes at 300 RPM, after which it is dried at 120 °C in air for 24 hours. After drying, the material is crushed in a mortar and pestle. To carburize the sample, 1 g of crushed and dried material is added to a crucible. The sample is heated at a ramp rate of 15 °C/min to a hold temperature of 900 °C for 5 hr under 30 sccm of H2 gas. After carburization, the sample is cooled under 30 sccm of N2 gas until the tube furnace reads below 30 °C. The sample is passivated under 30 sccm of 1% O2/N2 gas for 2 hours. | 900 | 15 | H2 | 1 | 5 | 30
In the first beaker, 1 g of ammonium heptamolybdate tetrahydrate is dissolved in 5.5 mL of DI water. In the second beaker, 1 g of sucrose is dissolved in 2 mL of DI water. The sucrose solution in the second beaker is poured into the metal precursor solution in the first beaker. This combined solution now in the first beaker is stirred for 15 minutes at 300 RPM, after which it is dried at 120 °C in air for 24 hours. After drying, the material is crushed in a mortar and pestle. To carburize the sample, 1 g of crushed and dried material is added to a crucible. The sample is heated at a ramp rate of 15 °C/min to a hold temperature of 900 °C for 5 hr under 60 sccm of H2 gas. After carburization, the sample is cooled under 30 sccm of N2 gas until the tube furnace reads below 30 °C. The sample is passivated under 30 sccm of 1% O2/N2 gas for 2 hours. | 900 | 15 | H2 | 1 | 5 | 60
In the first beaker, 1 g of ammonium heptamolybdate tetrahydrate is dissolved in 5.5 mL of DI water. In the second beaker, 1 g of sucrose is dissolved in 2 mL of DI water. The sucrose solution in the second beaker is poured into the metal precursor solution in the first beaker. This combined solution now in the first beaker is stirred for 15 minutes at 300 RPM, after which it is dried at 120 °C in air for 24 hours. After drying, the material is crushed in a mortar and pestle. To carburize the sample, 1 g of crushed and dried material is added to a crucible. The sample is heated at a ramp rate of 15 °C/min to a hold temperature of 900 °C for 5 hr under 100 sccm of H2 gas. After carburization, the sample is cooled under 30 sccm of N2 gas until the tube furnace reads below 30 °C. The sample is passivated under 30 sccm of 1% O2/N2 gas for 2 hours. | 900 | 15 | H2 | 1 | 5 | 100
In the first beaker, 1 g of ammonium heptamolybdate tetrahydrate is dissolved in 5.5 mL of DI water. In the second beaker, 1 g of sucrose is dissolved in 2 mL of DI water. The sucrose solution in the second beaker is poured into the metal precursor solution in the first beaker. This combined solution now in the first beaker is stirred for 15 minutes at 300 RPM, after which it is dried at 120 °C in air for 24 hours. After drying, the material is crushed in a mortar and pestle. To carburize the sample, 1 g of crushed and dried material is added to a crucible. The sample is heated at a ramp rate of 15 °C/min to a hold temperature of 900 °C for 10 hr under 30 sccm of H2 gas. After carburization, the sample is cooled under 30 sccm of N2 gas until the tube furnace reads below 30 °C. The sample is passivated under 30 sccm of 1% O2/N2 gas for 2 hours. | 900 | 15 | H2 | 1 | 10 | 30
In the first beaker, 1 g of ammonium heptamolybdate tetrahydrate is dissolved in 5.5 mL of DI water. In the second beaker, 1 g of sucrose is dissolved in 2 mL of DI water. The sucrose solution in the second beaker is poured into the metal precursor solution in the first beaker. This combined solution now in the first beaker is stirred for 15 minutes at 300 RPM, after which it is dried at 120 °C in air for 24 hours. After drying, the material is crushed in a mortar and pestle. To carburize the sample, 1 g of crushed and dried material is added to a crucible. The sample is heated at a ramp rate of 15 °C/min to a hold temperature of 900 °C for 10 hr under 60 sccm of H2 gas. After carburization, the sample is cooled under 30 sccm of N2 gas until the tube furnace reads below 30 °C. The sample is passivated under 30 sccm of 1% O2/N2 gas for 2 hours. | 900 | 15 | H2 | 1 | 10 | 60
In the first beaker, 1 g of ammonium heptamolybdate tetrahydrate is dissolved in 5.5 mL of DI water. In the second beaker, 1 g of sucrose is dissolved in 2 mL of DI water. The sucrose solution in the second beaker is poured into the metal precursor solution in the first beaker. This combined solution now in the first beaker is stirred for 15 minutes at 300 RPM, after which it is dried at 120 °C in air for 24 hours. After drying, the material is crushed in a mortar and pestle. To carburize the sample, 1 g of crushed and dried material is added to a crucible. The sample is heated at a ramp rate of 15 °C/min to a hold temperature of 900 °C for 10 hr under 100 sccm of H2 gas. After carburization, the sample is cooled under 30 sccm of N2 gas until the tube furnace reads below 30 °C. The sample is passivated under 30 sccm of 1% O2/N2 gas for 2 hours. | 900 | 15 | H2 | 1 | 10 | 100
In the first beaker, 1 g of ammonium heptamolybdate tetrahydrate is dissolved in 6 mL of DI water. In the second beaker, 0.5 g of sucrose is dissolved in 1.5 mL of DI water. The sucrose solution in the second beaker is poured into the metal precursor solution in the first beaker. This combined solution now in the first beaker is stirred for 15 minutes at 300 RPM, after which it is dried at 120 °C in air for 24 hours. After drying, the material is crushed in a mortar and pestle. To carburize the sample, 1 g of crushed and dried material is added to a crucible. The sample is heated at a ramp rate of 15 °C/min to a hold temperature of 900 °C for 0.5 hr under 30 sccm of H2 gas. After carburization, the sample is cooled under 30 sccm of N2 gas until the tube furnace reads below 30 °C. The sample is passivated under 30 sccm of 1% O2/N2 gas for 2 hours. | 900 | 15 | H2 | 2 | 0.5 | 30
In the first beaker, 1 g of ammonium heptamolybdate tetrahydrate is dissolved in 6 mL of DI water. In the second beaker, 0.5 g of sucrose is dissolved in 1.5 mL of DI water. The sucrose solution in the second beaker is poured into the metal precursor solution in the first beaker. This combined solution now in the first beaker is stirred for 15 minutes at 300 RPM, after which it is dried at 120 °C in air for 24 hours. After drying, the material is crushed in a mortar and pestle. To carburize the sample, 1 g of crushed and dried material is added to a crucible. The sample is heated at a ramp rate of 15 °C/min to a hold temperature of 900 °C for 0.5 hr under 60 sccm of H2 gas. After carburization, the sample is cooled under 30 sccm of N2 gas until the tube furnace reads below 30 °C. The sample is passivated under 30 sccm of 1% O2/N2 gas for 2 hours. | 900 | 15 | H2 | 2 | 0.5 | 60
In the first beaker, 1 g of ammonium heptamolybdate tetrahydrate is dissolved in 6 mL of DI water. In the second beaker, 0.5 g of sucrose is dissolved in 1.5 mL of DI water. The sucrose solution in the second beaker is poured into the metal precursor solution in the first beaker. This combined solution now in the first beaker is stirred for 15 minutes at 300 RPM, after which it is dried at 120 °C in air for 24 hours. After drying, the material is crushed in a mortar and pestle. To carburize the sample, 1 g of crushed and dried material is added to a crucible. The sample is heated at a ramp rate of 15 °C/min to a hold temperature of 900 °C for 0.5 hr under 100 sccm of H2 gas. After carburization, the sample is cooled under 30 sccm of N2 gas until the tube furnace reads below 30 °C. The sample is passivated under 30 sccm of 1% O2/N2 gas for 2 hours. | 900 | 15 | H2 | 2 | 0.5 | 100
In the first beaker, 1 g of ammonium heptamolybdate tetrahydrate is dissolved in 6 mL of DI water. In the second beaker, 0.5 g of sucrose is dissolved in 1.5 mL of DI water. The sucrose solution in the second beaker is poured into the metal precursor solution in the first beaker. This combined solution now in the first beaker is stirred for 15 minutes at 300 RPM, after which it is dried at 120 °C in air for 24 hours. After drying, the material is crushed in a mortar and pestle. To carburize the sample, 1 g of crushed and dried material is added to a crucible. The sample is heated at a ramp rate of 15 °C/min to a hold temperature of 900 °C for 2 hr under 30 sccm of H2 gas. After carburization, the sample is cooled under 30 sccm of N2 gas until the tube furnace reads below 30 °C. The sample is passivated under 30 sccm of 1% O2/N2 gas for 2 hours. | 900 | 15 | H2 | 2 | 2 | 30
In the first beaker, 1 g of ammonium heptamolybdate tetrahydrate is dissolved in 6 mL of DI water. In the second beaker, 0.5 g of sucrose is dissolved in 1.5 mL of DI water. The sucrose solution in the second beaker is poured into the metal precursor solution in the first beaker. This combined solution now in the first beaker is stirred for 15 minutes at 300 RPM, after which it is dried at 120 °C in air for 24 hours. After drying, the material is crushed in a mortar and pestle. To carburize the sample, 1 g of crushed and dried material is added to a crucible. The sample is heated at a ramp rate of 15 °C/min to a hold temperature of 900 °C for 2 hr under 60 sccm of H2 gas. After carburization, the sample is cooled under 30 sccm of N2 gas until the tube furnace reads below 30 °C. The sample is passivated under 30 sccm of 1% O2/N2 gas for 2 hours. | 900 | 15 | H2 | 2 | 2 | 60
In the first beaker, 1 g of ammonium heptamolybdate tetrahydrate is dissolved in 6 mL of DI water. In the second beaker, 0.5 g of sucrose is dissolved in 1.5 mL of DI water. The sucrose solution in the second beaker is poured into the metal precursor solution in the first beaker. This combined solution now in the first beaker is stirred for 15 minutes at 300 RPM, after which it is dried at 120 °C in air for 24 hours. After drying, the material is crushed in a mortar and pestle. To carburize the sample, 1 g of crushed and dried material is added to a crucible. The sample is heated at a ramp rate of 15 °C/min to a hold temperature of 900 °C for 2 hr under 100 sccm of H2 gas. After carburization, the sample is cooled under 30 sccm of N2 gas until the tube furnace reads below 30 °C. The sample is passivated under 30 sccm of 1% O2/N2 gas for 2 hours. | 900 | 15 | H2 | 2 | 2 | 100
In the first beaker, 1 g of ammonium heptamolybdate tetrahydrate is dissolved in 6 mL of DI water. In the second beaker, 0.5 g of sucrose is dissolved in 1.5 mL of DI water. The sucrose solution in the second beaker is poured into the metal precursor solution in the first beaker. This combined solution now in the first beaker is stirred for 15 minutes at 300 RPM, after which it is dried at 120 °C in air for 24 hours. After drying, the material is crushed in a mortar and pestle. To carburize the sample, 1 g of crushed and dried material is added to a crucible. The sample is heated at a ramp rate of 15 °C/min to a hold temperature of 900 °C for 5 hr under 30 sccm of H2 gas. After carburization, the sample is cooled under 30 sccm of N2 gas until the tube furnace reads below 30 °C. The sample is passivated under 30 sccm of 1% O2/N2 gas for 2 hours. | 900 | 15 | H2 | 2 | 5 | 30
In the first beaker, 1 g of ammonium heptamolybdate tetrahydrate is dissolved in 6 mL of DI water. In the second beaker, 0.5 g of sucrose is dissolved in 1.5 mL of DI water. The sucrose solution in the second beaker is poured into the metal precursor solution in the first beaker. This combined solution now in the first beaker is stirred for 15 minutes at 300 RPM, after which it is dried at 120 °C in air for 24 hours. After drying, the material is crushed in a mortar and pestle. To carburize the sample, 1 g of crushed and dried material is added to a crucible. The sample is heated at a ramp rate of 15 °C/min to a hold temperature of 900 °C for 5 hr under 60 sccm of H2 gas. After carburization, the sample is cooled under 30 sccm of N2 gas until the tube furnace reads below 30 °C. The sample is passivated under 30 sccm of 1% O2/N2 gas for 2 hours. | 900 | 15 | H2 | 2 | 5 | 60
In the first beaker, 1 g of ammonium heptamolybdate tetrahydrate is dissolved in 6 mL of DI water. In the second beaker, 0.5 g of sucrose is dissolved in 1.5 mL of DI water. The sucrose solution in the second beaker is poured into the metal precursor solution in the first beaker. This combined solution now in the first beaker is stirred for 15 minutes at 300 RPM, after which it is dried at 120 °C in air for 24 hours. After drying, the material is crushed in a mortar and pestle. To carburize the sample, 1 g of crushed and dried material is added to a crucible. The sample is heated at a ramp rate of 15 °C/min to a hold temperature of 900 °C for 5 hr under 100 sccm of H2 gas. After carburization, the sample is cooled under 30 sccm of N2 gas until the tube furnace reads below 30 °C. The sample is passivated under 30 sccm of 1% O2/N2 gas for 2 hours. | 900 | 15 | H2 | 2 | 5 | 100
In the first beaker, 1 g of ammonium heptamolybdate tetrahydrate is dissolved in 6 mL of DI water. In the second beaker, 0.5 g of sucrose is dissolved in 1.5 mL of DI water. The sucrose solution in the second beaker is poured into the metal precursor solution in the first beaker. This combined solution now in the first beaker is stirred for 15 minutes at 300 RPM, after which it is dried at 120 °C in air for 24 hours. After drying, the material is crushed in a mortar and pestle. To carburize the sample, 1 g of crushed and dried material is added to a crucible. The sample is heated at a ramp rate of 15 °C/min to a hold temperature of 900 °C for 10 hr under 30 sccm of H2 gas. After carburization, the sample is cooled under 30 sccm of N2 gas until the tube furnace reads below 30 °C. The sample is passivated under 30 sccm of 1% O2/N2 gas for 2 hours. | 900 | 15 | H2 | 2 | 10 | 30
In the first beaker, 1 g of ammonium heptamolybdate tetrahydrate is dissolved in 6 mL of DI water. In the second beaker, 0.5 g of sucrose is dissolved in 1.5 mL of DI water. The sucrose solution in the second beaker is poured into the metal precursor solution in the first beaker. This combined solution now in the first beaker is stirred for 15 minutes at 300 RPM, after which it is dried at 120 °C in air for 24 hours. After drying, the material is crushed in a mortar and pestle. To carburize the sample, 1 g of crushed and dried material is added to a crucible. The sample is heated at a ramp rate of 15 °C/min to a hold temperature of 900 °C for 10 hr under 60 sccm of H2 gas. After carburization, the sample is cooled under 30 sccm of N2 gas until the tube furnace reads below 30 °C. The sample is passivated under 30 sccm of 1% O2/N2 gas for 2 hours. | 900 | 15 | H2 | 2 | 10 | 60
In the first beaker, 1 g of ammonium heptamolybdate tetrahydrate is dissolved in 6 mL of DI water. In the second beaker, 0.5 g of sucrose is dissolved in 1.5 mL of DI water. The sucrose solution in the second beaker is poured into the metal precursor solution in the first beaker. This combined solution now in the first beaker is stirred for 15 minutes at 300 RPM, after which it is dried at 120 °C in air for 24 hours. After drying, the material is crushed in a mortar and pestle. To carburize the sample, 1 g of crushed and dried material is added to a crucible. The sample is heated at a ramp rate of 15 °C/min to a hold temperature of 900 °C for 10 hr under 100 sccm of H2 gas. After carburization, the sample is cooled under 30 sccm of N2 gas until the tube furnace reads below 30 °C. The sample is passivated under 30 sccm of 1% O2/N2 gas for 2 hours. | 900 | 15 | H2 | 2 | 10 | 100
In the first beaker, 1 g of ammonium heptamolybdate tetrahydrate is dissolved in 4 mL of DI water. In the second beaker, 2 g of sucrose is dissolved in 3.5 mL of DI water. The sucrose solution in the second beaker is poured into the metal precursor solution in the first beaker. This combined solution now in the first beaker is stirred for 15 minutes at 300 RPM, after which it is dried at 120 °C in air for 24 hours. After drying, the material is crushed in a mortar and pestle. To carburize the sample, 1 g of crushed and dried material is added to a crucible. The sample is heated at a ramp rate of 15 °C/min to a hold temperature of 900 °C for 0.5 hr under 30 sccm of N2 gas. After carburization, the sample is cooled under 30 sccm of N2 gas until the tube furnace reads below 30 °C. The sample is passivated under 30 sccm of 1% O2/N2 gas for 2 hours. | 900 | 15 | N2 | 0.5 | 0.5 | 30
In the first beaker, 1 g of ammonium heptamolybdate tetrahydrate is dissolved in 4 mL of DI water. In the second beaker, 2 g of sucrose is dissolved in 3.5 mL of DI water. The sucrose solution in the second beaker is poured into the metal precursor solution in the first beaker. This combined solution now in the first beaker is stirred for 15 minutes at 300 RPM, after which it is dried at 120 °C in air for 24 hours. After drying, the material is crushed in a mortar and pestle. To carburize the sample, 1 g of crushed and dried material is added to a crucible. The sample is heated at a ramp rate of 15 °C/min to a hold temperature of 900 °C for 0.5 hr under 60 sccm of N2 gas. After carburization, the sample is cooled under 30 sccm of N2 gas until the tube furnace reads below 30 °C. The sample is passivated under 30 sccm of 1% O2/N2 gas for 2 hours. | 900 | 15 | N2 | 0.5 | 0.5 | 60
In the first beaker, 1 g of ammonium heptamolybdate tetrahydrate is dissolved in 4 mL of DI water. In the second beaker, 2 g of sucrose is dissolved in 3.5 mL of DI water. The sucrose solution in the second beaker is poured into the metal precursor solution in the first beaker. This combined solution now in the first beaker is stirred for 15 minutes at 300 RPM, after which it is dried at 120 °C in air for 24 hours. After drying, the material is crushed in a mortar and pestle. To carburize the sample, 1 g of crushed and dried material is added to a crucible. The sample is heated at a ramp rate of 15 °C/min to a hold temperature of 900 °C for 0.5 hr under 100 sccm of N2 gas. After carburization, the sample is cooled under 30 sccm of N2 gas until the tube furnace reads below 30 °C. The sample is passivated under 30 sccm of 1% O2/N2 gas for 2 hours. | 900 | 15 | N2 | 0.5 | 0.5 | 100
In the first beaker, 1 g of ammonium heptamolybdate tetrahydrate is dissolved in 4 mL of DI water. In the second beaker, 2 g of sucrose is dissolved in 3.5 mL of DI water. The sucrose solution in the second beaker is poured into the metal precursor solution in the first beaker. This combined solution now in the first beaker is stirred for 15 minutes at 300 RPM, after which it is dried at 120 °C in air for 24 hours. After drying, the material is crushed in a mortar and pestle. To carburize the sample, 1 g of crushed and dried material is added to a crucible. The sample is heated at a ramp rate of 15 °C/min to a hold temperature of 900 °C for 2 hr under 30 sccm of N2 gas. After carburization, the sample is cooled under 30 sccm of N2 gas until the tube furnace reads below 30 °C. The sample is passivated under 30 sccm of 1% O2/N2 gas for 2 hours. | 900 | 15 | N2 | 0.5 | 2 | 30
In the first beaker, 1 g of ammonium heptamolybdate tetrahydrate is dissolved in 4 mL of DI water. In the second beaker, 2 g of sucrose is dissolved in 3.5 mL of DI water. The sucrose solution in the second beaker is poured into the metal precursor solution in the first beaker. This combined solution now in the first beaker is stirred for 15 minutes at 300 RPM, after which it is dried at 120 °C in air for 24 hours. After drying, the material is crushed in a mortar and pestle. To carburize the sample, 1 g of crushed and dried material is added to a crucible. The sample is heated at a ramp rate of 15 °C/min to a hold temperature of 900 °C for 2 hr under 60 sccm of N2 gas. After carburization, the sample is cooled under 30 sccm of N2 gas until the tube furnace reads below 30 °C. The sample is passivated under 30 sccm of 1% O2/N2 gas for 2 hours. | 900 | 15 | N2 | 0.5 | 2 | 60
In the first beaker, 1 g of ammonium heptamolybdate tetrahydrate is dissolved in 4 mL of DI water. In the second beaker, 2 g of sucrose is dissolved in 3.5 mL of DI water. The sucrose solution in the second beaker is poured into the metal precursor solution in the first beaker. This combined solution now in the first beaker is stirred for 15 minutes at 300 RPM, after which it is dried at 120 °C in air for 24 hours. After drying, the material is crushed in a mortar and pestle. To carburize the sample, 1 g of crushed and dried material is added to a crucible. The sample is heated at a ramp rate of 15 °C/min to a hold temperature of 900 °C for 2 hr under 100 sccm of N2 gas. After carburization, the sample is cooled under 30 sccm of N2 gas until the tube furnace reads below 30 °C. The sample is passivated under 30 sccm of 1% O2/N2 gas for 2 hours. | 900 | 15 | N2 | 0.5 | 2 | 100
In the first beaker, 1 g of ammonium heptamolybdate tetrahydrate is dissolved in 4 mL of DI water. In the second beaker, 2 g of sucrose is dissolved in 3.5 mL of DI water. The sucrose solution in the second beaker is poured into the metal precursor solution in the first beaker. This combined solution now in the first beaker is stirred for 15 minutes at 300 RPM, after which it is dried at 120 °C in air for 24 hours. After drying, the material is crushed in a mortar and pestle. To carburize the sample, 1 g of crushed and dried material is added to a crucible. The sample is heated at a ramp rate of 15 °C/min to a hold temperature of 900 °C for 5 hr under 30 sccm of N2 gas. After carburization, the sample is cooled under 30 sccm of N2 gas until the tube furnace reads below 30 °C. The sample is passivated under 30 sccm of 1% O2/N2 gas for 2 hours. | 900 | 15 | N2 | 0.5 | 5 | 30
In the first beaker, 1 g of ammonium heptamolybdate tetrahydrate is dissolved in 4 mL of DI water. In the second beaker, 2 g of sucrose is dissolved in 3.5 mL of DI water. The sucrose solution in the second beaker is poured into the metal precursor solution in the first beaker. This combined solution now in the first beaker is stirred for 15 minutes at 300 RPM, after which it is dried at 120 °C in air for 24 hours. After drying, the material is crushed in a mortar and pestle. To carburize the sample, 1 g of crushed and dried material is added to a crucible. The sample is heated at a ramp rate of 15 °C/min to a hold temperature of 900 °C for 5 hr under 60 sccm of N2 gas. After carburization, the sample is cooled under 30 sccm of N2 gas until the tube furnace reads below 30 °C. The sample is passivated under 30 sccm of 1% O2/N2 gas for 2 hours. | 900 | 15 | N2 | 0.5 | 5 | 60
In the first beaker, 1 g of ammonium heptamolybdate tetrahydrate is dissolved in 4 mL of DI water. In the second beaker, 2 g of sucrose is dissolved in 3.5 mL of DI water. The sucrose solution in the second beaker is poured into the metal precursor solution in the first beaker. This combined solution now in the first beaker is stirred for 15 minutes at 300 RPM, after which it is dried at 120 °C in air for 24 hours. After drying, the material is crushed in a mortar and pestle. To carburize the sample, 1 g of crushed and dried material is added to a crucible. The sample is heated at a ramp rate of 15 °C/min to a hold temperature of 900 °C for 5 hr under 100 sccm of N2 gas. After carburization, the sample is cooled under 30 sccm of N2 gas until the tube furnace reads below 30 °C. The sample is passivated under 30 sccm of 1% O2/N2 gas for 2 hours. | 900 | 15 | N2 | 0.5 | 5 | 100
In the first beaker, 1 g of ammonium heptamolybdate tetrahydrate is dissolved in 4 mL of DI water. In the second beaker, 2 g of sucrose is dissolved in 3.5 mL of DI water. The sucrose solution in the second beaker is poured into the metal precursor solution in the first beaker. This combined solution now in the first beaker is stirred for 15 minutes at 300 RPM, after which it is dried at 120 °C in air for 24 hours. After drying, the material is crushed in a mortar and pestle. To carburize the sample, 1 g of crushed and dried material is added to a crucible. The sample is heated at a ramp rate of 15 °C/min to a hold temperature of 900 °C for 10 hr under 30 sccm of N2 gas. After carburization, the sample is cooled under 30 sccm of N2 gas until the tube furnace reads below 30 °C. The sample is passivated under 30 sccm of 1% O2/N2 gas for 2 hours. | 900 | 15 | N2 | 0.5 | 10 | 30
In the first beaker, 1 g of ammonium heptamolybdate tetrahydrate is dissolved in 4 mL of DI water. In the second beaker, 2 g of sucrose is dissolved in 3.5 mL of DI water. The sucrose solution in the second beaker is poured into the metal precursor solution in the first beaker. This combined solution now in the first beaker is stirred for 15 minutes at 300 RPM, after which it is dried at 120 °C in air for 24 hours. After drying, the material is crushed in a mortar and pestle. To carburize the sample, 1 g of crushed and dried material is added to a crucible. The sample is heated at a ramp rate of 15 °C/min to a hold temperature of 900 °C for 10 hr under 60 sccm of N2 gas. After carburization, the sample is cooled under 30 sccm of N2 gas until the tube furnace reads below 30 °C. The sample is passivated under 30 sccm of 1% O2/N2 gas for 2 hours. | 900 | 15 | N2 | 0.5 | 10 | 60
In the first beaker, 1 g of ammonium heptamolybdate tetrahydrate is dissolved in 4 mL of DI water. In the second beaker, 2 g of sucrose is dissolved in 3.5 mL of DI water. The sucrose solution in the second beaker is poured into the metal precursor solution in the first beaker. This combined solution now in the first beaker is stirred for 15 minutes at 300 RPM, after which it is dried at 120 °C in air for 24 hours. After drying, the material is crushed in a mortar and pestle. To carburize the sample, 1 g of crushed and dried material is added to a crucible. The sample is heated at a ramp rate of 15 °C/min to a hold temperature of 900 °C for 10 hr under 100 sccm of N2 gas. After carburization, the sample is cooled under 30 sccm of N2 gas until the tube furnace reads below 30 °C. The sample is passivated under 30 sccm of 1% O2/N2 gas for 2 hours. | 900 | 15 | N2 | 0.5 | 10 | 100
In the first beaker, 1 g of ammonium heptamolybdate tetrahydrate is dissolved in 5.5 mL of DI water. In the second beaker, 1 g of sucrose is dissolved in 2 mL of DI water. The sucrose solution in the second beaker is poured into the metal precursor solution in the first beaker. This combined solution now in the first beaker is stirred for 15 minutes at 300 RPM, after which it is dried at 120 °C in air for 24 hours. After drying, the material is crushed in a mortar and pestle. To carburize the sample, 1 g of crushed and dried material is added to a crucible. The sample is heated at a ramp rate of 15 °C/min to a hold temperature of 900 °C for 0.5 hr under 30 sccm of N2 gas. After carburization, the sample is cooled under 30 sccm of N2 gas until the tube furnace reads below 30 °C. The sample is passivated under 30 sccm of 1% O2/N2 gas for 2 hours. | 900 | 15 | N2 | 1 | 0.5 | 30
In the first beaker, 1 g of ammonium heptamolybdate tetrahydrate is dissolved in 5.5 mL of DI water. In the second beaker, 1 g of sucrose is dissolved in 2 mL of DI water. The sucrose solution in the second beaker is poured into the metal precursor solution in the first beaker. This combined solution now in the first beaker is stirred for 15 minutes at 300 RPM, after which it is dried at 120 °C in air for 24 hours. After drying, the material is crushed in a mortar and pestle. To carburize the sample, 1 g of crushed and dried material is added to a crucible. The sample is heated at a ramp rate of 15 °C/min to a hold temperature of 900 °C for 0.5 hr under 60 sccm of N2 gas. After carburization, the sample is cooled under 30 sccm of N2 gas until the tube furnace reads below 30 °C. The sample is passivated under 30 sccm of 1% O2/N2 gas for 2 hours. | 900 | 15 | N2 | 1 | 0.5 | 60
In the first beaker, 1 g of ammonium heptamolybdate tetrahydrate is dissolved in 5.5 mL of DI water. In the second beaker, 1 g of sucrose is dissolved in 2 mL of DI water. The sucrose solution in the second beaker is poured into the metal precursor solution in the first beaker. This combined solution now in the first beaker is stirred for 15 minutes at 300 RPM, after which it is dried at 120 °C in air for 24 hours. After drying, the material is crushed in a mortar and pestle. To carburize the sample, 1 g of crushed and dried material is added to a crucible. The sample is heated at a ramp rate of 15 °C/min to a hold temperature of 900 °C for 0.5 hr under 100 sccm of N2 gas. After carburization, the sample is cooled under 30 sccm of N2 gas until the tube furnace reads below 30 °C. The sample is passivated under 30 sccm of 1% O2/N2 gas for 2 hours. | 900 | 15 | N2 | 1 | 0.5 | 100
In the first beaker, 1 g of ammonium heptamolybdate tetrahydrate is dissolved in 5.5 mL of DI water. In the second beaker, 1 g of sucrose is dissolved in 2 mL of DI water. The sucrose solution in the second beaker is poured into the metal precursor solution in the first beaker. This combined solution now in the first beaker is stirred for 15 minutes at 300 RPM, after which it is dried at 120 °C in air for 24 hours. After drying, the material is crushed in a mortar and pestle. To carburize the sample, 1 g of crushed and dried material is added to a crucible. The sample is heated at a ramp rate of 15 °C/min to a hold temperature of 900 °C for 2 hr under 30 sccm of N2 gas. After carburization, the sample is cooled under 30 sccm of N2 gas until the tube furnace reads below 30 °C. The sample is passivated under 30 sccm of 1% O2/N2 gas for 2 hours. | 900 | 15 | N2 | 1 | 2 | 30
In the first beaker, 1 g of ammonium heptamolybdate tetrahydrate is dissolved in 5.5 mL of DI water. In the second beaker, 1 g of sucrose is dissolved in 2 mL of DI water. The sucrose solution in the second beaker is poured into the metal precursor solution in the first beaker. This combined solution now in the first beaker is stirred for 15 minutes at 300 RPM, after which it is dried at 120 °C in air for 24 hours. After drying, the material is crushed in a mortar and pestle. To carburize the sample, 1 g of crushed and dried material is added to a crucible. The sample is heated at a ramp rate of 15 °C/min to a hold temperature of 900 °C for 2 hr under 60 sccm of N2 gas. After carburization, the sample is cooled under 30 sccm of N2 gas until the tube furnace reads below 30 °C. The sample is passivated under 30 sccm of 1% O2/N2 gas for 2 hours. | 900 | 15 | N2 | 1 | 2 | 60
In the first beaker, 1 g of ammonium heptamolybdate tetrahydrate is dissolved in 5.5 mL of DI water. In the second beaker, 1 g of sucrose is dissolved in 2 mL of DI water. The sucrose solution in the second beaker is poured into the metal precursor solution in the first beaker. This combined solution now in the first beaker is stirred for 15 minutes at 300 RPM, after which it is dried at 120 °C in air for 24 hours. After drying, the material is crushed in a mortar and pestle. To carburize the sample, 1 g of crushed and dried material is added to a crucible. The sample is heated at a ramp rate of 15 °C/min to a hold temperature of 900 °C for 2 hr under 100 sccm of N2 gas. After carburization, the sample is cooled under 30 sccm of N2 gas until the tube furnace reads below 30 °C. The sample is passivated under 30 sccm of 1% O2/N2 gas for 2 hours. | 900 | 15 | N2 | 1 | 2 | 100
In the first beaker, 1 g of ammonium heptamolybdate tetrahydrate is dissolved in 5.5 mL of DI water. In the second beaker, 1 g of sucrose is dissolved in 2 mL of DI water. The sucrose solution in the second beaker is poured into the metal precursor solution in the first beaker. This combined solution now in the first beaker is stirred for 15 minutes at 300 RPM, after which it is dried at 120 °C in air for 24 hours. After drying, the material is crushed in a mortar and pestle. To carburize the sample, 1 g of crushed and dried material is added to a crucible. The sample is heated at a ramp rate of 15 °C/min to a hold temperature of 900 °C for 5 hr under 30 sccm of N2 gas. After carburization, the sample is cooled under 30 sccm of N2 gas until the tube furnace reads below 30 °C. The sample is passivated under 30 sccm of 1% O2/N2 gas for 2 hours. | 900 | 15 | N2 | 1 | 5 | 30
In the first beaker, 1 g of ammonium heptamolybdate tetrahydrate is dissolved in 5.5 mL of DI water. In the second beaker, 1 g of sucrose is dissolved in 2 mL of DI water. The sucrose solution in the second beaker is poured into the metal precursor solution in the first beaker. This combined solution now in the first beaker is stirred for 15 minutes at 300 RPM, after which it is dried at 120 °C in air for 24 hours. After drying, the material is crushed in a mortar and pestle. To carburize the sample, 1 g of crushed and dried material is added to a crucible. The sample is heated at a ramp rate of 15 °C/min to a hold temperature of 900 °C for 5 hr under 60 sccm of N2 gas. After carburization, the sample is cooled under 30 sccm of N2 gas until the tube furnace reads below 30 °C. The sample is passivated under 30 sccm of 1% O2/N2 gas for 2 hours. | 900 | 15 | N2 | 1 | 5 | 60
In the first beaker, 1 g of ammonium heptamolybdate tetrahydrate is dissolved in 5.5 mL of DI water. In the second beaker, 1 g of sucrose is dissolved in 2 mL of DI water. The sucrose solution in the second beaker is poured into the metal precursor solution in the first beaker. This combined solution now in the first beaker is stirred for 15 minutes at 300 RPM, after which it is dried at 120 °C in air for 24 hours. After drying, the material is crushed in a mortar and pestle. To carburize the sample, 1 g of crushed and dried material is added to a crucible. The sample is heated at a ramp rate of 15 °C/min to a hold temperature of 900 °C for 5 hr under 100 sccm of N2 gas. After carburization, the sample is cooled under 30 sccm of N2 gas until the tube furnace reads below 30 °C. The sample is passivated under 30 sccm of 1% O2/N2 gas for 2 hours. | 900 | 15 | N2 | 1 | 5 | 100
In the first beaker, 1 g of ammonium heptamolybdate tetrahydrate is dissolved in 5.5 mL of DI water. In the second beaker, 1 g of sucrose is dissolved in 2 mL of DI water. The sucrose solution in the second beaker is poured into the metal precursor solution in the first beaker. This combined solution now in the first beaker is stirred for 15 minutes at 300 RPM, after which it is dried at 120 °C in air for 24 hours. After drying, the material is crushed in a mortar and pestle. To carburize the sample, 1 g of crushed and dried material is added to a crucible. The sample is heated at a ramp rate of 15 °C/min to a hold temperature of 900 °C for 10 hr under 30 sccm of N2 gas. After carburization, the sample is cooled under 30 sccm of N2 gas until the tube furnace reads below 30 °C. The sample is passivated under 30 sccm of 1% O2/N2 gas for 2 hours. | 900 | 15 | N2 | 1 | 10 | 30
In the first beaker, 1 g of ammonium heptamolybdate tetrahydrate is dissolved in 5.5 mL of DI water. In the second beaker, 1 g of sucrose is dissolved in 2 mL of DI water. The sucrose solution in the second beaker is poured into the metal precursor solution in the first beaker. This combined solution now in the first beaker is stirred for 15 minutes at 300 RPM, after which it is dried at 120 °C in air for 24 hours. After drying, the material is crushed in a mortar and pestle. To carburize the sample, 1 g of crushed and dried material is added to a crucible. The sample is heated at a ramp rate of 15 °C/min to a hold temperature of 900 °C for 10 hr under 60 sccm of N2 gas. After carburization, the sample is cooled under 30 sccm of N2 gas until the tube furnace reads below 30 °C. The sample is passivated under 30 sccm of 1% O2/N2 gas for 2 hours. | 900 | 15 | N2 | 1 | 10 | 60
In the first beaker, 1 g of ammonium heptamolybdate tetrahydrate is dissolved in 5.5 mL of DI water. In the second beaker, 1 g of sucrose is dissolved in 2 mL of DI water. The sucrose solution in the second beaker is poured into the metal precursor solution in the first beaker. This combined solution now in the first beaker is stirred for 15 minutes at 300 RPM, after which it is dried at 120 °C in air for 24 hours. After drying, the material is crushed in a mortar and pestle. To carburize the sample, 1 g of crushed and dried material is added to a crucible. The sample is heated at a ramp rate of 15 °C/min to a hold temperature of 900 °C for 10 hr under 100 sccm of N2 gas. After carburization, the sample is cooled under 30 sccm of N2 gas until the tube furnace reads below 30 °C. The sample is passivated under 30 sccm of 1% O2/N2 gas for 2 hours. | 900 | 15 | N2 | 1 | 10 | 100
In the first beaker, 1 g of ammonium heptamolybdate tetrahydrate is dissolved in 6 mL of DI water. In the second beaker, 0.5 g of sucrose is dissolved in 1.5 mL of DI water. The sucrose solution in the second beaker is poured into the metal precursor solution in the first beaker. This combined solution now in the first beaker is stirred for 15 minutes at 300 RPM, after which it is dried at 120 °C in air for 24 hours. After drying, the material is crushed in a mortar and pestle. To carburize the sample, 1 g of crushed and dried material is added to a crucible. The sample is heated at a ramp rate of 15 °C/min to a hold temperature of 900 °C for 0.5 hr under 30 sccm of N2 gas. After carburization, the sample is cooled under 30 sccm of N2 gas until the tube furnace reads below 30 °C. The sample is passivated under 30 sccm of 1% O2/N2 gas for 2 hours. | 900 | 15 | N2 | 2 | 0.5 | 30
In the first beaker, 1 g of ammonium heptamolybdate tetrahydrate is dissolved in 6 mL of DI water. In the second beaker, 0.5 g of sucrose is dissolved in 1.5 mL of DI water. The sucrose solution in the second beaker is poured into the metal precursor solution in the first beaker. This combined solution now in the first beaker is stirred for 15 minutes at 300 RPM, after which it is dried at 120 °C in air for 24 hours. After drying, the material is crushed in a mortar and pestle. To carburize the sample, 1 g of crushed and dried material is added to a crucible. The sample is heated at a ramp rate of 15 °C/min to a hold temperature of 900 °C for 0.5 hr under 60 sccm of N2 gas. After carburization, the sample is cooled under 30 sccm of N2 gas until the tube furnace reads below 30 °C. The sample is passivated under 30 sccm of 1% O2/N2 gas for 2 hours. | 900 | 15 | N2 | 2 | 0.5 | 60
In the first beaker, 1 g of ammonium heptamolybdate tetrahydrate is dissolved in 6 mL of DI water. In the second beaker, 0.5 g of sucrose is dissolved in 1.5 mL of DI water. The sucrose solution in the second beaker is poured into the metal precursor solution in the first beaker. This combined solution now in the first beaker is stirred for 15 minutes at 300 RPM, after which it is dried at 120 °C in air for 24 hours. After drying, the material is crushed in a mortar and pestle. To carburize the sample, 1 g of crushed and dried material is added to a crucible. The sample is heated at a ramp rate of 15 °C/min to a hold temperature of 900 °C for 0.5 hr under 100 sccm of N2 gas. After carburization, the sample is cooled under 30 sccm of N2 gas until the tube furnace reads below 30 °C. The sample is passivated under 30 sccm of 1% O2/N2 gas for 2 hours. | 900 | 15 | N2 | 2 | 0.5 | 100
In the first beaker, 1 g of ammonium heptamolybdate tetrahydrate is dissolved in 6 mL of DI water. In the second beaker, 0.5 g of sucrose is dissolved in 1.5 mL of DI water. The sucrose solution in the second beaker is poured into the metal precursor solution in the first beaker. This combined solution now in the first beaker is stirred for 15 minutes at 300 RPM, after which it is dried at 120 °C in air for 24 hours. After drying, the material is crushed in a mortar and pestle. To carburize the sample, 1 g of crushed and dried material is added to a crucible. The sample is heated at a ramp rate of 15 °C/min to a hold temperature of 900 °C for 2 hr under 30 sccm of N2 gas. After carburization, the sample is cooled under 30 sccm of N2 gas until the tube furnace reads below 30 °C. The sample is passivated under 30 sccm of 1% O2/N2 gas for 2 hours. | 900 | 15 | N2 | 2 | 2 | 30
In the first beaker, 1 g of ammonium heptamolybdate tetrahydrate is dissolved in 6 mL of DI water. In the second beaker, 0.5 g of sucrose is dissolved in 1.5 mL of DI water. The sucrose solution in the second beaker is poured into the metal precursor solution in the first beaker. This combined solution now in the first beaker is stirred for 15 minutes at 300 RPM, after which it is dried at 120 °C in air for 24 hours. After drying, the material is crushed in a mortar and pestle. To carburize the sample, 1 g of crushed and dried material is added to a crucible. The sample is heated at a ramp rate of 15 °C/min to a hold temperature of 900 °C for 2 hr under 60 sccm of N2 gas. After carburization, the sample is cooled under 30 sccm of N2 gas until the tube furnace reads below 30 °C. The sample is passivated under 30 sccm of 1% O2/N2 gas for 2 hours. | 900 | 15 | N2 | 2 | 2 | 60
In the first beaker, 1 g of ammonium heptamolybdate tetrahydrate is dissolved in 6 mL of DI water. In the second beaker, 0.5 g of sucrose is dissolved in 1.5 mL of DI water. The sucrose solution in the second beaker is poured into the metal precursor solution in the first beaker. This combined solution now in the first beaker is stirred for 15 minutes at 300 RPM, after which it is dried at 120 °C in air for 24 hours. After drying, the material is crushed in a mortar and pestle. To carburize the sample, 1 g of crushed and dried material is added to a crucible. The sample is heated at a ramp rate of 15 °C/min to a hold temperature of 900 °C for 2 hr under 100 sccm of N2 gas. After carburization, the sample is cooled under 30 sccm of N2 gas until the tube furnace reads below 30 °C. The sample is passivated under 30 sccm of 1% O2/N2 gas for 2 hours. | 900 | 15 | N2 | 2 | 2 | 100
In the first beaker, 1 g of ammonium heptamolybdate tetrahydrate is dissolved in 6 mL of DI water. In the second beaker, 0.5 g of sucrose is dissolved in 1.5 mL of DI water. The sucrose solution in the second beaker is poured into the metal precursor solution in the first beaker. This combined solution now in the first beaker is stirred for 15 minutes at 300 RPM, after which it is dried at 120 °C in air for 24 hours. After drying, the material is crushed in a mortar and pestle. To carburize the sample, 1 g of crushed and dried material is added to a crucible. The sample is heated at a ramp rate of 15 °C/min to a hold temperature of 900 °C for 5 hr under 30 sccm of N2 gas. After carburization, the sample is cooled under 30 sccm of N2 gas until the tube furnace reads below 30 °C. The sample is passivated under 30 sccm of 1% O2/N2 gas for 2 hours. | 900 | 15 | N2 | 2 | 5 | 30
In the first beaker, 1 g of ammonium heptamolybdate tetrahydrate is dissolved in 6 mL of DI water. In the second beaker, 0.5 g of sucrose is dissolved in 1.5 mL of DI water. The sucrose solution in the second beaker is poured into the metal precursor solution in the first beaker. This combined solution now in the first beaker is stirred for 15 minutes at 300 RPM, after which it is dried at 120 °C in air for 24 hours. After drying, the material is crushed in a mortar and pestle. To carburize the sample, 1 g of crushed and dried material is added to a crucible. The sample is heated at a ramp rate of 15 °C/min to a hold temperature of 900 °C for 5 hr under 60 sccm of N2 gas. After carburization, the sample is cooled under 30 sccm of N2 gas until the tube furnace reads below 30 °C. The sample is passivated under 30 sccm of 1% O2/N2 gas for 2 hours. | 900 | 15 | N2 | 2 | 5 | 60
In the first beaker, 1 g of ammonium heptamolybdate tetrahydrate is dissolved in 6 mL of DI water. In the second beaker, 0.5 g of sucrose is dissolved in 1.5 mL of DI water. The sucrose solution in the second beaker is poured into the metal precursor solution in the first beaker. This combined solution now in the first beaker is stirred for 15 minutes at 300 RPM, after which it is dried at 120 °C in air for 24 hours. After drying, the material is crushed in a mortar and pestle. To carburize the sample, 1 g of crushed and dried material is added to a crucible. The sample is heated at a ramp rate of 15 °C/min to a hold temperature of 900 °C for 5 hr under 100 sccm of N2 gas. After carburization, the sample is cooled under 30 sccm of N2 gas until the tube furnace reads below 30 °C. The sample is passivated under 30 sccm of 1% O2/N2 gas for 2 hours. | 900 | 15 | N2 | 2 | 5 | 100
In the first beaker, 1 g of ammonium heptamolybdate tetrahydrate is dissolved in 6 mL of DI water. In the second beaker, 0.5 g of sucrose is dissolved in 1.5 mL of DI water. The sucrose solution in the second beaker is poured into the metal precursor solution in the first beaker. This combined solution now in the first beaker is stirred for 15 minutes at 300 RPM, after which it is dried at 120 °C in air for 24 hours. After drying, the material is crushed in a mortar and pestle. To carburize the sample, 1 g of crushed and dried material is added to a crucible. The sample is heated at a ramp rate of 15 °C/min to a hold temperature of 900 °C for 10 hr under 30 sccm of N2 gas. After carburization, the sample is cooled under 30 sccm of N2 gas until the tube furnace reads below 30 °C. The sample is passivated under 30 sccm of 1% O2/N2 gas for 2 hours. | 900 | 15 | N2 | 2 | 10 | 30
In the first beaker, 1 g of ammonium heptamolybdate tetrahydrate is dissolved in 6 mL of DI water. In the second beaker, 0.5 g of sucrose is dissolved in 1.5 mL of DI water. The sucrose solution in the second beaker is poured into the metal precursor solution in the first beaker. This combined solution now in the first beaker is stirred for 15 minutes at 300 RPM, after which it is dried at 120 °C in air for 24 hours. After drying, the material is crushed in a mortar and pestle. To carburize the sample, 1 g of crushed and dried material is added to a crucible. The sample is heated at a ramp rate of 15 °C/min to a hold temperature of 900 °C for 10 hr under 60 sccm of N2 gas. After carburization, the sample is cooled under 30 sccm of N2 gas until the tube furnace reads below 30 °C. The sample is passivated under 30 sccm of 1% O2/N2 gas for 2 hours. | 900 | 15 | N2 | 2 | 10 | 60
In the first beaker, 1 g of ammonium heptamolybdate tetrahydrate is dissolved in 6 mL of DI water. In the second beaker, 0.5 g of sucrose is dissolved in 1.5 mL of DI water. The sucrose solution in the second beaker is poured into the metal precursor solution in the first beaker. This combined solution now in the first beaker is stirred for 15 minutes at 300 RPM, after which it is dried at 120 °C in air for 24 hours. After drying, the material is crushed in a mortar and pestle. To carburize the sample, 1 g of crushed and dried material is added to a crucible. The sample is heated at a ramp rate of 15 °C/min to a hold temperature of 900 °C for 10 hr under 100 sccm of N2 gas. After carburization, the sample is cooled under 30 sccm of N2 gas until the tube furnace reads below 30 °C. The sample is passivated under 30 sccm of 1% O2/N2 gas for 2 hours. | 900 | 15 | N2 | 2 | 10 | 100
In the first beaker, 1 g of ammonium heptamolybdate tetrahydrate is dissolved in 5.5 mL of DI water. In the second beaker, 1 g of sucrose is dissolved in 2 mL of DI water. The sucrose solution in the second beaker is poured into the metal precursor solution in the first beaker. This combined solution now in the first beaker is stirred for 15 minutes at 300 RPM, after which it is dried at 120 °C in air for 24 hours. After drying, the material is crushed in a mortar and pestle. To carburize the sample, 1 g of crushed and dried material is added to a crucible. The sample is heated at a ramp rate of 15 °C/min to a hold temperature of 800 °C for 0.5 hr under 30 sccm of N2 gas. After carburization, the sample is cooled under 30 sccm of N2 gas until the tube furnace reads below 30 °C. The sample is passivated under 30 sccm of 1% O2/N2 gas for 2 hours. | 800 | 15 | N2 | 1 | 0.5 | 30 | 0 | 0 | 23.7 | 1.5 | 76.3 | 1.5 | 4.59 | 0.491 | 0.241
In the first beaker, 1 g of ammonium heptamolybdate tetrahydrate is dissolved in 5.5 mL of DI water. In the second beaker, 1 g of sucrose is dissolved in 2 mL of DI water. The sucrose solution in the second beaker is poured into the metal precursor solution in the first beaker. This combined solution now in the first beaker is stirred for 15 minutes at 300 RPM, after which it is dried at 120 °C in air for 24 hours. After drying, the material is crushed in a mortar and pestle. To carburize the sample, 1 g of crushed and dried material is added to a crucible. The sample is heated at a ramp rate of 15 °C/min to a hold temperature of 600 °C for 2 hr under 30 sccm of H2 gas. After carburization, the sample is cooled under 30 sccm of N2 gas until the tube furnace reads below 30 °C. The sample is passivated under 30 sccm of 1% O2/N2 gas for 2 hours. | 600 | 15 | H2 | 1 | 2 | 30 | 0 | 0 | 25.6 | 1.6 | 74.4 | 1.6 | 4.77 | 0.627 | 0.394
In the first beaker, 1 g of ammonium heptamolybdate tetrahydrate is dissolved in 5.5 mL of DI water. In the second beaker, 1 g of sucrose is dissolved in 2 mL of DI water. The sucrose solution in the second beaker is poured into the metal precursor solution in the first beaker. This combined solution now in the first beaker is stirred for 15 minutes at 300 RPM, after which it is dried at 120 °C in air for 24 hours. After drying, the material is crushed in a mortar and pestle. To carburize the sample, 1 g of crushed and dried material is added to a crucible. The sample is heated at a ramp rate of 15 °C/min to a hold temperature of 900 °C for 2 hr under 30 sccm of H2 gas. After carburization, the sample is cooled under 30 sccm of N2 gas until the tube furnace reads below 30 °C. The sample is passivated under 30 sccm of 1% O2/N2 gas for 2 hours. | 900 | 15 | H2 | 1 | 2 | 30 | 0 | 0 | 76.2 | 0.87 | 23.8 | 2.53 | 10.72 | 0.93 | 0.87