1 g of ammonium heptamolybdate tetrahydrate dissolved in 4 mL of DI water. Separately, 2 g of sucrose dissolved in 3.5 mL of DI water at 50 °C. The two solutions were then combined. The combined solution was dried at 120 °C in air for 24 hours, then crushed and sieved to 212 microns. 0.6 g of the sieved precursor was carburized at a ramp rate of 5 °C/min to 880 °C for 5 hr under 30 sccm of N2 gas. After carburization the sample was cooled under 30 sccm N2 and passivated under 30 sccm 1% O2/N2 for 2 hours. | 880 | 5 | N2 | 0.5 | 5 | 30
1 g of ammonium heptamolybdate tetrahydrate dissolved in 4 mL of DI water. Separately, 2 g of sucrose dissolved in 3.5 mL of DI water at 50 °C. The two solutions were then combined. The combined solution was dried at 120 °C in air for 24 hours, then crushed and sieved to 212 microns. 0.6 g of the sieved precursor was carburized at a ramp rate of 5 °C/min to 880 °C for 5 hr under 60 sccm of N2 gas. After carburization the sample was cooled under 30 sccm N2 and passivated under 30 sccm 1% O2/N2 for 2 hours. | 880 | 5 | N2 | 0.5 | 5 | 60
1 g of ammonium heptamolybdate tetrahydrate dissolved in 4 mL of DI water. Separately, 2 g of sucrose dissolved in 3.5 mL of DI water at 50 °C. The two solutions were then combined. The combined solution was dried at 120 °C in air for 24 hours, then crushed and sieved to 212 microns. 0.6 g of the sieved precursor was carburized at a ramp rate of 5 °C/min to 880 °C for 5 hr under 100 sccm of N2 gas. After carburization the sample was cooled under 30 sccm N2 and passivated under 30 sccm 1% O2/N2 for 2 hours. | 880 | 5 | N2 | 0.5 | 5 | 100
1 g of ammonium heptamolybdate tetrahydrate dissolved in 4 mL of DI water. Separately, 2 g of sucrose dissolved in 3.5 mL of DI water at 50 °C. The two solutions were then combined. The combined solution was dried at 120 °C in air for 24 hours, then crushed and sieved to 212 microns. 0.6 g of the sieved precursor was carburized at a ramp rate of 5 °C/min to 880 °C for 10 hr under 30 sccm of N2 gas. After carburization the sample was cooled under 30 sccm N2 and passivated under 30 sccm 1% O2/N2 for 2 hours. | 880 | 5 | N2 | 0.5 | 10 | 30
1 g of ammonium heptamolybdate tetrahydrate dissolved in 4 mL of DI water. Separately, 2 g of sucrose dissolved in 3.5 mL of DI water at 50 °C. The two solutions were then combined. The combined solution was dried at 120 °C in air for 24 hours, then crushed and sieved to 212 microns. 0.6 g of the sieved precursor was carburized at a ramp rate of 5 °C/min to 880 °C for 10 hr under 60 sccm of N2 gas. After carburization the sample was cooled under 30 sccm N2 and passivated under 30 sccm 1% O2/N2 for 2 hours. | 880 | 5 | N2 | 0.5 | 10 | 60
1 g of ammonium heptamolybdate tetrahydrate dissolved in 4 mL of DI water. Separately, 2 g of sucrose dissolved in 3.5 mL of DI water at 50 °C. The two solutions were then combined. The combined solution was dried at 120 °C in air for 24 hours, then crushed and sieved to 212 microns. 0.6 g of the sieved precursor was carburized at a ramp rate of 5 °C/min to 880 °C for 10 hr under 100 sccm of N2 gas. After carburization the sample was cooled under 30 sccm N2 and passivated under 30 sccm 1% O2/N2 for 2 hours. | 880 | 5 | N2 | 0.5 | 10 | 100
1 g of ammonium heptamolybdate tetrahydrate dissolved in 5.5 mL of DI water. Separately, 1 g of sucrose dissolved in 2 mL of DI water at 50 °C. The two solutions were then combined. The combined solution was dried at 120 °C in air for 24 hours, then crushed and sieved to 212 microns. 0.6 g of the sieved precursor was carburized at a ramp rate of 5 °C/min to 880 °C for 0.5 hr under 30 sccm of N2 gas. After carburization the sample was cooled under 30 sccm N2 and passivated under 30 sccm 1% O2/N2 for 2 hours. | 880 | 5 | N2 | 1 | 0.5 | 30
1 g of ammonium heptamolybdate tetrahydrate dissolved in 5.5 mL of DI water. Separately, 1 g of sucrose dissolved in 2 mL of DI water at 50 °C. The two solutions were then combined. The combined solution was dried at 120 °C in air for 24 hours, then crushed and sieved to 212 microns. 0.6 g of the sieved precursor was carburized at a ramp rate of 5 °C/min to 880 °C for 0.5 hr under 60 sccm of N2 gas. After carburization the sample was cooled under 30 sccm N2 and passivated under 30 sccm 1% O2/N2 for 2 hours. | 880 | 5 | N2 | 1 | 0.5 | 60
1 g of ammonium heptamolybdate tetrahydrate dissolved in 5.5 mL of DI water. Separately, 1 g of sucrose dissolved in 2 mL of DI water at 50 °C. The two solutions were then combined. The combined solution was dried at 120 °C in air for 24 hours, then crushed and sieved to 212 microns. 0.6 g of the sieved precursor was carburized at a ramp rate of 5 °C/min to 880 °C for 0.5 hr under 100 sccm of N2 gas. After carburization the sample was cooled under 30 sccm N2 and passivated under 30 sccm 1% O2/N2 for 2 hours. | 880 | 5 | N2 | 1 | 0.5 | 100
1 g of ammonium heptamolybdate tetrahydrate dissolved in 5.5 mL of DI water. Separately, 1 g of sucrose dissolved in 2 mL of DI water at 50 °C. The two solutions were then combined. The combined solution was dried at 120 °C in air for 24 hours, then crushed and sieved to 212 microns. 0.6 g of the sieved precursor was carburized at a ramp rate of 5 °C/min to 880 °C for 2 hr under 30 sccm of N2 gas. After carburization the sample was cooled under 30 sccm N2 and passivated under 30 sccm 1% O2/N2 for 2 hours. | 880 | 5 | N2 | 1 | 2 | 30
1 g of ammonium heptamolybdate tetrahydrate dissolved in 5.5 mL of DI water. Separately, 1 g of sucrose dissolved in 2 mL of DI water at 50 °C. The two solutions were then combined. The combined solution was dried at 120 °C in air for 24 hours, then crushed and sieved to 212 microns. 0.6 g of the sieved precursor was carburized at a ramp rate of 5 °C/min to 880 °C for 2 hr under 60 sccm of N2 gas. After carburization the sample was cooled under 30 sccm N2 and passivated under 30 sccm 1% O2/N2 for 2 hours. | 880 | 5 | N2 | 1 | 2 | 60
1 g of ammonium heptamolybdate tetrahydrate dissolved in 5.5 mL of DI water. Separately, 1 g of sucrose dissolved in 2 mL of DI water at 50 °C. The two solutions were then combined. The combined solution was dried at 120 °C in air for 24 hours, then crushed and sieved to 212 microns. 0.6 g of the sieved precursor was carburized at a ramp rate of 5 °C/min to 880 °C for 2 hr under 100 sccm of N2 gas. After carburization the sample was cooled under 30 sccm N2 and passivated under 30 sccm 1% O2/N2 for 2 hours. | 880 | 5 | N2 | 1 | 2 | 100
1 g of ammonium heptamolybdate tetrahydrate dissolved in 5.5 mL of DI water. Separately, 1 g of sucrose dissolved in 2 mL of DI water at 50 °C. The two solutions were then combined. The combined solution was dried at 120 °C in air for 24 hours, then crushed and sieved to 212 microns. 0.6 g of the sieved precursor was carburized at a ramp rate of 5 °C/min to 880 °C for 5 hr under 30 sccm of N2 gas. After carburization the sample was cooled under 30 sccm N2 and passivated under 30 sccm 1% O2/N2 for 2 hours. | 880 | 5 | N2 | 1 | 5 | 30
1 g of ammonium heptamolybdate tetrahydrate dissolved in 5.5 mL of DI water. Separately, 1 g of sucrose dissolved in 2 mL of DI water at 50 °C. The two solutions were then combined. The combined solution was dried at 120 °C in air for 24 hours, then crushed and sieved to 212 microns. 0.6 g of the sieved precursor was carburized at a ramp rate of 5 °C/min to 880 °C for 5 hr under 60 sccm of N2 gas. After carburization the sample was cooled under 30 sccm N2 and passivated under 30 sccm 1% O2/N2 for 2 hours. | 880 | 5 | N2 | 1 | 5 | 60
1 g of ammonium heptamolybdate tetrahydrate dissolved in 5.5 mL of DI water. Separately, 1 g of sucrose dissolved in 2 mL of DI water at 50 °C. The two solutions were then combined. The combined solution was dried at 120 °C in air for 24 hours, then crushed and sieved to 212 microns. 0.6 g of the sieved precursor was carburized at a ramp rate of 5 °C/min to 880 °C for 5 hr under 100 sccm of N2 gas. After carburization the sample was cooled under 30 sccm N2 and passivated under 30 sccm 1% O2/N2 for 2 hours. | 880 | 5 | N2 | 1 | 5 | 100
1 g of ammonium heptamolybdate tetrahydrate dissolved in 5.5 mL of DI water. Separately, 1 g of sucrose dissolved in 2 mL of DI water at 50 °C. The two solutions were then combined. The combined solution was dried at 120 °C in air for 24 hours, then crushed and sieved to 212 microns. 0.6 g of the sieved precursor was carburized at a ramp rate of 5 °C/min to 880 °C for 10 hr under 30 sccm of N2 gas. After carburization the sample was cooled under 30 sccm N2 and passivated under 30 sccm 1% O2/N2 for 2 hours. | 880 | 5 | N2 | 1 | 10 | 30
1 g of ammonium heptamolybdate tetrahydrate dissolved in 5.5 mL of DI water. Separately, 1 g of sucrose dissolved in 2 mL of DI water at 50 °C. The two solutions were then combined. The combined solution was dried at 120 °C in air for 24 hours, then crushed and sieved to 212 microns. 0.6 g of the sieved precursor was carburized at a ramp rate of 5 °C/min to 880 °C for 10 hr under 60 sccm of N2 gas. After carburization the sample was cooled under 30 sccm N2 and passivated under 30 sccm 1% O2/N2 for 2 hours. | 880 | 5 | N2 | 1 | 10 | 60
1 g of ammonium heptamolybdate tetrahydrate dissolved in 5.5 mL of DI water. Separately, 1 g of sucrose dissolved in 2 mL of DI water at 50 °C. The two solutions were then combined. The combined solution was dried at 120 °C in air for 24 hours, then crushed and sieved to 212 microns. 0.6 g of the sieved precursor was carburized at a ramp rate of 5 °C/min to 880 °C for 10 hr under 100 sccm of N2 gas. After carburization the sample was cooled under 30 sccm N2 and passivated under 30 sccm 1% O2/N2 for 2 hours. | 880 | 5 | N2 | 1 | 10 | 100
1 g of ammonium heptamolybdate tetrahydrate dissolved in 6 mL of DI water. Separately, 0.5 g of sucrose dissolved in 1.5 mL of DI water at 50 °C. The two solutions were then combined. The combined solution was dried at 120 °C in air for 24 hours, then crushed and sieved to 212 microns. 0.6 g of the sieved precursor was carburized at a ramp rate of 5 °C/min to 880 °C for 0.5 hr under 30 sccm of N2 gas. After carburization the sample was cooled under 30 sccm N2 and passivated under 30 sccm 1% O2/N2 for 2 hours. | 880 | 5 | N2 | 2 | 0.5 | 30
1 g of ammonium heptamolybdate tetrahydrate dissolved in 6 mL of DI water. Separately, 0.5 g of sucrose dissolved in 1.5 mL of DI water at 50 °C. The two solutions were then combined. The combined solution was dried at 120 °C in air for 24 hours, then crushed and sieved to 212 microns. 0.6 g of the sieved precursor was carburized at a ramp rate of 5 °C/min to 880 °C for 0.5 hr under 60 sccm of N2 gas. After carburization the sample was cooled under 30 sccm N2 and passivated under 30 sccm 1% O2/N2 for 2 hours. | 880 | 5 | N2 | 2 | 0.5 | 60
1 g of ammonium heptamolybdate tetrahydrate dissolved in 6 mL of DI water. Separately, 0.5 g of sucrose dissolved in 1.5 mL of DI water at 50 °C. The two solutions were then combined. The combined solution was dried at 120 °C in air for 24 hours, then crushed and sieved to 212 microns. 0.6 g of the sieved precursor was carburized at a ramp rate of 5 °C/min to 880 °C for 0.5 hr under 100 sccm of N2 gas. After carburization the sample was cooled under 30 sccm N2 and passivated under 30 sccm 1% O2/N2 for 2 hours. | 880 | 5 | N2 | 2 | 0.5 | 100
1 g of ammonium heptamolybdate tetrahydrate dissolved in 6 mL of DI water. Separately, 0.5 g of sucrose dissolved in 1.5 mL of DI water at 50 °C. The two solutions were then combined. The combined solution was dried at 120 °C in air for 24 hours, then crushed and sieved to 212 microns. 0.6 g of the sieved precursor was carburized at a ramp rate of 5 °C/min to 880 °C for 2 hr under 30 sccm of N2 gas. After carburization the sample was cooled under 30 sccm N2 and passivated under 30 sccm 1% O2/N2 for 2 hours. | 880 | 5 | N2 | 2 | 2 | 30
1 g of ammonium heptamolybdate tetrahydrate dissolved in 6 mL of DI water. Separately, 0.5 g of sucrose dissolved in 1.5 mL of DI water at 50 °C. The two solutions were then combined. The combined solution was dried at 120 °C in air for 24 hours, then crushed and sieved to 212 microns. 0.6 g of the sieved precursor was carburized at a ramp rate of 5 °C/min to 880 °C for 2 hr under 60 sccm of N2 gas. After carburization the sample was cooled under 30 sccm N2 and passivated under 30 sccm 1% O2/N2 for 2 hours. | 880 | 5 | N2 | 2 | 2 | 60
1 g of ammonium heptamolybdate tetrahydrate dissolved in 6 mL of DI water. Separately, 0.5 g of sucrose dissolved in 1.5 mL of DI water at 50 °C. The two solutions were then combined. The combined solution was dried at 120 °C in air for 24 hours, then crushed and sieved to 212 microns. 0.6 g of the sieved precursor was carburized at a ramp rate of 5 °C/min to 880 °C for 2 hr under 100 sccm of N2 gas. After carburization the sample was cooled under 30 sccm N2 and passivated under 30 sccm 1% O2/N2 for 2 hours. | 880 | 5 | N2 | 2 | 2 | 100
1 g of ammonium heptamolybdate tetrahydrate dissolved in 6 mL of DI water. Separately, 0.5 g of sucrose dissolved in 1.5 mL of DI water at 50 °C. The two solutions were then combined. The combined solution was dried at 120 °C in air for 24 hours, then crushed and sieved to 212 microns. 0.6 g of the sieved precursor was carburized at a ramp rate of 5 °C/min to 880 °C for 5 hr under 30 sccm of N2 gas. After carburization the sample was cooled under 30 sccm N2 and passivated under 30 sccm 1% O2/N2 for 2 hours. | 880 | 5 | N2 | 2 | 5 | 30
1 g of ammonium heptamolybdate tetrahydrate dissolved in 6 mL of DI water. Separately, 0.5 g of sucrose dissolved in 1.5 mL of DI water at 50 °C. The two solutions were then combined. The combined solution was dried at 120 °C in air for 24 hours, then crushed and sieved to 212 microns. 0.6 g of the sieved precursor was carburized at a ramp rate of 5 °C/min to 880 °C for 5 hr under 60 sccm of N2 gas. After carburization the sample was cooled under 30 sccm N2 and passivated under 30 sccm 1% O2/N2 for 2 hours. | 880 | 5 | N2 | 2 | 5 | 60
1 g of ammonium heptamolybdate tetrahydrate dissolved in 6 mL of DI water. Separately, 0.5 g of sucrose dissolved in 1.5 mL of DI water at 50 °C. The two solutions were then combined. The combined solution was dried at 120 °C in air for 24 hours, then crushed and sieved to 212 microns. 0.6 g of the sieved precursor was carburized at a ramp rate of 5 °C/min to 880 °C for 5 hr under 100 sccm of N2 gas. After carburization the sample was cooled under 30 sccm N2 and passivated under 30 sccm 1% O2/N2 for 2 hours. | 880 | 5 | N2 | 2 | 5 | 100
1 g of ammonium heptamolybdate tetrahydrate dissolved in 6 mL of DI water. Separately, 0.5 g of sucrose dissolved in 1.5 mL of DI water at 50 °C. The two solutions were then combined. The combined solution was dried at 120 °C in air for 24 hours, then crushed and sieved to 212 microns. 0.6 g of the sieved precursor was carburized at a ramp rate of 5 °C/min to 880 °C for 10 hr under 30 sccm of N2 gas. After carburization the sample was cooled under 30 sccm N2 and passivated under 30 sccm 1% O2/N2 for 2 hours. | 880 | 5 | N2 | 2 | 10 | 30
1 g of ammonium heptamolybdate tetrahydrate dissolved in 6 mL of DI water. Separately, 0.5 g of sucrose dissolved in 1.5 mL of DI water at 50 °C. The two solutions were then combined. The combined solution was dried at 120 °C in air for 24 hours, then crushed and sieved to 212 microns. 0.6 g of the sieved precursor was carburized at a ramp rate of 5 °C/min to 880 °C for 10 hr under 60 sccm of N2 gas. After carburization the sample was cooled under 30 sccm N2 and passivated under 30 sccm 1% O2/N2 for 2 hours. | 880 | 5 | N2 | 2 | 10 | 60
1 g of ammonium heptamolybdate tetrahydrate dissolved in 6 mL of DI water. Separately, 0.5 g of sucrose dissolved in 1.5 mL of DI water at 50 °C. The two solutions were then combined. The combined solution was dried at 120 °C in air for 24 hours, then crushed and sieved to 212 microns. 0.6 g of the sieved precursor was carburized at a ramp rate of 5 °C/min to 880 °C for 10 hr under 100 sccm of N2 gas. After carburization the sample was cooled under 30 sccm N2 and passivated under 30 sccm 1% O2/N2 for 2 hours. | 880 | 5 | N2 | 2 | 10 | 100
1 g of ammonium heptamolybdate tetrahydrate dissolved in 4 mL of DI water. Separately, 2 g of sucrose dissolved in 3.5 mL of DI water at 50 °C. The two solutions were then combined. The combined solution was dried at 120 °C in air for 24 hours, then crushed and sieved to 212 microns. 0.6 g of the sieved precursor was carburized at a ramp rate of 10 °C/min to 880 °C for 0.5 hr under 30 sccm of H2 gas. After carburization the sample was cooled under 30 sccm N2 and passivated under 30 sccm 1% O2/N2 for 2 hours. | 880 | 10 | H2 | 0.5 | 0.5 | 30
1 g of ammonium heptamolybdate tetrahydrate dissolved in 4 mL of DI water. Separately, 2 g of sucrose dissolved in 3.5 mL of DI water at 50 °C. The two solutions were then combined. The combined solution was dried at 120 °C in air for 24 hours, then crushed and sieved to 212 microns. 0.6 g of the sieved precursor was carburized at a ramp rate of 10 °C/min to 880 °C for 0.5 hr under 60 sccm of H2 gas. After carburization the sample was cooled under 30 sccm N2 and passivated under 30 sccm 1% O2/N2 for 2 hours. | 880 | 10 | H2 | 0.5 | 0.5 | 60
1 g of ammonium heptamolybdate tetrahydrate dissolved in 4 mL of DI water. Separately, 2 g of sucrose dissolved in 3.5 mL of DI water at 50 °C. The two solutions were then combined. The combined solution was dried at 120 °C in air for 24 hours, then crushed and sieved to 212 microns. 0.6 g of the sieved precursor was carburized at a ramp rate of 10 °C/min to 880 °C for 0.5 hr under 100 sccm of H2 gas. After carburization the sample was cooled under 30 sccm N2 and passivated under 30 sccm 1% O2/N2 for 2 hours. | 880 | 10 | H2 | 0.5 | 0.5 | 100
1 g of ammonium heptamolybdate tetrahydrate dissolved in 4 mL of DI water. Separately, 2 g of sucrose dissolved in 3.5 mL of DI water at 50 °C. The two solutions were then combined. The combined solution was dried at 120 °C in air for 24 hours, then crushed and sieved to 212 microns. 0.6 g of the sieved precursor was carburized at a ramp rate of 10 °C/min to 880 °C for 2 hr under 30 sccm of H2 gas. After carburization the sample was cooled under 30 sccm N2 and passivated under 30 sccm 1% O2/N2 for 2 hours. | 880 | 10 | H2 | 0.5 | 2 | 30
1 g of ammonium heptamolybdate tetrahydrate dissolved in 4 mL of DI water. Separately, 2 g of sucrose dissolved in 3.5 mL of DI water at 50 °C. The two solutions were then combined. The combined solution was dried at 120 °C in air for 24 hours, then crushed and sieved to 212 microns. 0.6 g of the sieved precursor was carburized at a ramp rate of 10 °C/min to 880 °C for 2 hr under 60 sccm of H2 gas. After carburization the sample was cooled under 30 sccm N2 and passivated under 30 sccm 1% O2/N2 for 2 hours. | 880 | 10 | H2 | 0.5 | 2 | 60
1 g of ammonium heptamolybdate tetrahydrate dissolved in 4 mL of DI water. Separately, 2 g of sucrose dissolved in 3.5 mL of DI water at 50 °C. The two solutions were then combined. The combined solution was dried at 120 °C in air for 24 hours, then crushed and sieved to 212 microns. 0.6 g of the sieved precursor was carburized at a ramp rate of 10 °C/min to 880 °C for 2 hr under 100 sccm of H2 gas. After carburization the sample was cooled under 30 sccm N2 and passivated under 30 sccm 1% O2/N2 for 2 hours. | 880 | 10 | H2 | 0.5 | 2 | 100
1 g of ammonium heptamolybdate tetrahydrate dissolved in 4 mL of DI water. Separately, 2 g of sucrose dissolved in 3.5 mL of DI water at 50 °C. The two solutions were then combined. The combined solution was dried at 120 °C in air for 24 hours, then crushed and sieved to 212 microns. 0.6 g of the sieved precursor was carburized at a ramp rate of 10 °C/min to 880 °C for 5 hr under 30 sccm of H2 gas. After carburization the sample was cooled under 30 sccm N2 and passivated under 30 sccm 1% O2/N2 for 2 hours. | 880 | 10 | H2 | 0.5 | 5 | 30
1 g of ammonium heptamolybdate tetrahydrate dissolved in 4 mL of DI water. Separately, 2 g of sucrose dissolved in 3.5 mL of DI water at 50 °C. The two solutions were then combined. The combined solution was dried at 120 °C in air for 24 hours, then crushed and sieved to 212 microns. 0.6 g of the sieved precursor was carburized at a ramp rate of 10 °C/min to 880 °C for 5 hr under 60 sccm of H2 gas. After carburization the sample was cooled under 30 sccm N2 and passivated under 30 sccm 1% O2/N2 for 2 hours. | 880 | 10 | H2 | 0.5 | 5 | 60
1 g of ammonium heptamolybdate tetrahydrate dissolved in 4 mL of DI water. Separately, 2 g of sucrose dissolved in 3.5 mL of DI water at 50 °C. The two solutions were then combined. The combined solution was dried at 120 °C in air for 24 hours, then crushed and sieved to 212 microns. 0.6 g of the sieved precursor was carburized at a ramp rate of 10 °C/min to 880 °C for 5 hr under 100 sccm of H2 gas. After carburization the sample was cooled under 30 sccm N2 and passivated under 30 sccm 1% O2/N2 for 2 hours. | 880 | 10 | H2 | 0.5 | 5 | 100
1 g of ammonium heptamolybdate tetrahydrate dissolved in 4 mL of DI water. Separately, 2 g of sucrose dissolved in 3.5 mL of DI water at 50 °C. The two solutions were then combined. The combined solution was dried at 120 °C in air for 24 hours, then crushed and sieved to 212 microns. 0.6 g of the sieved precursor was carburized at a ramp rate of 10 °C/min to 880 °C for 10 hr under 30 sccm of H2 gas. After carburization the sample was cooled under 30 sccm N2 and passivated under 30 sccm 1% O2/N2 for 2 hours. | 880 | 10 | H2 | 0.5 | 10 | 30
1 g of ammonium heptamolybdate tetrahydrate dissolved in 4 mL of DI water. Separately, 2 g of sucrose dissolved in 3.5 mL of DI water at 50 °C. The two solutions were then combined. The combined solution was dried at 120 °C in air for 24 hours, then crushed and sieved to 212 microns. 0.6 g of the sieved precursor was carburized at a ramp rate of 10 °C/min to 880 °C for 10 hr under 60 sccm of H2 gas. After carburization the sample was cooled under 30 sccm N2 and passivated under 30 sccm 1% O2/N2 for 2 hours. | 880 | 10 | H2 | 0.5 | 10 | 60
1 g of ammonium heptamolybdate tetrahydrate dissolved in 4 mL of DI water. Separately, 2 g of sucrose dissolved in 3.5 mL of DI water at 50 °C. The two solutions were then combined. The combined solution was dried at 120 °C in air for 24 hours, then crushed and sieved to 212 microns. 0.6 g of the sieved precursor was carburized at a ramp rate of 10 °C/min to 880 °C for 10 hr under 100 sccm of H2 gas. After carburization the sample was cooled under 30 sccm N2 and passivated under 30 sccm 1% O2/N2 for 2 hours. | 880 | 10 | H2 | 0.5 | 10 | 100
1 g of ammonium heptamolybdate tetrahydrate dissolved in 5.5 mL of DI water. Separately, 1 g of sucrose dissolved in 2 mL of DI water at 50 °C. The two solutions were then combined. The combined solution was dried at 120 °C in air for 24 hours, then crushed and sieved to 212 microns. 0.6 g of the sieved precursor was carburized at a ramp rate of 10 °C/min to 880 °C for 0.5 hr under 30 sccm of H2 gas. After carburization the sample was cooled under 30 sccm N2 and passivated under 30 sccm 1% O2/N2 for 2 hours. | 880 | 10 | H2 | 1 | 0.5 | 30
1 g of ammonium heptamolybdate tetrahydrate dissolved in 5.5 mL of DI water. Separately, 1 g of sucrose dissolved in 2 mL of DI water at 50 °C. The two solutions were then combined. The combined solution was dried at 120 °C in air for 24 hours, then crushed and sieved to 212 microns. 0.6 g of the sieved precursor was carburized at a ramp rate of 10 °C/min to 880 °C for 0.5 hr under 60 sccm of H2 gas. After carburization the sample was cooled under 30 sccm N2 and passivated under 30 sccm 1% O2/N2 for 2 hours. | 880 | 10 | H2 | 1 | 0.5 | 60
1 g of ammonium heptamolybdate tetrahydrate dissolved in 5.5 mL of DI water. Separately, 1 g of sucrose dissolved in 2 mL of DI water at 50 °C. The two solutions were then combined. The combined solution was dried at 120 °C in air for 24 hours, then crushed and sieved to 212 microns. 0.6 g of the sieved precursor was carburized at a ramp rate of 10 °C/min to 880 °C for 0.5 hr under 100 sccm of H2 gas. After carburization the sample was cooled under 30 sccm N2 and passivated under 30 sccm 1% O2/N2 for 2 hours. | 880 | 10 | H2 | 1 | 0.5 | 100
1 g of ammonium heptamolybdate tetrahydrate dissolved in 5.5 mL of DI water. Separately, 1 g of sucrose dissolved in 2 mL of DI water at 50 °C. The two solutions were then combined. The combined solution was dried at 120 °C in air for 24 hours, then crushed and sieved to 212 microns. 0.6 g of the sieved precursor was carburized at a ramp rate of 10 °C/min to 880 °C for 2 hr under 30 sccm of H2 gas. After carburization the sample was cooled under 30 sccm N2 and passivated under 30 sccm 1% O2/N2 for 2 hours. | 880 | 10 | H2 | 1 | 2 | 30
1 g of ammonium heptamolybdate tetrahydrate dissolved in 5.5 mL of DI water. Separately, 1 g of sucrose dissolved in 2 mL of DI water at 50 °C. The two solutions were then combined. The combined solution was dried at 120 °C in air for 24 hours, then crushed and sieved to 212 microns. 0.6 g of the sieved precursor was carburized at a ramp rate of 10 °C/min to 880 °C for 2 hr under 60 sccm of H2 gas. After carburization the sample was cooled under 30 sccm N2 and passivated under 30 sccm 1% O2/N2 for 2 hours. | 880 | 10 | H2 | 1 | 2 | 60
1 g of ammonium heptamolybdate tetrahydrate dissolved in 5.5 mL of DI water. Separately, 1 g of sucrose dissolved in 2 mL of DI water at 50 °C. The two solutions were then combined. The combined solution was dried at 120 °C in air for 24 hours, then crushed and sieved to 212 microns. 0.6 g of the sieved precursor was carburized at a ramp rate of 10 °C/min to 880 °C for 2 hr under 100 sccm of H2 gas. After carburization the sample was cooled under 30 sccm N2 and passivated under 30 sccm 1% O2/N2 for 2 hours. | 880 | 10 | H2 | 1 | 2 | 100
1 g of ammonium heptamolybdate tetrahydrate dissolved in 5.5 mL of DI water. Separately, 1 g of sucrose dissolved in 2 mL of DI water at 50 °C. The two solutions were then combined. The combined solution was dried at 120 °C in air for 24 hours, then crushed and sieved to 212 microns. 0.6 g of the sieved precursor was carburized at a ramp rate of 10 °C/min to 880 °C for 5 hr under 30 sccm of H2 gas. After carburization the sample was cooled under 30 sccm N2 and passivated under 30 sccm 1% O2/N2 for 2 hours. | 880 | 10 | H2 | 1 | 5 | 30
1 g of ammonium heptamolybdate tetrahydrate dissolved in 5.5 mL of DI water. Separately, 1 g of sucrose dissolved in 2 mL of DI water at 50 °C. The two solutions were then combined. The combined solution was dried at 120 °C in air for 24 hours, then crushed and sieved to 212 microns. 0.6 g of the sieved precursor was carburized at a ramp rate of 10 °C/min to 880 °C for 5 hr under 60 sccm of H2 gas. After carburization the sample was cooled under 30 sccm N2 and passivated under 30 sccm 1% O2/N2 for 2 hours. | 880 | 10 | H2 | 1 | 5 | 60
1 g of ammonium heptamolybdate tetrahydrate dissolved in 5.5 mL of DI water. Separately, 1 g of sucrose dissolved in 2 mL of DI water at 50 °C. The two solutions were then combined. The combined solution was dried at 120 °C in air for 24 hours, then crushed and sieved to 212 microns. 0.6 g of the sieved precursor was carburized at a ramp rate of 10 °C/min to 880 °C for 5 hr under 100 sccm of H2 gas. After carburization the sample was cooled under 30 sccm N2 and passivated under 30 sccm 1% O2/N2 for 2 hours. | 880 | 10 | H2 | 1 | 5 | 100
1 g of ammonium heptamolybdate tetrahydrate dissolved in 5.5 mL of DI water. Separately, 1 g of sucrose dissolved in 2 mL of DI water at 50 °C. The two solutions were then combined. The combined solution was dried at 120 °C in air for 24 hours, then crushed and sieved to 212 microns. 0.6 g of the sieved precursor was carburized at a ramp rate of 10 °C/min to 880 °C for 10 hr under 30 sccm of H2 gas. After carburization the sample was cooled under 30 sccm N2 and passivated under 30 sccm 1% O2/N2 for 2 hours. | 880 | 10 | H2 | 1 | 10 | 30
1 g of ammonium heptamolybdate tetrahydrate dissolved in 5.5 mL of DI water. Separately, 1 g of sucrose dissolved in 2 mL of DI water at 50 °C. The two solutions were then combined. The combined solution was dried at 120 °C in air for 24 hours, then crushed and sieved to 212 microns. 0.6 g of the sieved precursor was carburized at a ramp rate of 10 °C/min to 880 °C for 10 hr under 60 sccm of H2 gas. After carburization the sample was cooled under 30 sccm N2 and passivated under 30 sccm 1% O2/N2 for 2 hours. | 880 | 10 | H2 | 1 | 10 | 60
1 g of ammonium heptamolybdate tetrahydrate dissolved in 5.5 mL of DI water. Separately, 1 g of sucrose dissolved in 2 mL of DI water at 50 °C. The two solutions were then combined. The combined solution was dried at 120 °C in air for 24 hours, then crushed and sieved to 212 microns. 0.6 g of the sieved precursor was carburized at a ramp rate of 10 °C/min to 880 °C for 10 hr under 100 sccm of H2 gas. After carburization the sample was cooled under 30 sccm N2 and passivated under 30 sccm 1% O2/N2 for 2 hours. | 880 | 10 | H2 | 1 | 10 | 100
1 g of ammonium heptamolybdate tetrahydrate dissolved in 6 mL of DI water. Separately, 0.5 g of sucrose dissolved in 1.5 mL of DI water at 50 °C. The two solutions were then combined. The combined solution was dried at 120 °C in air for 24 hours, then crushed and sieved to 212 microns. 0.6 g of the sieved precursor was carburized at a ramp rate of 10 °C/min to 880 °C for 0.5 hr under 30 sccm of H2 gas. After carburization the sample was cooled under 30 sccm N2 and passivated under 30 sccm 1% O2/N2 for 2 hours. | 880 | 10 | H2 | 2 | 0.5 | 30
1 g of ammonium heptamolybdate tetrahydrate dissolved in 6 mL of DI water. Separately, 0.5 g of sucrose dissolved in 1.5 mL of DI water at 50 °C. The two solutions were then combined. The combined solution was dried at 120 °C in air for 24 hours, then crushed and sieved to 212 microns. 0.6 g of the sieved precursor was carburized at a ramp rate of 10 °C/min to 880 °C for 0.5 hr under 60 sccm of H2 gas. After carburization the sample was cooled under 30 sccm N2 and passivated under 30 sccm 1% O2/N2 for 2 hours. | 880 | 10 | H2 | 2 | 0.5 | 60
1 g of ammonium heptamolybdate tetrahydrate dissolved in 6 mL of DI water. Separately, 0.5 g of sucrose dissolved in 1.5 mL of DI water at 50 °C. The two solutions were then combined. The combined solution was dried at 120 °C in air for 24 hours, then crushed and sieved to 212 microns. 0.6 g of the sieved precursor was carburized at a ramp rate of 10 °C/min to 880 °C for 0.5 hr under 100 sccm of H2 gas. After carburization the sample was cooled under 30 sccm N2 and passivated under 30 sccm 1% O2/N2 for 2 hours. | 880 | 10 | H2 | 2 | 0.5 | 100
1 g of ammonium heptamolybdate tetrahydrate dissolved in 6 mL of DI water. Separately, 0.5 g of sucrose dissolved in 1.5 mL of DI water at 50 °C. The two solutions were then combined. The combined solution was dried at 120 °C in air for 24 hours, then crushed and sieved to 212 microns. 0.6 g of the sieved precursor was carburized at a ramp rate of 10 °C/min to 880 °C for 2 hr under 30 sccm of H2 gas. After carburization the sample was cooled under 30 sccm N2 and passivated under 30 sccm 1% O2/N2 for 2 hours. | 880 | 10 | H2 | 2 | 2 | 30
1 g of ammonium heptamolybdate tetrahydrate dissolved in 6 mL of DI water. Separately, 0.5 g of sucrose dissolved in 1.5 mL of DI water at 50 °C. The two solutions were then combined. The combined solution was dried at 120 °C in air for 24 hours, then crushed and sieved to 212 microns. 0.6 g of the sieved precursor was carburized at a ramp rate of 10 °C/min to 880 °C for 2 hr under 60 sccm of H2 gas. After carburization the sample was cooled under 30 sccm N2 and passivated under 30 sccm 1% O2/N2 for 2 hours. | 880 | 10 | H2 | 2 | 2 | 60
1 g of ammonium heptamolybdate tetrahydrate dissolved in 6 mL of DI water. Separately, 0.5 g of sucrose dissolved in 1.5 mL of DI water at 50 °C. The two solutions were then combined. The combined solution was dried at 120 °C in air for 24 hours, then crushed and sieved to 212 microns. 0.6 g of the sieved precursor was carburized at a ramp rate of 10 °C/min to 880 °C for 2 hr under 100 sccm of H2 gas. After carburization the sample was cooled under 30 sccm N2 and passivated under 30 sccm 1% O2/N2 for 2 hours. | 880 | 10 | H2 | 2 | 2 | 100
1 g of ammonium heptamolybdate tetrahydrate dissolved in 6 mL of DI water. Separately, 0.5 g of sucrose dissolved in 1.5 mL of DI water at 50 °C. The two solutions were then combined. The combined solution was dried at 120 °C in air for 24 hours, then crushed and sieved to 212 microns. 0.6 g of the sieved precursor was carburized at a ramp rate of 10 °C/min to 880 °C for 5 hr under 30 sccm of H2 gas. After carburization the sample was cooled under 30 sccm N2 and passivated under 30 sccm 1% O2/N2 for 2 hours. | 880 | 10 | H2 | 2 | 5 | 30
1 g of ammonium heptamolybdate tetrahydrate dissolved in 6 mL of DI water. Separately, 0.5 g of sucrose dissolved in 1.5 mL of DI water at 50 °C. The two solutions were then combined. The combined solution was dried at 120 °C in air for 24 hours, then crushed and sieved to 212 microns. 0.6 g of the sieved precursor was carburized at a ramp rate of 10 °C/min to 880 °C for 5 hr under 60 sccm of H2 gas. After carburization the sample was cooled under 30 sccm N2 and passivated under 30 sccm 1% O2/N2 for 2 hours. | 880 | 10 | H2 | 2 | 5 | 60
1 g of ammonium heptamolybdate tetrahydrate dissolved in 6 mL of DI water. Separately, 0.5 g of sucrose dissolved in 1.5 mL of DI water at 50 °C. The two solutions were then combined. The combined solution was dried at 120 °C in air for 24 hours, then crushed and sieved to 212 microns. 0.6 g of the sieved precursor was carburized at a ramp rate of 10 °C/min to 880 °C for 5 hr under 100 sccm of H2 gas. After carburization the sample was cooled under 30 sccm N2 and passivated under 30 sccm 1% O2/N2 for 2 hours. | 880 | 10 | H2 | 2 | 5 | 100
1 g of ammonium heptamolybdate tetrahydrate dissolved in 6 mL of DI water. Separately, 0.5 g of sucrose dissolved in 1.5 mL of DI water at 50 °C. The two solutions were then combined. The combined solution was dried at 120 °C in air for 24 hours, then crushed and sieved to 212 microns. 0.6 g of the sieved precursor was carburized at a ramp rate of 10 °C/min to 880 °C for 10 hr under 30 sccm of H2 gas. After carburization the sample was cooled under 30 sccm N2 and passivated under 30 sccm 1% O2/N2 for 2 hours. | 880 | 10 | H2 | 2 | 10 | 30
1 g of ammonium heptamolybdate tetrahydrate dissolved in 6 mL of DI water. Separately, 0.5 g of sucrose dissolved in 1.5 mL of DI water at 50 °C. The two solutions were then combined. The combined solution was dried at 120 °C in air for 24 hours, then crushed and sieved to 212 microns. 0.6 g of the sieved precursor was carburized at a ramp rate of 10 °C/min to 880 °C for 10 hr under 60 sccm of H2 gas. After carburization the sample was cooled under 30 sccm N2 and passivated under 30 sccm 1% O2/N2 for 2 hours. | 880 | 10 | H2 | 2 | 10 | 60
1 g of ammonium heptamolybdate tetrahydrate dissolved in 6 mL of DI water. Separately, 0.5 g of sucrose dissolved in 1.5 mL of DI water at 50 °C. The two solutions were then combined. The combined solution was dried at 120 °C in air for 24 hours, then crushed and sieved to 212 microns. 0.6 g of the sieved precursor was carburized at a ramp rate of 10 °C/min to 880 °C for 10 hr under 100 sccm of H2 gas. After carburization the sample was cooled under 30 sccm N2 and passivated under 30 sccm 1% O2/N2 for 2 hours. | 880 | 10 | H2 | 2 | 10 | 100
1 g of ammonium heptamolybdate tetrahydrate dissolved in 4 mL of DI water. Separately, 2 g of sucrose dissolved in 3.5 mL of DI water at 50 °C. The two solutions were then combined. The combined solution was dried at 120 °C in air for 24 hours, then crushed and sieved to 212 microns. 0.6 g of the sieved precursor was carburized at a ramp rate of 10 °C/min to 880 °C for 0.5 hr under 30 sccm of N2 gas. After carburization the sample was cooled under 30 sccm N2 and passivated under 30 sccm 1% O2/N2 for 2 hours. | 880 | 10 | N2 | 0.5 | 0.5 | 30
1 g of ammonium heptamolybdate tetrahydrate dissolved in 4 mL of DI water. Separately, 2 g of sucrose dissolved in 3.5 mL of DI water at 50 °C. The two solutions were then combined. The combined solution was dried at 120 °C in air for 24 hours, then crushed and sieved to 212 microns. 0.6 g of the sieved precursor was carburized at a ramp rate of 10 °C/min to 880 °C for 0.5 hr under 60 sccm of N2 gas. After carburization the sample was cooled under 30 sccm N2 and passivated under 30 sccm 1% O2/N2 for 2 hours. | 880 | 10 | N2 | 0.5 | 0.5 | 60
1 g of ammonium heptamolybdate tetrahydrate dissolved in 4 mL of DI water. Separately, 2 g of sucrose dissolved in 3.5 mL of DI water at 50 °C. The two solutions were then combined. The combined solution was dried at 120 °C in air for 24 hours, then crushed and sieved to 212 microns. 0.6 g of the sieved precursor was carburized at a ramp rate of 10 °C/min to 880 °C for 0.5 hr under 100 sccm of N2 gas. After carburization the sample was cooled under 30 sccm N2 and passivated under 30 sccm 1% O2/N2 for 2 hours. | 880 | 10 | N2 | 0.5 | 0.5 | 100
1 g of ammonium heptamolybdate tetrahydrate dissolved in 4 mL of DI water. Separately, 2 g of sucrose dissolved in 3.5 mL of DI water at 50 °C. The two solutions were then combined. The combined solution was dried at 120 °C in air for 24 hours, then crushed and sieved to 212 microns. 0.6 g of the sieved precursor was carburized at a ramp rate of 10 °C/min to 880 °C for 2 hr under 30 sccm of N2 gas. After carburization the sample was cooled under 30 sccm N2 and passivated under 30 sccm 1% O2/N2 for 2 hours. | 880 | 10 | N2 | 0.5 | 2 | 30
1 g of ammonium heptamolybdate tetrahydrate dissolved in 4 mL of DI water. Separately, 2 g of sucrose dissolved in 3.5 mL of DI water at 50 °C. The two solutions were then combined. The combined solution was dried at 120 °C in air for 24 hours, then crushed and sieved to 212 microns. 0.6 g of the sieved precursor was carburized at a ramp rate of 10 °C/min to 880 °C for 2 hr under 60 sccm of N2 gas. After carburization the sample was cooled under 30 sccm N2 and passivated under 30 sccm 1% O2/N2 for 2 hours. | 880 | 10 | N2 | 0.5 | 2 | 60
1 g of ammonium heptamolybdate tetrahydrate dissolved in 4 mL of DI water. Separately, 2 g of sucrose dissolved in 3.5 mL of DI water at 50 °C. The two solutions were then combined. The combined solution was dried at 120 °C in air for 24 hours, then crushed and sieved to 212 microns. 0.6 g of the sieved precursor was carburized at a ramp rate of 10 °C/min to 880 °C for 2 hr under 100 sccm of N2 gas. After carburization the sample was cooled under 30 sccm N2 and passivated under 30 sccm 1% O2/N2 for 2 hours. | 880 | 10 | N2 | 0.5 | 2 | 100
1 g of ammonium heptamolybdate tetrahydrate dissolved in 4 mL of DI water. Separately, 2 g of sucrose dissolved in 3.5 mL of DI water at 50 °C. The two solutions were then combined. The combined solution was dried at 120 °C in air for 24 hours, then crushed and sieved to 212 microns. 0.6 g of the sieved precursor was carburized at a ramp rate of 10 °C/min to 880 °C for 5 hr under 30 sccm of N2 gas. After carburization the sample was cooled under 30 sccm N2 and passivated under 30 sccm 1% O2/N2 for 2 hours. | 880 | 10 | N2 | 0.5 | 5 | 30
1 g of ammonium heptamolybdate tetrahydrate dissolved in 4 mL of DI water. Separately, 2 g of sucrose dissolved in 3.5 mL of DI water at 50 °C. The two solutions were then combined. The combined solution was dried at 120 °C in air for 24 hours, then crushed and sieved to 212 microns. 0.6 g of the sieved precursor was carburized at a ramp rate of 10 °C/min to 880 °C for 5 hr under 60 sccm of N2 gas. After carburization the sample was cooled under 30 sccm N2 and passivated under 30 sccm 1% O2/N2 for 2 hours. | 880 | 10 | N2 | 0.5 | 5 | 60
1 g of ammonium heptamolybdate tetrahydrate dissolved in 4 mL of DI water. Separately, 2 g of sucrose dissolved in 3.5 mL of DI water at 50 °C. The two solutions were then combined. The combined solution was dried at 120 °C in air for 24 hours, then crushed and sieved to 212 microns. 0.6 g of the sieved precursor was carburized at a ramp rate of 10 °C/min to 880 °C for 5 hr under 100 sccm of N2 gas. After carburization the sample was cooled under 30 sccm N2 and passivated under 30 sccm 1% O2/N2 for 2 hours. | 880 | 10 | N2 | 0.5 | 5 | 100
1 g of ammonium heptamolybdate tetrahydrate dissolved in 4 mL of DI water. Separately, 2 g of sucrose dissolved in 3.5 mL of DI water at 50 °C. The two solutions were then combined. The combined solution was dried at 120 °C in air for 24 hours, then crushed and sieved to 212 microns. 0.6 g of the sieved precursor was carburized at a ramp rate of 10 °C/min to 880 °C for 10 hr under 30 sccm of N2 gas. After carburization the sample was cooled under 30 sccm N2 and passivated under 30 sccm 1% O2/N2 for 2 hours. | 880 | 10 | N2 | 0.5 | 10 | 30
1 g of ammonium heptamolybdate tetrahydrate dissolved in 4 mL of DI water. Separately, 2 g of sucrose dissolved in 3.5 mL of DI water at 50 °C. The two solutions were then combined. The combined solution was dried at 120 °C in air for 24 hours, then crushed and sieved to 212 microns. 0.6 g of the sieved precursor was carburized at a ramp rate of 10 °C/min to 880 °C for 10 hr under 60 sccm of N2 gas. After carburization the sample was cooled under 30 sccm N2 and passivated under 30 sccm 1% O2/N2 for 2 hours. | 880 | 10 | N2 | 0.5 | 10 | 60
1 g of ammonium heptamolybdate tetrahydrate dissolved in 4 mL of DI water. Separately, 2 g of sucrose dissolved in 3.5 mL of DI water at 50 °C. The two solutions were then combined. The combined solution was dried at 120 °C in air for 24 hours, then crushed and sieved to 212 microns. 0.6 g of the sieved precursor was carburized at a ramp rate of 10 °C/min to 880 °C for 10 hr under 100 sccm of N2 gas. After carburization the sample was cooled under 30 sccm N2 and passivated under 30 sccm 1% O2/N2 for 2 hours. | 880 | 10 | N2 | 0.5 | 10 | 100
1 g of ammonium heptamolybdate tetrahydrate dissolved in 5.5 mL of DI water. Separately, 1 g of sucrose dissolved in 2 mL of DI water at 50 °C. The two solutions were then combined. The combined solution was dried at 120 °C in air for 24 hours, then crushed and sieved to 212 microns. 0.6 g of the sieved precursor was carburized at a ramp rate of 10 °C/min to 880 °C for 0.5 hr under 30 sccm of N2 gas. After carburization the sample was cooled under 30 sccm N2 and passivated under 30 sccm 1% O2/N2 for 2 hours. | 880 | 10 | N2 | 1 | 0.5 | 30
1 g of ammonium heptamolybdate tetrahydrate dissolved in 5.5 mL of DI water. Separately, 1 g of sucrose dissolved in 2 mL of DI water at 50 °C. The two solutions were then combined. The combined solution was dried at 120 °C in air for 24 hours, then crushed and sieved to 212 microns. 0.6 g of the sieved precursor was carburized at a ramp rate of 10 °C/min to 880 °C for 0.5 hr under 60 sccm of N2 gas. After carburization the sample was cooled under 30 sccm N2 and passivated under 30 sccm 1% O2/N2 for 2 hours. | 880 | 10 | N2 | 1 | 0.5 | 60
1 g of ammonium heptamolybdate tetrahydrate dissolved in 5.5 mL of DI water. Separately, 1 g of sucrose dissolved in 2 mL of DI water at 50 °C. The two solutions were then combined. The combined solution was dried at 120 °C in air for 24 hours, then crushed and sieved to 212 microns. 0.6 g of the sieved precursor was carburized at a ramp rate of 10 °C/min to 880 °C for 0.5 hr under 100 sccm of N2 gas. After carburization the sample was cooled under 30 sccm N2 and passivated under 30 sccm 1% O2/N2 for 2 hours. | 880 | 10 | N2 | 1 | 0.5 | 100
1 g of ammonium heptamolybdate tetrahydrate dissolved in 5.5 mL of DI water. Separately, 1 g of sucrose dissolved in 2 mL of DI water at 50 °C. The two solutions were then combined. The combined solution was dried at 120 °C in air for 24 hours, then crushed and sieved to 212 microns. 0.6 g of the sieved precursor was carburized at a ramp rate of 10 °C/min to 880 °C for 2 hr under 30 sccm of N2 gas. After carburization the sample was cooled under 30 sccm N2 and passivated under 30 sccm 1% O2/N2 for 2 hours. | 880 | 10 | N2 | 1 | 2 | 30
1 g of ammonium heptamolybdate tetrahydrate dissolved in 5.5 mL of DI water. Separately, 1 g of sucrose dissolved in 2 mL of DI water at 50 °C. The two solutions were then combined. The combined solution was dried at 120 °C in air for 24 hours, then crushed and sieved to 212 microns. 0.6 g of the sieved precursor was carburized at a ramp rate of 10 °C/min to 880 °C for 2 hr under 60 sccm of N2 gas. After carburization the sample was cooled under 30 sccm N2 and passivated under 30 sccm 1% O2/N2 for 2 hours. | 880 | 10 | N2 | 1 | 2 | 60
1 g of ammonium heptamolybdate tetrahydrate dissolved in 5.5 mL of DI water. Separately, 1 g of sucrose dissolved in 2 mL of DI water at 50 °C. The two solutions were then combined. The combined solution was dried at 120 °C in air for 24 hours, then crushed and sieved to 212 microns. 0.6 g of the sieved precursor was carburized at a ramp rate of 10 °C/min to 880 °C for 2 hr under 100 sccm of N2 gas. After carburization the sample was cooled under 30 sccm N2 and passivated under 30 sccm 1% O2/N2 for 2 hours. | 880 | 10 | N2 | 1 | 2 | 100
1 g of ammonium heptamolybdate tetrahydrate dissolved in 5.5 mL of DI water. Separately, 1 g of sucrose dissolved in 2 mL of DI water at 50 °C. The two solutions were then combined. The combined solution was dried at 120 °C in air for 24 hours, then crushed and sieved to 212 microns. 0.6 g of the sieved precursor was carburized at a ramp rate of 10 °C/min to 880 °C for 5 hr under 30 sccm of N2 gas. After carburization the sample was cooled under 30 sccm N2 and passivated under 30 sccm 1% O2/N2 for 2 hours. | 880 | 10 | N2 | 1 | 5 | 30
1 g of ammonium heptamolybdate tetrahydrate dissolved in 5.5 mL of DI water. Separately, 1 g of sucrose dissolved in 2 mL of DI water at 50 °C. The two solutions were then combined. The combined solution was dried at 120 °C in air for 24 hours, then crushed and sieved to 212 microns. 0.6 g of the sieved precursor was carburized at a ramp rate of 10 °C/min to 880 °C for 5 hr under 60 sccm of N2 gas. After carburization the sample was cooled under 30 sccm N2 and passivated under 30 sccm 1% O2/N2 for 2 hours. | 880 | 10 | N2 | 1 | 5 | 60
1 g of ammonium heptamolybdate tetrahydrate dissolved in 5.5 mL of DI water. Separately, 1 g of sucrose dissolved in 2 mL of DI water at 50 °C. The two solutions were then combined. The combined solution was dried at 120 °C in air for 24 hours, then crushed and sieved to 212 microns. 0.6 g of the sieved precursor was carburized at a ramp rate of 10 °C/min to 880 °C for 5 hr under 100 sccm of N2 gas. After carburization the sample was cooled under 30 sccm N2 and passivated under 30 sccm 1% O2/N2 for 2 hours. | 880 | 10 | N2 | 1 | 5 | 100
1 g of ammonium heptamolybdate tetrahydrate dissolved in 5.5 mL of DI water. Separately, 1 g of sucrose dissolved in 2 mL of DI water at 50 °C. The two solutions were then combined. The combined solution was dried at 120 °C in air for 24 hours, then crushed and sieved to 212 microns. 0.6 g of the sieved precursor was carburized at a ramp rate of 10 °C/min to 880 °C for 10 hr under 30 sccm of N2 gas. After carburization the sample was cooled under 30 sccm N2 and passivated under 30 sccm 1% O2/N2 for 2 hours. | 880 | 10 | N2 | 1 | 10 | 30
1 g of ammonium heptamolybdate tetrahydrate dissolved in 5.5 mL of DI water. Separately, 1 g of sucrose dissolved in 2 mL of DI water at 50 °C. The two solutions were then combined. The combined solution was dried at 120 °C in air for 24 hours, then crushed and sieved to 212 microns. 0.6 g of the sieved precursor was carburized at a ramp rate of 10 °C/min to 880 °C for 10 hr under 60 sccm of N2 gas. After carburization the sample was cooled under 30 sccm N2 and passivated under 30 sccm 1% O2/N2 for 2 hours. | 880 | 10 | N2 | 1 | 10 | 60
1 g of ammonium heptamolybdate tetrahydrate dissolved in 5.5 mL of DI water. Separately, 1 g of sucrose dissolved in 2 mL of DI water at 50 °C. The two solutions were then combined. The combined solution was dried at 120 °C in air for 24 hours, then crushed and sieved to 212 microns. 0.6 g of the sieved precursor was carburized at a ramp rate of 10 °C/min to 880 °C for 10 hr under 100 sccm of N2 gas. After carburization the sample was cooled under 30 sccm N2 and passivated under 30 sccm 1% O2/N2 for 2 hours. | 880 | 10 | N2 | 1 | 10 | 100
1 g of ammonium heptamolybdate tetrahydrate dissolved in 6 mL of DI water. Separately, 0.5 g of sucrose dissolved in 1.5 mL of DI water at 50 °C. The two solutions were then combined. The combined solution was dried at 120 °C in air for 24 hours, then crushed and sieved to 212 microns. 0.6 g of the sieved precursor was carburized at a ramp rate of 10 °C/min to 880 °C for 0.5 hr under 30 sccm of N2 gas. After carburization the sample was cooled under 30 sccm N2 and passivated under 30 sccm 1% O2/N2 for 2 hours. | 880 | 10 | N2 | 2 | 0.5 | 30
1 g of ammonium heptamolybdate tetrahydrate dissolved in 6 mL of DI water. Separately, 0.5 g of sucrose dissolved in 1.5 mL of DI water at 50 °C. The two solutions were then combined. The combined solution was dried at 120 °C in air for 24 hours, then crushed and sieved to 212 microns. 0.6 g of the sieved precursor was carburized at a ramp rate of 10 °C/min to 880 °C for 0.5 hr under 60 sccm of N2 gas. After carburization the sample was cooled under 30 sccm N2 and passivated under 30 sccm 1% O2/N2 for 2 hours. | 880 | 10 | N2 | 2 | 0.5 | 60
1 g of ammonium heptamolybdate tetrahydrate dissolved in 6 mL of DI water. Separately, 0.5 g of sucrose dissolved in 1.5 mL of DI water at 50 °C. The two solutions were then combined. The combined solution was dried at 120 °C in air for 24 hours, then crushed and sieved to 212 microns. 0.6 g of the sieved precursor was carburized at a ramp rate of 10 °C/min to 880 °C for 0.5 hr under 100 sccm of N2 gas. After carburization the sample was cooled under 30 sccm N2 and passivated under 30 sccm 1% O2/N2 for 2 hours. | 880 | 10 | N2 | 2 | 0.5 | 100
1 g of ammonium heptamolybdate tetrahydrate dissolved in 6 mL of DI water. Separately, 0.5 g of sucrose dissolved in 1.5 mL of DI water at 50 °C. The two solutions were then combined. The combined solution was dried at 120 °C in air for 24 hours, then crushed and sieved to 212 microns. 0.6 g of the sieved precursor was carburized at a ramp rate of 10 °C/min to 880 °C for 2 hr under 30 sccm of N2 gas. After carburization the sample was cooled under 30 sccm N2 and passivated under 30 sccm 1% O2/N2 for 2 hours. | 880 | 10 | N2 | 2 | 2 | 30
1 g of ammonium heptamolybdate tetrahydrate dissolved in 6 mL of DI water. Separately, 0.5 g of sucrose dissolved in 1.5 mL of DI water at 50 °C. The two solutions were then combined. The combined solution was dried at 120 °C in air for 24 hours, then crushed and sieved to 212 microns. 0.6 g of the sieved precursor was carburized at a ramp rate of 10 °C/min to 880 °C for 2 hr under 60 sccm of N2 gas. After carburization the sample was cooled under 30 sccm N2 and passivated under 30 sccm 1% O2/N2 for 2 hours. | 880 | 10 | N2 | 2 | 2 | 60
1 g of ammonium heptamolybdate tetrahydrate dissolved in 6 mL of DI water. Separately, 0.5 g of sucrose dissolved in 1.5 mL of DI water at 50 °C. The two solutions were then combined. The combined solution was dried at 120 °C in air for 24 hours, then crushed and sieved to 212 microns. 0.6 g of the sieved precursor was carburized at a ramp rate of 10 °C/min to 880 °C for 2 hr under 100 sccm of N2 gas. After carburization the sample was cooled under 30 sccm N2 and passivated under 30 sccm 1% O2/N2 for 2 hours. | 880 | 10 | N2 | 2 | 2 | 100
1 g of ammonium heptamolybdate tetrahydrate dissolved in 6 mL of DI water. Separately, 0.5 g of sucrose dissolved in 1.5 mL of DI water at 50 °C. The two solutions were then combined. The combined solution was dried at 120 °C in air for 24 hours, then crushed and sieved to 212 microns. 0.6 g of the sieved precursor was carburized at a ramp rate of 10 °C/min to 880 °C for 5 hr under 30 sccm of N2 gas. After carburization the sample was cooled under 30 sccm N2 and passivated under 30 sccm 1% O2/N2 for 2 hours. | 880 | 10 | N2 | 2 | 5 | 30
1 g of ammonium heptamolybdate tetrahydrate dissolved in 6 mL of DI water. Separately, 0.5 g of sucrose dissolved in 1.5 mL of DI water at 50 °C. The two solutions were then combined. The combined solution was dried at 120 °C in air for 24 hours, then crushed and sieved to 212 microns. 0.6 g of the sieved precursor was carburized at a ramp rate of 10 °C/min to 880 °C for 5 hr under 60 sccm of N2 gas. After carburization the sample was cooled under 30 sccm N2 and passivated under 30 sccm 1% O2/N2 for 2 hours. | 880 | 10 | N2 | 2 | 5 | 60
1 g of ammonium heptamolybdate tetrahydrate dissolved in 6 mL of DI water. Separately, 0.5 g of sucrose dissolved in 1.5 mL of DI water at 50 °C. The two solutions were then combined. The combined solution was dried at 120 °C in air for 24 hours, then crushed and sieved to 212 microns. 0.6 g of the sieved precursor was carburized at a ramp rate of 10 °C/min to 880 °C for 5 hr under 100 sccm of N2 gas. After carburization the sample was cooled under 30 sccm N2 and passivated under 30 sccm 1% O2/N2 for 2 hours. | 880 | 10 | N2 | 2 | 5 | 100
1 g of ammonium heptamolybdate tetrahydrate dissolved in 6 mL of DI water. Separately, 0.5 g of sucrose dissolved in 1.5 mL of DI water at 50 °C. The two solutions were then combined. The combined solution was dried at 120 °C in air for 24 hours, then crushed and sieved to 212 microns. 0.6 g of the sieved precursor was carburized at a ramp rate of 10 °C/min to 880 °C for 10 hr under 30 sccm of N2 gas. After carburization the sample was cooled under 30 sccm N2 and passivated under 30 sccm 1% O2/N2 for 2 hours. | 880 | 10 | N2 | 2 | 10 | 30
1 g of ammonium heptamolybdate tetrahydrate dissolved in 6 mL of DI water. Separately, 0.5 g of sucrose dissolved in 1.5 mL of DI water at 50 °C. The two solutions were then combined. The combined solution was dried at 120 °C in air for 24 hours, then crushed and sieved to 212 microns. 0.6 g of the sieved precursor was carburized at a ramp rate of 10 °C/min to 880 °C for 10 hr under 60 sccm of N2 gas. After carburization the sample was cooled under 30 sccm N2 and passivated under 30 sccm 1% O2/N2 for 2 hours. | 880 | 10 | N2 | 2 | 10 | 60
1 g of ammonium heptamolybdate tetrahydrate dissolved in 6 mL of DI water. Separately, 0.5 g of sucrose dissolved in 1.5 mL of DI water at 50 °C. The two solutions were then combined. The combined solution was dried at 120 °C in air for 24 hours, then crushed and sieved to 212 microns. 0.6 g of the sieved precursor was carburized at a ramp rate of 10 °C/min to 880 °C for 10 hr under 100 sccm of N2 gas. After carburization the sample was cooled under 30 sccm N2 and passivated under 30 sccm 1% O2/N2 for 2 hours. | 880 | 10 | N2 | 2 | 10 | 100
1 g of ammonium heptamolybdate tetrahydrate dissolved in 4 mL of DI water. Separately, 2 g of sucrose dissolved in 3.5 mL of DI water at 50 °C. The two solutions were then combined. The combined solution was dried at 120 °C in air for 24 hours, then crushed and sieved to 212 microns. 0.6 g of the sieved precursor was carburized at a ramp rate of 15 °C/min to 880 °C for 0.5 hr under 30 sccm of H2 gas. After carburization the sample was cooled under 30 sccm N2 and passivated under 30 sccm 1% O2/N2 for 2 hours. | 880 | 15 | H2 | 0.5 | 0.5 | 30
1 g of ammonium heptamolybdate tetrahydrate dissolved in 4 mL of DI water. Separately, 2 g of sucrose dissolved in 3.5 mL of DI water at 50 °C. The two solutions were then combined. The combined solution was dried at 120 °C in air for 24 hours, then crushed and sieved to 212 microns. 0.6 g of the sieved precursor was carburized at a ramp rate of 15 °C/min to 880 °C for 0.5 hr under 60 sccm of H2 gas. After carburization the sample was cooled under 30 sccm N2 and passivated under 30 sccm 1% O2/N2 for 2 hours. | 880 | 15 | H2 | 0.5 | 0.5 | 60
1 g of ammonium heptamolybdate tetrahydrate dissolved in 4 mL of DI water. Separately, 2 g of sucrose dissolved in 3.5 mL of DI water at 50 °C. The two solutions were then combined. The combined solution was dried at 120 °C in air for 24 hours, then crushed and sieved to 212 microns. 0.6 g of the sieved precursor was carburized at a ramp rate of 15 °C/min to 880 °C for 0.5 hr under 100 sccm of H2 gas. After carburization the sample was cooled under 30 sccm N2 and passivated under 30 sccm 1% O2/N2 for 2 hours. | 880 | 15 | H2 | 0.5 | 0.5 | 100
1 g of ammonium heptamolybdate tetrahydrate dissolved in 4 mL of DI water. Separately, 2 g of sucrose dissolved in 3.5 mL of DI water at 50 °C. The two solutions were then combined. The combined solution was dried at 120 °C in air for 24 hours, then crushed and sieved to 212 microns. 0.6 g of the sieved precursor was carburized at a ramp rate of 15 °C/min to 880 °C for 2 hr under 30 sccm of H2 gas. After carburization the sample was cooled under 30 sccm N2 and passivated under 30 sccm 1% O2/N2 for 2 hours. | 880 | 15 | H2 | 0.5 | 2 | 30
1 g of ammonium heptamolybdate tetrahydrate dissolved in 4 mL of DI water. Separately, 2 g of sucrose dissolved in 3.5 mL of DI water at 50 °C. The two solutions were then combined. The combined solution was dried at 120 °C in air for 24 hours, then crushed and sieved to 212 microns. 0.6 g of the sieved precursor was carburized at a ramp rate of 15 °C/min to 880 °C for 2 hr under 60 sccm of H2 gas. After carburization the sample was cooled under 30 sccm N2 and passivated under 30 sccm 1% O2/N2 for 2 hours. | 880 | 15 | H2 | 0.5 | 2 | 60
1 g of ammonium heptamolybdate tetrahydrate dissolved in 4 mL of DI water. Separately, 2 g of sucrose dissolved in 3.5 mL of DI water at 50 °C. The two solutions were then combined. The combined solution was dried at 120 °C in air for 24 hours, then crushed and sieved to 212 microns. 0.6 g of the sieved precursor was carburized at a ramp rate of 15 °C/min to 880 °C for 2 hr under 100 sccm of H2 gas. After carburization the sample was cooled under 30 sccm N2 and passivated under 30 sccm 1% O2/N2 for 2 hours. | 880 | 15 | H2 | 0.5 | 2 | 100
1 g of ammonium heptamolybdate tetrahydrate dissolved in 4 mL of DI water. Separately, 2 g of sucrose dissolved in 3.5 mL of DI water at 50 °C. The two solutions were then combined. The combined solution was dried at 120 °C in air for 24 hours, then crushed and sieved to 212 microns. 0.6 g of the sieved precursor was carburized at a ramp rate of 15 °C/min to 880 °C for 5 hr under 30 sccm of H2 gas. After carburization the sample was cooled under 30 sccm N2 and passivated under 30 sccm 1% O2/N2 for 2 hours. | 880 | 15 | H2 | 0.5 | 5 | 30
1 g of ammonium heptamolybdate tetrahydrate dissolved in 4 mL of DI water. Separately, 2 g of sucrose dissolved in 3.5 mL of DI water at 50 °C. The two solutions were then combined. The combined solution was dried at 120 °C in air for 24 hours, then crushed and sieved to 212 microns. 0.6 g of the sieved precursor was carburized at a ramp rate of 15 °C/min to 880 °C for 5 hr under 60 sccm of H2 gas. After carburization the sample was cooled under 30 sccm N2 and passivated under 30 sccm 1% O2/N2 for 2 hours. | 880 | 15 | H2 | 0.5 | 5 | 60
1 g of ammonium heptamolybdate tetrahydrate dissolved in 4 mL of DI water. Separately, 2 g of sucrose dissolved in 3.5 mL of DI water at 50 °C. The two solutions were then combined. The combined solution was dried at 120 °C in air for 24 hours, then crushed and sieved to 212 microns. 0.6 g of the sieved precursor was carburized at a ramp rate of 15 °C/min to 880 °C for 5 hr under 100 sccm of H2 gas. After carburization the sample was cooled under 30 sccm N2 and passivated under 30 sccm 1% O2/N2 for 2 hours. | 880 | 15 | H2 | 0.5 | 5 | 100
1 g of ammonium heptamolybdate tetrahydrate dissolved in 4 mL of DI water. Separately, 2 g of sucrose dissolved in 3.5 mL of DI water at 50 °C. The two solutions were then combined. The combined solution was dried at 120 °C in air for 24 hours, then crushed and sieved to 212 microns. 0.6 g of the sieved precursor was carburized at a ramp rate of 15 °C/min to 880 °C for 10 hr under 30 sccm of H2 gas. After carburization the sample was cooled under 30 sccm N2 and passivated under 30 sccm 1% O2/N2 for 2 hours. | 880 | 15 | H2 | 0.5 | 10 | 30
1 g of ammonium heptamolybdate tetrahydrate dissolved in 4 mL of DI water. Separately, 2 g of sucrose dissolved in 3.5 mL of DI water at 50 °C. The two solutions were then combined. The combined solution was dried at 120 °C in air for 24 hours, then crushed and sieved to 212 microns. 0.6 g of the sieved precursor was carburized at a ramp rate of 15 °C/min to 880 °C for 10 hr under 60 sccm of H2 gas. After carburization the sample was cooled under 30 sccm N2 and passivated under 30 sccm 1% O2/N2 for 2 hours. | 880 | 15 | H2 | 0.5 | 10 | 60
1 g of ammonium heptamolybdate tetrahydrate dissolved in 4 mL of DI water. Separately, 2 g of sucrose dissolved in 3.5 mL of DI water at 50 °C. The two solutions were then combined. The combined solution was dried at 120 °C in air for 24 hours, then crushed and sieved to 212 microns. 0.6 g of the sieved precursor was carburized at a ramp rate of 15 °C/min to 880 °C for 10 hr under 100 sccm of H2 gas. After carburization the sample was cooled under 30 sccm N2 and passivated under 30 sccm 1% O2/N2 for 2 hours. | 880 | 15 | H2 | 0.5 | 10 | 100
1 g of ammonium heptamolybdate tetrahydrate dissolved in 5.5 mL of DI water. Separately, 1 g of sucrose dissolved in 2 mL of DI water at 50 °C. The two solutions were then combined. The combined solution was dried at 120 °C in air for 24 hours, then crushed and sieved to 212 microns. 0.6 g of the sieved precursor was carburized at a ramp rate of 15 °C/min to 880 °C for 0.5 hr under 30 sccm of H2 gas. After carburization the sample was cooled under 30 sccm N2 and passivated under 30 sccm 1% O2/N2 for 2 hours. | 880 | 15 | H2 | 1 | 0.5 | 30
1 g of ammonium heptamolybdate tetrahydrate dissolved in 5.5 mL of DI water. Separately, 1 g of sucrose dissolved in 2 mL of DI water at 50 °C. The two solutions were then combined. The combined solution was dried at 120 °C in air for 24 hours, then crushed and sieved to 212 microns. 0.6 g of the sieved precursor was carburized at a ramp rate of 15 °C/min to 880 °C for 0.5 hr under 60 sccm of H2 gas. After carburization the sample was cooled under 30 sccm N2 and passivated under 30 sccm 1% O2/N2 for 2 hours. | 880 | 15 | H2 | 1 | 0.5 | 60
1 g of ammonium heptamolybdate tetrahydrate dissolved in 5.5 mL of DI water. Separately, 1 g of sucrose dissolved in 2 mL of DI water at 50 °C. The two solutions were then combined. The combined solution was dried at 120 °C in air for 24 hours, then crushed and sieved to 212 microns. 0.6 g of the sieved precursor was carburized at a ramp rate of 15 °C/min to 880 °C for 0.5 hr under 100 sccm of H2 gas. After carburization the sample was cooled under 30 sccm N2 and passivated under 30 sccm 1% O2/N2 for 2 hours. | 880 | 15 | H2 | 1 | 0.5 | 100
1 g of ammonium heptamolybdate tetrahydrate dissolved in 5.5 mL of DI water. Separately, 1 g of sucrose dissolved in 2 mL of DI water at 50 °C. The two solutions were then combined. The combined solution was dried at 120 °C in air for 24 hours, then crushed and sieved to 212 microns. 0.6 g of the sieved precursor was carburized at a ramp rate of 15 °C/min to 880 °C for 2 hr under 30 sccm of H2 gas. After carburization the sample was cooled under 30 sccm N2 and passivated under 30 sccm 1% O2/N2 for 2 hours. | 880 | 15 | H2 | 1 | 2 | 30
1 g of ammonium heptamolybdate tetrahydrate dissolved in 5.5 mL of DI water. Separately, 1 g of sucrose dissolved in 2 mL of DI water at 50 °C. The two solutions were then combined. The combined solution was dried at 120 °C in air for 24 hours, then crushed and sieved to 212 microns. 0.6 g of the sieved precursor was carburized at a ramp rate of 15 °C/min to 880 °C for 2 hr under 60 sccm of H2 gas. After carburization the sample was cooled under 30 sccm N2 and passivated under 30 sccm 1% O2/N2 for 2 hours. | 880 | 15 | H2 | 1 | 2 | 60
1 g of ammonium heptamolybdate tetrahydrate dissolved in 5.5 mL of DI water. Separately, 1 g of sucrose dissolved in 2 mL of DI water at 50 °C. The two solutions were then combined. The combined solution was dried at 120 °C in air for 24 hours, then crushed and sieved to 212 microns. 0.6 g of the sieved precursor was carburized at a ramp rate of 15 °C/min to 880 °C for 2 hr under 100 sccm of H2 gas. After carburization the sample was cooled under 30 sccm N2 and passivated under 30 sccm 1% O2/N2 for 2 hours. | 880 | 15 | H2 | 1 | 2 | 100
1 g of ammonium heptamolybdate tetrahydrate dissolved in 5.5 mL of DI water. Separately, 1 g of sucrose dissolved in 2 mL of DI water at 50 °C. The two solutions were then combined. The combined solution was dried at 120 °C in air for 24 hours, then crushed and sieved to 212 microns. 0.6 g of the sieved precursor was carburized at a ramp rate of 15 °C/min to 880 °C for 5 hr under 30 sccm of H2 gas. After carburization the sample was cooled under 30 sccm N2 and passivated under 30 sccm 1% O2/N2 for 2 hours. | 880 | 15 | H2 | 1 | 5 | 30
1 g of ammonium heptamolybdate tetrahydrate dissolved in 5.5 mL of DI water. Separately, 1 g of sucrose dissolved in 2 mL of DI water at 50 °C. The two solutions were then combined. The combined solution was dried at 120 °C in air for 24 hours, then crushed and sieved to 212 microns. 0.6 g of the sieved precursor was carburized at a ramp rate of 15 °C/min to 880 °C for 5 hr under 60 sccm of H2 gas. After carburization the sample was cooled under 30 sccm N2 and passivated under 30 sccm 1% O2/N2 for 2 hours. | 880 | 15 | H2 | 1 | 5 | 60
1 g of ammonium heptamolybdate tetrahydrate dissolved in 5.5 mL of DI water. Separately, 1 g of sucrose dissolved in 2 mL of DI water at 50 °C. The two solutions were then combined. The combined solution was dried at 120 °C in air for 24 hours, then crushed and sieved to 212 microns. 0.6 g of the sieved precursor was carburized at a ramp rate of 15 °C/min to 880 °C for 5 hr under 100 sccm of H2 gas. After carburization the sample was cooled under 30 sccm N2 and passivated under 30 sccm 1% O2/N2 for 2 hours. | 880 | 15 | H2 | 1 | 5 | 100
1 g of ammonium heptamolybdate tetrahydrate dissolved in 5.5 mL of DI water. Separately, 1 g of sucrose dissolved in 2 mL of DI water at 50 °C. The two solutions were then combined. The combined solution was dried at 120 °C in air for 24 hours, then crushed and sieved to 212 microns. 0.6 g of the sieved precursor was carburized at a ramp rate of 15 °C/min to 880 °C for 10 hr under 30 sccm of H2 gas. After carburization the sample was cooled under 30 sccm N2 and passivated under 30 sccm 1% O2/N2 for 2 hours. | 880 | 15 | H2 | 1 | 10 | 30
1 g of ammonium heptamolybdate tetrahydrate dissolved in 5.5 mL of DI water. Separately, 1 g of sucrose dissolved in 2 mL of DI water at 50 °C. The two solutions were then combined. The combined solution was dried at 120 °C in air for 24 hours, then crushed and sieved to 212 microns. 0.6 g of the sieved precursor was carburized at a ramp rate of 15 °C/min to 880 °C for 10 hr under 60 sccm of H2 gas. After carburization the sample was cooled under 30 sccm N2 and passivated under 30 sccm 1% O2/N2 for 2 hours. | 880 | 15 | H2 | 1 | 10 | 60
1 g of ammonium heptamolybdate tetrahydrate dissolved in 5.5 mL of DI water. Separately, 1 g of sucrose dissolved in 2 mL of DI water at 50 °C. The two solutions were then combined. The combined solution was dried at 120 °C in air for 24 hours, then crushed and sieved to 212 microns. 0.6 g of the sieved precursor was carburized at a ramp rate of 15 °C/min to 880 °C for 10 hr under 100 sccm of H2 gas. After carburization the sample was cooled under 30 sccm N2 and passivated under 30 sccm 1% O2/N2 for 2 hours. | 880 | 15 | H2 | 1 | 10 | 100
1 g of ammonium heptamolybdate tetrahydrate dissolved in 6 mL of DI water. Separately, 0.5 g of sucrose dissolved in 1.5 mL of DI water at 50 °C. The two solutions were then combined. The combined solution was dried at 120 °C in air for 24 hours, then crushed and sieved to 212 microns. 0.6 g of the sieved precursor was carburized at a ramp rate of 15 °C/min to 880 °C for 0.5 hr under 30 sccm of H2 gas. After carburization the sample was cooled under 30 sccm N2 and passivated under 30 sccm 1% O2/N2 for 2 hours. | 880 | 15 | H2 | 2 | 0.5 | 30
1 g of ammonium heptamolybdate tetrahydrate dissolved in 6 mL of DI water. Separately, 0.5 g of sucrose dissolved in 1.5 mL of DI water at 50 °C. The two solutions were then combined. The combined solution was dried at 120 °C in air for 24 hours, then crushed and sieved to 212 microns. 0.6 g of the sieved precursor was carburized at a ramp rate of 15 °C/min to 880 °C for 0.5 hr under 60 sccm of H2 gas. After carburization the sample was cooled under 30 sccm N2 and passivated under 30 sccm 1% O2/N2 for 2 hours. | 880 | 15 | H2 | 2 | 0.5 | 60
1 g of ammonium heptamolybdate tetrahydrate dissolved in 6 mL of DI water. Separately, 0.5 g of sucrose dissolved in 1.5 mL of DI water at 50 °C. The two solutions were then combined. The combined solution was dried at 120 °C in air for 24 hours, then crushed and sieved to 212 microns. 0.6 g of the sieved precursor was carburized at a ramp rate of 15 °C/min to 880 °C for 0.5 hr under 100 sccm of H2 gas. After carburization the sample was cooled under 30 sccm N2 and passivated under 30 sccm 1% O2/N2 for 2 hours. | 880 | 15 | H2 | 2 | 0.5 | 100
1 g of ammonium heptamolybdate tetrahydrate dissolved in 6 mL of DI water. Separately, 0.5 g of sucrose dissolved in 1.5 mL of DI water at 50 °C. The two solutions were then combined. The combined solution was dried at 120 °C in air for 24 hours, then crushed and sieved to 212 microns. 0.6 g of the sieved precursor was carburized at a ramp rate of 15 °C/min to 880 °C for 2 hr under 30 sccm of H2 gas. After carburization the sample was cooled under 30 sccm N2 and passivated under 30 sccm 1% O2/N2 for 2 hours. | 880 | 15 | H2 | 2 | 2 | 30
1 g of ammonium heptamolybdate tetrahydrate dissolved in 6 mL of DI water. Separately, 0.5 g of sucrose dissolved in 1.5 mL of DI water at 50 °C. The two solutions were then combined. The combined solution was dried at 120 °C in air for 24 hours, then crushed and sieved to 212 microns. 0.6 g of the sieved precursor was carburized at a ramp rate of 15 °C/min to 880 °C for 2 hr under 60 sccm of H2 gas. After carburization the sample was cooled under 30 sccm N2 and passivated under 30 sccm 1% O2/N2 for 2 hours. | 880 | 15 | H2 | 2 | 2 | 60
1 g of ammonium heptamolybdate tetrahydrate dissolved in 6 mL of DI water. Separately, 0.5 g of sucrose dissolved in 1.5 mL of DI water at 50 °C. The two solutions were then combined. The combined solution was dried at 120 °C in air for 24 hours, then crushed and sieved to 212 microns. 0.6 g of the sieved precursor was carburized at a ramp rate of 15 °C/min to 880 °C for 2 hr under 100 sccm of H2 gas. After carburization the sample was cooled under 30 sccm N2 and passivated under 30 sccm 1% O2/N2 for 2 hours. | 880 | 15 | H2 | 2 | 2 | 100
1 g of ammonium heptamolybdate tetrahydrate dissolved in 6 mL of DI water. Separately, 0.5 g of sucrose dissolved in 1.5 mL of DI water at 50 °C. The two solutions were then combined. The combined solution was dried at 120 °C in air for 24 hours, then crushed and sieved to 212 microns. 0.6 g of the sieved precursor was carburized at a ramp rate of 15 °C/min to 880 °C for 5 hr under 30 sccm of H2 gas. After carburization the sample was cooled under 30 sccm N2 and passivated under 30 sccm 1% O2/N2 for 2 hours. | 880 | 15 | H2 | 2 | 5 | 30
1 g of ammonium heptamolybdate tetrahydrate dissolved in 6 mL of DI water. Separately, 0.5 g of sucrose dissolved in 1.5 mL of DI water at 50 °C. The two solutions were then combined. The combined solution was dried at 120 °C in air for 24 hours, then crushed and sieved to 212 microns. 0.6 g of the sieved precursor was carburized at a ramp rate of 15 °C/min to 880 °C for 5 hr under 60 sccm of H2 gas. After carburization the sample was cooled under 30 sccm N2 and passivated under 30 sccm 1% O2/N2 for 2 hours. | 880 | 15 | H2 | 2 | 5 | 60
1 g of ammonium heptamolybdate tetrahydrate dissolved in 6 mL of DI water. Separately, 0.5 g of sucrose dissolved in 1.5 mL of DI water at 50 °C. The two solutions were then combined. The combined solution was dried at 120 °C in air for 24 hours, then crushed and sieved to 212 microns. 0.6 g of the sieved precursor was carburized at a ramp rate of 15 °C/min to 880 °C for 5 hr under 100 sccm of H2 gas. After carburization the sample was cooled under 30 sccm N2 and passivated under 30 sccm 1% O2/N2 for 2 hours. | 880 | 15 | H2 | 2 | 5 | 100
1 g of ammonium heptamolybdate tetrahydrate dissolved in 6 mL of DI water. Separately, 0.5 g of sucrose dissolved in 1.5 mL of DI water at 50 °C. The two solutions were then combined. The combined solution was dried at 120 °C in air for 24 hours, then crushed and sieved to 212 microns. 0.6 g of the sieved precursor was carburized at a ramp rate of 15 °C/min to 880 °C for 10 hr under 30 sccm of H2 gas. After carburization the sample was cooled under 30 sccm N2 and passivated under 30 sccm 1% O2/N2 for 2 hours. | 880 | 15 | H2 | 2 | 10 | 30
1 g of ammonium heptamolybdate tetrahydrate dissolved in 6 mL of DI water. Separately, 0.5 g of sucrose dissolved in 1.5 mL of DI water at 50 °C. The two solutions were then combined. The combined solution was dried at 120 °C in air for 24 hours, then crushed and sieved to 212 microns. 0.6 g of the sieved precursor was carburized at a ramp rate of 15 °C/min to 880 °C for 10 hr under 60 sccm of H2 gas. After carburization the sample was cooled under 30 sccm N2 and passivated under 30 sccm 1% O2/N2 for 2 hours. | 880 | 15 | H2 | 2 | 10 | 60
1 g of ammonium heptamolybdate tetrahydrate dissolved in 6 mL of DI water. Separately, 0.5 g of sucrose dissolved in 1.5 mL of DI water at 50 °C. The two solutions were then combined. The combined solution was dried at 120 °C in air for 24 hours, then crushed and sieved to 212 microns. 0.6 g of the sieved precursor was carburized at a ramp rate of 15 °C/min to 880 °C for 10 hr under 100 sccm of H2 gas. After carburization the sample was cooled under 30 sccm N2 and passivated under 30 sccm 1% O2/N2 for 2 hours. | 880 | 15 | H2 | 2 | 10 | 100
1 g of ammonium heptamolybdate tetrahydrate dissolved in 4 mL of DI water. Separately, 2 g of sucrose dissolved in 3.5 mL of DI water at 50 °C. The two solutions were then combined. The combined solution was dried at 120 °C in air for 24 hours, then crushed and sieved to 212 microns. 0.6 g of the sieved precursor was carburized at a ramp rate of 15 °C/min to 880 °C for 0.5 hr under 30 sccm of N2 gas. After carburization the sample was cooled under 30 sccm N2 and passivated under 30 sccm 1% O2/N2 for 2 hours. | 880 | 15 | N2 | 0.5 | 0.5 | 30
1 g of ammonium heptamolybdate tetrahydrate dissolved in 4 mL of DI water. Separately, 2 g of sucrose dissolved in 3.5 mL of DI water at 50 °C. The two solutions were then combined. The combined solution was dried at 120 °C in air for 24 hours, then crushed and sieved to 212 microns. 0.6 g of the sieved precursor was carburized at a ramp rate of 15 °C/min to 880 °C for 0.5 hr under 60 sccm of N2 gas. After carburization the sample was cooled under 30 sccm N2 and passivated under 30 sccm 1% O2/N2 for 2 hours. | 880 | 15 | N2 | 0.5 | 0.5 | 60
1 g of ammonium heptamolybdate tetrahydrate dissolved in 4 mL of DI water. Separately, 2 g of sucrose dissolved in 3.5 mL of DI water at 50 °C. The two solutions were then combined. The combined solution was dried at 120 °C in air for 24 hours, then crushed and sieved to 212 microns. 0.6 g of the sieved precursor was carburized at a ramp rate of 15 °C/min to 880 °C for 0.5 hr under 100 sccm of N2 gas. After carburization the sample was cooled under 30 sccm N2 and passivated under 30 sccm 1% O2/N2 for 2 hours. | 880 | 15 | N2 | 0.5 | 0.5 | 100
1 g of ammonium heptamolybdate tetrahydrate dissolved in 4 mL of DI water. Separately, 2 g of sucrose dissolved in 3.5 mL of DI water at 50 °C. The two solutions were then combined. The combined solution was dried at 120 °C in air for 24 hours, then crushed and sieved to 212 microns. 0.6 g of the sieved precursor was carburized at a ramp rate of 15 °C/min to 880 °C for 2 hr under 30 sccm of N2 gas. After carburization the sample was cooled under 30 sccm N2 and passivated under 30 sccm 1% O2/N2 for 2 hours. | 880 | 15 | N2 | 0.5 | 2 | 30
1 g of ammonium heptamolybdate tetrahydrate dissolved in 4 mL of DI water. Separately, 2 g of sucrose dissolved in 3.5 mL of DI water at 50 °C. The two solutions were then combined. The combined solution was dried at 120 °C in air for 24 hours, then crushed and sieved to 212 microns. 0.6 g of the sieved precursor was carburized at a ramp rate of 15 °C/min to 880 °C for 2 hr under 60 sccm of N2 gas. After carburization the sample was cooled under 30 sccm N2 and passivated under 30 sccm 1% O2/N2 for 2 hours. | 880 | 15 | N2 | 0.5 | 2 | 60
1 g of ammonium heptamolybdate tetrahydrate dissolved in 4 mL of DI water. Separately, 2 g of sucrose dissolved in 3.5 mL of DI water at 50 °C. The two solutions were then combined. The combined solution was dried at 120 °C in air for 24 hours, then crushed and sieved to 212 microns. 0.6 g of the sieved precursor was carburized at a ramp rate of 15 °C/min to 880 °C for 2 hr under 100 sccm of N2 gas. After carburization the sample was cooled under 30 sccm N2 and passivated under 30 sccm 1% O2/N2 for 2 hours. | 880 | 15 | N2 | 0.5 | 2 | 100
1 g of ammonium heptamolybdate tetrahydrate dissolved in 4 mL of DI water. Separately, 2 g of sucrose dissolved in 3.5 mL of DI water at 50 °C. The two solutions were then combined. The combined solution was dried at 120 °C in air for 24 hours, then crushed and sieved to 212 microns. 0.6 g of the sieved precursor was carburized at a ramp rate of 15 °C/min to 880 °C for 5 hr under 30 sccm of N2 gas. After carburization the sample was cooled under 30 sccm N2 and passivated under 30 sccm 1% O2/N2 for 2 hours. | 880 | 15 | N2 | 0.5 | 5 | 30
1 g of ammonium heptamolybdate tetrahydrate dissolved in 4 mL of DI water. Separately, 2 g of sucrose dissolved in 3.5 mL of DI water at 50 °C. The two solutions were then combined. The combined solution was dried at 120 °C in air for 24 hours, then crushed and sieved to 212 microns. 0.6 g of the sieved precursor was carburized at a ramp rate of 15 °C/min to 880 °C for 5 hr under 60 sccm of N2 gas. After carburization the sample was cooled under 30 sccm N2 and passivated under 30 sccm 1% O2/N2 for 2 hours. | 880 | 15 | N2 | 0.5 | 5 | 60
1 g of ammonium heptamolybdate tetrahydrate dissolved in 4 mL of DI water. Separately, 2 g of sucrose dissolved in 3.5 mL of DI water at 50 °C. The two solutions were then combined. The combined solution was dried at 120 °C in air for 24 hours, then crushed and sieved to 212 microns. 0.6 g of the sieved precursor was carburized at a ramp rate of 15 °C/min to 880 °C for 5 hr under 100 sccm of N2 gas. After carburization the sample was cooled under 30 sccm N2 and passivated under 30 sccm 1% O2/N2 for 2 hours. | 880 | 15 | N2 | 0.5 | 5 | 100
1 g of ammonium heptamolybdate tetrahydrate dissolved in 4 mL of DI water. Separately, 2 g of sucrose dissolved in 3.5 mL of DI water at 50 °C. The two solutions were then combined. The combined solution was dried at 120 °C in air for 24 hours, then crushed and sieved to 212 microns. 0.6 g of the sieved precursor was carburized at a ramp rate of 15 °C/min to 880 °C for 10 hr under 30 sccm of N2 gas. After carburization the sample was cooled under 30 sccm N2 and passivated under 30 sccm 1% O2/N2 for 2 hours. | 880 | 15 | N2 | 0.5 | 10 | 30
1 g of ammonium heptamolybdate tetrahydrate dissolved in 4 mL of DI water. Separately, 2 g of sucrose dissolved in 3.5 mL of DI water at 50 °C. The two solutions were then combined. The combined solution was dried at 120 °C in air for 24 hours, then crushed and sieved to 212 microns. 0.6 g of the sieved precursor was carburized at a ramp rate of 15 °C/min to 880 °C for 10 hr under 60 sccm of N2 gas. After carburization the sample was cooled under 30 sccm N2 and passivated under 30 sccm 1% O2/N2 for 2 hours. | 880 | 15 | N2 | 0.5 | 10 | 60
1 g of ammonium heptamolybdate tetrahydrate dissolved in 4 mL of DI water. Separately, 2 g of sucrose dissolved in 3.5 mL of DI water at 50 °C. The two solutions were then combined. The combined solution was dried at 120 °C in air for 24 hours, then crushed and sieved to 212 microns. 0.6 g of the sieved precursor was carburized at a ramp rate of 15 °C/min to 880 °C for 10 hr under 100 sccm of N2 gas. After carburization the sample was cooled under 30 sccm N2 and passivated under 30 sccm 1% O2/N2 for 2 hours. | 880 | 15 | N2 | 0.5 | 10 | 100
1 g of ammonium heptamolybdate tetrahydrate dissolved in 5.5 mL of DI water. Separately, 1 g of sucrose dissolved in 2 mL of DI water at 50 °C. The two solutions were then combined. The combined solution was dried at 120 °C in air for 24 hours, then crushed and sieved to 212 microns. 0.6 g of the sieved precursor was carburized at a ramp rate of 15 °C/min to 880 °C for 0.5 hr under 30 sccm of N2 gas. After carburization the sample was cooled under 30 sccm N2 and passivated under 30 sccm 1% O2/N2 for 2 hours. | 880 | 15 | N2 | 1 | 0.5 | 30
1 g of ammonium heptamolybdate tetrahydrate dissolved in 5.5 mL of DI water. Separately, 1 g of sucrose dissolved in 2 mL of DI water at 50 °C. The two solutions were then combined. The combined solution was dried at 120 °C in air for 24 hours, then crushed and sieved to 212 microns. 0.6 g of the sieved precursor was carburized at a ramp rate of 15 °C/min to 880 °C for 0.5 hr under 60 sccm of N2 gas. After carburization the sample was cooled under 30 sccm N2 and passivated under 30 sccm 1% O2/N2 for 2 hours. | 880 | 15 | N2 | 1 | 0.5 | 60
1 g of ammonium heptamolybdate tetrahydrate dissolved in 5.5 mL of DI water. Separately, 1 g of sucrose dissolved in 2 mL of DI water at 50 °C. The two solutions were then combined. The combined solution was dried at 120 °C in air for 24 hours, then crushed and sieved to 212 microns. 0.6 g of the sieved precursor was carburized at a ramp rate of 15 °C/min to 880 °C for 0.5 hr under 100 sccm of N2 gas. After carburization the sample was cooled under 30 sccm N2 and passivated under 30 sccm 1% O2/N2 for 2 hours. | 880 | 15 | N2 | 1 | 0.5 | 100
1 g of ammonium heptamolybdate tetrahydrate dissolved in 5.5 mL of DI water. Separately, 1 g of sucrose dissolved in 2 mL of DI water at 50 °C. The two solutions were then combined. The combined solution was dried at 120 °C in air for 24 hours, then crushed and sieved to 212 microns. 0.6 g of the sieved precursor was carburized at a ramp rate of 15 °C/min to 880 °C for 2 hr under 30 sccm of N2 gas. After carburization the sample was cooled under 30 sccm N2 and passivated under 30 sccm 1% O2/N2 for 2 hours. | 880 | 15 | N2 | 1 | 2 | 30
1 g of ammonium heptamolybdate tetrahydrate dissolved in 5.5 mL of DI water. Separately, 1 g of sucrose dissolved in 2 mL of DI water at 50 °C. The two solutions were then combined. The combined solution was dried at 120 °C in air for 24 hours, then crushed and sieved to 212 microns. 0.6 g of the sieved precursor was carburized at a ramp rate of 15 °C/min to 880 °C for 2 hr under 60 sccm of N2 gas. After carburization the sample was cooled under 30 sccm N2 and passivated under 30 sccm 1% O2/N2 for 2 hours. | 880 | 15 | N2 | 1 | 2 | 60
1 g of ammonium heptamolybdate tetrahydrate dissolved in 5.5 mL of DI water. Separately, 1 g of sucrose dissolved in 2 mL of DI water at 50 °C. The two solutions were then combined. The combined solution was dried at 120 °C in air for 24 hours, then crushed and sieved to 212 microns. 0.6 g of the sieved precursor was carburized at a ramp rate of 15 °C/min to 880 °C for 2 hr under 100 sccm of N2 gas. After carburization the sample was cooled under 30 sccm N2 and passivated under 30 sccm 1% O2/N2 for 2 hours. | 880 | 15 | N2 | 1 | 2 | 100
1 g of ammonium heptamolybdate tetrahydrate dissolved in 5.5 mL of DI water. Separately, 1 g of sucrose dissolved in 2 mL of DI water at 50 °C. The two solutions were then combined. The combined solution was dried at 120 °C in air for 24 hours, then crushed and sieved to 212 microns. 0.6 g of the sieved precursor was carburized at a ramp rate of 15 °C/min to 880 °C for 5 hr under 30 sccm of N2 gas. After carburization the sample was cooled under 30 sccm N2 and passivated under 30 sccm 1% O2/N2 for 2 hours. | 880 | 15 | N2 | 1 | 5 | 30
1 g of ammonium heptamolybdate tetrahydrate dissolved in 5.5 mL of DI water. Separately, 1 g of sucrose dissolved in 2 mL of DI water at 50 °C. The two solutions were then combined. The combined solution was dried at 120 °C in air for 24 hours, then crushed and sieved to 212 microns. 0.6 g of the sieved precursor was carburized at a ramp rate of 15 °C/min to 880 °C for 5 hr under 60 sccm of N2 gas. After carburization the sample was cooled under 30 sccm N2 and passivated under 30 sccm 1% O2/N2 for 2 hours. | 880 | 15 | N2 | 1 | 5 | 60
1 g of ammonium heptamolybdate tetrahydrate dissolved in 5.5 mL of DI water. Separately, 1 g of sucrose dissolved in 2 mL of DI water at 50 °C. The two solutions were then combined. The combined solution was dried at 120 °C in air for 24 hours, then crushed and sieved to 212 microns. 0.6 g of the sieved precursor was carburized at a ramp rate of 15 °C/min to 880 °C for 5 hr under 100 sccm of N2 gas. After carburization the sample was cooled under 30 sccm N2 and passivated under 30 sccm 1% O2/N2 for 2 hours. | 880 | 15 | N2 | 1 | 5 | 100
1 g of ammonium heptamolybdate tetrahydrate dissolved in 5.5 mL of DI water. Separately, 1 g of sucrose dissolved in 2 mL of DI water at 50 °C. The two solutions were then combined. The combined solution was dried at 120 °C in air for 24 hours, then crushed and sieved to 212 microns. 0.6 g of the sieved precursor was carburized at a ramp rate of 15 °C/min to 880 °C for 10 hr under 30 sccm of N2 gas. After carburization the sample was cooled under 30 sccm N2 and passivated under 30 sccm 1% O2/N2 for 2 hours. | 880 | 15 | N2 | 1 | 10 | 30
1 g of ammonium heptamolybdate tetrahydrate dissolved in 5.5 mL of DI water. Separately, 1 g of sucrose dissolved in 2 mL of DI water at 50 °C. The two solutions were then combined. The combined solution was dried at 120 °C in air for 24 hours, then crushed and sieved to 212 microns. 0.6 g of the sieved precursor was carburized at a ramp rate of 15 °C/min to 880 °C for 10 hr under 60 sccm of N2 gas. After carburization the sample was cooled under 30 sccm N2 and passivated under 30 sccm 1% O2/N2 for 2 hours. | 880 | 15 | N2 | 1 | 10 | 60
1 g of ammonium heptamolybdate tetrahydrate dissolved in 5.5 mL of DI water. Separately, 1 g of sucrose dissolved in 2 mL of DI water at 50 °C. The two solutions were then combined. The combined solution was dried at 120 °C in air for 24 hours, then crushed and sieved to 212 microns. 0.6 g of the sieved precursor was carburized at a ramp rate of 15 °C/min to 880 °C for 10 hr under 100 sccm of N2 gas. After carburization the sample was cooled under 30 sccm N2 and passivated under 30 sccm 1% O2/N2 for 2 hours. | 880 | 15 | N2 | 1 | 10 | 100
1 g of ammonium heptamolybdate tetrahydrate dissolved in 6 mL of DI water. Separately, 0.5 g of sucrose dissolved in 1.5 mL of DI water at 50 °C. The two solutions were then combined. The combined solution was dried at 120 °C in air for 24 hours, then crushed and sieved to 212 microns. 0.6 g of the sieved precursor was carburized at a ramp rate of 15 °C/min to 880 °C for 0.5 hr under 30 sccm of N2 gas. After carburization the sample was cooled under 30 sccm N2 and passivated under 30 sccm 1% O2/N2 for 2 hours. | 880 | 15 | N2 | 2 | 0.5 | 30
1 g of ammonium heptamolybdate tetrahydrate dissolved in 6 mL of DI water. Separately, 0.5 g of sucrose dissolved in 1.5 mL of DI water at 50 °C. The two solutions were then combined. The combined solution was dried at 120 °C in air for 24 hours, then crushed and sieved to 212 microns. 0.6 g of the sieved precursor was carburized at a ramp rate of 15 °C/min to 880 °C for 0.5 hr under 60 sccm of N2 gas. After carburization the sample was cooled under 30 sccm N2 and passivated under 30 sccm 1% O2/N2 for 2 hours. | 880 | 15 | N2 | 2 | 0.5 | 60
1 g of ammonium heptamolybdate tetrahydrate dissolved in 6 mL of DI water. Separately, 0.5 g of sucrose dissolved in 1.5 mL of DI water at 50 °C. The two solutions were then combined. The combined solution was dried at 120 °C in air for 24 hours, then crushed and sieved to 212 microns. 0.6 g of the sieved precursor was carburized at a ramp rate of 15 °C/min to 880 °C for 0.5 hr under 100 sccm of N2 gas. After carburization the sample was cooled under 30 sccm N2 and passivated under 30 sccm 1% O2/N2 for 2 hours. | 880 | 15 | N2 | 2 | 0.5 | 100
1 g of ammonium heptamolybdate tetrahydrate dissolved in 6 mL of DI water. Separately, 0.5 g of sucrose dissolved in 1.5 mL of DI water at 50 °C. The two solutions were then combined. The combined solution was dried at 120 °C in air for 24 hours, then crushed and sieved to 212 microns. 0.6 g of the sieved precursor was carburized at a ramp rate of 15 °C/min to 880 °C for 2 hr under 30 sccm of N2 gas. After carburization the sample was cooled under 30 sccm N2 and passivated under 30 sccm 1% O2/N2 for 2 hours. | 880 | 15 | N2 | 2 | 2 | 30
1 g of ammonium heptamolybdate tetrahydrate dissolved in 6 mL of DI water. Separately, 0.5 g of sucrose dissolved in 1.5 mL of DI water at 50 °C. The two solutions were then combined. The combined solution was dried at 120 °C in air for 24 hours, then crushed and sieved to 212 microns. 0.6 g of the sieved precursor was carburized at a ramp rate of 15 °C/min to 880 °C for 2 hr under 60 sccm of N2 gas. After carburization the sample was cooled under 30 sccm N2 and passivated under 30 sccm 1% O2/N2 for 2 hours. | 880 | 15 | N2 | 2 | 2 | 60
1 g of ammonium heptamolybdate tetrahydrate dissolved in 6 mL of DI water. Separately, 0.5 g of sucrose dissolved in 1.5 mL of DI water at 50 °C. The two solutions were then combined. The combined solution was dried at 120 °C in air for 24 hours, then crushed and sieved to 212 microns. 0.6 g of the sieved precursor was carburized at a ramp rate of 15 °C/min to 880 °C for 2 hr under 100 sccm of N2 gas. After carburization the sample was cooled under 30 sccm N2 and passivated under 30 sccm 1% O2/N2 for 2 hours. | 880 | 15 | N2 | 2 | 2 | 100
1 g of ammonium heptamolybdate tetrahydrate dissolved in 6 mL of DI water. Separately, 0.5 g of sucrose dissolved in 1.5 mL of DI water at 50 °C. The two solutions were then combined. The combined solution was dried at 120 °C in air for 24 hours, then crushed and sieved to 212 microns. 0.6 g of the sieved precursor was carburized at a ramp rate of 15 °C/min to 880 °C for 5 hr under 30 sccm of N2 gas. After carburization the sample was cooled under 30 sccm N2 and passivated under 30 sccm 1% O2/N2 for 2 hours. | 880 | 15 | N2 | 2 | 5 | 30
1 g of ammonium heptamolybdate tetrahydrate dissolved in 6 mL of DI water. Separately, 0.5 g of sucrose dissolved in 1.5 mL of DI water at 50 °C. The two solutions were then combined. The combined solution was dried at 120 °C in air for 24 hours, then crushed and sieved to 212 microns. 0.6 g of the sieved precursor was carburized at a ramp rate of 15 °C/min to 880 °C for 5 hr under 60 sccm of N2 gas. After carburization the sample was cooled under 30 sccm N2 and passivated under 30 sccm 1% O2/N2 for 2 hours. | 880 | 15 | N2 | 2 | 5 | 60
1 g of ammonium heptamolybdate tetrahydrate dissolved in 6 mL of DI water. Separately, 0.5 g of sucrose dissolved in 1.5 mL of DI water at 50 °C. The two solutions were then combined. The combined solution was dried at 120 °C in air for 24 hours, then crushed and sieved to 212 microns. 0.6 g of the sieved precursor was carburized at a ramp rate of 15 °C/min to 880 °C for 5 hr under 100 sccm of N2 gas. After carburization the sample was cooled under 30 sccm N2 and passivated under 30 sccm 1% O2/N2 for 2 hours. | 880 | 15 | N2 | 2 | 5 | 100
1 g of ammonium heptamolybdate tetrahydrate dissolved in 6 mL of DI water. Separately, 0.5 g of sucrose dissolved in 1.5 mL of DI water at 50 °C. The two solutions were then combined. The combined solution was dried at 120 °C in air for 24 hours, then crushed and sieved to 212 microns. 0.6 g of the sieved precursor was carburized at a ramp rate of 15 °C/min to 880 °C for 10 hr under 30 sccm of N2 gas. After carburization the sample was cooled under 30 sccm N2 and passivated under 30 sccm 1% O2/N2 for 2 hours. | 880 | 15 | N2 | 2 | 10 | 30
1 g of ammonium heptamolybdate tetrahydrate dissolved in 6 mL of DI water. Separately, 0.5 g of sucrose dissolved in 1.5 mL of DI water at 50 °C. The two solutions were then combined. The combined solution was dried at 120 °C in air for 24 hours, then crushed and sieved to 212 microns. 0.6 g of the sieved precursor was carburized at a ramp rate of 15 °C/min to 880 °C for 10 hr under 60 sccm of N2 gas. After carburization the sample was cooled under 30 sccm N2 and passivated under 30 sccm 1% O2/N2 for 2 hours. | 880 | 15 | N2 | 2 | 10 | 60
1 g of ammonium heptamolybdate tetrahydrate dissolved in 6 mL of DI water. Separately, 0.5 g of sucrose dissolved in 1.5 mL of DI water at 50 °C. The two solutions were then combined. The combined solution was dried at 120 °C in air for 24 hours, then crushed and sieved to 212 microns. 0.6 g of the sieved precursor was carburized at a ramp rate of 15 °C/min to 880 °C for 10 hr under 100 sccm of N2 gas. After carburization the sample was cooled under 30 sccm N2 and passivated under 30 sccm 1% O2/N2 for 2 hours. | 880 | 15 | N2 | 2 | 10 | 100
1 g of ammonium heptamolybdate tetrahydrate dissolved in 4 mL of DI water. Separately, 2 g of sucrose dissolved in 3.5 mL of DI water at 50 °C. The two solutions were then combined. The combined solution was dried at 120 °C in air for 24 hours, then crushed and sieved to 212 microns. 0.6 g of the sieved precursor was carburized at a ramp rate of 5 °C/min to 890 °C for 0.5 hr under 30 sccm of H2 gas. After carburization the sample was cooled under 30 sccm N2 and passivated under 30 sccm 1% O2/N2 for 2 hours. | 890 | 5 | H2 | 0.5 | 0.5 | 30
1 g of ammonium heptamolybdate tetrahydrate dissolved in 4 mL of DI water. Separately, 2 g of sucrose dissolved in 3.5 mL of DI water at 50 °C. The two solutions were then combined. The combined solution was dried at 120 °C in air for 24 hours, then crushed and sieved to 212 microns. 0.6 g of the sieved precursor was carburized at a ramp rate of 5 °C/min to 890 °C for 0.5 hr under 60 sccm of H2 gas. After carburization the sample was cooled under 30 sccm N2 and passivated under 30 sccm 1% O2/N2 for 2 hours. | 890 | 5 | H2 | 0.5 | 0.5 | 60
1 g of ammonium heptamolybdate tetrahydrate dissolved in 4 mL of DI water. Separately, 2 g of sucrose dissolved in 3.5 mL of DI water at 50 °C. The two solutions were then combined. The combined solution was dried at 120 °C in air for 24 hours, then crushed and sieved to 212 microns. 0.6 g of the sieved precursor was carburized at a ramp rate of 5 °C/min to 890 °C for 0.5 hr under 100 sccm of H2 gas. After carburization the sample was cooled under 30 sccm N2 and passivated under 30 sccm 1% O2/N2 for 2 hours. | 890 | 5 | H2 | 0.5 | 0.5 | 100
1 g of ammonium heptamolybdate tetrahydrate dissolved in 4 mL of DI water. Separately, 2 g of sucrose dissolved in 3.5 mL of DI water at 50 °C. The two solutions were then combined. The combined solution was dried at 120 °C in air for 24 hours, then crushed and sieved to 212 microns. 0.6 g of the sieved precursor was carburized at a ramp rate of 5 °C/min to 890 °C for 2 hr under 30 sccm of H2 gas. After carburization the sample was cooled under 30 sccm N2 and passivated under 30 sccm 1% O2/N2 for 2 hours. | 890 | 5 | H2 | 0.5 | 2 | 30
1 g of ammonium heptamolybdate tetrahydrate dissolved in 4 mL of DI water. Separately, 2 g of sucrose dissolved in 3.5 mL of DI water at 50 °C. The two solutions were then combined. The combined solution was dried at 120 °C in air for 24 hours, then crushed and sieved to 212 microns. 0.6 g of the sieved precursor was carburized at a ramp rate of 5 °C/min to 890 °C for 2 hr under 60 sccm of H2 gas. After carburization the sample was cooled under 30 sccm N2 and passivated under 30 sccm 1% O2/N2 for 2 hours. | 890 | 5 | H2 | 0.5 | 2 | 60
1 g of ammonium heptamolybdate tetrahydrate dissolved in 4 mL of DI water. Separately, 2 g of sucrose dissolved in 3.5 mL of DI water at 50 °C. The two solutions were then combined. The combined solution was dried at 120 °C in air for 24 hours, then crushed and sieved to 212 microns. 0.6 g of the sieved precursor was carburized at a ramp rate of 5 °C/min to 890 °C for 2 hr under 100 sccm of H2 gas. After carburization the sample was cooled under 30 sccm N2 and passivated under 30 sccm 1% O2/N2 for 2 hours. | 890 | 5 | H2 | 0.5 | 2 | 100
1 g of ammonium heptamolybdate tetrahydrate dissolved in 4 mL of DI water. Separately, 2 g of sucrose dissolved in 3.5 mL of DI water at 50 °C. The two solutions were then combined. The combined solution was dried at 120 °C in air for 24 hours, then crushed and sieved to 212 microns. 0.6 g of the sieved precursor was carburized at a ramp rate of 5 °C/min to 890 °C for 5 hr under 30 sccm of H2 gas. After carburization the sample was cooled under 30 sccm N2 and passivated under 30 sccm 1% O2/N2 for 2 hours. | 890 | 5 | H2 | 0.5 | 5 | 30
1 g of ammonium heptamolybdate tetrahydrate dissolved in 4 mL of DI water. Separately, 2 g of sucrose dissolved in 3.5 mL of DI water at 50 °C. The two solutions were then combined. The combined solution was dried at 120 °C in air for 24 hours, then crushed and sieved to 212 microns. 0.6 g of the sieved precursor was carburized at a ramp rate of 5 °C/min to 890 °C for 5 hr under 60 sccm of H2 gas. After carburization the sample was cooled under 30 sccm N2 and passivated under 30 sccm 1% O2/N2 for 2 hours. | 890 | 5 | H2 | 0.5 | 5 | 60
1 g of ammonium heptamolybdate tetrahydrate dissolved in 4 mL of DI water. Separately, 2 g of sucrose dissolved in 3.5 mL of DI water at 50 °C. The two solutions were then combined. The combined solution was dried at 120 °C in air for 24 hours, then crushed and sieved to 212 microns. 0.6 g of the sieved precursor was carburized at a ramp rate of 5 °C/min to 890 °C for 5 hr under 100 sccm of H2 gas. After carburization the sample was cooled under 30 sccm N2 and passivated under 30 sccm 1% O2/N2 for 2 hours. | 890 | 5 | H2 | 0.5 | 5 | 100
1 g of ammonium heptamolybdate tetrahydrate dissolved in 4 mL of DI water. Separately, 2 g of sucrose dissolved in 3.5 mL of DI water at 50 °C. The two solutions were then combined. The combined solution was dried at 120 °C in air for 24 hours, then crushed and sieved to 212 microns. 0.6 g of the sieved precursor was carburized at a ramp rate of 5 °C/min to 890 °C for 10 hr under 30 sccm of H2 gas. After carburization the sample was cooled under 30 sccm N2 and passivated under 30 sccm 1% O2/N2 for 2 hours. | 890 | 5 | H2 | 0.5 | 10 | 30
1 g of ammonium heptamolybdate tetrahydrate dissolved in 4 mL of DI water. Separately, 2 g of sucrose dissolved in 3.5 mL of DI water at 50 °C. The two solutions were then combined. The combined solution was dried at 120 °C in air for 24 hours, then crushed and sieved to 212 microns. 0.6 g of the sieved precursor was carburized at a ramp rate of 5 °C/min to 890 °C for 10 hr under 60 sccm of H2 gas. After carburization the sample was cooled under 30 sccm N2 and passivated under 30 sccm 1% O2/N2 for 2 hours. | 890 | 5 | H2 | 0.5 | 10 | 60
1 g of ammonium heptamolybdate tetrahydrate dissolved in 4 mL of DI water. Separately, 2 g of sucrose dissolved in 3.5 mL of DI water at 50 °C. The two solutions were then combined. The combined solution was dried at 120 °C in air for 24 hours, then crushed and sieved to 212 microns. 0.6 g of the sieved precursor was carburized at a ramp rate of 5 °C/min to 890 °C for 10 hr under 100 sccm of H2 gas. After carburization the sample was cooled under 30 sccm N2 and passivated under 30 sccm 1% O2/N2 for 2 hours. | 890 | 5 | H2 | 0.5 | 10 | 100
1 g of ammonium heptamolybdate tetrahydrate dissolved in 5.5 mL of DI water. Separately, 1 g of sucrose dissolved in 2 mL of DI water at 50 °C. The two solutions were then combined. The combined solution was dried at 120 °C in air for 24 hours, then crushed and sieved to 212 microns. 0.6 g of the sieved precursor was carburized at a ramp rate of 5 °C/min to 890 °C for 0.5 hr under 30 sccm of H2 gas. After carburization the sample was cooled under 30 sccm N2 and passivated under 30 sccm 1% O2/N2 for 2 hours. | 890 | 5 | H2 | 1 | 0.5 | 30
1 g of ammonium heptamolybdate tetrahydrate dissolved in 5.5 mL of DI water. Separately, 1 g of sucrose dissolved in 2 mL of DI water at 50 °C. The two solutions were then combined. The combined solution was dried at 120 °C in air for 24 hours, then crushed and sieved to 212 microns. 0.6 g of the sieved precursor was carburized at a ramp rate of 5 °C/min to 890 °C for 0.5 hr under 60 sccm of H2 gas. After carburization the sample was cooled under 30 sccm N2 and passivated under 30 sccm 1% O2/N2 for 2 hours. | 890 | 5 | H2 | 1 | 0.5 | 60
1 g of ammonium heptamolybdate tetrahydrate dissolved in 5.5 mL of DI water. Separately, 1 g of sucrose dissolved in 2 mL of DI water at 50 °C. The two solutions were then combined. The combined solution was dried at 120 °C in air for 24 hours, then crushed and sieved to 212 microns. 0.6 g of the sieved precursor was carburized at a ramp rate of 5 °C/min to 890 °C for 0.5 hr under 100 sccm of H2 gas. After carburization the sample was cooled under 30 sccm N2 and passivated under 30 sccm 1% O2/N2 for 2 hours. | 890 | 5 | H2 | 1 | 0.5 | 100
1 g of ammonium heptamolybdate tetrahydrate dissolved in 5.5 mL of DI water. Separately, 1 g of sucrose dissolved in 2 mL of DI water at 50 °C. The two solutions were then combined. The combined solution was dried at 120 °C in air for 24 hours, then crushed and sieved to 212 microns. 0.6 g of the sieved precursor was carburized at a ramp rate of 5 °C/min to 890 °C for 2 hr under 30 sccm of H2 gas. After carburization the sample was cooled under 30 sccm N2 and passivated under 30 sccm 1% O2/N2 for 2 hours. | 890 | 5 | H2 | 1 | 2 | 30
1 g of ammonium heptamolybdate tetrahydrate dissolved in 5.5 mL of DI water. Separately, 1 g of sucrose dissolved in 2 mL of DI water at 50 °C. The two solutions were then combined. The combined solution was dried at 120 °C in air for 24 hours, then crushed and sieved to 212 microns. 0.6 g of the sieved precursor was carburized at a ramp rate of 5 °C/min to 890 °C for 2 hr under 60 sccm of H2 gas. After carburization the sample was cooled under 30 sccm N2 and passivated under 30 sccm 1% O2/N2 for 2 hours. | 890 | 5 | H2 | 1 | 2 | 60
1 g of ammonium heptamolybdate tetrahydrate dissolved in 5.5 mL of DI water. Separately, 1 g of sucrose dissolved in 2 mL of DI water at 50 °C. The two solutions were then combined. The combined solution was dried at 120 °C in air for 24 hours, then crushed and sieved to 212 microns. 0.6 g of the sieved precursor was carburized at a ramp rate of 5 °C/min to 890 °C for 2 hr under 100 sccm of H2 gas. After carburization the sample was cooled under 30 sccm N2 and passivated under 30 sccm 1% O2/N2 for 2 hours. | 890 | 5 | H2 | 1 | 2 | 100
1 g of ammonium heptamolybdate tetrahydrate dissolved in 5.5 mL of DI water. Separately, 1 g of sucrose dissolved in 2 mL of DI water at 50 °C. The two solutions were then combined. The combined solution was dried at 120 °C in air for 24 hours, then crushed and sieved to 212 microns. 0.6 g of the sieved precursor was carburized at a ramp rate of 5 °C/min to 890 °C for 5 hr under 30 sccm of H2 gas. After carburization the sample was cooled under 30 sccm N2 and passivated under 30 sccm 1% O2/N2 for 2 hours. | 890 | 5 | H2 | 1 | 5 | 30
1 g of ammonium heptamolybdate tetrahydrate dissolved in 5.5 mL of DI water. Separately, 1 g of sucrose dissolved in 2 mL of DI water at 50 °C. The two solutions were then combined. The combined solution was dried at 120 °C in air for 24 hours, then crushed and sieved to 212 microns. 0.6 g of the sieved precursor was carburized at a ramp rate of 5 °C/min to 890 °C for 5 hr under 60 sccm of H2 gas. After carburization the sample was cooled under 30 sccm N2 and passivated under 30 sccm 1% O2/N2 for 2 hours. | 890 | 5 | H2 | 1 | 5 | 60
1 g of ammonium heptamolybdate tetrahydrate dissolved in 5.5 mL of DI water. Separately, 1 g of sucrose dissolved in 2 mL of DI water at 50 °C. The two solutions were then combined. The combined solution was dried at 120 °C in air for 24 hours, then crushed and sieved to 212 microns. 0.6 g of the sieved precursor was carburized at a ramp rate of 5 °C/min to 890 °C for 5 hr under 100 sccm of H2 gas. After carburization the sample was cooled under 30 sccm N2 and passivated under 30 sccm 1% O2/N2 for 2 hours. | 890 | 5 | H2 | 1 | 5 | 100
1 g of ammonium heptamolybdate tetrahydrate dissolved in 5.5 mL of DI water. Separately, 1 g of sucrose dissolved in 2 mL of DI water at 50 °C. The two solutions were then combined. The combined solution was dried at 120 °C in air for 24 hours, then crushed and sieved to 212 microns. 0.6 g of the sieved precursor was carburized at a ramp rate of 5 °C/min to 890 °C for 10 hr under 30 sccm of H2 gas. After carburization the sample was cooled under 30 sccm N2 and passivated under 30 sccm 1% O2/N2 for 2 hours. | 890 | 5 | H2 | 1 | 10 | 30
1 g of ammonium heptamolybdate tetrahydrate dissolved in 5.5 mL of DI water. Separately, 1 g of sucrose dissolved in 2 mL of DI water at 50 °C. The two solutions were then combined. The combined solution was dried at 120 °C in air for 24 hours, then crushed and sieved to 212 microns. 0.6 g of the sieved precursor was carburized at a ramp rate of 5 °C/min to 890 °C for 10 hr under 60 sccm of H2 gas. After carburization the sample was cooled under 30 sccm N2 and passivated under 30 sccm 1% O2/N2 for 2 hours. | 890 | 5 | H2 | 1 | 10 | 60
1 g of ammonium heptamolybdate tetrahydrate dissolved in 5.5 mL of DI water. Separately, 1 g of sucrose dissolved in 2 mL of DI water at 50 °C. The two solutions were then combined. The combined solution was dried at 120 °C in air for 24 hours, then crushed and sieved to 212 microns. 0.6 g of the sieved precursor was carburized at a ramp rate of 5 °C/min to 890 °C for 10 hr under 100 sccm of H2 gas. After carburization the sample was cooled under 30 sccm N2 and passivated under 30 sccm 1% O2/N2 for 2 hours. | 890 | 5 | H2 | 1 | 10 | 100
1 g of ammonium heptamolybdate tetrahydrate dissolved in 6 mL of DI water. Separately, 0.5 g of sucrose dissolved in 1.5 mL of DI water at 50 °C. The two solutions were then combined. The combined solution was dried at 120 °C in air for 24 hours, then crushed and sieved to 212 microns. 0.6 g of the sieved precursor was carburized at a ramp rate of 5 °C/min to 890 °C for 0.5 hr under 30 sccm of H2 gas. After carburization the sample was cooled under 30 sccm N2 and passivated under 30 sccm 1% O2/N2 for 2 hours. | 890 | 5 | H2 | 2 | 0.5 | 30
1 g of ammonium heptamolybdate tetrahydrate dissolved in 6 mL of DI water. Separately, 0.5 g of sucrose dissolved in 1.5 mL of DI water at 50 °C. The two solutions were then combined. The combined solution was dried at 120 °C in air for 24 hours, then crushed and sieved to 212 microns. 0.6 g of the sieved precursor was carburized at a ramp rate of 5 °C/min to 890 °C for 0.5 hr under 60 sccm of H2 gas. After carburization the sample was cooled under 30 sccm N2 and passivated under 30 sccm 1% O2/N2 for 2 hours. | 890 | 5 | H2 | 2 | 0.5 | 60
1 g of ammonium heptamolybdate tetrahydrate dissolved in 6 mL of DI water. Separately, 0.5 g of sucrose dissolved in 1.5 mL of DI water at 50 °C. The two solutions were then combined. The combined solution was dried at 120 °C in air for 24 hours, then crushed and sieved to 212 microns. 0.6 g of the sieved precursor was carburized at a ramp rate of 5 °C/min to 890 °C for 0.5 hr under 100 sccm of H2 gas. After carburization the sample was cooled under 30 sccm N2 and passivated under 30 sccm 1% O2/N2 for 2 hours. | 890 | 5 | H2 | 2 | 0.5 | 100
1 g of ammonium heptamolybdate tetrahydrate dissolved in 6 mL of DI water. Separately, 0.5 g of sucrose dissolved in 1.5 mL of DI water at 50 °C. The two solutions were then combined. The combined solution was dried at 120 °C in air for 24 hours, then crushed and sieved to 212 microns. 0.6 g of the sieved precursor was carburized at a ramp rate of 5 °C/min to 890 °C for 2 hr under 30 sccm of H2 gas. After carburization the sample was cooled under 30 sccm N2 and passivated under 30 sccm 1% O2/N2 for 2 hours. | 890 | 5 | H2 | 2 | 2 | 30
1 g of ammonium heptamolybdate tetrahydrate dissolved in 6 mL of DI water. Separately, 0.5 g of sucrose dissolved in 1.5 mL of DI water at 50 °C. The two solutions were then combined. The combined solution was dried at 120 °C in air for 24 hours, then crushed and sieved to 212 microns. 0.6 g of the sieved precursor was carburized at a ramp rate of 5 °C/min to 890 °C for 2 hr under 60 sccm of H2 gas. After carburization the sample was cooled under 30 sccm N2 and passivated under 30 sccm 1% O2/N2 for 2 hours. | 890 | 5 | H2 | 2 | 2 | 60
1 g of ammonium heptamolybdate tetrahydrate dissolved in 6 mL of DI water. Separately, 0.5 g of sucrose dissolved in 1.5 mL of DI water at 50 °C. The two solutions were then combined. The combined solution was dried at 120 °C in air for 24 hours, then crushed and sieved to 212 microns. 0.6 g of the sieved precursor was carburized at a ramp rate of 5 °C/min to 890 °C for 2 hr under 100 sccm of H2 gas. After carburization the sample was cooled under 30 sccm N2 and passivated under 30 sccm 1% O2/N2 for 2 hours. | 890 | 5 | H2 | 2 | 2 | 100
1 g of ammonium heptamolybdate tetrahydrate dissolved in 6 mL of DI water. Separately, 0.5 g of sucrose dissolved in 1.5 mL of DI water at 50 °C. The two solutions were then combined. The combined solution was dried at 120 °C in air for 24 hours, then crushed and sieved to 212 microns. 0.6 g of the sieved precursor was carburized at a ramp rate of 5 °C/min to 890 °C for 5 hr under 30 sccm of H2 gas. After carburization the sample was cooled under 30 sccm N2 and passivated under 30 sccm 1% O2/N2 for 2 hours. | 890 | 5 | H2 | 2 | 5 | 30
1 g of ammonium heptamolybdate tetrahydrate dissolved in 6 mL of DI water. Separately, 0.5 g of sucrose dissolved in 1.5 mL of DI water at 50 °C. The two solutions were then combined. The combined solution was dried at 120 °C in air for 24 hours, then crushed and sieved to 212 microns. 0.6 g of the sieved precursor was carburized at a ramp rate of 5 °C/min to 890 °C for 5 hr under 60 sccm of H2 gas. After carburization the sample was cooled under 30 sccm N2 and passivated under 30 sccm 1% O2/N2 for 2 hours. | 890 | 5 | H2 | 2 | 5 | 60
1 g of ammonium heptamolybdate tetrahydrate dissolved in 6 mL of DI water. Separately, 0.5 g of sucrose dissolved in 1.5 mL of DI water at 50 °C. The two solutions were then combined. The combined solution was dried at 120 °C in air for 24 hours, then crushed and sieved to 212 microns. 0.6 g of the sieved precursor was carburized at a ramp rate of 5 °C/min to 890 °C for 5 hr under 100 sccm of H2 gas. After carburization the sample was cooled under 30 sccm N2 and passivated under 30 sccm 1% O2/N2 for 2 hours. | 890 | 5 | H2 | 2 | 5 | 100
1 g of ammonium heptamolybdate tetrahydrate dissolved in 6 mL of DI water. Separately, 0.5 g of sucrose dissolved in 1.5 mL of DI water at 50 °C. The two solutions were then combined. The combined solution was dried at 120 °C in air for 24 hours, then crushed and sieved to 212 microns. 0.6 g of the sieved precursor was carburized at a ramp rate of 5 °C/min to 890 °C for 10 hr under 30 sccm of H2 gas. After carburization the sample was cooled under 30 sccm N2 and passivated under 30 sccm 1% O2/N2 for 2 hours. | 890 | 5 | H2 | 2 | 10 | 30
1 g of ammonium heptamolybdate tetrahydrate dissolved in 6 mL of DI water. Separately, 0.5 g of sucrose dissolved in 1.5 mL of DI water at 50 °C. The two solutions were then combined. The combined solution was dried at 120 °C in air for 24 hours, then crushed and sieved to 212 microns. 0.6 g of the sieved precursor was carburized at a ramp rate of 5 °C/min to 890 °C for 10 hr under 60 sccm of H2 gas. After carburization the sample was cooled under 30 sccm N2 and passivated under 30 sccm 1% O2/N2 for 2 hours. | 890 | 5 | H2 | 2 | 10 | 60
1 g of ammonium heptamolybdate tetrahydrate dissolved in 6 mL of DI water. Separately, 0.5 g of sucrose dissolved in 1.5 mL of DI water at 50 °C. The two solutions were then combined. The combined solution was dried at 120 °C in air for 24 hours, then crushed and sieved to 212 microns. 0.6 g of the sieved precursor was carburized at a ramp rate of 5 °C/min to 890 °C for 10 hr under 100 sccm of H2 gas. After carburization the sample was cooled under 30 sccm N2 and passivated under 30 sccm 1% O2/N2 for 2 hours. | 890 | 5 | H2 | 2 | 10 | 100
1 g of ammonium heptamolybdate tetrahydrate dissolved in 4 mL of DI water. Separately, 2 g of sucrose dissolved in 3.5 mL of DI water at 50 °C. The two solutions were then combined. The combined solution was dried at 120 °C in air for 24 hours, then crushed and sieved to 212 microns. 0.6 g of the sieved precursor was carburized at a ramp rate of 5 °C/min to 890 °C for 0.5 hr under 30 sccm of N2 gas. After carburization the sample was cooled under 30 sccm N2 and passivated under 30 sccm 1% O2/N2 for 2 hours. | 890 | 5 | N2 | 0.5 | 0.5 | 30
1 g of ammonium heptamolybdate tetrahydrate dissolved in 4 mL of DI water. Separately, 2 g of sucrose dissolved in 3.5 mL of DI water at 50 °C. The two solutions were then combined. The combined solution was dried at 120 °C in air for 24 hours, then crushed and sieved to 212 microns. 0.6 g of the sieved precursor was carburized at a ramp rate of 5 °C/min to 890 °C for 0.5 hr under 60 sccm of N2 gas. After carburization the sample was cooled under 30 sccm N2 and passivated under 30 sccm 1% O2/N2 for 2 hours. | 890 | 5 | N2 | 0.5 | 0.5 | 60
1 g of ammonium heptamolybdate tetrahydrate dissolved in 4 mL of DI water. Separately, 2 g of sucrose dissolved in 3.5 mL of DI water at 50 °C. The two solutions were then combined. The combined solution was dried at 120 °C in air for 24 hours, then crushed and sieved to 212 microns. 0.6 g of the sieved precursor was carburized at a ramp rate of 5 °C/min to 890 °C for 0.5 hr under 100 sccm of N2 gas. After carburization the sample was cooled under 30 sccm N2 and passivated under 30 sccm 1% O2/N2 for 2 hours. | 890 | 5 | N2 | 0.5 | 0.5 | 100
1 g of ammonium heptamolybdate tetrahydrate dissolved in 4 mL of DI water. Separately, 2 g of sucrose dissolved in 3.5 mL of DI water at 50 °C. The two solutions were then combined. The combined solution was dried at 120 °C in air for 24 hours, then crushed and sieved to 212 microns. 0.6 g of the sieved precursor was carburized at a ramp rate of 5 °C/min to 890 °C for 2 hr under 30 sccm of N2 gas. After carburization the sample was cooled under 30 sccm N2 and passivated under 30 sccm 1% O2/N2 for 2 hours. | 890 | 5 | N2 | 0.5 | 2 | 30
1 g of ammonium heptamolybdate tetrahydrate dissolved in 4 mL of DI water. Separately, 2 g of sucrose dissolved in 3.5 mL of DI water at 50 °C. The two solutions were then combined. The combined solution was dried at 120 °C in air for 24 hours, then crushed and sieved to 212 microns. 0.6 g of the sieved precursor was carburized at a ramp rate of 5 °C/min to 890 °C for 2 hr under 60 sccm of N2 gas. After carburization the sample was cooled under 30 sccm N2 and passivated under 30 sccm 1% O2/N2 for 2 hours. | 890 | 5 | N2 | 0.5 | 2 | 60
1 g of ammonium heptamolybdate tetrahydrate dissolved in 4 mL of DI water. Separately, 2 g of sucrose dissolved in 3.5 mL of DI water at 50 °C. The two solutions were then combined. The combined solution was dried at 120 °C in air for 24 hours, then crushed and sieved to 212 microns. 0.6 g of the sieved precursor was carburized at a ramp rate of 5 °C/min to 890 °C for 2 hr under 100 sccm of N2 gas. After carburization the sample was cooled under 30 sccm N2 and passivated under 30 sccm 1% O2/N2 for 2 hours. | 890 | 5 | N2 | 0.5 | 2 | 100
1 g of ammonium heptamolybdate tetrahydrate dissolved in 4 mL of DI water. Separately, 2 g of sucrose dissolved in 3.5 mL of DI water at 50 °C. The two solutions were then combined. The combined solution was dried at 120 °C in air for 24 hours, then crushed and sieved to 212 microns. 0.6 g of the sieved precursor was carburized at a ramp rate of 5 °C/min to 890 °C for 5 hr under 30 sccm of N2 gas. After carburization the sample was cooled under 30 sccm N2 and passivated under 30 sccm 1% O2/N2 for 2 hours. | 890 | 5 | N2 | 0.5 | 5 | 30
1 g of ammonium heptamolybdate tetrahydrate dissolved in 4 mL of DI water. Separately, 2 g of sucrose dissolved in 3.5 mL of DI water at 50 °C. The two solutions were then combined. The combined solution was dried at 120 °C in air for 24 hours, then crushed and sieved to 212 microns. 0.6 g of the sieved precursor was carburized at a ramp rate of 5 °C/min to 890 °C for 5 hr under 60 sccm of N2 gas. After carburization the sample was cooled under 30 sccm N2 and passivated under 30 sccm 1% O2/N2 for 2 hours. | 890 | 5 | N2 | 0.5 | 5 | 60
1 g of ammonium heptamolybdate tetrahydrate dissolved in 4 mL of DI water. Separately, 2 g of sucrose dissolved in 3.5 mL of DI water at 50 °C. The two solutions were then combined. The combined solution was dried at 120 °C in air for 24 hours, then crushed and sieved to 212 microns. 0.6 g of the sieved precursor was carburized at a ramp rate of 5 °C/min to 890 °C for 5 hr under 100 sccm of N2 gas. After carburization the sample was cooled under 30 sccm N2 and passivated under 30 sccm 1% O2/N2 for 2 hours. | 890 | 5 | N2 | 0.5 | 5 | 100
1 g of ammonium heptamolybdate tetrahydrate dissolved in 4 mL of DI water. Separately, 2 g of sucrose dissolved in 3.5 mL of DI water at 50 °C. The two solutions were then combined. The combined solution was dried at 120 °C in air for 24 hours, then crushed and sieved to 212 microns. 0.6 g of the sieved precursor was carburized at a ramp rate of 5 °C/min to 890 °C for 10 hr under 30 sccm of N2 gas. After carburization the sample was cooled under 30 sccm N2 and passivated under 30 sccm 1% O2/N2 for 2 hours. | 890 | 5 | N2 | 0.5 | 10 | 30
1 g of ammonium heptamolybdate tetrahydrate dissolved in 4 mL of DI water. Separately, 2 g of sucrose dissolved in 3.5 mL of DI water at 50 °C. The two solutions were then combined. The combined solution was dried at 120 °C in air for 24 hours, then crushed and sieved to 212 microns. 0.6 g of the sieved precursor was carburized at a ramp rate of 5 °C/min to 890 °C for 10 hr under 60 sccm of N2 gas. After carburization the sample was cooled under 30 sccm N2 and passivated under 30 sccm 1% O2/N2 for 2 hours. | 890 | 5 | N2 | 0.5 | 10 | 60
1 g of ammonium heptamolybdate tetrahydrate dissolved in 4 mL of DI water. Separately, 2 g of sucrose dissolved in 3.5 mL of DI water at 50 °C. The two solutions were then combined. The combined solution was dried at 120 °C in air for 24 hours, then crushed and sieved to 212 microns. 0.6 g of the sieved precursor was carburized at a ramp rate of 5 °C/min to 890 °C for 10 hr under 100 sccm of N2 gas. After carburization the sample was cooled under 30 sccm N2 and passivated under 30 sccm 1% O2/N2 for 2 hours. | 890 | 5 | N2 | 0.5 | 10 | 100
1 g of ammonium heptamolybdate tetrahydrate dissolved in 5.5 mL of DI water. Separately, 1 g of sucrose dissolved in 2 mL of DI water at 50 °C. The two solutions were then combined. The combined solution was dried at 120 °C in air for 24 hours, then crushed and sieved to 212 microns. 0.6 g of the sieved precursor was carburized at a ramp rate of 5 °C/min to 890 °C for 0.5 hr under 30 sccm of N2 gas. After carburization the sample was cooled under 30 sccm N2 and passivated under 30 sccm 1% O2/N2 for 2 hours. | 890 | 5 | N2 | 1 | 0.5 | 30
1 g of ammonium heptamolybdate tetrahydrate dissolved in 5.5 mL of DI water. Separately, 1 g of sucrose dissolved in 2 mL of DI water at 50 °C. The two solutions were then combined. The combined solution was dried at 120 °C in air for 24 hours, then crushed and sieved to 212 microns. 0.6 g of the sieved precursor was carburized at a ramp rate of 5 °C/min to 890 °C for 0.5 hr under 60 sccm of N2 gas. After carburization the sample was cooled under 30 sccm N2 and passivated under 30 sccm 1% O2/N2 for 2 hours. | 890 | 5 | N2 | 1 | 0.5 | 60
1 g of ammonium heptamolybdate tetrahydrate dissolved in 5.5 mL of DI water. Separately, 1 g of sucrose dissolved in 2 mL of DI water at 50 °C. The two solutions were then combined. The combined solution was dried at 120 °C in air for 24 hours, then crushed and sieved to 212 microns. 0.6 g of the sieved precursor was carburized at a ramp rate of 5 °C/min to 890 °C for 0.5 hr under 100 sccm of N2 gas. After carburization the sample was cooled under 30 sccm N2 and passivated under 30 sccm 1% O2/N2 for 2 hours. | 890 | 5 | N2 | 1 | 0.5 | 100
1 g of ammonium heptamolybdate tetrahydrate dissolved in 5.5 mL of DI water. Separately, 1 g of sucrose dissolved in 2 mL of DI water at 50 °C. The two solutions were then combined. The combined solution was dried at 120 °C in air for 24 hours, then crushed and sieved to 212 microns. 0.6 g of the sieved precursor was carburized at a ramp rate of 5 °C/min to 890 °C for 2 hr under 30 sccm of N2 gas. After carburization the sample was cooled under 30 sccm N2 and passivated under 30 sccm 1% O2/N2 for 2 hours. | 890 | 5 | N2 | 1 | 2 | 30
1 g of ammonium heptamolybdate tetrahydrate dissolved in 5.5 mL of DI water. Separately, 1 g of sucrose dissolved in 2 mL of DI water at 50 °C. The two solutions were then combined. The combined solution was dried at 120 °C in air for 24 hours, then crushed and sieved to 212 microns. 0.6 g of the sieved precursor was carburized at a ramp rate of 5 °C/min to 890 °C for 2 hr under 60 sccm of N2 gas. After carburization the sample was cooled under 30 sccm N2 and passivated under 30 sccm 1% O2/N2 for 2 hours. | 890 | 5 | N2 | 1 | 2 | 60
1 g of ammonium heptamolybdate tetrahydrate dissolved in 5.5 mL of DI water. Separately, 1 g of sucrose dissolved in 2 mL of DI water at 50 °C. The two solutions were then combined. The combined solution was dried at 120 °C in air for 24 hours, then crushed and sieved to 212 microns. 0.6 g of the sieved precursor was carburized at a ramp rate of 5 °C/min to 890 °C for 2 hr under 100 sccm of N2 gas. After carburization the sample was cooled under 30 sccm N2 and passivated under 30 sccm 1% O2/N2 for 2 hours. | 890 | 5 | N2 | 1 | 2 | 100
1 g of ammonium heptamolybdate tetrahydrate dissolved in 5.5 mL of DI water. Separately, 1 g of sucrose dissolved in 2 mL of DI water at 50 °C. The two solutions were then combined. The combined solution was dried at 120 °C in air for 24 hours, then crushed and sieved to 212 microns. 0.6 g of the sieved precursor was carburized at a ramp rate of 5 °C/min to 890 °C for 5 hr under 30 sccm of N2 gas. After carburization the sample was cooled under 30 sccm N2 and passivated under 30 sccm 1% O2/N2 for 2 hours. | 890 | 5 | N2 | 1 | 5 | 30
1 g of ammonium heptamolybdate tetrahydrate dissolved in 5.5 mL of DI water. Separately, 1 g of sucrose dissolved in 2 mL of DI water at 50 °C. The two solutions were then combined. The combined solution was dried at 120 °C in air for 24 hours, then crushed and sieved to 212 microns. 0.6 g of the sieved precursor was carburized at a ramp rate of 5 °C/min to 890 °C for 5 hr under 60 sccm of N2 gas. After carburization the sample was cooled under 30 sccm N2 and passivated under 30 sccm 1% O2/N2 for 2 hours. | 890 | 5 | N2 | 1 | 5 | 60
1 g of ammonium heptamolybdate tetrahydrate dissolved in 5.5 mL of DI water. Separately, 1 g of sucrose dissolved in 2 mL of DI water at 50 °C. The two solutions were then combined. The combined solution was dried at 120 °C in air for 24 hours, then crushed and sieved to 212 microns. 0.6 g of the sieved precursor was carburized at a ramp rate of 5 °C/min to 890 °C for 5 hr under 100 sccm of N2 gas. After carburization the sample was cooled under 30 sccm N2 and passivated under 30 sccm 1% O2/N2 for 2 hours. | 890 | 5 | N2 | 1 | 5 | 100
1 g of ammonium heptamolybdate tetrahydrate dissolved in 5.5 mL of DI water. Separately, 1 g of sucrose dissolved in 2 mL of DI water at 50 °C. The two solutions were then combined. The combined solution was dried at 120 °C in air for 24 hours, then crushed and sieved to 212 microns. 0.6 g of the sieved precursor was carburized at a ramp rate of 5 °C/min to 890 °C for 10 hr under 30 sccm of N2 gas. After carburization the sample was cooled under 30 sccm N2 and passivated under 30 sccm 1% O2/N2 for 2 hours. | 890 | 5 | N2 | 1 | 10 | 30
1 g of ammonium heptamolybdate tetrahydrate dissolved in 5.5 mL of DI water. Separately, 1 g of sucrose dissolved in 2 mL of DI water at 50 °C. The two solutions were then combined. The combined solution was dried at 120 °C in air for 24 hours, then crushed and sieved to 212 microns. 0.6 g of the sieved precursor was carburized at a ramp rate of 5 °C/min to 890 °C for 10 hr under 60 sccm of N2 gas. After carburization the sample was cooled under 30 sccm N2 and passivated under 30 sccm 1% O2/N2 for 2 hours. | 890 | 5 | N2 | 1 | 10 | 60
1 g of ammonium heptamolybdate tetrahydrate dissolved in 5.5 mL of DI water. Separately, 1 g of sucrose dissolved in 2 mL of DI water at 50 °C. The two solutions were then combined. The combined solution was dried at 120 °C in air for 24 hours, then crushed and sieved to 212 microns. 0.6 g of the sieved precursor was carburized at a ramp rate of 5 °C/min to 890 °C for 10 hr under 100 sccm of N2 gas. After carburization the sample was cooled under 30 sccm N2 and passivated under 30 sccm 1% O2/N2 for 2 hours. | 890 | 5 | N2 | 1 | 10 | 100
1 g of ammonium heptamolybdate tetrahydrate dissolved in 6 mL of DI water. Separately, 0.5 g of sucrose dissolved in 1.5 mL of DI water at 50 °C. The two solutions were then combined. The combined solution was dried at 120 °C in air for 24 hours, then crushed and sieved to 212 microns. 0.6 g of the sieved precursor was carburized at a ramp rate of 5 °C/min to 890 °C for 0.5 hr under 30 sccm of N2 gas. After carburization the sample was cooled under 30 sccm N2 and passivated under 30 sccm 1% O2/N2 for 2 hours. | 890 | 5 | N2 | 2 | 0.5 | 30
1 g of ammonium heptamolybdate tetrahydrate dissolved in 6 mL of DI water. Separately, 0.5 g of sucrose dissolved in 1.5 mL of DI water at 50 °C. The two solutions were then combined. The combined solution was dried at 120 °C in air for 24 hours, then crushed and sieved to 212 microns. 0.6 g of the sieved precursor was carburized at a ramp rate of 5 °C/min to 890 °C for 0.5 hr under 60 sccm of N2 gas. After carburization the sample was cooled under 30 sccm N2 and passivated under 30 sccm 1% O2/N2 for 2 hours. | 890 | 5 | N2 | 2 | 0.5 | 60
1 g of ammonium heptamolybdate tetrahydrate dissolved in 6 mL of DI water. Separately, 0.5 g of sucrose dissolved in 1.5 mL of DI water at 50 °C. The two solutions were then combined. The combined solution was dried at 120 °C in air for 24 hours, then crushed and sieved to 212 microns. 0.6 g of the sieved precursor was carburized at a ramp rate of 5 °C/min to 890 °C for 0.5 hr under 100 sccm of N2 gas. After carburization the sample was cooled under 30 sccm N2 and passivated under 30 sccm 1% O2/N2 for 2 hours. | 890 | 5 | N2 | 2 | 0.5 | 100
1 g of ammonium heptamolybdate tetrahydrate dissolved in 6 mL of DI water. Separately, 0.5 g of sucrose dissolved in 1.5 mL of DI water at 50 °C. The two solutions were then combined. The combined solution was dried at 120 °C in air for 24 hours, then crushed and sieved to 212 microns. 0.6 g of the sieved precursor was carburized at a ramp rate of 5 °C/min to 890 °C for 2 hr under 30 sccm of N2 gas. After carburization the sample was cooled under 30 sccm N2 and passivated under 30 sccm 1% O2/N2 for 2 hours. | 890 | 5 | N2 | 2 | 2 | 30
1 g of ammonium heptamolybdate tetrahydrate dissolved in 6 mL of DI water. Separately, 0.5 g of sucrose dissolved in 1.5 mL of DI water at 50 °C. The two solutions were then combined. The combined solution was dried at 120 °C in air for 24 hours, then crushed and sieved to 212 microns. 0.6 g of the sieved precursor was carburized at a ramp rate of 5 °C/min to 890 °C for 2 hr under 60 sccm of N2 gas. After carburization the sample was cooled under 30 sccm N2 and passivated under 30 sccm 1% O2/N2 for 2 hours. | 890 | 5 | N2 | 2 | 2 | 60
1 g of ammonium heptamolybdate tetrahydrate dissolved in 6 mL of DI water. Separately, 0.5 g of sucrose dissolved in 1.5 mL of DI water at 50 °C. The two solutions were then combined. The combined solution was dried at 120 °C in air for 24 hours, then crushed and sieved to 212 microns. 0.6 g of the sieved precursor was carburized at a ramp rate of 5 °C/min to 890 °C for 2 hr under 100 sccm of N2 gas. After carburization the sample was cooled under 30 sccm N2 and passivated under 30 sccm 1% O2/N2 for 2 hours. | 890 | 5 | N2 | 2 | 2 | 100
1 g of ammonium heptamolybdate tetrahydrate dissolved in 6 mL of DI water. Separately, 0.5 g of sucrose dissolved in 1.5 mL of DI water at 50 °C. The two solutions were then combined. The combined solution was dried at 120 °C in air for 24 hours, then crushed and sieved to 212 microns. 0.6 g of the sieved precursor was carburized at a ramp rate of 5 °C/min to 890 °C for 5 hr under 30 sccm of N2 gas. After carburization the sample was cooled under 30 sccm N2 and passivated under 30 sccm 1% O2/N2 for 2 hours. | 890 | 5 | N2 | 2 | 5 | 30
1 g of ammonium heptamolybdate tetrahydrate dissolved in 6 mL of DI water. Separately, 0.5 g of sucrose dissolved in 1.5 mL of DI water at 50 °C. The two solutions were then combined. The combined solution was dried at 120 °C in air for 24 hours, then crushed and sieved to 212 microns. 0.6 g of the sieved precursor was carburized at a ramp rate of 5 °C/min to 890 °C for 5 hr under 60 sccm of N2 gas. After carburization the sample was cooled under 30 sccm N2 and passivated under 30 sccm 1% O2/N2 for 2 hours. | 890 | 5 | N2 | 2 | 5 | 60
1 g of ammonium heptamolybdate tetrahydrate dissolved in 6 mL of DI water. Separately, 0.5 g of sucrose dissolved in 1.5 mL of DI water at 50 °C. The two solutions were then combined. The combined solution was dried at 120 °C in air for 24 hours, then crushed and sieved to 212 microns. 0.6 g of the sieved precursor was carburized at a ramp rate of 5 °C/min to 890 °C for 5 hr under 100 sccm of N2 gas. After carburization the sample was cooled under 30 sccm N2 and passivated under 30 sccm 1% O2/N2 for 2 hours. | 890 | 5 | N2 | 2 | 5 | 100
1 g of ammonium heptamolybdate tetrahydrate dissolved in 6 mL of DI water. Separately, 0.5 g of sucrose dissolved in 1.5 mL of DI water at 50 °C. The two solutions were then combined. The combined solution was dried at 120 °C in air for 24 hours, then crushed and sieved to 212 microns. 0.6 g of the sieved precursor was carburized at a ramp rate of 5 °C/min to 890 °C for 10 hr under 30 sccm of N2 gas. After carburization the sample was cooled under 30 sccm N2 and passivated under 30 sccm 1% O2/N2 for 2 hours. | 890 | 5 | N2 | 2 | 10 | 30
1 g of ammonium heptamolybdate tetrahydrate dissolved in 6 mL of DI water. Separately, 0.5 g of sucrose dissolved in 1.5 mL of DI water at 50 °C. The two solutions were then combined. The combined solution was dried at 120 °C in air for 24 hours, then crushed and sieved to 212 microns. 0.6 g of the sieved precursor was carburized at a ramp rate of 5 °C/min to 890 °C for 10 hr under 60 sccm of N2 gas. After carburization the sample was cooled under 30 sccm N2 and passivated under 30 sccm 1% O2/N2 for 2 hours. | 890 | 5 | N2 | 2 | 10 | 60
1 g of ammonium heptamolybdate tetrahydrate dissolved in 6 mL of DI water. Separately, 0.5 g of sucrose dissolved in 1.5 mL of DI water at 50 °C. The two solutions were then combined. The combined solution was dried at 120 °C in air for 24 hours, then crushed and sieved to 212 microns. 0.6 g of the sieved precursor was carburized at a ramp rate of 5 °C/min to 890 °C for 10 hr under 100 sccm of N2 gas. After carburization the sample was cooled under 30 sccm N2 and passivated under 30 sccm 1% O2/N2 for 2 hours. | 890 | 5 | N2 | 2 | 10 | 100
1 g of ammonium heptamolybdate tetrahydrate dissolved in 4 mL of DI water. Separately, 2 g of sucrose dissolved in 3.5 mL of DI water at 50 °C. The two solutions were then combined. The combined solution was dried at 120 °C in air for 24 hours, then crushed and sieved to 212 microns. 0.6 g of the sieved precursor was carburized at a ramp rate of 10 °C/min to 890 °C for 0.5 hr under 30 sccm of H2 gas. After carburization the sample was cooled under 30 sccm N2 and passivated under 30 sccm 1% O2/N2 for 2 hours. | 890 | 10 | H2 | 0.5 | 0.5 | 30
1 g of ammonium heptamolybdate tetrahydrate dissolved in 4 mL of DI water. Separately, 2 g of sucrose dissolved in 3.5 mL of DI water at 50 °C. The two solutions were then combined. The combined solution was dried at 120 °C in air for 24 hours, then crushed and sieved to 212 microns. 0.6 g of the sieved precursor was carburized at a ramp rate of 10 °C/min to 890 °C for 0.5 hr under 60 sccm of H2 gas. After carburization the sample was cooled under 30 sccm N2 and passivated under 30 sccm 1% O2/N2 for 2 hours. | 890 | 10 | H2 | 0.5 | 0.5 | 60
1 g of ammonium heptamolybdate tetrahydrate dissolved in 4 mL of DI water. Separately, 2 g of sucrose dissolved in 3.5 mL of DI water at 50 °C. The two solutions were then combined. The combined solution was dried at 120 °C in air for 24 hours, then crushed and sieved to 212 microns. 0.6 g of the sieved precursor was carburized at a ramp rate of 10 °C/min to 890 °C for 0.5 hr under 100 sccm of H2 gas. After carburization the sample was cooled under 30 sccm N2 and passivated under 30 sccm 1% O2/N2 for 2 hours. | 890 | 10 | H2 | 0.5 | 0.5 | 100
1 g of ammonium heptamolybdate tetrahydrate dissolved in 4 mL of DI water. Separately, 2 g of sucrose dissolved in 3.5 mL of DI water at 50 °C. The two solutions were then combined. The combined solution was dried at 120 °C in air for 24 hours, then crushed and sieved to 212 microns. 0.6 g of the sieved precursor was carburized at a ramp rate of 10 °C/min to 890 °C for 2 hr under 30 sccm of H2 gas. After carburization the sample was cooled under 30 sccm N2 and passivated under 30 sccm 1% O2/N2 for 2 hours. | 890 | 10 | H2 | 0.5 | 2 | 30
1 g of ammonium heptamolybdate tetrahydrate dissolved in 4 mL of DI water. Separately, 2 g of sucrose dissolved in 3.5 mL of DI water at 50 °C. The two solutions were then combined. The combined solution was dried at 120 °C in air for 24 hours, then crushed and sieved to 212 microns. 0.6 g of the sieved precursor was carburized at a ramp rate of 10 °C/min to 890 °C for 2 hr under 60 sccm of H2 gas. After carburization the sample was cooled under 30 sccm N2 and passivated under 30 sccm 1% O2/N2 for 2 hours. | 890 | 10 | H2 | 0.5 | 2 | 60
1 g of ammonium heptamolybdate tetrahydrate dissolved in 4 mL of DI water. Separately, 2 g of sucrose dissolved in 3.5 mL of DI water at 50 °C. The two solutions were then combined. The combined solution was dried at 120 °C in air for 24 hours, then crushed and sieved to 212 microns. 0.6 g of the sieved precursor was carburized at a ramp rate of 10 °C/min to 890 °C for 2 hr under 100 sccm of H2 gas. After carburization the sample was cooled under 30 sccm N2 and passivated under 30 sccm 1% O2/N2 for 2 hours. | 890 | 10 | H2 | 0.5 | 2 | 100
1 g of ammonium heptamolybdate tetrahydrate dissolved in 4 mL of DI water. Separately, 2 g of sucrose dissolved in 3.5 mL of DI water at 50 °C. The two solutions were then combined. The combined solution was dried at 120 °C in air for 24 hours, then crushed and sieved to 212 microns. 0.6 g of the sieved precursor was carburized at a ramp rate of 10 °C/min to 890 °C for 5 hr under 30 sccm of H2 gas. After carburization the sample was cooled under 30 sccm N2 and passivated under 30 sccm 1% O2/N2 for 2 hours. | 890 | 10 | H2 | 0.5 | 5 | 30
1 g of ammonium heptamolybdate tetrahydrate dissolved in 4 mL of DI water. Separately, 2 g of sucrose dissolved in 3.5 mL of DI water at 50 °C. The two solutions were then combined. The combined solution was dried at 120 °C in air for 24 hours, then crushed and sieved to 212 microns. 0.6 g of the sieved precursor was carburized at a ramp rate of 10 °C/min to 890 °C for 5 hr under 60 sccm of H2 gas. After carburization the sample was cooled under 30 sccm N2 and passivated under 30 sccm 1% O2/N2 for 2 hours. | 890 | 10 | H2 | 0.5 | 5 | 60
1 g of ammonium heptamolybdate tetrahydrate dissolved in 4 mL of DI water. Separately, 2 g of sucrose dissolved in 3.5 mL of DI water at 50 °C. The two solutions were then combined. The combined solution was dried at 120 °C in air for 24 hours, then crushed and sieved to 212 microns. 0.6 g of the sieved precursor was carburized at a ramp rate of 10 °C/min to 890 °C for 5 hr under 100 sccm of H2 gas. After carburization the sample was cooled under 30 sccm N2 and passivated under 30 sccm 1% O2/N2 for 2 hours. | 890 | 10 | H2 | 0.5 | 5 | 100
1 g of ammonium heptamolybdate tetrahydrate dissolved in 4 mL of DI water. Separately, 2 g of sucrose dissolved in 3.5 mL of DI water at 50 °C. The two solutions were then combined. The combined solution was dried at 120 °C in air for 24 hours, then crushed and sieved to 212 microns. 0.6 g of the sieved precursor was carburized at a ramp rate of 10 °C/min to 890 °C for 10 hr under 30 sccm of H2 gas. After carburization the sample was cooled under 30 sccm N2 and passivated under 30 sccm 1% O2/N2 for 2 hours. | 890 | 10 | H2 | 0.5 | 10 | 30
1 g of ammonium heptamolybdate tetrahydrate dissolved in 4 mL of DI water. Separately, 2 g of sucrose dissolved in 3.5 mL of DI water at 50 °C. The two solutions were then combined. The combined solution was dried at 120 °C in air for 24 hours, then crushed and sieved to 212 microns. 0.6 g of the sieved precursor was carburized at a ramp rate of 10 °C/min to 890 °C for 10 hr under 60 sccm of H2 gas. After carburization the sample was cooled under 30 sccm N2 and passivated under 30 sccm 1% O2/N2 for 2 hours. | 890 | 10 | H2 | 0.5 | 10 | 60
1 g of ammonium heptamolybdate tetrahydrate dissolved in 4 mL of DI water. Separately, 2 g of sucrose dissolved in 3.5 mL of DI water at 50 °C. The two solutions were then combined. The combined solution was dried at 120 °C in air for 24 hours, then crushed and sieved to 212 microns. 0.6 g of the sieved precursor was carburized at a ramp rate of 10 °C/min to 890 °C for 10 hr under 100 sccm of H2 gas. After carburization the sample was cooled under 30 sccm N2 and passivated under 30 sccm 1% O2/N2 for 2 hours. | 890 | 10 | H2 | 0.5 | 10 | 100
1 g of ammonium heptamolybdate tetrahydrate dissolved in 5.5 mL of DI water. Separately, 1 g of sucrose dissolved in 2 mL of DI water at 50 °C. The two solutions were then combined. The combined solution was dried at 120 °C in air for 24 hours, then crushed and sieved to 212 microns. 0.6 g of the sieved precursor was carburized at a ramp rate of 10 °C/min to 890 °C for 0.5 hr under 30 sccm of H2 gas. After carburization the sample was cooled under 30 sccm N2 and passivated under 30 sccm 1% O2/N2 for 2 hours. | 890 | 10 | H2 | 1 | 0.5 | 30
1 g of ammonium heptamolybdate tetrahydrate dissolved in 5.5 mL of DI water. Separately, 1 g of sucrose dissolved in 2 mL of DI water at 50 °C. The two solutions were then combined. The combined solution was dried at 120 °C in air for 24 hours, then crushed and sieved to 212 microns. 0.6 g of the sieved precursor was carburized at a ramp rate of 10 °C/min to 890 °C for 0.5 hr under 60 sccm of H2 gas. After carburization the sample was cooled under 30 sccm N2 and passivated under 30 sccm 1% O2/N2 for 2 hours. | 890 | 10 | H2 | 1 | 0.5 | 60
1 g of ammonium heptamolybdate tetrahydrate dissolved in 5.5 mL of DI water. Separately, 1 g of sucrose dissolved in 2 mL of DI water at 50 °C. The two solutions were then combined. The combined solution was dried at 120 °C in air for 24 hours, then crushed and sieved to 212 microns. 0.6 g of the sieved precursor was carburized at a ramp rate of 10 °C/min to 890 °C for 0.5 hr under 100 sccm of H2 gas. After carburization the sample was cooled under 30 sccm N2 and passivated under 30 sccm 1% O2/N2 for 2 hours. | 890 | 10 | H2 | 1 | 0.5 | 100
1 g of ammonium heptamolybdate tetrahydrate dissolved in 5.5 mL of DI water. Separately, 1 g of sucrose dissolved in 2 mL of DI water at 50 °C. The two solutions were then combined. The combined solution was dried at 120 °C in air for 24 hours, then crushed and sieved to 212 microns. 0.6 g of the sieved precursor was carburized at a ramp rate of 10 °C/min to 890 °C for 2 hr under 30 sccm of H2 gas. After carburization the sample was cooled under 30 sccm N2 and passivated under 30 sccm 1% O2/N2 for 2 hours. | 890 | 10 | H2 | 1 | 2 | 30
1 g of ammonium heptamolybdate tetrahydrate dissolved in 5.5 mL of DI water. Separately, 1 g of sucrose dissolved in 2 mL of DI water at 50 °C. The two solutions were then combined. The combined solution was dried at 120 °C in air for 24 hours, then crushed and sieved to 212 microns. 0.6 g of the sieved precursor was carburized at a ramp rate of 10 °C/min to 890 °C for 2 hr under 60 sccm of H2 gas. After carburization the sample was cooled under 30 sccm N2 and passivated under 30 sccm 1% O2/N2 for 2 hours. | 890 | 10 | H2 | 1 | 2 | 60
1 g of ammonium heptamolybdate tetrahydrate dissolved in 5.5 mL of DI water. Separately, 1 g of sucrose dissolved in 2 mL of DI water at 50 °C. The two solutions were then combined. The combined solution was dried at 120 °C in air for 24 hours, then crushed and sieved to 212 microns. 0.6 g of the sieved precursor was carburized at a ramp rate of 10 °C/min to 890 °C for 2 hr under 100 sccm of H2 gas. After carburization the sample was cooled under 30 sccm N2 and passivated under 30 sccm 1% O2/N2 for 2 hours. | 890 | 10 | H2 | 1 | 2 | 100
1 g of ammonium heptamolybdate tetrahydrate dissolved in 5.5 mL of DI water. Separately, 1 g of sucrose dissolved in 2 mL of DI water at 50 °C. The two solutions were then combined. The combined solution was dried at 120 °C in air for 24 hours, then crushed and sieved to 212 microns. 0.6 g of the sieved precursor was carburized at a ramp rate of 10 °C/min to 890 °C for 5 hr under 30 sccm of H2 gas. After carburization the sample was cooled under 30 sccm N2 and passivated under 30 sccm 1% O2/N2 for 2 hours. | 890 | 10 | H2 | 1 | 5 | 30
1 g of ammonium heptamolybdate tetrahydrate dissolved in 5.5 mL of DI water. Separately, 1 g of sucrose dissolved in 2 mL of DI water at 50 °C. The two solutions were then combined. The combined solution was dried at 120 °C in air for 24 hours, then crushed and sieved to 212 microns. 0.6 g of the sieved precursor was carburized at a ramp rate of 10 °C/min to 890 °C for 5 hr under 60 sccm of H2 gas. After carburization the sample was cooled under 30 sccm N2 and passivated under 30 sccm 1% O2/N2 for 2 hours. | 890 | 10 | H2 | 1 | 5 | 60
1 g of ammonium heptamolybdate tetrahydrate dissolved in 5.5 mL of DI water. Separately, 1 g of sucrose dissolved in 2 mL of DI water at 50 °C. The two solutions were then combined. The combined solution was dried at 120 °C in air for 24 hours, then crushed and sieved to 212 microns. 0.6 g of the sieved precursor was carburized at a ramp rate of 10 °C/min to 890 °C for 5 hr under 100 sccm of H2 gas. After carburization the sample was cooled under 30 sccm N2 and passivated under 30 sccm 1% O2/N2 for 2 hours. | 890 | 10 | H2 | 1 | 5 | 100
1 g of ammonium heptamolybdate tetrahydrate dissolved in 5.5 mL of DI water. Separately, 1 g of sucrose dissolved in 2 mL of DI water at 50 °C. The two solutions were then combined. The combined solution was dried at 120 °C in air for 24 hours, then crushed and sieved to 212 microns. 0.6 g of the sieved precursor was carburized at a ramp rate of 10 °C/min to 890 °C for 10 hr under 30 sccm of H2 gas. After carburization the sample was cooled under 30 sccm N2 and passivated under 30 sccm 1% O2/N2 for 2 hours. | 890 | 10 | H2 | 1 | 10 | 30
1 g of ammonium heptamolybdate tetrahydrate dissolved in 5.5 mL of DI water. Separately, 1 g of sucrose dissolved in 2 mL of DI water at 50 °C. The two solutions were then combined. The combined solution was dried at 120 °C in air for 24 hours, then crushed and sieved to 212 microns. 0.6 g of the sieved precursor was carburized at a ramp rate of 10 °C/min to 890 °C for 10 hr under 60 sccm of H2 gas. After carburization the sample was cooled under 30 sccm N2 and passivated under 30 sccm 1% O2/N2 for 2 hours. | 890 | 10 | H2 | 1 | 10 | 60
1 g of ammonium heptamolybdate tetrahydrate dissolved in 5.5 mL of DI water. Separately, 1 g of sucrose dissolved in 2 mL of DI water at 50 °C. The two solutions were then combined. The combined solution was dried at 120 °C in air for 24 hours, then crushed and sieved to 212 microns. 0.6 g of the sieved precursor was carburized at a ramp rate of 10 °C/min to 890 °C for 10 hr under 100 sccm of H2 gas. After carburization the sample was cooled under 30 sccm N2 and passivated under 30 sccm 1% O2/N2 for 2 hours. | 890 | 10 | H2 | 1 | 10 | 100
1 g of ammonium heptamolybdate tetrahydrate dissolved in 6 mL of DI water. Separately, 0.5 g of sucrose dissolved in 1.5 mL of DI water at 50 °C. The two solutions were then combined. The combined solution was dried at 120 °C in air for 24 hours, then crushed and sieved to 212 microns. 0.6 g of the sieved precursor was carburized at a ramp rate of 10 °C/min to 890 °C for 0.5 hr under 30 sccm of H2 gas. After carburization the sample was cooled under 30 sccm N2 and passivated under 30 sccm 1% O2/N2 for 2 hours. | 890 | 10 | H2 | 2 | 0.5 | 30
1 g of ammonium heptamolybdate tetrahydrate dissolved in 6 mL of DI water. Separately, 0.5 g of sucrose dissolved in 1.5 mL of DI water at 50 °C. The two solutions were then combined. The combined solution was dried at 120 °C in air for 24 hours, then crushed and sieved to 212 microns. 0.6 g of the sieved precursor was carburized at a ramp rate of 10 °C/min to 890 °C for 0.5 hr under 60 sccm of H2 gas. After carburization the sample was cooled under 30 sccm N2 and passivated under 30 sccm 1% O2/N2 for 2 hours. | 890 | 10 | H2 | 2 | 0.5 | 60
1 g of ammonium heptamolybdate tetrahydrate dissolved in 6 mL of DI water. Separately, 0.5 g of sucrose dissolved in 1.5 mL of DI water at 50 °C. The two solutions were then combined. The combined solution was dried at 120 °C in air for 24 hours, then crushed and sieved to 212 microns. 0.6 g of the sieved precursor was carburized at a ramp rate of 10 °C/min to 890 °C for 0.5 hr under 100 sccm of H2 gas. After carburization the sample was cooled under 30 sccm N2 and passivated under 30 sccm 1% O2/N2 for 2 hours. | 890 | 10 | H2 | 2 | 0.5 | 100
1 g of ammonium heptamolybdate tetrahydrate dissolved in 6 mL of DI water. Separately, 0.5 g of sucrose dissolved in 1.5 mL of DI water at 50 °C. The two solutions were then combined. The combined solution was dried at 120 °C in air for 24 hours, then crushed and sieved to 212 microns. 0.6 g of the sieved precursor was carburized at a ramp rate of 10 °C/min to 890 °C for 2 hr under 30 sccm of H2 gas. After carburization the sample was cooled under 30 sccm N2 and passivated under 30 sccm 1% O2/N2 for 2 hours. | 890 | 10 | H2 | 2 | 2 | 30
1 g of ammonium heptamolybdate tetrahydrate dissolved in 6 mL of DI water. Separately, 0.5 g of sucrose dissolved in 1.5 mL of DI water at 50 °C. The two solutions were then combined. The combined solution was dried at 120 °C in air for 24 hours, then crushed and sieved to 212 microns. 0.6 g of the sieved precursor was carburized at a ramp rate of 10 °C/min to 890 °C for 2 hr under 60 sccm of H2 gas. After carburization the sample was cooled under 30 sccm N2 and passivated under 30 sccm 1% O2/N2 for 2 hours. | 890 | 10 | H2 | 2 | 2 | 60
1 g of ammonium heptamolybdate tetrahydrate dissolved in 6 mL of DI water. Separately, 0.5 g of sucrose dissolved in 1.5 mL of DI water at 50 °C. The two solutions were then combined. The combined solution was dried at 120 °C in air for 24 hours, then crushed and sieved to 212 microns. 0.6 g of the sieved precursor was carburized at a ramp rate of 10 °C/min to 890 °C for 2 hr under 100 sccm of H2 gas. After carburization the sample was cooled under 30 sccm N2 and passivated under 30 sccm 1% O2/N2 for 2 hours. | 890 | 10 | H2 | 2 | 2 | 100
1 g of ammonium heptamolybdate tetrahydrate dissolved in 6 mL of DI water. Separately, 0.5 g of sucrose dissolved in 1.5 mL of DI water at 50 °C. The two solutions were then combined. The combined solution was dried at 120 °C in air for 24 hours, then crushed and sieved to 212 microns. 0.6 g of the sieved precursor was carburized at a ramp rate of 10 °C/min to 890 °C for 5 hr under 30 sccm of H2 gas. After carburization the sample was cooled under 30 sccm N2 and passivated under 30 sccm 1% O2/N2 for 2 hours. | 890 | 10 | H2 | 2 | 5 | 30
1 g of ammonium heptamolybdate tetrahydrate dissolved in 6 mL of DI water. Separately, 0.5 g of sucrose dissolved in 1.5 mL of DI water at 50 °C. The two solutions were then combined. The combined solution was dried at 120 °C in air for 24 hours, then crushed and sieved to 212 microns. 0.6 g of the sieved precursor was carburized at a ramp rate of 10 °C/min to 890 °C for 5 hr under 60 sccm of H2 gas. After carburization the sample was cooled under 30 sccm N2 and passivated under 30 sccm 1% O2/N2 for 2 hours. | 890 | 10 | H2 | 2 | 5 | 60
1 g of ammonium heptamolybdate tetrahydrate dissolved in 6 mL of DI water. Separately, 0.5 g of sucrose dissolved in 1.5 mL of DI water at 50 °C. The two solutions were then combined. The combined solution was dried at 120 °C in air for 24 hours, then crushed and sieved to 212 microns. 0.6 g of the sieved precursor was carburized at a ramp rate of 10 °C/min to 890 °C for 5 hr under 100 sccm of H2 gas. After carburization the sample was cooled under 30 sccm N2 and passivated under 30 sccm 1% O2/N2 for 2 hours. | 890 | 10 | H2 | 2 | 5 | 100
1 g of ammonium heptamolybdate tetrahydrate dissolved in 6 mL of DI water. Separately, 0.5 g of sucrose dissolved in 1.5 mL of DI water at 50 °C. The two solutions were then combined. The combined solution was dried at 120 °C in air for 24 hours, then crushed and sieved to 212 microns. 0.6 g of the sieved precursor was carburized at a ramp rate of 10 °C/min to 890 °C for 10 hr under 30 sccm of H2 gas. After carburization the sample was cooled under 30 sccm N2 and passivated under 30 sccm 1% O2/N2 for 2 hours. | 890 | 10 | H2 | 2 | 10 | 30
1 g of ammonium heptamolybdate tetrahydrate dissolved in 6 mL of DI water. Separately, 0.5 g of sucrose dissolved in 1.5 mL of DI water at 50 °C. The two solutions were then combined. The combined solution was dried at 120 °C in air for 24 hours, then crushed and sieved to 212 microns. 0.6 g of the sieved precursor was carburized at a ramp rate of 10 °C/min to 890 °C for 10 hr under 60 sccm of H2 gas. After carburization the sample was cooled under 30 sccm N2 and passivated under 30 sccm 1% O2/N2 for 2 hours. | 890 | 10 | H2 | 2 | 10 | 60
1 g of ammonium heptamolybdate tetrahydrate dissolved in 6 mL of DI water. Separately, 0.5 g of sucrose dissolved in 1.5 mL of DI water at 50 °C. The two solutions were then combined. The combined solution was dried at 120 °C in air for 24 hours, then crushed and sieved to 212 microns. 0.6 g of the sieved precursor was carburized at a ramp rate of 10 °C/min to 890 °C for 10 hr under 100 sccm of H2 gas. After carburization the sample was cooled under 30 sccm N2 and passivated under 30 sccm 1% O2/N2 for 2 hours. | 890 | 10 | H2 | 2 | 10 | 100
1 g of ammonium heptamolybdate tetrahydrate dissolved in 4 mL of DI water. Separately, 2 g of sucrose dissolved in 3.5 mL of DI water at 50 °C. The two solutions were then combined. The combined solution was dried at 120 °C in air for 24 hours, then crushed and sieved to 212 microns. 0.6 g of the sieved precursor was carburized at a ramp rate of 10 °C/min to 890 °C for 0.5 hr under 30 sccm of N2 gas. After carburization the sample was cooled under 30 sccm N2 and passivated under 30 sccm 1% O2/N2 for 2 hours. | 890 | 10 | N2 | 0.5 | 0.5 | 30
1 g of ammonium heptamolybdate tetrahydrate dissolved in 4 mL of DI water. Separately, 2 g of sucrose dissolved in 3.5 mL of DI water at 50 °C. The two solutions were then combined. The combined solution was dried at 120 °C in air for 24 hours, then crushed and sieved to 212 microns. 0.6 g of the sieved precursor was carburized at a ramp rate of 10 °C/min to 890 °C for 0.5 hr under 60 sccm of N2 gas. After carburization the sample was cooled under 30 sccm N2 and passivated under 30 sccm 1% O2/N2 for 2 hours. | 890 | 10 | N2 | 0.5 | 0.5 | 60
1 g of ammonium heptamolybdate tetrahydrate dissolved in 4 mL of DI water. Separately, 2 g of sucrose dissolved in 3.5 mL of DI water at 50 °C. The two solutions were then combined. The combined solution was dried at 120 °C in air for 24 hours, then crushed and sieved to 212 microns. 0.6 g of the sieved precursor was carburized at a ramp rate of 10 °C/min to 890 °C for 0.5 hr under 100 sccm of N2 gas. After carburization the sample was cooled under 30 sccm N2 and passivated under 30 sccm 1% O2/N2 for 2 hours. | 890 | 10 | N2 | 0.5 | 0.5 | 100
1 g of ammonium heptamolybdate tetrahydrate dissolved in 4 mL of DI water. Separately, 2 g of sucrose dissolved in 3.5 mL of DI water at 50 °C. The two solutions were then combined. The combined solution was dried at 120 °C in air for 24 hours, then crushed and sieved to 212 microns. 0.6 g of the sieved precursor was carburized at a ramp rate of 10 °C/min to 890 °C for 2 hr under 30 sccm of N2 gas. After carburization the sample was cooled under 30 sccm N2 and passivated under 30 sccm 1% O2/N2 for 2 hours. | 890 | 10 | N2 | 0.5 | 2 | 30
1 g of ammonium heptamolybdate tetrahydrate dissolved in 4 mL of DI water. Separately, 2 g of sucrose dissolved in 3.5 mL of DI water at 50 °C. The two solutions were then combined. The combined solution was dried at 120 °C in air for 24 hours, then crushed and sieved to 212 microns. 0.6 g of the sieved precursor was carburized at a ramp rate of 10 °C/min to 890 °C for 2 hr under 60 sccm of N2 gas. After carburization the sample was cooled under 30 sccm N2 and passivated under 30 sccm 1% O2/N2 for 2 hours. | 890 | 10 | N2 | 0.5 | 2 | 60
1 g of ammonium heptamolybdate tetrahydrate dissolved in 4 mL of DI water. Separately, 2 g of sucrose dissolved in 3.5 mL of DI water at 50 °C. The two solutions were then combined. The combined solution was dried at 120 °C in air for 24 hours, then crushed and sieved to 212 microns. 0.6 g of the sieved precursor was carburized at a ramp rate of 10 °C/min to 890 °C for 2 hr under 100 sccm of N2 gas. After carburization the sample was cooled under 30 sccm N2 and passivated under 30 sccm 1% O2/N2 for 2 hours. | 890 | 10 | N2 | 0.5 | 2 | 100
1 g of ammonium heptamolybdate tetrahydrate dissolved in 4 mL of DI water. Separately, 2 g of sucrose dissolved in 3.5 mL of DI water at 50 °C. The two solutions were then combined. The combined solution was dried at 120 °C in air for 24 hours, then crushed and sieved to 212 microns. 0.6 g of the sieved precursor was carburized at a ramp rate of 10 °C/min to 890 °C for 5 hr under 30 sccm of N2 gas. After carburization the sample was cooled under 30 sccm N2 and passivated under 30 sccm 1% O2/N2 for 2 hours. | 890 | 10 | N2 | 0.5 | 5 | 30
1 g of ammonium heptamolybdate tetrahydrate dissolved in 4 mL of DI water. Separately, 2 g of sucrose dissolved in 3.5 mL of DI water at 50 °C. The two solutions were then combined. The combined solution was dried at 120 °C in air for 24 hours, then crushed and sieved to 212 microns. 0.6 g of the sieved precursor was carburized at a ramp rate of 10 °C/min to 890 °C for 5 hr under 60 sccm of N2 gas. After carburization the sample was cooled under 30 sccm N2 and passivated under 30 sccm 1% O2/N2 for 2 hours. | 890 | 10 | N2 | 0.5 | 5 | 60
1 g of ammonium heptamolybdate tetrahydrate dissolved in 4 mL of DI water. Separately, 2 g of sucrose dissolved in 3.5 mL of DI water at 50 °C. The two solutions were then combined. The combined solution was dried at 120 °C in air for 24 hours, then crushed and sieved to 212 microns. 0.6 g of the sieved precursor was carburized at a ramp rate of 10 °C/min to 890 °C for 5 hr under 100 sccm of N2 gas. After carburization the sample was cooled under 30 sccm N2 and passivated under 30 sccm 1% O2/N2 for 2 hours. | 890 | 10 | N2 | 0.5 | 5 | 100
1 g of ammonium heptamolybdate tetrahydrate dissolved in 4 mL of DI water. Separately, 2 g of sucrose dissolved in 3.5 mL of DI water at 50 °C. The two solutions were then combined. The combined solution was dried at 120 °C in air for 24 hours, then crushed and sieved to 212 microns. 0.6 g of the sieved precursor was carburized at a ramp rate of 10 °C/min to 890 °C for 10 hr under 30 sccm of N2 gas. After carburization the sample was cooled under 30 sccm N2 and passivated under 30 sccm 1% O2/N2 for 2 hours. | 890 | 10 | N2 | 0.5 | 10 | 30
1 g of ammonium heptamolybdate tetrahydrate dissolved in 4 mL of DI water. Separately, 2 g of sucrose dissolved in 3.5 mL of DI water at 50 °C. The two solutions were then combined. The combined solution was dried at 120 °C in air for 24 hours, then crushed and sieved to 212 microns. 0.6 g of the sieved precursor was carburized at a ramp rate of 10 °C/min to 890 °C for 10 hr under 60 sccm of N2 gas. After carburization the sample was cooled under 30 sccm N2 and passivated under 30 sccm 1% O2/N2 for 2 hours. | 890 | 10 | N2 | 0.5 | 10 | 60
1 g of ammonium heptamolybdate tetrahydrate dissolved in 4 mL of DI water. Separately, 2 g of sucrose dissolved in 3.5 mL of DI water at 50 °C. The two solutions were then combined. The combined solution was dried at 120 °C in air for 24 hours, then crushed and sieved to 212 microns. 0.6 g of the sieved precursor was carburized at a ramp rate of 10 °C/min to 890 °C for 10 hr under 100 sccm of N2 gas. After carburization the sample was cooled under 30 sccm N2 and passivated under 30 sccm 1% O2/N2 for 2 hours. | 890 | 10 | N2 | 0.5 | 10 | 100
1 g of ammonium heptamolybdate tetrahydrate dissolved in 5.5 mL of DI water. Separately, 1 g of sucrose dissolved in 2 mL of DI water at 50 °C. The two solutions were then combined. The combined solution was dried at 120 °C in air for 24 hours, then crushed and sieved to 212 microns. 0.6 g of the sieved precursor was carburized at a ramp rate of 10 °C/min to 890 °C for 0.5 hr under 30 sccm of N2 gas. After carburization the sample was cooled under 30 sccm N2 and passivated under 30 sccm 1% O2/N2 for 2 hours. | 890 | 10 | N2 | 1 | 0.5 | 30
1 g of ammonium heptamolybdate tetrahydrate dissolved in 5.5 mL of DI water. Separately, 1 g of sucrose dissolved in 2 mL of DI water at 50 °C. The two solutions were then combined. The combined solution was dried at 120 °C in air for 24 hours, then crushed and sieved to 212 microns. 0.6 g of the sieved precursor was carburized at a ramp rate of 10 °C/min to 890 °C for 0.5 hr under 60 sccm of N2 gas. After carburization the sample was cooled under 30 sccm N2 and passivated under 30 sccm 1% O2/N2 for 2 hours. | 890 | 10 | N2 | 1 | 0.5 | 60
1 g of ammonium heptamolybdate tetrahydrate dissolved in 5.5 mL of DI water. Separately, 1 g of sucrose dissolved in 2 mL of DI water at 50 °C. The two solutions were then combined. The combined solution was dried at 120 °C in air for 24 hours, then crushed and sieved to 212 microns. 0.6 g of the sieved precursor was carburized at a ramp rate of 10 °C/min to 890 °C for 0.5 hr under 100 sccm of N2 gas. After carburization the sample was cooled under 30 sccm N2 and passivated under 30 sccm 1% O2/N2 for 2 hours. | 890 | 10 | N2 | 1 | 0.5 | 100
1 g of ammonium heptamolybdate tetrahydrate dissolved in 5.5 mL of DI water. Separately, 1 g of sucrose dissolved in 2 mL of DI water at 50 °C. The two solutions were then combined. The combined solution was dried at 120 °C in air for 24 hours, then crushed and sieved to 212 microns. 0.6 g of the sieved precursor was carburized at a ramp rate of 10 °C/min to 890 °C for 2 hr under 30 sccm of N2 gas. After carburization the sample was cooled under 30 sccm N2 and passivated under 30 sccm 1% O2/N2 for 2 hours. | 890 | 10 | N2 | 1 | 2 | 30
1 g of ammonium heptamolybdate tetrahydrate dissolved in 5.5 mL of DI water. Separately, 1 g of sucrose dissolved in 2 mL of DI water at 50 °C. The two solutions were then combined. The combined solution was dried at 120 °C in air for 24 hours, then crushed and sieved to 212 microns. 0.6 g of the sieved precursor was carburized at a ramp rate of 10 °C/min to 890 °C for 2 hr under 60 sccm of N2 gas. After carburization the sample was cooled under 30 sccm N2 and passivated under 30 sccm 1% O2/N2 for 2 hours. | 890 | 10 | N2 | 1 | 2 | 60
1 g of ammonium heptamolybdate tetrahydrate dissolved in 5.5 mL of DI water. Separately, 1 g of sucrose dissolved in 2 mL of DI water at 50 °C. The two solutions were then combined. The combined solution was dried at 120 °C in air for 24 hours, then crushed and sieved to 212 microns. 0.6 g of the sieved precursor was carburized at a ramp rate of 10 °C/min to 890 °C for 2 hr under 100 sccm of N2 gas. After carburization the sample was cooled under 30 sccm N2 and passivated under 30 sccm 1% O2/N2 for 2 hours. | 890 | 10 | N2 | 1 | 2 | 100
1 g of ammonium heptamolybdate tetrahydrate dissolved in 5.5 mL of DI water. Separately, 1 g of sucrose dissolved in 2 mL of DI water at 50 °C. The two solutions were then combined. The combined solution was dried at 120 °C in air for 24 hours, then crushed and sieved to 212 microns. 0.6 g of the sieved precursor was carburized at a ramp rate of 10 °C/min to 890 °C for 5 hr under 30 sccm of N2 gas. After carburization the sample was cooled under 30 sccm N2 and passivated under 30 sccm 1% O2/N2 for 2 hours. | 890 | 10 | N2 | 1 | 5 | 30
1 g of ammonium heptamolybdate tetrahydrate dissolved in 5.5 mL of DI water. Separately, 1 g of sucrose dissolved in 2 mL of DI water at 50 °C. The two solutions were then combined. The combined solution was dried at 120 °C in air for 24 hours, then crushed and sieved to 212 microns. 0.6 g of the sieved precursor was carburized at a ramp rate of 10 °C/min to 890 °C for 5 hr under 60 sccm of N2 gas. After carburization the sample was cooled under 30 sccm N2 and passivated under 30 sccm 1% O2/N2 for 2 hours. | 890 | 10 | N2 | 1 | 5 | 60
1 g of ammonium heptamolybdate tetrahydrate dissolved in 5.5 mL of DI water. Separately, 1 g of sucrose dissolved in 2 mL of DI water at 50 °C. The two solutions were then combined. The combined solution was dried at 120 °C in air for 24 hours, then crushed and sieved to 212 microns. 0.6 g of the sieved precursor was carburized at a ramp rate of 10 °C/min to 890 °C for 5 hr under 100 sccm of N2 gas. After carburization the sample was cooled under 30 sccm N2 and passivated under 30 sccm 1% O2/N2 for 2 hours. | 890 | 10 | N2 | 1 | 5 | 100
1 g of ammonium heptamolybdate tetrahydrate dissolved in 5.5 mL of DI water. Separately, 1 g of sucrose dissolved in 2 mL of DI water at 50 °C. The two solutions were then combined. The combined solution was dried at 120 °C in air for 24 hours, then crushed and sieved to 212 microns. 0.6 g of the sieved precursor was carburized at a ramp rate of 10 °C/min to 890 °C for 10 hr under 30 sccm of N2 gas. After carburization the sample was cooled under 30 sccm N2 and passivated under 30 sccm 1% O2/N2 for 2 hours. | 890 | 10 | N2 | 1 | 10 | 30
1 g of ammonium heptamolybdate tetrahydrate dissolved in 5.5 mL of DI water. Separately, 1 g of sucrose dissolved in 2 mL of DI water at 50 °C. The two solutions were then combined. The combined solution was dried at 120 °C in air for 24 hours, then crushed and sieved to 212 microns. 0.6 g of the sieved precursor was carburized at a ramp rate of 10 °C/min to 890 °C for 10 hr under 60 sccm of N2 gas. After carburization the sample was cooled under 30 sccm N2 and passivated under 30 sccm 1% O2/N2 for 2 hours. | 890 | 10 | N2 | 1 | 10 | 60
1 g of ammonium heptamolybdate tetrahydrate dissolved in 5.5 mL of DI water. Separately, 1 g of sucrose dissolved in 2 mL of DI water at 50 °C. The two solutions were then combined. The combined solution was dried at 120 °C in air for 24 hours, then crushed and sieved to 212 microns. 0.6 g of the sieved precursor was carburized at a ramp rate of 10 °C/min to 890 °C for 10 hr under 100 sccm of N2 gas. After carburization the sample was cooled under 30 sccm N2 and passivated under 30 sccm 1% O2/N2 for 2 hours. | 890 | 10 | N2 | 1 | 10 | 100
1 g of ammonium heptamolybdate tetrahydrate dissolved in 6 mL of DI water. Separately, 0.5 g of sucrose dissolved in 1.5 mL of DI water at 50 °C. The two solutions were then combined. The combined solution was dried at 120 °C in air for 24 hours, then crushed and sieved to 212 microns. 0.6 g of the sieved precursor was carburized at a ramp rate of 10 °C/min to 890 °C for 0.5 hr under 30 sccm of N2 gas. After carburization the sample was cooled under 30 sccm N2 and passivated under 30 sccm 1% O2/N2 for 2 hours. | 890 | 10 | N2 | 2 | 0.5 | 30
1 g of ammonium heptamolybdate tetrahydrate dissolved in 6 mL of DI water. Separately, 0.5 g of sucrose dissolved in 1.5 mL of DI water at 50 °C. The two solutions were then combined. The combined solution was dried at 120 °C in air for 24 hours, then crushed and sieved to 212 microns. 0.6 g of the sieved precursor was carburized at a ramp rate of 10 °C/min to 890 °C for 0.5 hr under 60 sccm of N2 gas. After carburization the sample was cooled under 30 sccm N2 and passivated under 30 sccm 1% O2/N2 for 2 hours. | 890 | 10 | N2 | 2 | 0.5 | 60
1 g of ammonium heptamolybdate tetrahydrate dissolved in 6 mL of DI water. Separately, 0.5 g of sucrose dissolved in 1.5 mL of DI water at 50 °C. The two solutions were then combined. The combined solution was dried at 120 °C in air for 24 hours, then crushed and sieved to 212 microns. 0.6 g of the sieved precursor was carburized at a ramp rate of 10 °C/min to 890 °C for 0.5 hr under 100 sccm of N2 gas. After carburization the sample was cooled under 30 sccm N2 and passivated under 30 sccm 1% O2/N2 for 2 hours. | 890 | 10 | N2 | 2 | 0.5 | 100
1 g of ammonium heptamolybdate tetrahydrate dissolved in 6 mL of DI water. Separately, 0.5 g of sucrose dissolved in 1.5 mL of DI water at 50 °C. The two solutions were then combined. The combined solution was dried at 120 °C in air for 24 hours, then crushed and sieved to 212 microns. 0.6 g of the sieved precursor was carburized at a ramp rate of 10 °C/min to 890 °C for 2 hr under 30 sccm of N2 gas. After carburization the sample was cooled under 30 sccm N2 and passivated under 30 sccm 1% O2/N2 for 2 hours. | 890 | 10 | N2 | 2 | 2 | 30
1 g of ammonium heptamolybdate tetrahydrate dissolved in 6 mL of DI water. Separately, 0.5 g of sucrose dissolved in 1.5 mL of DI water at 50 °C. The two solutions were then combined. The combined solution was dried at 120 °C in air for 24 hours, then crushed and sieved to 212 microns. 0.6 g of the sieved precursor was carburized at a ramp rate of 10 °C/min to 890 °C for 2 hr under 60 sccm of N2 gas. After carburization the sample was cooled under 30 sccm N2 and passivated under 30 sccm 1% O2/N2 for 2 hours. | 890 | 10 | N2 | 2 | 2 | 60
1 g of ammonium heptamolybdate tetrahydrate dissolved in 6 mL of DI water. Separately, 0.5 g of sucrose dissolved in 1.5 mL of DI water at 50 °C. The two solutions were then combined. The combined solution was dried at 120 °C in air for 24 hours, then crushed and sieved to 212 microns. 0.6 g of the sieved precursor was carburized at a ramp rate of 10 °C/min to 890 °C for 2 hr under 100 sccm of N2 gas. After carburization the sample was cooled under 30 sccm N2 and passivated under 30 sccm 1% O2/N2 for 2 hours. | 890 | 10 | N2 | 2 | 2 | 100
1 g of ammonium heptamolybdate tetrahydrate dissolved in 6 mL of DI water. Separately, 0.5 g of sucrose dissolved in 1.5 mL of DI water at 50 °C. The two solutions were then combined. The combined solution was dried at 120 °C in air for 24 hours, then crushed and sieved to 212 microns. 0.6 g of the sieved precursor was carburized at a ramp rate of 10 °C/min to 890 °C for 5 hr under 30 sccm of N2 gas. After carburization the sample was cooled under 30 sccm N2 and passivated under 30 sccm 1% O2/N2 for 2 hours. | 890 | 10 | N2 | 2 | 5 | 30
1 g of ammonium heptamolybdate tetrahydrate dissolved in 6 mL of DI water. Separately, 0.5 g of sucrose dissolved in 1.5 mL of DI water at 50 °C. The two solutions were then combined. The combined solution was dried at 120 °C in air for 24 hours, then crushed and sieved to 212 microns. 0.6 g of the sieved precursor was carburized at a ramp rate of 10 °C/min to 890 °C for 5 hr under 60 sccm of N2 gas. After carburization the sample was cooled under 30 sccm N2 and passivated under 30 sccm 1% O2/N2 for 2 hours. | 890 | 10 | N2 | 2 | 5 | 60
1 g of ammonium heptamolybdate tetrahydrate dissolved in 6 mL of DI water. Separately, 0.5 g of sucrose dissolved in 1.5 mL of DI water at 50 °C. The two solutions were then combined. The combined solution was dried at 120 °C in air for 24 hours, then crushed and sieved to 212 microns. 0.6 g of the sieved precursor was carburized at a ramp rate of 10 °C/min to 890 °C for 5 hr under 100 sccm of N2 gas. After carburization the sample was cooled under 30 sccm N2 and passivated under 30 sccm 1% O2/N2 for 2 hours. | 890 | 10 | N2 | 2 | 5 | 100
1 g of ammonium heptamolybdate tetrahydrate dissolved in 6 mL of DI water. Separately, 0.5 g of sucrose dissolved in 1.5 mL of DI water at 50 °C. The two solutions were then combined. The combined solution was dried at 120 °C in air for 24 hours, then crushed and sieved to 212 microns. 0.6 g of the sieved precursor was carburized at a ramp rate of 10 °C/min to 890 °C for 10 hr under 30 sccm of N2 gas. After carburization the sample was cooled under 30 sccm N2 and passivated under 30 sccm 1% O2/N2 for 2 hours. | 890 | 10 | N2 | 2 | 10 | 30
1 g of ammonium heptamolybdate tetrahydrate dissolved in 6 mL of DI water. Separately, 0.5 g of sucrose dissolved in 1.5 mL of DI water at 50 °C. The two solutions were then combined. The combined solution was dried at 120 °C in air for 24 hours, then crushed and sieved to 212 microns. 0.6 g of the sieved precursor was carburized at a ramp rate of 10 °C/min to 890 °C for 10 hr under 60 sccm of N2 gas. After carburization the sample was cooled under 30 sccm N2 and passivated under 30 sccm 1% O2/N2 for 2 hours. | 890 | 10 | N2 | 2 | 10 | 60
1 g of ammonium heptamolybdate tetrahydrate dissolved in 6 mL of DI water. Separately, 0.5 g of sucrose dissolved in 1.5 mL of DI water at 50 °C. The two solutions were then combined. The combined solution was dried at 120 °C in air for 24 hours, then crushed and sieved to 212 microns. 0.6 g of the sieved precursor was carburized at a ramp rate of 10 °C/min to 890 °C for 10 hr under 100 sccm of N2 gas. After carburization the sample was cooled under 30 sccm N2 and passivated under 30 sccm 1% O2/N2 for 2 hours. | 890 | 10 | N2 | 2 | 10 | 100
1 g of ammonium heptamolybdate tetrahydrate dissolved in 4 mL of DI water. Separately, 2 g of sucrose dissolved in 3.5 mL of DI water at 50 °C. The two solutions were then combined. The combined solution was dried at 120 °C in air for 24 hours, then crushed and sieved to 212 microns. 0.6 g of the sieved precursor was carburized at a ramp rate of 15 °C/min to 890 °C for 0.5 hr under 30 sccm of H2 gas. After carburization the sample was cooled under 30 sccm N2 and passivated under 30 sccm 1% O2/N2 for 2 hours. | 890 | 15 | H2 | 0.5 | 0.5 | 30
1 g of ammonium heptamolybdate tetrahydrate dissolved in 4 mL of DI water. Separately, 2 g of sucrose dissolved in 3.5 mL of DI water at 50 °C. The two solutions were then combined. The combined solution was dried at 120 °C in air for 24 hours, then crushed and sieved to 212 microns. 0.6 g of the sieved precursor was carburized at a ramp rate of 15 °C/min to 890 °C for 0.5 hr under 60 sccm of H2 gas. After carburization the sample was cooled under 30 sccm N2 and passivated under 30 sccm 1% O2/N2 for 2 hours. | 890 | 15 | H2 | 0.5 | 0.5 | 60
1 g of ammonium heptamolybdate tetrahydrate dissolved in 4 mL of DI water. Separately, 2 g of sucrose dissolved in 3.5 mL of DI water at 50 °C. The two solutions were then combined. The combined solution was dried at 120 °C in air for 24 hours, then crushed and sieved to 212 microns. 0.6 g of the sieved precursor was carburized at a ramp rate of 15 °C/min to 890 °C for 0.5 hr under 100 sccm of H2 gas. After carburization the sample was cooled under 30 sccm N2 and passivated under 30 sccm 1% O2/N2 for 2 hours. | 890 | 15 | H2 | 0.5 | 0.5 | 100
1 g of ammonium heptamolybdate tetrahydrate dissolved in 4 mL of DI water. Separately, 2 g of sucrose dissolved in 3.5 mL of DI water at 50 °C. The two solutions were then combined. The combined solution was dried at 120 °C in air for 24 hours, then crushed and sieved to 212 microns. 0.6 g of the sieved precursor was carburized at a ramp rate of 15 °C/min to 890 °C for 2 hr under 30 sccm of H2 gas. After carburization the sample was cooled under 30 sccm N2 and passivated under 30 sccm 1% O2/N2 for 2 hours. | 890 | 15 | H2 | 0.5 | 2 | 30
1 g of ammonium heptamolybdate tetrahydrate dissolved in 4 mL of DI water. Separately, 2 g of sucrose dissolved in 3.5 mL of DI water at 50 °C. The two solutions were then combined. The combined solution was dried at 120 °C in air for 24 hours, then crushed and sieved to 212 microns. 0.6 g of the sieved precursor was carburized at a ramp rate of 15 °C/min to 890 °C for 2 hr under 60 sccm of H2 gas. After carburization the sample was cooled under 30 sccm N2 and passivated under 30 sccm 1% O2/N2 for 2 hours. | 890 | 15 | H2 | 0.5 | 2 | 60
1 g of ammonium heptamolybdate tetrahydrate dissolved in 4 mL of DI water. Separately, 2 g of sucrose dissolved in 3.5 mL of DI water at 50 °C. The two solutions were then combined. The combined solution was dried at 120 °C in air for 24 hours, then crushed and sieved to 212 microns. 0.6 g of the sieved precursor was carburized at a ramp rate of 15 °C/min to 890 °C for 2 hr under 100 sccm of H2 gas. After carburization the sample was cooled under 30 sccm N2 and passivated under 30 sccm 1% O2/N2 for 2 hours. | 890 | 15 | H2 | 0.5 | 2 | 100
1 g of ammonium heptamolybdate tetrahydrate dissolved in 4 mL of DI water. Separately, 2 g of sucrose dissolved in 3.5 mL of DI water at 50 °C. The two solutions were then combined. The combined solution was dried at 120 °C in air for 24 hours, then crushed and sieved to 212 microns. 0.6 g of the sieved precursor was carburized at a ramp rate of 15 °C/min to 890 °C for 5 hr under 30 sccm of H2 gas. After carburization the sample was cooled under 30 sccm N2 and passivated under 30 sccm 1% O2/N2 for 2 hours. | 890 | 15 | H2 | 0.5 | 5 | 30
1 g of ammonium heptamolybdate tetrahydrate dissolved in 4 mL of DI water. Separately, 2 g of sucrose dissolved in 3.5 mL of DI water at 50 °C. The two solutions were then combined. The combined solution was dried at 120 °C in air for 24 hours, then crushed and sieved to 212 microns. 0.6 g of the sieved precursor was carburized at a ramp rate of 15 °C/min to 890 °C for 5 hr under 60 sccm of H2 gas. After carburization the sample was cooled under 30 sccm N2 and passivated under 30 sccm 1% O2/N2 for 2 hours. | 890 | 15 | H2 | 0.5 | 5 | 60
1 g of ammonium heptamolybdate tetrahydrate dissolved in 4 mL of DI water. Separately, 2 g of sucrose dissolved in 3.5 mL of DI water at 50 °C. The two solutions were then combined. The combined solution was dried at 120 °C in air for 24 hours, then crushed and sieved to 212 microns. 0.6 g of the sieved precursor was carburized at a ramp rate of 15 °C/min to 890 °C for 5 hr under 100 sccm of H2 gas. After carburization the sample was cooled under 30 sccm N2 and passivated under 30 sccm 1% O2/N2 for 2 hours. | 890 | 15 | H2 | 0.5 | 5 | 100
1 g of ammonium heptamolybdate tetrahydrate dissolved in 4 mL of DI water. Separately, 2 g of sucrose dissolved in 3.5 mL of DI water at 50 °C. The two solutions were then combined. The combined solution was dried at 120 °C in air for 24 hours, then crushed and sieved to 212 microns. 0.6 g of the sieved precursor was carburized at a ramp rate of 15 °C/min to 890 °C for 10 hr under 30 sccm of H2 gas. After carburization the sample was cooled under 30 sccm N2 and passivated under 30 sccm 1% O2/N2 for 2 hours. | 890 | 15 | H2 | 0.5 | 10 | 30
1 g of ammonium heptamolybdate tetrahydrate dissolved in 4 mL of DI water. Separately, 2 g of sucrose dissolved in 3.5 mL of DI water at 50 °C. The two solutions were then combined. The combined solution was dried at 120 °C in air for 24 hours, then crushed and sieved to 212 microns. 0.6 g of the sieved precursor was carburized at a ramp rate of 15 °C/min to 890 °C for 10 hr under 60 sccm of H2 gas. After carburization the sample was cooled under 30 sccm N2 and passivated under 30 sccm 1% O2/N2 for 2 hours. | 890 | 15 | H2 | 0.5 | 10 | 60
1 g of ammonium heptamolybdate tetrahydrate dissolved in 4 mL of DI water. Separately, 2 g of sucrose dissolved in 3.5 mL of DI water at 50 °C. The two solutions were then combined. The combined solution was dried at 120 °C in air for 24 hours, then crushed and sieved to 212 microns. 0.6 g of the sieved precursor was carburized at a ramp rate of 15 °C/min to 890 °C for 10 hr under 100 sccm of H2 gas. After carburization the sample was cooled under 30 sccm N2 and passivated under 30 sccm 1% O2/N2 for 2 hours. | 890 | 15 | H2 | 0.5 | 10 | 100
1 g of ammonium heptamolybdate tetrahydrate dissolved in 5.5 mL of DI water. Separately, 1 g of sucrose dissolved in 2 mL of DI water at 50 °C. The two solutions were then combined. The combined solution was dried at 120 °C in air for 24 hours, then crushed and sieved to 212 microns. 0.6 g of the sieved precursor was carburized at a ramp rate of 15 °C/min to 890 °C for 0.5 hr under 30 sccm of H2 gas. After carburization the sample was cooled under 30 sccm N2 and passivated under 30 sccm 1% O2/N2 for 2 hours. | 890 | 15 | H2 | 1 | 0.5 | 30
1 g of ammonium heptamolybdate tetrahydrate dissolved in 5.5 mL of DI water. Separately, 1 g of sucrose dissolved in 2 mL of DI water at 50 °C. The two solutions were then combined. The combined solution was dried at 120 °C in air for 24 hours, then crushed and sieved to 212 microns. 0.6 g of the sieved precursor was carburized at a ramp rate of 15 °C/min to 890 °C for 0.5 hr under 60 sccm of H2 gas. After carburization the sample was cooled under 30 sccm N2 and passivated under 30 sccm 1% O2/N2 for 2 hours. | 890 | 15 | H2 | 1 | 0.5 | 60
1 g of ammonium heptamolybdate tetrahydrate dissolved in 5.5 mL of DI water. Separately, 1 g of sucrose dissolved in 2 mL of DI water at 50 °C. The two solutions were then combined. The combined solution was dried at 120 °C in air for 24 hours, then crushed and sieved to 212 microns. 0.6 g of the sieved precursor was carburized at a ramp rate of 15 °C/min to 890 °C for 0.5 hr under 100 sccm of H2 gas. After carburization the sample was cooled under 30 sccm N2 and passivated under 30 sccm 1% O2/N2 for 2 hours. | 890 | 15 | H2 | 1 | 0.5 | 100
1 g of ammonium heptamolybdate tetrahydrate dissolved in 5.5 mL of DI water. Separately, 1 g of sucrose dissolved in 2 mL of DI water at 50 °C. The two solutions were then combined. The combined solution was dried at 120 °C in air for 24 hours, then crushed and sieved to 212 microns. 0.6 g of the sieved precursor was carburized at a ramp rate of 15 °C/min to 890 °C for 2 hr under 30 sccm of H2 gas. After carburization the sample was cooled under 30 sccm N2 and passivated under 30 sccm 1% O2/N2 for 2 hours. | 890 | 15 | H2 | 1 | 2 | 30
1 g of ammonium heptamolybdate tetrahydrate dissolved in 5.5 mL of DI water. Separately, 1 g of sucrose dissolved in 2 mL of DI water at 50 °C. The two solutions were then combined. The combined solution was dried at 120 °C in air for 24 hours, then crushed and sieved to 212 microns. 0.6 g of the sieved precursor was carburized at a ramp rate of 15 °C/min to 890 °C for 2 hr under 60 sccm of H2 gas. After carburization the sample was cooled under 30 sccm N2 and passivated under 30 sccm 1% O2/N2 for 2 hours. | 890 | 15 | H2 | 1 | 2 | 60
1 g of ammonium heptamolybdate tetrahydrate dissolved in 5.5 mL of DI water. Separately, 1 g of sucrose dissolved in 2 mL of DI water at 50 °C. The two solutions were then combined. The combined solution was dried at 120 °C in air for 24 hours, then crushed and sieved to 212 microns. 0.6 g of the sieved precursor was carburized at a ramp rate of 15 °C/min to 890 °C for 2 hr under 100 sccm of H2 gas. After carburization the sample was cooled under 30 sccm N2 and passivated under 30 sccm 1% O2/N2 for 2 hours. | 890 | 15 | H2 | 1 | 2 | 100
1 g of ammonium heptamolybdate tetrahydrate dissolved in 5.5 mL of DI water. Separately, 1 g of sucrose dissolved in 2 mL of DI water at 50 °C. The two solutions were then combined. The combined solution was dried at 120 °C in air for 24 hours, then crushed and sieved to 212 microns. 0.6 g of the sieved precursor was carburized at a ramp rate of 15 °C/min to 890 °C for 5 hr under 30 sccm of H2 gas. After carburization the sample was cooled under 30 sccm N2 and passivated under 30 sccm 1% O2/N2 for 2 hours. | 890 | 15 | H2 | 1 | 5 | 30
1 g of ammonium heptamolybdate tetrahydrate dissolved in 5.5 mL of DI water. Separately, 1 g of sucrose dissolved in 2 mL of DI water at 50 °C. The two solutions were then combined. The combined solution was dried at 120 °C in air for 24 hours, then crushed and sieved to 212 microns. 0.6 g of the sieved precursor was carburized at a ramp rate of 15 °C/min to 890 °C for 5 hr under 60 sccm of H2 gas. After carburization the sample was cooled under 30 sccm N2 and passivated under 30 sccm 1% O2/N2 for 2 hours. | 890 | 15 | H2 | 1 | 5 | 60
1 g of ammonium heptamolybdate tetrahydrate dissolved in 5.5 mL of DI water. Separately, 1 g of sucrose dissolved in 2 mL of DI water at 50 °C. The two solutions were then combined. The combined solution was dried at 120 °C in air for 24 hours, then crushed and sieved to 212 microns. 0.6 g of the sieved precursor was carburized at a ramp rate of 15 °C/min to 890 °C for 5 hr under 100 sccm of H2 gas. After carburization the sample was cooled under 30 sccm N2 and passivated under 30 sccm 1% O2/N2 for 2 hours. | 890 | 15 | H2 | 1 | 5 | 100
1 g of ammonium heptamolybdate tetrahydrate dissolved in 5.5 mL of DI water. Separately, 1 g of sucrose dissolved in 2 mL of DI water at 50 °C. The two solutions were then combined. The combined solution was dried at 120 °C in air for 24 hours, then crushed and sieved to 212 microns. 0.6 g of the sieved precursor was carburized at a ramp rate of 15 °C/min to 890 °C for 10 hr under 30 sccm of H2 gas. After carburization the sample was cooled under 30 sccm N2 and passivated under 30 sccm 1% O2/N2 for 2 hours. | 890 | 15 | H2 | 1 | 10 | 30
1 g of ammonium heptamolybdate tetrahydrate dissolved in 5.5 mL of DI water. Separately, 1 g of sucrose dissolved in 2 mL of DI water at 50 °C. The two solutions were then combined. The combined solution was dried at 120 °C in air for 24 hours, then crushed and sieved to 212 microns. 0.6 g of the sieved precursor was carburized at a ramp rate of 15 °C/min to 890 °C for 10 hr under 60 sccm of H2 gas. After carburization the sample was cooled under 30 sccm N2 and passivated under 30 sccm 1% O2/N2 for 2 hours. | 890 | 15 | H2 | 1 | 10 | 60
1 g of ammonium heptamolybdate tetrahydrate dissolved in 5.5 mL of DI water. Separately, 1 g of sucrose dissolved in 2 mL of DI water at 50 °C. The two solutions were then combined. The combined solution was dried at 120 °C in air for 24 hours, then crushed and sieved to 212 microns. 0.6 g of the sieved precursor was carburized at a ramp rate of 15 °C/min to 890 °C for 10 hr under 100 sccm of H2 gas. After carburization the sample was cooled under 30 sccm N2 and passivated under 30 sccm 1% O2/N2 for 2 hours. | 890 | 15 | H2 | 1 | 10 | 100
1 g of ammonium heptamolybdate tetrahydrate dissolved in 6 mL of DI water. Separately, 0.5 g of sucrose dissolved in 1.5 mL of DI water at 50 °C. The two solutions were then combined. The combined solution was dried at 120 °C in air for 24 hours, then crushed and sieved to 212 microns. 0.6 g of the sieved precursor was carburized at a ramp rate of 15 °C/min to 890 °C for 0.5 hr under 30 sccm of H2 gas. After carburization the sample was cooled under 30 sccm N2 and passivated under 30 sccm 1% O2/N2 for 2 hours. | 890 | 15 | H2 | 2 | 0.5 | 30
1 g of ammonium heptamolybdate tetrahydrate dissolved in 6 mL of DI water. Separately, 0.5 g of sucrose dissolved in 1.5 mL of DI water at 50 °C. The two solutions were then combined. The combined solution was dried at 120 °C in air for 24 hours, then crushed and sieved to 212 microns. 0.6 g of the sieved precursor was carburized at a ramp rate of 15 °C/min to 890 °C for 0.5 hr under 60 sccm of H2 gas. After carburization the sample was cooled under 30 sccm N2 and passivated under 30 sccm 1% O2/N2 for 2 hours. | 890 | 15 | H2 | 2 | 0.5 | 60
1 g of ammonium heptamolybdate tetrahydrate dissolved in 6 mL of DI water. Separately, 0.5 g of sucrose dissolved in 1.5 mL of DI water at 50 °C. The two solutions were then combined. The combined solution was dried at 120 °C in air for 24 hours, then crushed and sieved to 212 microns. 0.6 g of the sieved precursor was carburized at a ramp rate of 15 °C/min to 890 °C for 0.5 hr under 100 sccm of H2 gas. After carburization the sample was cooled under 30 sccm N2 and passivated under 30 sccm 1% O2/N2 for 2 hours. | 890 | 15 | H2 | 2 | 0.5 | 100
1 g of ammonium heptamolybdate tetrahydrate dissolved in 6 mL of DI water. Separately, 0.5 g of sucrose dissolved in 1.5 mL of DI water at 50 °C. The two solutions were then combined. The combined solution was dried at 120 °C in air for 24 hours, then crushed and sieved to 212 microns. 0.6 g of the sieved precursor was carburized at a ramp rate of 15 °C/min to 890 °C for 2 hr under 30 sccm of H2 gas. After carburization the sample was cooled under 30 sccm N2 and passivated under 30 sccm 1% O2/N2 for 2 hours. | 890 | 15 | H2 | 2 | 2 | 30
1 g of ammonium heptamolybdate tetrahydrate dissolved in 6 mL of DI water. Separately, 0.5 g of sucrose dissolved in 1.5 mL of DI water at 50 °C. The two solutions were then combined. The combined solution was dried at 120 °C in air for 24 hours, then crushed and sieved to 212 microns. 0.6 g of the sieved precursor was carburized at a ramp rate of 15 °C/min to 890 °C for 2 hr under 60 sccm of H2 gas. After carburization the sample was cooled under 30 sccm N2 and passivated under 30 sccm 1% O2/N2 for 2 hours. | 890 | 15 | H2 | 2 | 2 | 60
1 g of ammonium heptamolybdate tetrahydrate dissolved in 6 mL of DI water. Separately, 0.5 g of sucrose dissolved in 1.5 mL of DI water at 50 °C. The two solutions were then combined. The combined solution was dried at 120 °C in air for 24 hours, then crushed and sieved to 212 microns. 0.6 g of the sieved precursor was carburized at a ramp rate of 15 °C/min to 890 °C for 2 hr under 100 sccm of H2 gas. After carburization the sample was cooled under 30 sccm N2 and passivated under 30 sccm 1% O2/N2 for 2 hours. | 890 | 15 | H2 | 2 | 2 | 100
1 g of ammonium heptamolybdate tetrahydrate dissolved in 6 mL of DI water. Separately, 0.5 g of sucrose dissolved in 1.5 mL of DI water at 50 °C. The two solutions were then combined. The combined solution was dried at 120 °C in air for 24 hours, then crushed and sieved to 212 microns. 0.6 g of the sieved precursor was carburized at a ramp rate of 15 °C/min to 890 °C for 5 hr under 30 sccm of H2 gas. After carburization the sample was cooled under 30 sccm N2 and passivated under 30 sccm 1% O2/N2 for 2 hours. | 890 | 15 | H2 | 2 | 5 | 30
1 g of ammonium heptamolybdate tetrahydrate dissolved in 6 mL of DI water. Separately, 0.5 g of sucrose dissolved in 1.5 mL of DI water at 50 °C. The two solutions were then combined. The combined solution was dried at 120 °C in air for 24 hours, then crushed and sieved to 212 microns. 0.6 g of the sieved precursor was carburized at a ramp rate of 15 °C/min to 890 °C for 5 hr under 60 sccm of H2 gas. After carburization the sample was cooled under 30 sccm N2 and passivated under 30 sccm 1% O2/N2 for 2 hours. | 890 | 15 | H2 | 2 | 5 | 60
1 g of ammonium heptamolybdate tetrahydrate dissolved in 6 mL of DI water. Separately, 0.5 g of sucrose dissolved in 1.5 mL of DI water at 50 °C. The two solutions were then combined. The combined solution was dried at 120 °C in air for 24 hours, then crushed and sieved to 212 microns. 0.6 g of the sieved precursor was carburized at a ramp rate of 15 °C/min to 890 °C for 5 hr under 100 sccm of H2 gas. After carburization the sample was cooled under 30 sccm N2 and passivated under 30 sccm 1% O2/N2 for 2 hours. | 890 | 15 | H2 | 2 | 5 | 100
1 g of ammonium heptamolybdate tetrahydrate dissolved in 6 mL of DI water. Separately, 0.5 g of sucrose dissolved in 1.5 mL of DI water at 50 °C. The two solutions were then combined. The combined solution was dried at 120 °C in air for 24 hours, then crushed and sieved to 212 microns. 0.6 g of the sieved precursor was carburized at a ramp rate of 15 °C/min to 890 °C for 10 hr under 30 sccm of H2 gas. After carburization the sample was cooled under 30 sccm N2 and passivated under 30 sccm 1% O2/N2 for 2 hours. | 890 | 15 | H2 | 2 | 10 | 30
1 g of ammonium heptamolybdate tetrahydrate dissolved in 6 mL of DI water. Separately, 0.5 g of sucrose dissolved in 1.5 mL of DI water at 50 °C. The two solutions were then combined. The combined solution was dried at 120 °C in air for 24 hours, then crushed and sieved to 212 microns. 0.6 g of the sieved precursor was carburized at a ramp rate of 15 °C/min to 890 °C for 10 hr under 60 sccm of H2 gas. After carburization the sample was cooled under 30 sccm N2 and passivated under 30 sccm 1% O2/N2 for 2 hours. | 890 | 15 | H2 | 2 | 10 | 60
1 g of ammonium heptamolybdate tetrahydrate dissolved in 6 mL of DI water. Separately, 0.5 g of sucrose dissolved in 1.5 mL of DI water at 50 °C. The two solutions were then combined. The combined solution was dried at 120 °C in air for 24 hours, then crushed and sieved to 212 microns. 0.6 g of the sieved precursor was carburized at a ramp rate of 15 °C/min to 890 °C for 10 hr under 100 sccm of H2 gas. After carburization the sample was cooled under 30 sccm N2 and passivated under 30 sccm 1% O2/N2 for 2 hours. | 890 | 15 | H2 | 2 | 10 | 100
1 g of ammonium heptamolybdate tetrahydrate dissolved in 4 mL of DI water. Separately, 2 g of sucrose dissolved in 3.5 mL of DI water at 50 °C. The two solutions were then combined. The combined solution was dried at 120 °C in air for 24 hours, then crushed and sieved to 212 microns. 0.6 g of the sieved precursor was carburized at a ramp rate of 15 °C/min to 890 °C for 0.5 hr under 30 sccm of N2 gas. After carburization the sample was cooled under 30 sccm N2 and passivated under 30 sccm 1% O2/N2 for 2 hours. | 890 | 15 | N2 | 0.5 | 0.5 | 30
1 g of ammonium heptamolybdate tetrahydrate dissolved in 4 mL of DI water. Separately, 2 g of sucrose dissolved in 3.5 mL of DI water at 50 °C. The two solutions were then combined. The combined solution was dried at 120 °C in air for 24 hours, then crushed and sieved to 212 microns. 0.6 g of the sieved precursor was carburized at a ramp rate of 15 °C/min to 890 °C for 0.5 hr under 60 sccm of N2 gas. After carburization the sample was cooled under 30 sccm N2 and passivated under 30 sccm 1% O2/N2 for 2 hours. | 890 | 15 | N2 | 0.5 | 0.5 | 60
1 g of ammonium heptamolybdate tetrahydrate dissolved in 4 mL of DI water. Separately, 2 g of sucrose dissolved in 3.5 mL of DI water at 50 °C. The two solutions were then combined. The combined solution was dried at 120 °C in air for 24 hours, then crushed and sieved to 212 microns. 0.6 g of the sieved precursor was carburized at a ramp rate of 15 °C/min to 890 °C for 0.5 hr under 100 sccm of N2 gas. After carburization the sample was cooled under 30 sccm N2 and passivated under 30 sccm 1% O2/N2 for 2 hours. | 890 | 15 | N2 | 0.5 | 0.5 | 100
1 g of ammonium heptamolybdate tetrahydrate dissolved in 4 mL of DI water. Separately, 2 g of sucrose dissolved in 3.5 mL of DI water at 50 °C. The two solutions were then combined. The combined solution was dried at 120 °C in air for 24 hours, then crushed and sieved to 212 microns. 0.6 g of the sieved precursor was carburized at a ramp rate of 15 °C/min to 890 °C for 2 hr under 30 sccm of N2 gas. After carburization the sample was cooled under 30 sccm N2 and passivated under 30 sccm 1% O2/N2 for 2 hours. | 890 | 15 | N2 | 0.5 | 2 | 30
1 g of ammonium heptamolybdate tetrahydrate dissolved in 4 mL of DI water. Separately, 2 g of sucrose dissolved in 3.5 mL of DI water at 50 °C. The two solutions were then combined. The combined solution was dried at 120 °C in air for 24 hours, then crushed and sieved to 212 microns. 0.6 g of the sieved precursor was carburized at a ramp rate of 15 °C/min to 890 °C for 2 hr under 60 sccm of N2 gas. After carburization the sample was cooled under 30 sccm N2 and passivated under 30 sccm 1% O2/N2 for 2 hours. | 890 | 15 | N2 | 0.5 | 2 | 60
1 g of ammonium heptamolybdate tetrahydrate dissolved in 4 mL of DI water. Separately, 2 g of sucrose dissolved in 3.5 mL of DI water at 50 °C. The two solutions were then combined. The combined solution was dried at 120 °C in air for 24 hours, then crushed and sieved to 212 microns. 0.6 g of the sieved precursor was carburized at a ramp rate of 15 °C/min to 890 °C for 2 hr under 100 sccm of N2 gas. After carburization the sample was cooled under 30 sccm N2 and passivated under 30 sccm 1% O2/N2 for 2 hours. | 890 | 15 | N2 | 0.5 | 2 | 100
1 g of ammonium heptamolybdate tetrahydrate dissolved in 4 mL of DI water. Separately, 2 g of sucrose dissolved in 3.5 mL of DI water at 50 °C. The two solutions were then combined. The combined solution was dried at 120 °C in air for 24 hours, then crushed and sieved to 212 microns. 0.6 g of the sieved precursor was carburized at a ramp rate of 15 °C/min to 890 °C for 5 hr under 30 sccm of N2 gas. After carburization the sample was cooled under 30 sccm N2 and passivated under 30 sccm 1% O2/N2 for 2 hours. | 890 | 15 | N2 | 0.5 | 5 | 30
1 g of ammonium heptamolybdate tetrahydrate dissolved in 4 mL of DI water. Separately, 2 g of sucrose dissolved in 3.5 mL of DI water at 50 °C. The two solutions were then combined. The combined solution was dried at 120 °C in air for 24 hours, then crushed and sieved to 212 microns. 0.6 g of the sieved precursor was carburized at a ramp rate of 15 °C/min to 890 °C for 5 hr under 60 sccm of N2 gas. After carburization the sample was cooled under 30 sccm N2 and passivated under 30 sccm 1% O2/N2 for 2 hours. | 890 | 15 | N2 | 0.5 | 5 | 60
1 g of ammonium heptamolybdate tetrahydrate dissolved in 4 mL of DI water. Separately, 2 g of sucrose dissolved in 3.5 mL of DI water at 50 °C. The two solutions were then combined. The combined solution was dried at 120 °C in air for 24 hours, then crushed and sieved to 212 microns. 0.6 g of the sieved precursor was carburized at a ramp rate of 15 °C/min to 890 °C for 5 hr under 100 sccm of N2 gas. After carburization the sample was cooled under 30 sccm N2 and passivated under 30 sccm 1% O2/N2 for 2 hours. | 890 | 15 | N2 | 0.5 | 5 | 100
1 g of ammonium heptamolybdate tetrahydrate dissolved in 4 mL of DI water. Separately, 2 g of sucrose dissolved in 3.5 mL of DI water at 50 °C. The two solutions were then combined. The combined solution was dried at 120 °C in air for 24 hours, then crushed and sieved to 212 microns. 0.6 g of the sieved precursor was carburized at a ramp rate of 15 °C/min to 890 °C for 10 hr under 30 sccm of N2 gas. After carburization the sample was cooled under 30 sccm N2 and passivated under 30 sccm 1% O2/N2 for 2 hours. | 890 | 15 | N2 | 0.5 | 10 | 30
1 g of ammonium heptamolybdate tetrahydrate dissolved in 4 mL of DI water. Separately, 2 g of sucrose dissolved in 3.5 mL of DI water at 50 °C. The two solutions were then combined. The combined solution was dried at 120 °C in air for 24 hours, then crushed and sieved to 212 microns. 0.6 g of the sieved precursor was carburized at a ramp rate of 15 °C/min to 890 °C for 10 hr under 60 sccm of N2 gas. After carburization the sample was cooled under 30 sccm N2 and passivated under 30 sccm 1% O2/N2 for 2 hours. | 890 | 15 | N2 | 0.5 | 10 | 60
1 g of ammonium heptamolybdate tetrahydrate dissolved in 4 mL of DI water. Separately, 2 g of sucrose dissolved in 3.5 mL of DI water at 50 °C. The two solutions were then combined. The combined solution was dried at 120 °C in air for 24 hours, then crushed and sieved to 212 microns. 0.6 g of the sieved precursor was carburized at a ramp rate of 15 °C/min to 890 °C for 10 hr under 100 sccm of N2 gas. After carburization the sample was cooled under 30 sccm N2 and passivated under 30 sccm 1% O2/N2 for 2 hours. | 890 | 15 | N2 | 0.5 | 10 | 100
1 g of ammonium heptamolybdate tetrahydrate dissolved in 5.5 mL of DI water. Separately, 1 g of sucrose dissolved in 2 mL of DI water at 50 °C. The two solutions were then combined. The combined solution was dried at 120 °C in air for 24 hours, then crushed and sieved to 212 microns. 0.6 g of the sieved precursor was carburized at a ramp rate of 15 °C/min to 890 °C for 0.5 hr under 30 sccm of N2 gas. After carburization the sample was cooled under 30 sccm N2 and passivated under 30 sccm 1% O2/N2 for 2 hours. | 890 | 15 | N2 | 1 | 0.5 | 30
1 g of ammonium heptamolybdate tetrahydrate dissolved in 5.5 mL of DI water. Separately, 1 g of sucrose dissolved in 2 mL of DI water at 50 °C. The two solutions were then combined. The combined solution was dried at 120 °C in air for 24 hours, then crushed and sieved to 212 microns. 0.6 g of the sieved precursor was carburized at a ramp rate of 15 °C/min to 890 °C for 0.5 hr under 60 sccm of N2 gas. After carburization the sample was cooled under 30 sccm N2 and passivated under 30 sccm 1% O2/N2 for 2 hours. | 890 | 15 | N2 | 1 | 0.5 | 60
1 g of ammonium heptamolybdate tetrahydrate dissolved in 5.5 mL of DI water. Separately, 1 g of sucrose dissolved in 2 mL of DI water at 50 °C. The two solutions were then combined. The combined solution was dried at 120 °C in air for 24 hours, then crushed and sieved to 212 microns. 0.6 g of the sieved precursor was carburized at a ramp rate of 15 °C/min to 890 °C for 0.5 hr under 100 sccm of N2 gas. After carburization the sample was cooled under 30 sccm N2 and passivated under 30 sccm 1% O2/N2 for 2 hours. | 890 | 15 | N2 | 1 | 0.5 | 100
1 g of ammonium heptamolybdate tetrahydrate dissolved in 5.5 mL of DI water. Separately, 1 g of sucrose dissolved in 2 mL of DI water at 50 °C. The two solutions were then combined. The combined solution was dried at 120 °C in air for 24 hours, then crushed and sieved to 212 microns. 0.6 g of the sieved precursor was carburized at a ramp rate of 15 °C/min to 890 °C for 2 hr under 30 sccm of N2 gas. After carburization the sample was cooled under 30 sccm N2 and passivated under 30 sccm 1% O2/N2 for 2 hours. | 890 | 15 | N2 | 1 | 2 | 30
1 g of ammonium heptamolybdate tetrahydrate dissolved in 5.5 mL of DI water. Separately, 1 g of sucrose dissolved in 2 mL of DI water at 50 °C. The two solutions were then combined. The combined solution was dried at 120 °C in air for 24 hours, then crushed and sieved to 212 microns. 0.6 g of the sieved precursor was carburized at a ramp rate of 15 °C/min to 890 °C for 2 hr under 60 sccm of N2 gas. After carburization the sample was cooled under 30 sccm N2 and passivated under 30 sccm 1% O2/N2 for 2 hours. | 890 | 15 | N2 | 1 | 2 | 60
1 g of ammonium heptamolybdate tetrahydrate dissolved in 5.5 mL of DI water. Separately, 1 g of sucrose dissolved in 2 mL of DI water at 50 °C. The two solutions were then combined. The combined solution was dried at 120 °C in air for 24 hours, then crushed and sieved to 212 microns. 0.6 g of the sieved precursor was carburized at a ramp rate of 15 °C/min to 890 °C for 2 hr under 100 sccm of N2 gas. After carburization the sample was cooled under 30 sccm N2 and passivated under 30 sccm 1% O2/N2 for 2 hours. | 890 | 15 | N2 | 1 | 2 | 100
1 g of ammonium heptamolybdate tetrahydrate dissolved in 5.5 mL of DI water. Separately, 1 g of sucrose dissolved in 2 mL of DI water at 50 °C. The two solutions were then combined. The combined solution was dried at 120 °C in air for 24 hours, then crushed and sieved to 212 microns. 0.6 g of the sieved precursor was carburized at a ramp rate of 15 °C/min to 890 °C for 5 hr under 30 sccm of N2 gas. After carburization the sample was cooled under 30 sccm N2 and passivated under 30 sccm 1% O2/N2 for 2 hours. | 890 | 15 | N2 | 1 | 5 | 30
1 g of ammonium heptamolybdate tetrahydrate dissolved in 5.5 mL of DI water. Separately, 1 g of sucrose dissolved in 2 mL of DI water at 50 °C. The two solutions were then combined. The combined solution was dried at 120 °C in air for 24 hours, then crushed and sieved to 212 microns. 0.6 g of the sieved precursor was carburized at a ramp rate of 15 °C/min to 890 °C for 5 hr under 60 sccm of N2 gas. After carburization the sample was cooled under 30 sccm N2 and passivated under 30 sccm 1% O2/N2 for 2 hours. | 890 | 15 | N2 | 1 | 5 | 60
1 g of ammonium heptamolybdate tetrahydrate dissolved in 5.5 mL of DI water. Separately, 1 g of sucrose dissolved in 2 mL of DI water at 50 °C. The two solutions were then combined. The combined solution was dried at 120 °C in air for 24 hours, then crushed and sieved to 212 microns. 0.6 g of the sieved precursor was carburized at a ramp rate of 15 °C/min to 890 °C for 5 hr under 100 sccm of N2 gas. After carburization the sample was cooled under 30 sccm N2 and passivated under 30 sccm 1% O2/N2 for 2 hours. | 890 | 15 | N2 | 1 | 5 | 100
1 g of ammonium heptamolybdate tetrahydrate dissolved in 5.5 mL of DI water. Separately, 1 g of sucrose dissolved in 2 mL of DI water at 50 °C. The two solutions were then combined. The combined solution was dried at 120 °C in air for 24 hours, then crushed and sieved to 212 microns. 0.6 g of the sieved precursor was carburized at a ramp rate of 15 °C/min to 890 °C for 10 hr under 30 sccm of N2 gas. After carburization the sample was cooled under 30 sccm N2 and passivated under 30 sccm 1% O2/N2 for 2 hours. | 890 | 15 | N2 | 1 | 10 | 30
1 g of ammonium heptamolybdate tetrahydrate dissolved in 5.5 mL of DI water. Separately, 1 g of sucrose dissolved in 2 mL of DI water at 50 °C. The two solutions were then combined. The combined solution was dried at 120 °C in air for 24 hours, then crushed and sieved to 212 microns. 0.6 g of the sieved precursor was carburized at a ramp rate of 15 °C/min to 890 °C for 10 hr under 60 sccm of N2 gas. After carburization the sample was cooled under 30 sccm N2 and passivated under 30 sccm 1% O2/N2 for 2 hours. | 890 | 15 | N2 | 1 | 10 | 60
1 g of ammonium heptamolybdate tetrahydrate dissolved in 5.5 mL of DI water. Separately, 1 g of sucrose dissolved in 2 mL of DI water at 50 °C. The two solutions were then combined. The combined solution was dried at 120 °C in air for 24 hours, then crushed and sieved to 212 microns. 0.6 g of the sieved precursor was carburized at a ramp rate of 15 °C/min to 890 °C for 10 hr under 100 sccm of N2 gas. After carburization the sample was cooled under 30 sccm N2 and passivated under 30 sccm 1% O2/N2 for 2 hours. | 890 | 15 | N2 | 1 | 10 | 100
1 g of ammonium heptamolybdate tetrahydrate dissolved in 6 mL of DI water. Separately, 0.5 g of sucrose dissolved in 1.5 mL of DI water at 50 °C. The two solutions were then combined. The combined solution was dried at 120 °C in air for 24 hours, then crushed and sieved to 212 microns. 0.6 g of the sieved precursor was carburized at a ramp rate of 15 °C/min to 890 °C for 0.5 hr under 30 sccm of N2 gas. After carburization the sample was cooled under 30 sccm N2 and passivated under 30 sccm 1% O2/N2 for 2 hours. | 890 | 15 | N2 | 2 | 0.5 | 30
1 g of ammonium heptamolybdate tetrahydrate dissolved in 6 mL of DI water. Separately, 0.5 g of sucrose dissolved in 1.5 mL of DI water at 50 °C. The two solutions were then combined. The combined solution was dried at 120 °C in air for 24 hours, then crushed and sieved to 212 microns. 0.6 g of the sieved precursor was carburized at a ramp rate of 15 °C/min to 890 °C for 0.5 hr under 60 sccm of N2 gas. After carburization the sample was cooled under 30 sccm N2 and passivated under 30 sccm 1% O2/N2 for 2 hours. | 890 | 15 | N2 | 2 | 0.5 | 60
1 g of ammonium heptamolybdate tetrahydrate dissolved in 6 mL of DI water. Separately, 0.5 g of sucrose dissolved in 1.5 mL of DI water at 50 °C. The two solutions were then combined. The combined solution was dried at 120 °C in air for 24 hours, then crushed and sieved to 212 microns. 0.6 g of the sieved precursor was carburized at a ramp rate of 15 °C/min to 890 °C for 0.5 hr under 100 sccm of N2 gas. After carburization the sample was cooled under 30 sccm N2 and passivated under 30 sccm 1% O2/N2 for 2 hours. | 890 | 15 | N2 | 2 | 0.5 | 100
1 g of ammonium heptamolybdate tetrahydrate dissolved in 6 mL of DI water. Separately, 0.5 g of sucrose dissolved in 1.5 mL of DI water at 50 °C. The two solutions were then combined. The combined solution was dried at 120 °C in air for 24 hours, then crushed and sieved to 212 microns. 0.6 g of the sieved precursor was carburized at a ramp rate of 15 °C/min to 890 °C for 2 hr under 30 sccm of N2 gas. After carburization the sample was cooled under 30 sccm N2 and passivated under 30 sccm 1% O2/N2 for 2 hours. | 890 | 15 | N2 | 2 | 2 | 30
1 g of ammonium heptamolybdate tetrahydrate dissolved in 6 mL of DI water. Separately, 0.5 g of sucrose dissolved in 1.5 mL of DI water at 50 °C. The two solutions were then combined. The combined solution was dried at 120 °C in air for 24 hours, then crushed and sieved to 212 microns. 0.6 g of the sieved precursor was carburized at a ramp rate of 15 °C/min to 890 °C for 2 hr under 60 sccm of N2 gas. After carburization the sample was cooled under 30 sccm N2 and passivated under 30 sccm 1% O2/N2 for 2 hours. | 890 | 15 | N2 | 2 | 2 | 60
1 g of ammonium heptamolybdate tetrahydrate dissolved in 6 mL of DI water. Separately, 0.5 g of sucrose dissolved in 1.5 mL of DI water at 50 °C. The two solutions were then combined. The combined solution was dried at 120 °C in air for 24 hours, then crushed and sieved to 212 microns. 0.6 g of the sieved precursor was carburized at a ramp rate of 15 °C/min to 890 °C for 2 hr under 100 sccm of N2 gas. After carburization the sample was cooled under 30 sccm N2 and passivated under 30 sccm 1% O2/N2 for 2 hours. | 890 | 15 | N2 | 2 | 2 | 100
1 g of ammonium heptamolybdate tetrahydrate dissolved in 6 mL of DI water. Separately, 0.5 g of sucrose dissolved in 1.5 mL of DI water at 50 °C. The two solutions were then combined. The combined solution was dried at 120 °C in air for 24 hours, then crushed and sieved to 212 microns. 0.6 g of the sieved precursor was carburized at a ramp rate of 15 °C/min to 890 °C for 5 hr under 30 sccm of N2 gas. After carburization the sample was cooled under 30 sccm N2 and passivated under 30 sccm 1% O2/N2 for 2 hours. | 890 | 15 | N2 | 2 | 5 | 30
1 g of ammonium heptamolybdate tetrahydrate dissolved in 6 mL of DI water. Separately, 0.5 g of sucrose dissolved in 1.5 mL of DI water at 50 °C. The two solutions were then combined. The combined solution was dried at 120 °C in air for 24 hours, then crushed and sieved to 212 microns. 0.6 g of the sieved precursor was carburized at a ramp rate of 15 °C/min to 890 °C for 5 hr under 60 sccm of N2 gas. After carburization the sample was cooled under 30 sccm N2 and passivated under 30 sccm 1% O2/N2 for 2 hours. | 890 | 15 | N2 | 2 | 5 | 60
1 g of ammonium heptamolybdate tetrahydrate dissolved in 6 mL of DI water. Separately, 0.5 g of sucrose dissolved in 1.5 mL of DI water at 50 °C. The two solutions were then combined. The combined solution was dried at 120 °C in air for 24 hours, then crushed and sieved to 212 microns. 0.6 g of the sieved precursor was carburized at a ramp rate of 15 °C/min to 890 °C for 5 hr under 100 sccm of N2 gas. After carburization the sample was cooled under 30 sccm N2 and passivated under 30 sccm 1% O2/N2 for 2 hours. | 890 | 15 | N2 | 2 | 5 | 100
1 g of ammonium heptamolybdate tetrahydrate dissolved in 6 mL of DI water. Separately, 0.5 g of sucrose dissolved in 1.5 mL of DI water at 50 °C. The two solutions were then combined. The combined solution was dried at 120 °C in air for 24 hours, then crushed and sieved to 212 microns. 0.6 g of the sieved precursor was carburized at a ramp rate of 15 °C/min to 890 °C for 10 hr under 30 sccm of N2 gas. After carburization the sample was cooled under 30 sccm N2 and passivated under 30 sccm 1% O2/N2 for 2 hours. | 890 | 15 | N2 | 2 | 10 | 30
1 g of ammonium heptamolybdate tetrahydrate dissolved in 6 mL of DI water. Separately, 0.5 g of sucrose dissolved in 1.5 mL of DI water at 50 °C. The two solutions were then combined. The combined solution was dried at 120 °C in air for 24 hours, then crushed and sieved to 212 microns. 0.6 g of the sieved precursor was carburized at a ramp rate of 15 °C/min to 890 °C for 10 hr under 60 sccm of N2 gas. After carburization the sample was cooled under 30 sccm N2 and passivated under 30 sccm 1% O2/N2 for 2 hours. | 890 | 15 | N2 | 2 | 10 | 60
1 g of ammonium heptamolybdate tetrahydrate dissolved in 6 mL of DI water. Separately, 0.5 g of sucrose dissolved in 1.5 mL of DI water at 50 °C. The two solutions were then combined. The combined solution was dried at 120 °C in air for 24 hours, then crushed and sieved to 212 microns. 0.6 g of the sieved precursor was carburized at a ramp rate of 15 °C/min to 890 °C for 10 hr under 100 sccm of N2 gas. After carburization the sample was cooled under 30 sccm N2 and passivated under 30 sccm 1% O2/N2 for 2 hours. | 890 | 15 | N2 | 2 | 10 | 100
1 g of ammonium heptamolybdate tetrahydrate dissolved in 4 mL of DI water. Separately, 2 g of sucrose dissolved in 3.5 mL of DI water at 50 °C. The two solutions were then combined. The combined solution was dried at 120 °C in air for 24 hours, then crushed and sieved to 212 microns. 0.6 g of the sieved precursor was carburized at a ramp rate of 5 °C/min to 900 °C for 0.5 hr under 30 sccm of H2 gas. After carburization the sample was cooled under 30 sccm N2 and passivated under 30 sccm 1% O2/N2 for 2 hours. | 900 | 5 | H2 | 0.5 | 0.5 | 30
1 g of ammonium heptamolybdate tetrahydrate dissolved in 4 mL of DI water. Separately, 2 g of sucrose dissolved in 3.5 mL of DI water at 50 °C. The two solutions were then combined. The combined solution was dried at 120 °C in air for 24 hours, then crushed and sieved to 212 microns. 0.6 g of the sieved precursor was carburized at a ramp rate of 5 °C/min to 900 °C for 0.5 hr under 60 sccm of H2 gas. After carburization the sample was cooled under 30 sccm N2 and passivated under 30 sccm 1% O2/N2 for 2 hours. | 900 | 5 | H2 | 0.5 | 0.5 | 60
1 g of ammonium heptamolybdate tetrahydrate dissolved in 4 mL of DI water. Separately, 2 g of sucrose dissolved in 3.5 mL of DI water at 50 °C. The two solutions were then combined. The combined solution was dried at 120 °C in air for 24 hours, then crushed and sieved to 212 microns. 0.6 g of the sieved precursor was carburized at a ramp rate of 5 °C/min to 900 °C for 0.5 hr under 100 sccm of H2 gas. After carburization the sample was cooled under 30 sccm N2 and passivated under 30 sccm 1% O2/N2 for 2 hours. | 900 | 5 | H2 | 0.5 | 0.5 | 100
1 g of ammonium heptamolybdate tetrahydrate dissolved in 4 mL of DI water. Separately, 2 g of sucrose dissolved in 3.5 mL of DI water at 50 °C. The two solutions were then combined. The combined solution was dried at 120 °C in air for 24 hours, then crushed and sieved to 212 microns. 0.6 g of the sieved precursor was carburized at a ramp rate of 5 °C/min to 900 °C for 2 hr under 30 sccm of H2 gas. After carburization the sample was cooled under 30 sccm N2 and passivated under 30 sccm 1% O2/N2 for 2 hours. | 900 | 5 | H2 | 0.5 | 2 | 30
1 g of ammonium heptamolybdate tetrahydrate dissolved in 4 mL of DI water. Separately, 2 g of sucrose dissolved in 3.5 mL of DI water at 50 °C. The two solutions were then combined. The combined solution was dried at 120 °C in air for 24 hours, then crushed and sieved to 212 microns. 0.6 g of the sieved precursor was carburized at a ramp rate of 5 °C/min to 900 °C for 2 hr under 60 sccm of H2 gas. After carburization the sample was cooled under 30 sccm N2 and passivated under 30 sccm 1% O2/N2 for 2 hours. | 900 | 5 | H2 | 0.5 | 2 | 60
1 g of ammonium heptamolybdate tetrahydrate dissolved in 4 mL of DI water. Separately, 2 g of sucrose dissolved in 3.5 mL of DI water at 50 °C. The two solutions were then combined. The combined solution was dried at 120 °C in air for 24 hours, then crushed and sieved to 212 microns. 0.6 g of the sieved precursor was carburized at a ramp rate of 5 °C/min to 900 °C for 2 hr under 100 sccm of H2 gas. After carburization the sample was cooled under 30 sccm N2 and passivated under 30 sccm 1% O2/N2 for 2 hours. | 900 | 5 | H2 | 0.5 | 2 | 100
1 g of ammonium heptamolybdate tetrahydrate dissolved in 4 mL of DI water. Separately, 2 g of sucrose dissolved in 3.5 mL of DI water at 50 °C. The two solutions were then combined. The combined solution was dried at 120 °C in air for 24 hours, then crushed and sieved to 212 microns. 0.6 g of the sieved precursor was carburized at a ramp rate of 5 °C/min to 900 °C for 5 hr under 30 sccm of H2 gas. After carburization the sample was cooled under 30 sccm N2 and passivated under 30 sccm 1% O2/N2 for 2 hours. | 900 | 5 | H2 | 0.5 | 5 | 30
1 g of ammonium heptamolybdate tetrahydrate dissolved in 4 mL of DI water. Separately, 2 g of sucrose dissolved in 3.5 mL of DI water at 50 °C. The two solutions were then combined. The combined solution was dried at 120 °C in air for 24 hours, then crushed and sieved to 212 microns. 0.6 g of the sieved precursor was carburized at a ramp rate of 5 °C/min to 900 °C for 5 hr under 60 sccm of H2 gas. After carburization the sample was cooled under 30 sccm N2 and passivated under 30 sccm 1% O2/N2 for 2 hours. | 900 | 5 | H2 | 0.5 | 5 | 60
1 g of ammonium heptamolybdate tetrahydrate dissolved in 4 mL of DI water. Separately, 2 g of sucrose dissolved in 3.5 mL of DI water at 50 °C. The two solutions were then combined. The combined solution was dried at 120 °C in air for 24 hours, then crushed and sieved to 212 microns. 0.6 g of the sieved precursor was carburized at a ramp rate of 5 °C/min to 900 °C for 5 hr under 100 sccm of H2 gas. After carburization the sample was cooled under 30 sccm N2 and passivated under 30 sccm 1% O2/N2 for 2 hours. | 900 | 5 | H2 | 0.5 | 5 | 100
1 g of ammonium heptamolybdate tetrahydrate dissolved in 4 mL of DI water. Separately, 2 g of sucrose dissolved in 3.5 mL of DI water at 50 °C. The two solutions were then combined. The combined solution was dried at 120 °C in air for 24 hours, then crushed and sieved to 212 microns. 0.6 g of the sieved precursor was carburized at a ramp rate of 5 °C/min to 900 °C for 10 hr under 30 sccm of H2 gas. After carburization the sample was cooled under 30 sccm N2 and passivated under 30 sccm 1% O2/N2 for 2 hours. | 900 | 5 | H2 | 0.5 | 10 | 30
1 g of ammonium heptamolybdate tetrahydrate dissolved in 4 mL of DI water. Separately, 2 g of sucrose dissolved in 3.5 mL of DI water at 50 °C. The two solutions were then combined. The combined solution was dried at 120 °C in air for 24 hours, then crushed and sieved to 212 microns. 0.6 g of the sieved precursor was carburized at a ramp rate of 5 °C/min to 900 °C for 10 hr under 60 sccm of H2 gas. After carburization the sample was cooled under 30 sccm N2 and passivated under 30 sccm 1% O2/N2 for 2 hours. | 900 | 5 | H2 | 0.5 | 10 | 60
1 g of ammonium heptamolybdate tetrahydrate dissolved in 4 mL of DI water. Separately, 2 g of sucrose dissolved in 3.5 mL of DI water at 50 °C. The two solutions were then combined. The combined solution was dried at 120 °C in air for 24 hours, then crushed and sieved to 212 microns. 0.6 g of the sieved precursor was carburized at a ramp rate of 5 °C/min to 900 °C for 10 hr under 100 sccm of H2 gas. After carburization the sample was cooled under 30 sccm N2 and passivated under 30 sccm 1% O2/N2 for 2 hours. | 900 | 5 | H2 | 0.5 | 10 | 100
1 g of ammonium heptamolybdate tetrahydrate dissolved in 5.5 mL of DI water. Separately, 1 g of sucrose dissolved in 2 mL of DI water at 50 °C. The two solutions were then combined. The combined solution was dried at 120 °C in air for 24 hours, then crushed and sieved to 212 microns. 0.6 g of the sieved precursor was carburized at a ramp rate of 5 °C/min to 900 °C for 0.5 hr under 30 sccm of H2 gas. After carburization the sample was cooled under 30 sccm N2 and passivated under 30 sccm 1% O2/N2 for 2 hours. | 900 | 5 | H2 | 1 | 0.5 | 30
1 g of ammonium heptamolybdate tetrahydrate dissolved in 5.5 mL of DI water. Separately, 1 g of sucrose dissolved in 2 mL of DI water at 50 °C. The two solutions were then combined. The combined solution was dried at 120 °C in air for 24 hours, then crushed and sieved to 212 microns. 0.6 g of the sieved precursor was carburized at a ramp rate of 5 °C/min to 900 °C for 0.5 hr under 60 sccm of H2 gas. After carburization the sample was cooled under 30 sccm N2 and passivated under 30 sccm 1% O2/N2 for 2 hours. | 900 | 5 | H2 | 1 | 0.5 | 60
1 g of ammonium heptamolybdate tetrahydrate dissolved in 5.5 mL of DI water. Separately, 1 g of sucrose dissolved in 2 mL of DI water at 50 °C. The two solutions were then combined. The combined solution was dried at 120 °C in air for 24 hours, then crushed and sieved to 212 microns. 0.6 g of the sieved precursor was carburized at a ramp rate of 5 °C/min to 900 °C for 0.5 hr under 100 sccm of H2 gas. After carburization the sample was cooled under 30 sccm N2 and passivated under 30 sccm 1% O2/N2 for 2 hours. | 900 | 5 | H2 | 1 | 0.5 | 100
1 g of ammonium heptamolybdate tetrahydrate dissolved in 5.5 mL of DI water. Separately, 1 g of sucrose dissolved in 2 mL of DI water at 50 °C. The two solutions were then combined. The combined solution was dried at 120 °C in air for 24 hours, then crushed and sieved to 212 microns. 0.6 g of the sieved precursor was carburized at a ramp rate of 5 °C/min to 900 °C for 2 hr under 30 sccm of H2 gas. After carburization the sample was cooled under 30 sccm N2 and passivated under 30 sccm 1% O2/N2 for 2 hours. | 900 | 5 | H2 | 1 | 2 | 30
1 g of ammonium heptamolybdate tetrahydrate dissolved in 5.5 mL of DI water. Separately, 1 g of sucrose dissolved in 2 mL of DI water at 50 °C. The two solutions were then combined. The combined solution was dried at 120 °C in air for 24 hours, then crushed and sieved to 212 microns. 0.6 g of the sieved precursor was carburized at a ramp rate of 5 °C/min to 900 °C for 2 hr under 60 sccm of H2 gas. After carburization the sample was cooled under 30 sccm N2 and passivated under 30 sccm 1% O2/N2 for 2 hours. | 900 | 5 | H2 | 1 | 2 | 60
1 g of ammonium heptamolybdate tetrahydrate dissolved in 5.5 mL of DI water. Separately, 1 g of sucrose dissolved in 2 mL of DI water at 50 °C. The two solutions were then combined. The combined solution was dried at 120 °C in air for 24 hours, then crushed and sieved to 212 microns. 0.6 g of the sieved precursor was carburized at a ramp rate of 5 °C/min to 900 °C for 2 hr under 100 sccm of H2 gas. After carburization the sample was cooled under 30 sccm N2 and passivated under 30 sccm 1% O2/N2 for 2 hours. | 900 | 5 | H2 | 1 | 2 | 100
1 g of ammonium heptamolybdate tetrahydrate dissolved in 5.5 mL of DI water. Separately, 1 g of sucrose dissolved in 2 mL of DI water at 50 °C. The two solutions were then combined. The combined solution was dried at 120 °C in air for 24 hours, then crushed and sieved to 212 microns. 0.6 g of the sieved precursor was carburized at a ramp rate of 5 °C/min to 900 °C for 5 hr under 30 sccm of H2 gas. After carburization the sample was cooled under 30 sccm N2 and passivated under 30 sccm 1% O2/N2 for 2 hours. | 900 | 5 | H2 | 1 | 5 | 30
1 g of ammonium heptamolybdate tetrahydrate dissolved in 5.5 mL of DI water. Separately, 1 g of sucrose dissolved in 2 mL of DI water at 50 °C. The two solutions were then combined. The combined solution was dried at 120 °C in air for 24 hours, then crushed and sieved to 212 microns. 0.6 g of the sieved precursor was carburized at a ramp rate of 5 °C/min to 900 °C for 5 hr under 60 sccm of H2 gas. After carburization the sample was cooled under 30 sccm N2 and passivated under 30 sccm 1% O2/N2 for 2 hours. | 900 | 5 | H2 | 1 | 5 | 60
1 g of ammonium heptamolybdate tetrahydrate dissolved in 5.5 mL of DI water. Separately, 1 g of sucrose dissolved in 2 mL of DI water at 50 °C. The two solutions were then combined. The combined solution was dried at 120 °C in air for 24 hours, then crushed and sieved to 212 microns. 0.6 g of the sieved precursor was carburized at a ramp rate of 5 °C/min to 900 °C for 5 hr under 100 sccm of H2 gas. After carburization the sample was cooled under 30 sccm N2 and passivated under 30 sccm 1% O2/N2 for 2 hours. | 900 | 5 | H2 | 1 | 5 | 100
1 g of ammonium heptamolybdate tetrahydrate dissolved in 5.5 mL of DI water. Separately, 1 g of sucrose dissolved in 2 mL of DI water at 50 °C. The two solutions were then combined. The combined solution was dried at 120 °C in air for 24 hours, then crushed and sieved to 212 microns. 0.6 g of the sieved precursor was carburized at a ramp rate of 5 °C/min to 900 °C for 10 hr under 30 sccm of H2 gas. After carburization the sample was cooled under 30 sccm N2 and passivated under 30 sccm 1% O2/N2 for 2 hours. | 900 | 5 | H2 | 1 | 10 | 30
1 g of ammonium heptamolybdate tetrahydrate dissolved in 5.5 mL of DI water. Separately, 1 g of sucrose dissolved in 2 mL of DI water at 50 °C. The two solutions were then combined. The combined solution was dried at 120 °C in air for 24 hours, then crushed and sieved to 212 microns. 0.6 g of the sieved precursor was carburized at a ramp rate of 5 °C/min to 900 °C for 10 hr under 60 sccm of H2 gas. After carburization the sample was cooled under 30 sccm N2 and passivated under 30 sccm 1% O2/N2 for 2 hours. | 900 | 5 | H2 | 1 | 10 | 60
1 g of ammonium heptamolybdate tetrahydrate dissolved in 5.5 mL of DI water. Separately, 1 g of sucrose dissolved in 2 mL of DI water at 50 °C. The two solutions were then combined. The combined solution was dried at 120 °C in air for 24 hours, then crushed and sieved to 212 microns. 0.6 g of the sieved precursor was carburized at a ramp rate of 5 °C/min to 900 °C for 10 hr under 100 sccm of H2 gas. After carburization the sample was cooled under 30 sccm N2 and passivated under 30 sccm 1% O2/N2 for 2 hours. | 900 | 5 | H2 | 1 | 10 | 100
1 g of ammonium heptamolybdate tetrahydrate dissolved in 6 mL of DI water. Separately, 0.5 g of sucrose dissolved in 1.5 mL of DI water at 50 °C. The two solutions were then combined. The combined solution was dried at 120 °C in air for 24 hours, then crushed and sieved to 212 microns. 0.6 g of the sieved precursor was carburized at a ramp rate of 5 °C/min to 900 °C for 0.5 hr under 30 sccm of H2 gas. After carburization the sample was cooled under 30 sccm N2 and passivated under 30 sccm 1% O2/N2 for 2 hours. | 900 | 5 | H2 | 2 | 0.5 | 30
1 g of ammonium heptamolybdate tetrahydrate dissolved in 6 mL of DI water. Separately, 0.5 g of sucrose dissolved in 1.5 mL of DI water at 50 °C. The two solutions were then combined. The combined solution was dried at 120 °C in air for 24 hours, then crushed and sieved to 212 microns. 0.6 g of the sieved precursor was carburized at a ramp rate of 5 °C/min to 900 °C for 0.5 hr under 60 sccm of H2 gas. After carburization the sample was cooled under 30 sccm N2 and passivated under 30 sccm 1% O2/N2 for 2 hours. | 900 | 5 | H2 | 2 | 0.5 | 60
1 g of ammonium heptamolybdate tetrahydrate dissolved in 6 mL of DI water. Separately, 0.5 g of sucrose dissolved in 1.5 mL of DI water at 50 °C. The two solutions were then combined. The combined solution was dried at 120 °C in air for 24 hours, then crushed and sieved to 212 microns. 0.6 g of the sieved precursor was carburized at a ramp rate of 5 °C/min to 900 °C for 0.5 hr under 100 sccm of H2 gas. After carburization the sample was cooled under 30 sccm N2 and passivated under 30 sccm 1% O2/N2 for 2 hours. | 900 | 5 | H2 | 2 | 0.5 | 100
1 g of ammonium heptamolybdate tetrahydrate dissolved in 6 mL of DI water. Separately, 0.5 g of sucrose dissolved in 1.5 mL of DI water at 50 °C. The two solutions were then combined. The combined solution was dried at 120 °C in air for 24 hours, then crushed and sieved to 212 microns. 0.6 g of the sieved precursor was carburized at a ramp rate of 5 °C/min to 900 °C for 2 hr under 30 sccm of H2 gas. After carburization the sample was cooled under 30 sccm N2 and passivated under 30 sccm 1% O2/N2 for 2 hours. | 900 | 5 | H2 | 2 | 2 | 30
1 g of ammonium heptamolybdate tetrahydrate dissolved in 6 mL of DI water. Separately, 0.5 g of sucrose dissolved in 1.5 mL of DI water at 50 °C. The two solutions were then combined. The combined solution was dried at 120 °C in air for 24 hours, then crushed and sieved to 212 microns. 0.6 g of the sieved precursor was carburized at a ramp rate of 5 °C/min to 900 °C for 2 hr under 60 sccm of H2 gas. After carburization the sample was cooled under 30 sccm N2 and passivated under 30 sccm 1% O2/N2 for 2 hours. | 900 | 5 | H2 | 2 | 2 | 60
1 g of ammonium heptamolybdate tetrahydrate dissolved in 6 mL of DI water. Separately, 0.5 g of sucrose dissolved in 1.5 mL of DI water at 50 °C. The two solutions were then combined. The combined solution was dried at 120 °C in air for 24 hours, then crushed and sieved to 212 microns. 0.6 g of the sieved precursor was carburized at a ramp rate of 5 °C/min to 900 °C for 2 hr under 100 sccm of H2 gas. After carburization the sample was cooled under 30 sccm N2 and passivated under 30 sccm 1% O2/N2 for 2 hours. | 900 | 5 | H2 | 2 | 2 | 100
1 g of ammonium heptamolybdate tetrahydrate dissolved in 6 mL of DI water. Separately, 0.5 g of sucrose dissolved in 1.5 mL of DI water at 50 °C. The two solutions were then combined. The combined solution was dried at 120 °C in air for 24 hours, then crushed and sieved to 212 microns. 0.6 g of the sieved precursor was carburized at a ramp rate of 5 °C/min to 900 °C for 5 hr under 30 sccm of H2 gas. After carburization the sample was cooled under 30 sccm N2 and passivated under 30 sccm 1% O2/N2 for 2 hours. | 900 | 5 | H2 | 2 | 5 | 30
1 g of ammonium heptamolybdate tetrahydrate dissolved in 6 mL of DI water. Separately, 0.5 g of sucrose dissolved in 1.5 mL of DI water at 50 °C. The two solutions were then combined. The combined solution was dried at 120 °C in air for 24 hours, then crushed and sieved to 212 microns. 0.6 g of the sieved precursor was carburized at a ramp rate of 5 °C/min to 900 °C for 5 hr under 60 sccm of H2 gas. After carburization the sample was cooled under 30 sccm N2 and passivated under 30 sccm 1% O2/N2 for 2 hours. | 900 | 5 | H2 | 2 | 5 | 60
1 g of ammonium heptamolybdate tetrahydrate dissolved in 6 mL of DI water. Separately, 0.5 g of sucrose dissolved in 1.5 mL of DI water at 50 °C. The two solutions were then combined. The combined solution was dried at 120 °C in air for 24 hours, then crushed and sieved to 212 microns. 0.6 g of the sieved precursor was carburized at a ramp rate of 5 °C/min to 900 °C for 5 hr under 100 sccm of H2 gas. After carburization the sample was cooled under 30 sccm N2 and passivated under 30 sccm 1% O2/N2 for 2 hours. | 900 | 5 | H2 | 2 | 5 | 100
1 g of ammonium heptamolybdate tetrahydrate dissolved in 6 mL of DI water. Separately, 0.5 g of sucrose dissolved in 1.5 mL of DI water at 50 °C. The two solutions were then combined. The combined solution was dried at 120 °C in air for 24 hours, then crushed and sieved to 212 microns. 0.6 g of the sieved precursor was carburized at a ramp rate of 5 °C/min to 900 °C for 10 hr under 30 sccm of H2 gas. After carburization the sample was cooled under 30 sccm N2 and passivated under 30 sccm 1% O2/N2 for 2 hours. | 900 | 5 | H2 | 2 | 10 | 30
1 g of ammonium heptamolybdate tetrahydrate dissolved in 6 mL of DI water. Separately, 0.5 g of sucrose dissolved in 1.5 mL of DI water at 50 °C. The two solutions were then combined. The combined solution was dried at 120 °C in air for 24 hours, then crushed and sieved to 212 microns. 0.6 g of the sieved precursor was carburized at a ramp rate of 5 °C/min to 900 °C for 10 hr under 60 sccm of H2 gas. After carburization the sample was cooled under 30 sccm N2 and passivated under 30 sccm 1% O2/N2 for 2 hours. | 900 | 5 | H2 | 2 | 10 | 60
1 g of ammonium heptamolybdate tetrahydrate dissolved in 6 mL of DI water. Separately, 0.5 g of sucrose dissolved in 1.5 mL of DI water at 50 °C. The two solutions were then combined. The combined solution was dried at 120 °C in air for 24 hours, then crushed and sieved to 212 microns. 0.6 g of the sieved precursor was carburized at a ramp rate of 5 °C/min to 900 °C for 10 hr under 100 sccm of H2 gas. After carburization the sample was cooled under 30 sccm N2 and passivated under 30 sccm 1% O2/N2 for 2 hours. | 900 | 5 | H2 | 2 | 10 | 100
1 g of ammonium heptamolybdate tetrahydrate dissolved in 4 mL of DI water. Separately, 2 g of sucrose dissolved in 3.5 mL of DI water at 50 °C. The two solutions were then combined. The combined solution was dried at 120 °C in air for 24 hours, then crushed and sieved to 212 microns. 0.6 g of the sieved precursor was carburized at a ramp rate of 5 °C/min to 900 °C for 0.5 hr under 30 sccm of N2 gas. After carburization the sample was cooled under 30 sccm N2 and passivated under 30 sccm 1% O2/N2 for 2 hours. | 900 | 5 | N2 | 0.5 | 0.5 | 30
1 g of ammonium heptamolybdate tetrahydrate dissolved in 4 mL of DI water. Separately, 2 g of sucrose dissolved in 3.5 mL of DI water at 50 °C. The two solutions were then combined. The combined solution was dried at 120 °C in air for 24 hours, then crushed and sieved to 212 microns. 0.6 g of the sieved precursor was carburized at a ramp rate of 5 °C/min to 900 °C for 0.5 hr under 60 sccm of N2 gas. After carburization the sample was cooled under 30 sccm N2 and passivated under 30 sccm 1% O2/N2 for 2 hours. | 900 | 5 | N2 | 0.5 | 0.5 | 60
1 g of ammonium heptamolybdate tetrahydrate dissolved in 4 mL of DI water. Separately, 2 g of sucrose dissolved in 3.5 mL of DI water at 50 °C. The two solutions were then combined. The combined solution was dried at 120 °C in air for 24 hours, then crushed and sieved to 212 microns. 0.6 g of the sieved precursor was carburized at a ramp rate of 5 °C/min to 900 °C for 0.5 hr under 100 sccm of N2 gas. After carburization the sample was cooled under 30 sccm N2 and passivated under 30 sccm 1% O2/N2 for 2 hours. | 900 | 5 | N2 | 0.5 | 0.5 | 100
1 g of ammonium heptamolybdate tetrahydrate dissolved in 4 mL of DI water. Separately, 2 g of sucrose dissolved in 3.5 mL of DI water at 50 °C. The two solutions were then combined. The combined solution was dried at 120 °C in air for 24 hours, then crushed and sieved to 212 microns. 0.6 g of the sieved precursor was carburized at a ramp rate of 5 °C/min to 900 °C for 2 hr under 30 sccm of N2 gas. After carburization the sample was cooled under 30 sccm N2 and passivated under 30 sccm 1% O2/N2 for 2 hours. | 900 | 5 | N2 | 0.5 | 2 | 30
1 g of ammonium heptamolybdate tetrahydrate dissolved in 4 mL of DI water. Separately, 2 g of sucrose dissolved in 3.5 mL of DI water at 50 °C. The two solutions were then combined. The combined solution was dried at 120 °C in air for 24 hours, then crushed and sieved to 212 microns. 0.6 g of the sieved precursor was carburized at a ramp rate of 5 °C/min to 900 °C for 2 hr under 60 sccm of N2 gas. After carburization the sample was cooled under 30 sccm N2 and passivated under 30 sccm 1% O2/N2 for 2 hours. | 900 | 5 | N2 | 0.5 | 2 | 60
1 g of ammonium heptamolybdate tetrahydrate dissolved in 4 mL of DI water. Separately, 2 g of sucrose dissolved in 3.5 mL of DI water at 50 °C. The two solutions were then combined. The combined solution was dried at 120 °C in air for 24 hours, then crushed and sieved to 212 microns. 0.6 g of the sieved precursor was carburized at a ramp rate of 5 °C/min to 900 °C for 2 hr under 100 sccm of N2 gas. After carburization the sample was cooled under 30 sccm N2 and passivated under 30 sccm 1% O2/N2 for 2 hours. | 900 | 5 | N2 | 0.5 | 2 | 100
1 g of ammonium heptamolybdate tetrahydrate dissolved in 4 mL of DI water. Separately, 2 g of sucrose dissolved in 3.5 mL of DI water at 50 °C. The two solutions were then combined. The combined solution was dried at 120 °C in air for 24 hours, then crushed and sieved to 212 microns. 0.6 g of the sieved precursor was carburized at a ramp rate of 5 °C/min to 900 °C for 5 hr under 30 sccm of N2 gas. After carburization the sample was cooled under 30 sccm N2 and passivated under 30 sccm 1% O2/N2 for 2 hours. | 900 | 5 | N2 | 0.5 | 5 | 30
1 g of ammonium heptamolybdate tetrahydrate dissolved in 4 mL of DI water. Separately, 2 g of sucrose dissolved in 3.5 mL of DI water at 50 °C. The two solutions were then combined. The combined solution was dried at 120 °C in air for 24 hours, then crushed and sieved to 212 microns. 0.6 g of the sieved precursor was carburized at a ramp rate of 5 °C/min to 900 °C for 5 hr under 60 sccm of N2 gas. After carburization the sample was cooled under 30 sccm N2 and passivated under 30 sccm 1% O2/N2 for 2 hours. | 900 | 5 | N2 | 0.5 | 5 | 60
1 g of ammonium heptamolybdate tetrahydrate dissolved in 4 mL of DI water. Separately, 2 g of sucrose dissolved in 3.5 mL of DI water at 50 °C. The two solutions were then combined. The combined solution was dried at 120 °C in air for 24 hours, then crushed and sieved to 212 microns. 0.6 g of the sieved precursor was carburized at a ramp rate of 5 °C/min to 900 °C for 5 hr under 100 sccm of N2 gas. After carburization the sample was cooled under 30 sccm N2 and passivated under 30 sccm 1% O2/N2 for 2 hours. | 900 | 5 | N2 | 0.5 | 5 | 100
1 g of ammonium heptamolybdate tetrahydrate dissolved in 4 mL of DI water. Separately, 2 g of sucrose dissolved in 3.5 mL of DI water at 50 °C. The two solutions were then combined. The combined solution was dried at 120 °C in air for 24 hours, then crushed and sieved to 212 microns. 0.6 g of the sieved precursor was carburized at a ramp rate of 5 °C/min to 900 °C for 10 hr under 30 sccm of N2 gas. After carburization the sample was cooled under 30 sccm N2 and passivated under 30 sccm 1% O2/N2 for 2 hours. | 900 | 5 | N2 | 0.5 | 10 | 30
1 g of ammonium heptamolybdate tetrahydrate dissolved in 4 mL of DI water. Separately, 2 g of sucrose dissolved in 3.5 mL of DI water at 50 °C. The two solutions were then combined. The combined solution was dried at 120 °C in air for 24 hours, then crushed and sieved to 212 microns. 0.6 g of the sieved precursor was carburized at a ramp rate of 5 °C/min to 900 °C for 10 hr under 60 sccm of N2 gas. After carburization the sample was cooled under 30 sccm N2 and passivated under 30 sccm 1% O2/N2 for 2 hours. | 900 | 5 | N2 | 0.5 | 10 | 60
1 g of ammonium heptamolybdate tetrahydrate dissolved in 4 mL of DI water. Separately, 2 g of sucrose dissolved in 3.5 mL of DI water at 50 °C. The two solutions were then combined. The combined solution was dried at 120 °C in air for 24 hours, then crushed and sieved to 212 microns. 0.6 g of the sieved precursor was carburized at a ramp rate of 5 °C/min to 900 °C for 10 hr under 100 sccm of N2 gas. After carburization the sample was cooled under 30 sccm N2 and passivated under 30 sccm 1% O2/N2 for 2 hours. | 900 | 5 | N2 | 0.5 | 10 | 100
1 g of ammonium heptamolybdate tetrahydrate dissolved in 5.5 mL of DI water. Separately, 1 g of sucrose dissolved in 2 mL of DI water at 50 °C. The two solutions were then combined. The combined solution was dried at 120 °C in air for 24 hours, then crushed and sieved to 212 microns. 0.6 g of the sieved precursor was carburized at a ramp rate of 5 °C/min to 900 °C for 0.5 hr under 30 sccm of N2 gas. After carburization the sample was cooled under 30 sccm N2 and passivated under 30 sccm 1% O2/N2 for 2 hours. | 900 | 5 | N2 | 1 | 0.5 | 30
1 g of ammonium heptamolybdate tetrahydrate dissolved in 5.5 mL of DI water. Separately, 1 g of sucrose dissolved in 2 mL of DI water at 50 °C. The two solutions were then combined. The combined solution was dried at 120 °C in air for 24 hours, then crushed and sieved to 212 microns. 0.6 g of the sieved precursor was carburized at a ramp rate of 5 °C/min to 900 °C for 0.5 hr under 60 sccm of N2 gas. After carburization the sample was cooled under 30 sccm N2 and passivated under 30 sccm 1% O2/N2 for 2 hours. | 900 | 5 | N2 | 1 | 0.5 | 60
1 g of ammonium heptamolybdate tetrahydrate dissolved in 5.5 mL of DI water. Separately, 1 g of sucrose dissolved in 2 mL of DI water at 50 °C. The two solutions were then combined. The combined solution was dried at 120 °C in air for 24 hours, then crushed and sieved to 212 microns. 0.6 g of the sieved precursor was carburized at a ramp rate of 5 °C/min to 900 °C for 0.5 hr under 100 sccm of N2 gas. After carburization the sample was cooled under 30 sccm N2 and passivated under 30 sccm 1% O2/N2 for 2 hours. | 900 | 5 | N2 | 1 | 0.5 | 100
1 g of ammonium heptamolybdate tetrahydrate dissolved in 5.5 mL of DI water. Separately, 1 g of sucrose dissolved in 2 mL of DI water at 50 °C. The two solutions were then combined. The combined solution was dried at 120 °C in air for 24 hours, then crushed and sieved to 212 microns. 0.6 g of the sieved precursor was carburized at a ramp rate of 5 °C/min to 900 °C for 2 hr under 30 sccm of N2 gas. After carburization the sample was cooled under 30 sccm N2 and passivated under 30 sccm 1% O2/N2 for 2 hours. | 900 | 5 | N2 | 1 | 2 | 30
1 g of ammonium heptamolybdate tetrahydrate dissolved in 5.5 mL of DI water. Separately, 1 g of sucrose dissolved in 2 mL of DI water at 50 °C. The two solutions were then combined. The combined solution was dried at 120 °C in air for 24 hours, then crushed and sieved to 212 microns. 0.6 g of the sieved precursor was carburized at a ramp rate of 5 °C/min to 900 °C for 2 hr under 60 sccm of N2 gas. After carburization the sample was cooled under 30 sccm N2 and passivated under 30 sccm 1% O2/N2 for 2 hours. | 900 | 5 | N2 | 1 | 2 | 60
1 g of ammonium heptamolybdate tetrahydrate dissolved in 5.5 mL of DI water. Separately, 1 g of sucrose dissolved in 2 mL of DI water at 50 °C. The two solutions were then combined. The combined solution was dried at 120 °C in air for 24 hours, then crushed and sieved to 212 microns. 0.6 g of the sieved precursor was carburized at a ramp rate of 5 °C/min to 900 °C for 2 hr under 100 sccm of N2 gas. After carburization the sample was cooled under 30 sccm N2 and passivated under 30 sccm 1% O2/N2 for 2 hours. | 900 | 5 | N2 | 1 | 2 | 100
1 g of ammonium heptamolybdate tetrahydrate dissolved in 5.5 mL of DI water. Separately, 1 g of sucrose dissolved in 2 mL of DI water at 50 °C. The two solutions were then combined. The combined solution was dried at 120 °C in air for 24 hours, then crushed and sieved to 212 microns. 0.6 g of the sieved precursor was carburized at a ramp rate of 5 °C/min to 900 °C for 5 hr under 30 sccm of N2 gas. After carburization the sample was cooled under 30 sccm N2 and passivated under 30 sccm 1% O2/N2 for 2 hours. | 900 | 5 | N2 | 1 | 5 | 30
1 g of ammonium heptamolybdate tetrahydrate dissolved in 5.5 mL of DI water. Separately, 1 g of sucrose dissolved in 2 mL of DI water at 50 °C. The two solutions were then combined. The combined solution was dried at 120 °C in air for 24 hours, then crushed and sieved to 212 microns. 0.6 g of the sieved precursor was carburized at a ramp rate of 5 °C/min to 900 °C for 5 hr under 60 sccm of N2 gas. After carburization the sample was cooled under 30 sccm N2 and passivated under 30 sccm 1% O2/N2 for 2 hours. | 900 | 5 | N2 | 1 | 5 | 60
1 g of ammonium heptamolybdate tetrahydrate dissolved in 5.5 mL of DI water. Separately, 1 g of sucrose dissolved in 2 mL of DI water at 50 °C. The two solutions were then combined. The combined solution was dried at 120 °C in air for 24 hours, then crushed and sieved to 212 microns. 0.6 g of the sieved precursor was carburized at a ramp rate of 5 °C/min to 900 °C for 5 hr under 100 sccm of N2 gas. After carburization the sample was cooled under 30 sccm N2 and passivated under 30 sccm 1% O2/N2 for 2 hours. | 900 | 5 | N2 | 1 | 5 | 100
1 g of ammonium heptamolybdate tetrahydrate dissolved in 5.5 mL of DI water. Separately, 1 g of sucrose dissolved in 2 mL of DI water at 50 °C. The two solutions were then combined. The combined solution was dried at 120 °C in air for 24 hours, then crushed and sieved to 212 microns. 0.6 g of the sieved precursor was carburized at a ramp rate of 5 °C/min to 900 °C for 10 hr under 30 sccm of N2 gas. After carburization the sample was cooled under 30 sccm N2 and passivated under 30 sccm 1% O2/N2 for 2 hours. | 900 | 5 | N2 | 1 | 10 | 30
1 g of ammonium heptamolybdate tetrahydrate dissolved in 5.5 mL of DI water. Separately, 1 g of sucrose dissolved in 2 mL of DI water at 50 °C. The two solutions were then combined. The combined solution was dried at 120 °C in air for 24 hours, then crushed and sieved to 212 microns. 0.6 g of the sieved precursor was carburized at a ramp rate of 5 °C/min to 900 °C for 10 hr under 60 sccm of N2 gas. After carburization the sample was cooled under 30 sccm N2 and passivated under 30 sccm 1% O2/N2 for 2 hours. | 900 | 5 | N2 | 1 | 10 | 60
1 g of ammonium heptamolybdate tetrahydrate dissolved in 5.5 mL of DI water. Separately, 1 g of sucrose dissolved in 2 mL of DI water at 50 °C. The two solutions were then combined. The combined solution was dried at 120 °C in air for 24 hours, then crushed and sieved to 212 microns. 0.6 g of the sieved precursor was carburized at a ramp rate of 5 °C/min to 900 °C for 10 hr under 100 sccm of N2 gas. After carburization the sample was cooled under 30 sccm N2 and passivated under 30 sccm 1% O2/N2 for 2 hours. | 900 | 5 | N2 | 1 | 10 | 100
1 g of ammonium heptamolybdate tetrahydrate dissolved in 6 mL of DI water. Separately, 0.5 g of sucrose dissolved in 1.5 mL of DI water at 50 °C. The two solutions were then combined. The combined solution was dried at 120 °C in air for 24 hours, then crushed and sieved to 212 microns. 0.6 g of the sieved precursor was carburized at a ramp rate of 5 °C/min to 900 °C for 0.5 hr under 30 sccm of N2 gas. After carburization the sample was cooled under 30 sccm N2 and passivated under 30 sccm 1% O2/N2 for 2 hours. | 900 | 5 | N2 | 2 | 0.5 | 30
1 g of ammonium heptamolybdate tetrahydrate dissolved in 6 mL of DI water. Separately, 0.5 g of sucrose dissolved in 1.5 mL of DI water at 50 °C. The two solutions were then combined. The combined solution was dried at 120 °C in air for 24 hours, then crushed and sieved to 212 microns. 0.6 g of the sieved precursor was carburized at a ramp rate of 5 °C/min to 900 °C for 0.5 hr under 60 sccm of N2 gas. After carburization the sample was cooled under 30 sccm N2 and passivated under 30 sccm 1% O2/N2 for 2 hours. | 900 | 5 | N2 | 2 | 0.5 | 60
1 g of ammonium heptamolybdate tetrahydrate dissolved in 6 mL of DI water. Separately, 0.5 g of sucrose dissolved in 1.5 mL of DI water at 50 °C. The two solutions were then combined. The combined solution was dried at 120 °C in air for 24 hours, then crushed and sieved to 212 microns. 0.6 g of the sieved precursor was carburized at a ramp rate of 5 °C/min to 900 °C for 0.5 hr under 100 sccm of N2 gas. After carburization the sample was cooled under 30 sccm N2 and passivated under 30 sccm 1% O2/N2 for 2 hours. | 900 | 5 | N2 | 2 | 0.5 | 100
1 g of ammonium heptamolybdate tetrahydrate dissolved in 6 mL of DI water. Separately, 0.5 g of sucrose dissolved in 1.5 mL of DI water at 50 °C. The two solutions were then combined. The combined solution was dried at 120 °C in air for 24 hours, then crushed and sieved to 212 microns. 0.6 g of the sieved precursor was carburized at a ramp rate of 5 °C/min to 900 °C for 2 hr under 30 sccm of N2 gas. After carburization the sample was cooled under 30 sccm N2 and passivated under 30 sccm 1% O2/N2 for 2 hours. | 900 | 5 | N2 | 2 | 2 | 30
1 g of ammonium heptamolybdate tetrahydrate dissolved in 6 mL of DI water. Separately, 0.5 g of sucrose dissolved in 1.5 mL of DI water at 50 °C. The two solutions were then combined. The combined solution was dried at 120 °C in air for 24 hours, then crushed and sieved to 212 microns. 0.6 g of the sieved precursor was carburized at a ramp rate of 5 °C/min to 900 °C for 2 hr under 60 sccm of N2 gas. After carburization the sample was cooled under 30 sccm N2 and passivated under 30 sccm 1% O2/N2 for 2 hours. | 900 | 5 | N2 | 2 | 2 | 60
1 g of ammonium heptamolybdate tetrahydrate dissolved in 6 mL of DI water. Separately, 0.5 g of sucrose dissolved in 1.5 mL of DI water at 50 °C. The two solutions were then combined. The combined solution was dried at 120 °C in air for 24 hours, then crushed and sieved to 212 microns. 0.6 g of the sieved precursor was carburized at a ramp rate of 5 °C/min to 900 °C for 2 hr under 100 sccm of N2 gas. After carburization the sample was cooled under 30 sccm N2 and passivated under 30 sccm 1% O2/N2 for 2 hours. | 900 | 5 | N2 | 2 | 2 | 100
1 g of ammonium heptamolybdate tetrahydrate dissolved in 6 mL of DI water. Separately, 0.5 g of sucrose dissolved in 1.5 mL of DI water at 50 °C. The two solutions were then combined. The combined solution was dried at 120 °C in air for 24 hours, then crushed and sieved to 212 microns. 0.6 g of the sieved precursor was carburized at a ramp rate of 5 °C/min to 900 °C for 5 hr under 30 sccm of N2 gas. After carburization the sample was cooled under 30 sccm N2 and passivated under 30 sccm 1% O2/N2 for 2 hours. | 900 | 5 | N2 | 2 | 5 | 30
1 g of ammonium heptamolybdate tetrahydrate dissolved in 6 mL of DI water. Separately, 0.5 g of sucrose dissolved in 1.5 mL of DI water at 50 °C. The two solutions were then combined. The combined solution was dried at 120 °C in air for 24 hours, then crushed and sieved to 212 microns. 0.6 g of the sieved precursor was carburized at a ramp rate of 5 °C/min to 900 °C for 5 hr under 60 sccm of N2 gas. After carburization the sample was cooled under 30 sccm N2 and passivated under 30 sccm 1% O2/N2 for 2 hours. | 900 | 5 | N2 | 2 | 5 | 60
1 g of ammonium heptamolybdate tetrahydrate dissolved in 6 mL of DI water. Separately, 0.5 g of sucrose dissolved in 1.5 mL of DI water at 50 °C. The two solutions were then combined. The combined solution was dried at 120 °C in air for 24 hours, then crushed and sieved to 212 microns. 0.6 g of the sieved precursor was carburized at a ramp rate of 5 °C/min to 900 °C for 5 hr under 100 sccm of N2 gas. After carburization the sample was cooled under 30 sccm N2 and passivated under 30 sccm 1% O2/N2 for 2 hours. | 900 | 5 | N2 | 2 | 5 | 100
1 g of ammonium heptamolybdate tetrahydrate dissolved in 6 mL of DI water. Separately, 0.5 g of sucrose dissolved in 1.5 mL of DI water at 50 °C. The two solutions were then combined. The combined solution was dried at 120 °C in air for 24 hours, then crushed and sieved to 212 microns. 0.6 g of the sieved precursor was carburized at a ramp rate of 5 °C/min to 900 °C for 10 hr under 30 sccm of N2 gas. After carburization the sample was cooled under 30 sccm N2 and passivated under 30 sccm 1% O2/N2 for 2 hours. | 900 | 5 | N2 | 2 | 10 | 30
1 g of ammonium heptamolybdate tetrahydrate dissolved in 6 mL of DI water. Separately, 0.5 g of sucrose dissolved in 1.5 mL of DI water at 50 °C. The two solutions were then combined. The combined solution was dried at 120 °C in air for 24 hours, then crushed and sieved to 212 microns. 0.6 g of the sieved precursor was carburized at a ramp rate of 5 °C/min to 900 °C for 10 hr under 60 sccm of N2 gas. After carburization the sample was cooled under 30 sccm N2 and passivated under 30 sccm 1% O2/N2 for 2 hours. | 900 | 5 | N2 | 2 | 10 | 60
1 g of ammonium heptamolybdate tetrahydrate dissolved in 6 mL of DI water. Separately, 0.5 g of sucrose dissolved in 1.5 mL of DI water at 50 °C. The two solutions were then combined. The combined solution was dried at 120 °C in air for 24 hours, then crushed and sieved to 212 microns. 0.6 g of the sieved precursor was carburized at a ramp rate of 5 °C/min to 900 °C for 10 hr under 100 sccm of N2 gas. After carburization the sample was cooled under 30 sccm N2 and passivated under 30 sccm 1% O2/N2 for 2 hours. | 900 | 5 | N2 | 2 | 10 | 100
1 g of ammonium heptamolybdate tetrahydrate dissolved in 4 mL of DI water. Separately, 2 g of sucrose dissolved in 3.5 mL of DI water at 50 °C. The two solutions were then combined. The combined solution was dried at 120 °C in air for 24 hours, then crushed and sieved to 212 microns. 0.6 g of the sieved precursor was carburized at a ramp rate of 10 °C/min to 900 °C for 0.5 hr under 30 sccm of H2 gas. After carburization the sample was cooled under 30 sccm N2 and passivated under 30 sccm 1% O2/N2 for 2 hours. | 900 | 10 | H2 | 0.5 | 0.5 | 30
1 g of ammonium heptamolybdate tetrahydrate dissolved in 4 mL of DI water. Separately, 2 g of sucrose dissolved in 3.5 mL of DI water at 50 °C. The two solutions were then combined. The combined solution was dried at 120 °C in air for 24 hours, then crushed and sieved to 212 microns. 0.6 g of the sieved precursor was carburized at a ramp rate of 10 °C/min to 900 °C for 0.5 hr under 60 sccm of H2 gas. After carburization the sample was cooled under 30 sccm N2 and passivated under 30 sccm 1% O2/N2 for 2 hours. | 900 | 10 | H2 | 0.5 | 0.5 | 60
1 g of ammonium heptamolybdate tetrahydrate dissolved in 4 mL of DI water. Separately, 2 g of sucrose dissolved in 3.5 mL of DI water at 50 °C. The two solutions were then combined. The combined solution was dried at 120 °C in air for 24 hours, then crushed and sieved to 212 microns. 0.6 g of the sieved precursor was carburized at a ramp rate of 10 °C/min to 900 °C for 0.5 hr under 100 sccm of H2 gas. After carburization the sample was cooled under 30 sccm N2 and passivated under 30 sccm 1% O2/N2 for 2 hours. | 900 | 10 | H2 | 0.5 | 0.5 | 100
1 g of ammonium heptamolybdate tetrahydrate dissolved in 4 mL of DI water. Separately, 2 g of sucrose dissolved in 3.5 mL of DI water at 50 °C. The two solutions were then combined. The combined solution was dried at 120 °C in air for 24 hours, then crushed and sieved to 212 microns. 0.6 g of the sieved precursor was carburized at a ramp rate of 10 °C/min to 900 °C for 2 hr under 30 sccm of H2 gas. After carburization the sample was cooled under 30 sccm N2 and passivated under 30 sccm 1% O2/N2 for 2 hours. | 900 | 10 | H2 | 0.5 | 2 | 30
1 g of ammonium heptamolybdate tetrahydrate dissolved in 4 mL of DI water. Separately, 2 g of sucrose dissolved in 3.5 mL of DI water at 50 °C. The two solutions were then combined. The combined solution was dried at 120 °C in air for 24 hours, then crushed and sieved to 212 microns. 0.6 g of the sieved precursor was carburized at a ramp rate of 10 °C/min to 900 °C for 2 hr under 60 sccm of H2 gas. After carburization the sample was cooled under 30 sccm N2 and passivated under 30 sccm 1% O2/N2 for 2 hours. | 900 | 10 | H2 | 0.5 | 2 | 60
1 g of ammonium heptamolybdate tetrahydrate dissolved in 4 mL of DI water. Separately, 2 g of sucrose dissolved in 3.5 mL of DI water at 50 °C. The two solutions were then combined. The combined solution was dried at 120 °C in air for 24 hours, then crushed and sieved to 212 microns. 0.6 g of the sieved precursor was carburized at a ramp rate of 10 °C/min to 900 °C for 2 hr under 100 sccm of H2 gas. After carburization the sample was cooled under 30 sccm N2 and passivated under 30 sccm 1% O2/N2 for 2 hours. | 900 | 10 | H2 | 0.5 | 2 | 100
1 g of ammonium heptamolybdate tetrahydrate dissolved in 4 mL of DI water. Separately, 2 g of sucrose dissolved in 3.5 mL of DI water at 50 °C. The two solutions were then combined. The combined solution was dried at 120 °C in air for 24 hours, then crushed and sieved to 212 microns. 0.6 g of the sieved precursor was carburized at a ramp rate of 10 °C/min to 900 °C for 5 hr under 30 sccm of H2 gas. After carburization the sample was cooled under 30 sccm N2 and passivated under 30 sccm 1% O2/N2 for 2 hours. | 900 | 10 | H2 | 0.5 | 5 | 30
1 g of ammonium heptamolybdate tetrahydrate dissolved in 4 mL of DI water. Separately, 2 g of sucrose dissolved in 3.5 mL of DI water at 50 °C. The two solutions were then combined. The combined solution was dried at 120 °C in air for 24 hours, then crushed and sieved to 212 microns. 0.6 g of the sieved precursor was carburized at a ramp rate of 10 °C/min to 900 °C for 5 hr under 60 sccm of H2 gas. After carburization the sample was cooled under 30 sccm N2 and passivated under 30 sccm 1% O2/N2 for 2 hours. | 900 | 10 | H2 | 0.5 | 5 | 60
1 g of ammonium heptamolybdate tetrahydrate dissolved in 4 mL of DI water. Separately, 2 g of sucrose dissolved in 3.5 mL of DI water at 50 °C. The two solutions were then combined. The combined solution was dried at 120 °C in air for 24 hours, then crushed and sieved to 212 microns. 0.6 g of the sieved precursor was carburized at a ramp rate of 10 °C/min to 900 °C for 5 hr under 100 sccm of H2 gas. After carburization the sample was cooled under 30 sccm N2 and passivated under 30 sccm 1% O2/N2 for 2 hours. | 900 | 10 | H2 | 0.5 | 5 | 100
1 g of ammonium heptamolybdate tetrahydrate dissolved in 4 mL of DI water. Separately, 2 g of sucrose dissolved in 3.5 mL of DI water at 50 °C. The two solutions were then combined. The combined solution was dried at 120 °C in air for 24 hours, then crushed and sieved to 212 microns. 0.6 g of the sieved precursor was carburized at a ramp rate of 10 °C/min to 900 °C for 10 hr under 30 sccm of H2 gas. After carburization the sample was cooled under 30 sccm N2 and passivated under 30 sccm 1% O2/N2 for 2 hours. | 900 | 10 | H2 | 0.5 | 10 | 30
1 g of ammonium heptamolybdate tetrahydrate dissolved in 4 mL of DI water. Separately, 2 g of sucrose dissolved in 3.5 mL of DI water at 50 °C. The two solutions were then combined. The combined solution was dried at 120 °C in air for 24 hours, then crushed and sieved to 212 microns. 0.6 g of the sieved precursor was carburized at a ramp rate of 10 °C/min to 900 °C for 10 hr under 60 sccm of H2 gas. After carburization the sample was cooled under 30 sccm N2 and passivated under 30 sccm 1% O2/N2 for 2 hours. | 900 | 10 | H2 | 0.5 | 10 | 60
1 g of ammonium heptamolybdate tetrahydrate dissolved in 4 mL of DI water. Separately, 2 g of sucrose dissolved in 3.5 mL of DI water at 50 °C. The two solutions were then combined. The combined solution was dried at 120 °C in air for 24 hours, then crushed and sieved to 212 microns. 0.6 g of the sieved precursor was carburized at a ramp rate of 10 °C/min to 900 °C for 10 hr under 100 sccm of H2 gas. After carburization the sample was cooled under 30 sccm N2 and passivated under 30 sccm 1% O2/N2 for 2 hours. | 900 | 10 | H2 | 0.5 | 10 | 100
1 g of ammonium heptamolybdate tetrahydrate dissolved in 5.5 mL of DI water. Separately, 1 g of sucrose dissolved in 2 mL of DI water at 50 °C. The two solutions were then combined. The combined solution was dried at 120 °C in air for 24 hours, then crushed and sieved to 212 microns. 0.6 g of the sieved precursor was carburized at a ramp rate of 10 °C/min to 900 °C for 0.5 hr under 30 sccm of H2 gas. After carburization the sample was cooled under 30 sccm N2 and passivated under 30 sccm 1% O2/N2 for 2 hours. | 900 | 10 | H2 | 1 | 0.5 | 30
1 g of ammonium heptamolybdate tetrahydrate dissolved in 5.5 mL of DI water. Separately, 1 g of sucrose dissolved in 2 mL of DI water at 50 °C. The two solutions were then combined. The combined solution was dried at 120 °C in air for 24 hours, then crushed and sieved to 212 microns. 0.6 g of the sieved precursor was carburized at a ramp rate of 10 °C/min to 900 °C for 0.5 hr under 60 sccm of H2 gas. After carburization the sample was cooled under 30 sccm N2 and passivated under 30 sccm 1% O2/N2 for 2 hours. | 900 | 10 | H2 | 1 | 0.5 | 60
1 g of ammonium heptamolybdate tetrahydrate dissolved in 5.5 mL of DI water. Separately, 1 g of sucrose dissolved in 2 mL of DI water at 50 °C. The two solutions were then combined. The combined solution was dried at 120 °C in air for 24 hours, then crushed and sieved to 212 microns. 0.6 g of the sieved precursor was carburized at a ramp rate of 10 °C/min to 900 °C for 0.5 hr under 100 sccm of H2 gas. After carburization the sample was cooled under 30 sccm N2 and passivated under 30 sccm 1% O2/N2 for 2 hours. | 900 | 10 | H2 | 1 | 0.5 | 100
1 g of ammonium heptamolybdate tetrahydrate dissolved in 5.5 mL of DI water. Separately, 1 g of sucrose dissolved in 2 mL of DI water at 50 °C. The two solutions were then combined. The combined solution was dried at 120 °C in air for 24 hours, then crushed and sieved to 212 microns. 0.6 g of the sieved precursor was carburized at a ramp rate of 10 °C/min to 900 °C for 2 hr under 30 sccm of H2 gas. After carburization the sample was cooled under 30 sccm N2 and passivated under 30 sccm 1% O2/N2 for 2 hours. | 900 | 10 | H2 | 1 | 2 | 30
1 g of ammonium heptamolybdate tetrahydrate dissolved in 5.5 mL of DI water. Separately, 1 g of sucrose dissolved in 2 mL of DI water at 50 °C. The two solutions were then combined. The combined solution was dried at 120 °C in air for 24 hours, then crushed and sieved to 212 microns. 0.6 g of the sieved precursor was carburized at a ramp rate of 10 °C/min to 900 °C for 2 hr under 60 sccm of H2 gas. After carburization the sample was cooled under 30 sccm N2 and passivated under 30 sccm 1% O2/N2 for 2 hours. | 900 | 10 | H2 | 1 | 2 | 60
1 g of ammonium heptamolybdate tetrahydrate dissolved in 5.5 mL of DI water. Separately, 1 g of sucrose dissolved in 2 mL of DI water at 50 °C. The two solutions were then combined. The combined solution was dried at 120 °C in air for 24 hours, then crushed and sieved to 212 microns. 0.6 g of the sieved precursor was carburized at a ramp rate of 10 °C/min to 900 °C for 2 hr under 100 sccm of H2 gas. After carburization the sample was cooled under 30 sccm N2 and passivated under 30 sccm 1% O2/N2 for 2 hours. | 900 | 10 | H2 | 1 | 2 | 100
1 g of ammonium heptamolybdate tetrahydrate dissolved in 5.5 mL of DI water. Separately, 1 g of sucrose dissolved in 2 mL of DI water at 50 °C. The two solutions were then combined. The combined solution was dried at 120 °C in air for 24 hours, then crushed and sieved to 212 microns. 0.6 g of the sieved precursor was carburized at a ramp rate of 10 °C/min to 900 °C for 5 hr under 30 sccm of H2 gas. After carburization the sample was cooled under 30 sccm N2 and passivated under 30 sccm 1% O2/N2 for 2 hours. | 900 | 10 | H2 | 1 | 5 | 30
1 g of ammonium heptamolybdate tetrahydrate dissolved in 5.5 mL of DI water. Separately, 1 g of sucrose dissolved in 2 mL of DI water at 50 °C. The two solutions were then combined. The combined solution was dried at 120 °C in air for 24 hours, then crushed and sieved to 212 microns. 0.6 g of the sieved precursor was carburized at a ramp rate of 10 °C/min to 900 °C for 5 hr under 60 sccm of H2 gas. After carburization the sample was cooled under 30 sccm N2 and passivated under 30 sccm 1% O2/N2 for 2 hours. | 900 | 10 | H2 | 1 | 5 | 60
1 g of ammonium heptamolybdate tetrahydrate dissolved in 5.5 mL of DI water. Separately, 1 g of sucrose dissolved in 2 mL of DI water at 50 °C. The two solutions were then combined. The combined solution was dried at 120 °C in air for 24 hours, then crushed and sieved to 212 microns. 0.6 g of the sieved precursor was carburized at a ramp rate of 10 °C/min to 900 °C for 5 hr under 100 sccm of H2 gas. After carburization the sample was cooled under 30 sccm N2 and passivated under 30 sccm 1% O2/N2 for 2 hours. | 900 | 10 | H2 | 1 | 5 | 100
1 g of ammonium heptamolybdate tetrahydrate dissolved in 5.5 mL of DI water. Separately, 1 g of sucrose dissolved in 2 mL of DI water at 50 °C. The two solutions were then combined. The combined solution was dried at 120 °C in air for 24 hours, then crushed and sieved to 212 microns. 0.6 g of the sieved precursor was carburized at a ramp rate of 10 °C/min to 900 °C for 10 hr under 30 sccm of H2 gas. After carburization the sample was cooled under 30 sccm N2 and passivated under 30 sccm 1% O2/N2 for 2 hours. | 900 | 10 | H2 | 1 | 10 | 30
1 g of ammonium heptamolybdate tetrahydrate dissolved in 5.5 mL of DI water. Separately, 1 g of sucrose dissolved in 2 mL of DI water at 50 °C. The two solutions were then combined. The combined solution was dried at 120 °C in air for 24 hours, then crushed and sieved to 212 microns. 0.6 g of the sieved precursor was carburized at a ramp rate of 10 °C/min to 900 °C for 10 hr under 60 sccm of H2 gas. After carburization the sample was cooled under 30 sccm N2 and passivated under 30 sccm 1% O2/N2 for 2 hours. | 900 | 10 | H2 | 1 | 10 | 60
1 g of ammonium heptamolybdate tetrahydrate dissolved in 5.5 mL of DI water. Separately, 1 g of sucrose dissolved in 2 mL of DI water at 50 °C. The two solutions were then combined. The combined solution was dried at 120 °C in air for 24 hours, then crushed and sieved to 212 microns. 0.6 g of the sieved precursor was carburized at a ramp rate of 10 °C/min to 900 °C for 10 hr under 100 sccm of H2 gas. After carburization the sample was cooled under 30 sccm N2 and passivated under 30 sccm 1% O2/N2 for 2 hours. | 900 | 10 | H2 | 1 | 10 | 100
1 g of ammonium heptamolybdate tetrahydrate dissolved in 6 mL of DI water. Separately, 0.5 g of sucrose dissolved in 1.5 mL of DI water at 50 °C. The two solutions were then combined. The combined solution was dried at 120 °C in air for 24 hours, then crushed and sieved to 212 microns. 0.6 g of the sieved precursor was carburized at a ramp rate of 10 °C/min to 900 °C for 0.5 hr under 30 sccm of H2 gas. After carburization the sample was cooled under 30 sccm N2 and passivated under 30 sccm 1% O2/N2 for 2 hours. | 900 | 10 | H2 | 2 | 0.5 | 30
1 g of ammonium heptamolybdate tetrahydrate dissolved in 6 mL of DI water. Separately, 0.5 g of sucrose dissolved in 1.5 mL of DI water at 50 °C. The two solutions were then combined. The combined solution was dried at 120 °C in air for 24 hours, then crushed and sieved to 212 microns. 0.6 g of the sieved precursor was carburized at a ramp rate of 10 °C/min to 900 °C for 0.5 hr under 60 sccm of H2 gas. After carburization the sample was cooled under 30 sccm N2 and passivated under 30 sccm 1% O2/N2 for 2 hours. | 900 | 10 | H2 | 2 | 0.5 | 60
1 g of ammonium heptamolybdate tetrahydrate dissolved in 6 mL of DI water. Separately, 0.5 g of sucrose dissolved in 1.5 mL of DI water at 50 °C. The two solutions were then combined. The combined solution was dried at 120 °C in air for 24 hours, then crushed and sieved to 212 microns. 0.6 g of the sieved precursor was carburized at a ramp rate of 10 °C/min to 900 °C for 0.5 hr under 100 sccm of H2 gas. After carburization the sample was cooled under 30 sccm N2 and passivated under 30 sccm 1% O2/N2 for 2 hours. | 900 | 10 | H2 | 2 | 0.5 | 100
1 g of ammonium heptamolybdate tetrahydrate dissolved in 6 mL of DI water. Separately, 0.5 g of sucrose dissolved in 1.5 mL of DI water at 50 °C. The two solutions were then combined. The combined solution was dried at 120 °C in air for 24 hours, then crushed and sieved to 212 microns. 0.6 g of the sieved precursor was carburized at a ramp rate of 10 °C/min to 900 °C for 2 hr under 30 sccm of H2 gas. After carburization the sample was cooled under 30 sccm N2 and passivated under 30 sccm 1% O2/N2 for 2 hours. | 900 | 10 | H2 | 2 | 2 | 30
1 g of ammonium heptamolybdate tetrahydrate dissolved in 6 mL of DI water. Separately, 0.5 g of sucrose dissolved in 1.5 mL of DI water at 50 °C. The two solutions were then combined. The combined solution was dried at 120 °C in air for 24 hours, then crushed and sieved to 212 microns. 0.6 g of the sieved precursor was carburized at a ramp rate of 10 °C/min to 900 °C for 2 hr under 60 sccm of H2 gas. After carburization the sample was cooled under 30 sccm N2 and passivated under 30 sccm 1% O2/N2 for 2 hours. | 900 | 10 | H2 | 2 | 2 | 60
1 g of ammonium heptamolybdate tetrahydrate dissolved in 6 mL of DI water. Separately, 0.5 g of sucrose dissolved in 1.5 mL of DI water at 50 °C. The two solutions were then combined. The combined solution was dried at 120 °C in air for 24 hours, then crushed and sieved to 212 microns. 0.6 g of the sieved precursor was carburized at a ramp rate of 10 °C/min to 900 °C for 2 hr under 100 sccm of H2 gas. After carburization the sample was cooled under 30 sccm N2 and passivated under 30 sccm 1% O2/N2 for 2 hours. | 900 | 10 | H2 | 2 | 2 | 100
1 g of ammonium heptamolybdate tetrahydrate dissolved in 6 mL of DI water. Separately, 0.5 g of sucrose dissolved in 1.5 mL of DI water at 50 °C. The two solutions were then combined. The combined solution was dried at 120 °C in air for 24 hours, then crushed and sieved to 212 microns. 0.6 g of the sieved precursor was carburized at a ramp rate of 10 °C/min to 900 °C for 5 hr under 30 sccm of H2 gas. After carburization the sample was cooled under 30 sccm N2 and passivated under 30 sccm 1% O2/N2 for 2 hours. | 900 | 10 | H2 | 2 | 5 | 30
1 g of ammonium heptamolybdate tetrahydrate dissolved in 6 mL of DI water. Separately, 0.5 g of sucrose dissolved in 1.5 mL of DI water at 50 °C. The two solutions were then combined. The combined solution was dried at 120 °C in air for 24 hours, then crushed and sieved to 212 microns. 0.6 g of the sieved precursor was carburized at a ramp rate of 10 °C/min to 900 °C for 5 hr under 60 sccm of H2 gas. After carburization the sample was cooled under 30 sccm N2 and passivated under 30 sccm 1% O2/N2 for 2 hours. | 900 | 10 | H2 | 2 | 5 | 60
1 g of ammonium heptamolybdate tetrahydrate dissolved in 6 mL of DI water. Separately, 0.5 g of sucrose dissolved in 1.5 mL of DI water at 50 °C. The two solutions were then combined. The combined solution was dried at 120 °C in air for 24 hours, then crushed and sieved to 212 microns. 0.6 g of the sieved precursor was carburized at a ramp rate of 10 °C/min to 900 °C for 5 hr under 100 sccm of H2 gas. After carburization the sample was cooled under 30 sccm N2 and passivated under 30 sccm 1% O2/N2 for 2 hours. | 900 | 10 | H2 | 2 | 5 | 100
1 g of ammonium heptamolybdate tetrahydrate dissolved in 6 mL of DI water. Separately, 0.5 g of sucrose dissolved in 1.5 mL of DI water at 50 °C. The two solutions were then combined. The combined solution was dried at 120 °C in air for 24 hours, then crushed and sieved to 212 microns. 0.6 g of the sieved precursor was carburized at a ramp rate of 10 °C/min to 900 °C for 10 hr under 30 sccm of H2 gas. After carburization the sample was cooled under 30 sccm N2 and passivated under 30 sccm 1% O2/N2 for 2 hours. | 900 | 10 | H2 | 2 | 10 | 30
1 g of ammonium heptamolybdate tetrahydrate dissolved in 6 mL of DI water. Separately, 0.5 g of sucrose dissolved in 1.5 mL of DI water at 50 °C. The two solutions were then combined. The combined solution was dried at 120 °C in air for 24 hours, then crushed and sieved to 212 microns. 0.6 g of the sieved precursor was carburized at a ramp rate of 10 °C/min to 900 °C for 10 hr under 60 sccm of H2 gas. After carburization the sample was cooled under 30 sccm N2 and passivated under 30 sccm 1% O2/N2 for 2 hours. | 900 | 10 | H2 | 2 | 10 | 60
1 g of ammonium heptamolybdate tetrahydrate dissolved in 6 mL of DI water. Separately, 0.5 g of sucrose dissolved in 1.5 mL of DI water at 50 °C. The two solutions were then combined. The combined solution was dried at 120 °C in air for 24 hours, then crushed and sieved to 212 microns. 0.6 g of the sieved precursor was carburized at a ramp rate of 10 °C/min to 900 °C for 10 hr under 100 sccm of H2 gas. After carburization the sample was cooled under 30 sccm N2 and passivated under 30 sccm 1% O2/N2 for 2 hours. | 900 | 10 | H2 | 2 | 10 | 100
1 g of ammonium heptamolybdate tetrahydrate dissolved in 4 mL of DI water. Separately, 2 g of sucrose dissolved in 3.5 mL of DI water at 50 °C. The two solutions were then combined. The combined solution was dried at 120 °C in air for 24 hours, then crushed and sieved to 212 microns. 0.6 g of the sieved precursor was carburized at a ramp rate of 10 °C/min to 900 °C for 0.5 hr under 30 sccm of N2 gas. After carburization the sample was cooled under 30 sccm N2 and passivated under 30 sccm 1% O2/N2 for 2 hours. | 900 | 10 | N2 | 0.5 | 0.5 | 30
1 g of ammonium heptamolybdate tetrahydrate dissolved in 4 mL of DI water. Separately, 2 g of sucrose dissolved in 3.5 mL of DI water at 50 °C. The two solutions were then combined. The combined solution was dried at 120 °C in air for 24 hours, then crushed and sieved to 212 microns. 0.6 g of the sieved precursor was carburized at a ramp rate of 10 °C/min to 900 °C for 0.5 hr under 60 sccm of N2 gas. After carburization the sample was cooled under 30 sccm N2 and passivated under 30 sccm 1% O2/N2 for 2 hours. | 900 | 10 | N2 | 0.5 | 0.5 | 60
1 g of ammonium heptamolybdate tetrahydrate dissolved in 4 mL of DI water. Separately, 2 g of sucrose dissolved in 3.5 mL of DI water at 50 °C. The two solutions were then combined. The combined solution was dried at 120 °C in air for 24 hours, then crushed and sieved to 212 microns. 0.6 g of the sieved precursor was carburized at a ramp rate of 10 °C/min to 900 °C for 0.5 hr under 100 sccm of N2 gas. After carburization the sample was cooled under 30 sccm N2 and passivated under 30 sccm 1% O2/N2 for 2 hours. | 900 | 10 | N2 | 0.5 | 0.5 | 100
1 g of ammonium heptamolybdate tetrahydrate dissolved in 4 mL of DI water. Separately, 2 g of sucrose dissolved in 3.5 mL of DI water at 50 °C. The two solutions were then combined. The combined solution was dried at 120 °C in air for 24 hours, then crushed and sieved to 212 microns. 0.6 g of the sieved precursor was carburized at a ramp rate of 10 °C/min to 900 °C for 2 hr under 30 sccm of N2 gas. After carburization the sample was cooled under 30 sccm N2 and passivated under 30 sccm 1% O2/N2 for 2 hours. | 900 | 10 | N2 | 0.5 | 2 | 30
1 g of ammonium heptamolybdate tetrahydrate dissolved in 4 mL of DI water. Separately, 2 g of sucrose dissolved in 3.5 mL of DI water at 50 °C. The two solutions were then combined. The combined solution was dried at 120 °C in air for 24 hours, then crushed and sieved to 212 microns. 0.6 g of the sieved precursor was carburized at a ramp rate of 10 °C/min to 900 °C for 2 hr under 60 sccm of N2 gas. After carburization the sample was cooled under 30 sccm N2 and passivated under 30 sccm 1% O2/N2 for 2 hours. | 900 | 10 | N2 | 0.5 | 2 | 60
1 g of ammonium heptamolybdate tetrahydrate dissolved in 4 mL of DI water. Separately, 2 g of sucrose dissolved in 3.5 mL of DI water at 50 °C. The two solutions were then combined. The combined solution was dried at 120 °C in air for 24 hours, then crushed and sieved to 212 microns. 0.6 g of the sieved precursor was carburized at a ramp rate of 10 °C/min to 900 °C for 2 hr under 100 sccm of N2 gas. After carburization the sample was cooled under 30 sccm N2 and passivated under 30 sccm 1% O2/N2 for 2 hours. | 900 | 10 | N2 | 0.5 | 2 | 100
1 g of ammonium heptamolybdate tetrahydrate dissolved in 4 mL of DI water. Separately, 2 g of sucrose dissolved in 3.5 mL of DI water at 50 °C. The two solutions were then combined. The combined solution was dried at 120 °C in air for 24 hours, then crushed and sieved to 212 microns. 0.6 g of the sieved precursor was carburized at a ramp rate of 10 °C/min to 900 °C for 5 hr under 30 sccm of N2 gas. After carburization the sample was cooled under 30 sccm N2 and passivated under 30 sccm 1% O2/N2 for 2 hours. | 900 | 10 | N2 | 0.5 | 5 | 30
1 g of ammonium heptamolybdate tetrahydrate dissolved in 4 mL of DI water. Separately, 2 g of sucrose dissolved in 3.5 mL of DI water at 50 °C. The two solutions were then combined. The combined solution was dried at 120 °C in air for 24 hours, then crushed and sieved to 212 microns. 0.6 g of the sieved precursor was carburized at a ramp rate of 10 °C/min to 900 °C for 5 hr under 60 sccm of N2 gas. After carburization the sample was cooled under 30 sccm N2 and passivated under 30 sccm 1% O2/N2 for 2 hours. | 900 | 10 | N2 | 0.5 | 5 | 60
1 g of ammonium heptamolybdate tetrahydrate dissolved in 4 mL of DI water. Separately, 2 g of sucrose dissolved in 3.5 mL of DI water at 50 °C. The two solutions were then combined. The combined solution was dried at 120 °C in air for 24 hours, then crushed and sieved to 212 microns. 0.6 g of the sieved precursor was carburized at a ramp rate of 10 °C/min to 900 °C for 5 hr under 100 sccm of N2 gas. After carburization the sample was cooled under 30 sccm N2 and passivated under 30 sccm 1% O2/N2 for 2 hours. | 900 | 10 | N2 | 0.5 | 5 | 100
1 g of ammonium heptamolybdate tetrahydrate dissolved in 4 mL of DI water. Separately, 2 g of sucrose dissolved in 3.5 mL of DI water at 50 °C. The two solutions were then combined. The combined solution was dried at 120 °C in air for 24 hours, then crushed and sieved to 212 microns. 0.6 g of the sieved precursor was carburized at a ramp rate of 10 °C/min to 900 °C for 10 hr under 30 sccm of N2 gas. After carburization the sample was cooled under 30 sccm N2 and passivated under 30 sccm 1% O2/N2 for 2 hours. | 900 | 10 | N2 | 0.5 | 10 | 30
1 g of ammonium heptamolybdate tetrahydrate dissolved in 4 mL of DI water. Separately, 2 g of sucrose dissolved in 3.5 mL of DI water at 50 °C. The two solutions were then combined. The combined solution was dried at 120 °C in air for 24 hours, then crushed and sieved to 212 microns. 0.6 g of the sieved precursor was carburized at a ramp rate of 10 °C/min to 900 °C for 10 hr under 60 sccm of N2 gas. After carburization the sample was cooled under 30 sccm N2 and passivated under 30 sccm 1% O2/N2 for 2 hours. | 900 | 10 | N2 | 0.5 | 10 | 60
1 g of ammonium heptamolybdate tetrahydrate dissolved in 4 mL of DI water. Separately, 2 g of sucrose dissolved in 3.5 mL of DI water at 50 °C. The two solutions were then combined. The combined solution was dried at 120 °C in air for 24 hours, then crushed and sieved to 212 microns. 0.6 g of the sieved precursor was carburized at a ramp rate of 10 °C/min to 900 °C for 10 hr under 100 sccm of N2 gas. After carburization the sample was cooled under 30 sccm N2 and passivated under 30 sccm 1% O2/N2 for 2 hours. | 900 | 10 | N2 | 0.5 | 10 | 100
1 g of ammonium heptamolybdate tetrahydrate dissolved in 5.5 mL of DI water. Separately, 1 g of sucrose dissolved in 2 mL of DI water at 50 °C. The two solutions were then combined. The combined solution was dried at 120 °C in air for 24 hours, then crushed and sieved to 212 microns. 0.6 g of the sieved precursor was carburized at a ramp rate of 10 °C/min to 900 °C for 0.5 hr under 30 sccm of N2 gas. After carburization the sample was cooled under 30 sccm N2 and passivated under 30 sccm 1% O2/N2 for 2 hours. | 900 | 10 | N2 | 1 | 0.5 | 30
1 g of ammonium heptamolybdate tetrahydrate dissolved in 5.5 mL of DI water. Separately, 1 g of sucrose dissolved in 2 mL of DI water at 50 °C. The two solutions were then combined. The combined solution was dried at 120 °C in air for 24 hours, then crushed and sieved to 212 microns. 0.6 g of the sieved precursor was carburized at a ramp rate of 10 °C/min to 900 °C for 0.5 hr under 60 sccm of N2 gas. After carburization the sample was cooled under 30 sccm N2 and passivated under 30 sccm 1% O2/N2 for 2 hours. | 900 | 10 | N2 | 1 | 0.5 | 60
1 g of ammonium heptamolybdate tetrahydrate dissolved in 5.5 mL of DI water. Separately, 1 g of sucrose dissolved in 2 mL of DI water at 50 °C. The two solutions were then combined. The combined solution was dried at 120 °C in air for 24 hours, then crushed and sieved to 212 microns. 0.6 g of the sieved precursor was carburized at a ramp rate of 10 °C/min to 900 °C for 0.5 hr under 100 sccm of N2 gas. After carburization the sample was cooled under 30 sccm N2 and passivated under 30 sccm 1% O2/N2 for 2 hours. | 900 | 10 | N2 | 1 | 0.5 | 100
1 g of ammonium heptamolybdate tetrahydrate dissolved in 5.5 mL of DI water. Separately, 1 g of sucrose dissolved in 2 mL of DI water at 50 °C. The two solutions were then combined. The combined solution was dried at 120 °C in air for 24 hours, then crushed and sieved to 212 microns. 0.6 g of the sieved precursor was carburized at a ramp rate of 10 °C/min to 900 °C for 2 hr under 30 sccm of N2 gas. After carburization the sample was cooled under 30 sccm N2 and passivated under 30 sccm 1% O2/N2 for 2 hours. | 900 | 10 | N2 | 1 | 2 | 30
1 g of ammonium heptamolybdate tetrahydrate dissolved in 5.5 mL of DI water. Separately, 1 g of sucrose dissolved in 2 mL of DI water at 50 °C. The two solutions were then combined. The combined solution was dried at 120 °C in air for 24 hours, then crushed and sieved to 212 microns. 0.6 g of the sieved precursor was carburized at a ramp rate of 10 °C/min to 900 °C for 2 hr under 60 sccm of N2 gas. After carburization the sample was cooled under 30 sccm N2 and passivated under 30 sccm 1% O2/N2 for 2 hours. | 900 | 10 | N2 | 1 | 2 | 60
1 g of ammonium heptamolybdate tetrahydrate dissolved in 5.5 mL of DI water. Separately, 1 g of sucrose dissolved in 2 mL of DI water at 50 °C. The two solutions were then combined. The combined solution was dried at 120 °C in air for 24 hours, then crushed and sieved to 212 microns. 0.6 g of the sieved precursor was carburized at a ramp rate of 10 °C/min to 900 °C for 2 hr under 100 sccm of N2 gas. After carburization the sample was cooled under 30 sccm N2 and passivated under 30 sccm 1% O2/N2 for 2 hours. | 900 | 10 | N2 | 1 | 2 | 100
1 g of ammonium heptamolybdate tetrahydrate dissolved in 5.5 mL of DI water. Separately, 1 g of sucrose dissolved in 2 mL of DI water at 50 °C. The two solutions were then combined. The combined solution was dried at 120 °C in air for 24 hours, then crushed and sieved to 212 microns. 0.6 g of the sieved precursor was carburized at a ramp rate of 10 °C/min to 900 °C for 5 hr under 30 sccm of N2 gas. After carburization the sample was cooled under 30 sccm N2 and passivated under 30 sccm 1% O2/N2 for 2 hours. | 900 | 10 | N2 | 1 | 5 | 30
1 g of ammonium heptamolybdate tetrahydrate dissolved in 5.5 mL of DI water. Separately, 1 g of sucrose dissolved in 2 mL of DI water at 50 °C. The two solutions were then combined. The combined solution was dried at 120 °C in air for 24 hours, then crushed and sieved to 212 microns. 0.6 g of the sieved precursor was carburized at a ramp rate of 10 °C/min to 900 °C for 5 hr under 60 sccm of N2 gas. After carburization the sample was cooled under 30 sccm N2 and passivated under 30 sccm 1% O2/N2 for 2 hours. | 900 | 10 | N2 | 1 | 5 | 60
1 g of ammonium heptamolybdate tetrahydrate dissolved in 5.5 mL of DI water. Separately, 1 g of sucrose dissolved in 2 mL of DI water at 50 °C. The two solutions were then combined. The combined solution was dried at 120 °C in air for 24 hours, then crushed and sieved to 212 microns. 0.6 g of the sieved precursor was carburized at a ramp rate of 10 °C/min to 900 °C for 5 hr under 100 sccm of N2 gas. After carburization the sample was cooled under 30 sccm N2 and passivated under 30 sccm 1% O2/N2 for 2 hours. | 900 | 10 | N2 | 1 | 5 | 100
1 g of ammonium heptamolybdate tetrahydrate dissolved in 5.5 mL of DI water. Separately, 1 g of sucrose dissolved in 2 mL of DI water at 50 °C. The two solutions were then combined. The combined solution was dried at 120 °C in air for 24 hours, then crushed and sieved to 212 microns. 0.6 g of the sieved precursor was carburized at a ramp rate of 10 °C/min to 900 °C for 10 hr under 30 sccm of N2 gas. After carburization the sample was cooled under 30 sccm N2 and passivated under 30 sccm 1% O2/N2 for 2 hours. | 900 | 10 | N2 | 1 | 10 | 30
1 g of ammonium heptamolybdate tetrahydrate dissolved in 5.5 mL of DI water. Separately, 1 g of sucrose dissolved in 2 mL of DI water at 50 °C. The two solutions were then combined. The combined solution was dried at 120 °C in air for 24 hours, then crushed and sieved to 212 microns. 0.6 g of the sieved precursor was carburized at a ramp rate of 10 °C/min to 900 °C for 10 hr under 60 sccm of N2 gas. After carburization the sample was cooled under 30 sccm N2 and passivated under 30 sccm 1% O2/N2 for 2 hours. | 900 | 10 | N2 | 1 | 10 | 60
1 g of ammonium heptamolybdate tetrahydrate dissolved in 5.5 mL of DI water. Separately, 1 g of sucrose dissolved in 2 mL of DI water at 50 °C. The two solutions were then combined. The combined solution was dried at 120 °C in air for 24 hours, then crushed and sieved to 212 microns. 0.6 g of the sieved precursor was carburized at a ramp rate of 10 °C/min to 900 °C for 10 hr under 100 sccm of N2 gas. After carburization the sample was cooled under 30 sccm N2 and passivated under 30 sccm 1% O2/N2 for 2 hours. | 900 | 10 | N2 | 1 | 10 | 100
1 g of ammonium heptamolybdate tetrahydrate dissolved in 6 mL of DI water. Separately, 0.5 g of sucrose dissolved in 1.5 mL of DI water at 50 °C. The two solutions were then combined. The combined solution was dried at 120 °C in air for 24 hours, then crushed and sieved to 212 microns. 0.6 g of the sieved precursor was carburized at a ramp rate of 10 °C/min to 900 °C for 0.5 hr under 30 sccm of N2 gas. After carburization the sample was cooled under 30 sccm N2 and passivated under 30 sccm 1% O2/N2 for 2 hours. | 900 | 10 | N2 | 2 | 0.5 | 30
1 g of ammonium heptamolybdate tetrahydrate dissolved in 6 mL of DI water. Separately, 0.5 g of sucrose dissolved in 1.5 mL of DI water at 50 °C. The two solutions were then combined. The combined solution was dried at 120 °C in air for 24 hours, then crushed and sieved to 212 microns. 0.6 g of the sieved precursor was carburized at a ramp rate of 10 °C/min to 900 °C for 0.5 hr under 60 sccm of N2 gas. After carburization the sample was cooled under 30 sccm N2 and passivated under 30 sccm 1% O2/N2 for 2 hours. | 900 | 10 | N2 | 2 | 0.5 | 60
1 g of ammonium heptamolybdate tetrahydrate dissolved in 6 mL of DI water. Separately, 0.5 g of sucrose dissolved in 1.5 mL of DI water at 50 °C. The two solutions were then combined. The combined solution was dried at 120 °C in air for 24 hours, then crushed and sieved to 212 microns. 0.6 g of the sieved precursor was carburized at a ramp rate of 10 °C/min to 900 °C for 0.5 hr under 100 sccm of N2 gas. After carburization the sample was cooled under 30 sccm N2 and passivated under 30 sccm 1% O2/N2 for 2 hours. | 900 | 10 | N2 | 2 | 0.5 | 100
1 g of ammonium heptamolybdate tetrahydrate dissolved in 6 mL of DI water. Separately, 0.5 g of sucrose dissolved in 1.5 mL of DI water at 50 °C. The two solutions were then combined. The combined solution was dried at 120 °C in air for 24 hours, then crushed and sieved to 212 microns. 0.6 g of the sieved precursor was carburized at a ramp rate of 10 °C/min to 900 °C for 2 hr under 30 sccm of N2 gas. After carburization the sample was cooled under 30 sccm N2 and passivated under 30 sccm 1% O2/N2 for 2 hours. | 900 | 10 | N2 | 2 | 2 | 30
1 g of ammonium heptamolybdate tetrahydrate dissolved in 6 mL of DI water. Separately, 0.5 g of sucrose dissolved in 1.5 mL of DI water at 50 °C. The two solutions were then combined. The combined solution was dried at 120 °C in air for 24 hours, then crushed and sieved to 212 microns. 0.6 g of the sieved precursor was carburized at a ramp rate of 10 °C/min to 900 °C for 2 hr under 60 sccm of N2 gas. After carburization the sample was cooled under 30 sccm N2 and passivated under 30 sccm 1% O2/N2 for 2 hours. | 900 | 10 | N2 | 2 | 2 | 60
1 g of ammonium heptamolybdate tetrahydrate dissolved in 6 mL of DI water. Separately, 0.5 g of sucrose dissolved in 1.5 mL of DI water at 50 °C. The two solutions were then combined. The combined solution was dried at 120 °C in air for 24 hours, then crushed and sieved to 212 microns. 0.6 g of the sieved precursor was carburized at a ramp rate of 10 °C/min to 900 °C for 2 hr under 100 sccm of N2 gas. After carburization the sample was cooled under 30 sccm N2 and passivated under 30 sccm 1% O2/N2 for 2 hours. | 900 | 10 | N2 | 2 | 2 | 100
1 g of ammonium heptamolybdate tetrahydrate dissolved in 6 mL of DI water. Separately, 0.5 g of sucrose dissolved in 1.5 mL of DI water at 50 °C. The two solutions were then combined. The combined solution was dried at 120 °C in air for 24 hours, then crushed and sieved to 212 microns. 0.6 g of the sieved precursor was carburized at a ramp rate of 10 °C/min to 900 °C for 5 hr under 30 sccm of N2 gas. After carburization the sample was cooled under 30 sccm N2 and passivated under 30 sccm 1% O2/N2 for 2 hours. | 900 | 10 | N2 | 2 | 5 | 30
1 g of ammonium heptamolybdate tetrahydrate dissolved in 6 mL of DI water. Separately, 0.5 g of sucrose dissolved in 1.5 mL of DI water at 50 °C. The two solutions were then combined. The combined solution was dried at 120 °C in air for 24 hours, then crushed and sieved to 212 microns. 0.6 g of the sieved precursor was carburized at a ramp rate of 10 °C/min to 900 °C for 5 hr under 60 sccm of N2 gas. After carburization the sample was cooled under 30 sccm N2 and passivated under 30 sccm 1% O2/N2 for 2 hours. | 900 | 10 | N2 | 2 | 5 | 60
1 g of ammonium heptamolybdate tetrahydrate dissolved in 6 mL of DI water. Separately, 0.5 g of sucrose dissolved in 1.5 mL of DI water at 50 °C. The two solutions were then combined. The combined solution was dried at 120 °C in air for 24 hours, then crushed and sieved to 212 microns. 0.6 g of the sieved precursor was carburized at a ramp rate of 10 °C/min to 900 °C for 5 hr under 100 sccm of N2 gas. After carburization the sample was cooled under 30 sccm N2 and passivated under 30 sccm 1% O2/N2 for 2 hours. | 900 | 10 | N2 | 2 | 5 | 100
1 g of ammonium heptamolybdate tetrahydrate dissolved in 6 mL of DI water. Separately, 0.5 g of sucrose dissolved in 1.5 mL of DI water at 50 °C. The two solutions were then combined. The combined solution was dried at 120 °C in air for 24 hours, then crushed and sieved to 212 microns. 0.6 g of the sieved precursor was carburized at a ramp rate of 10 °C/min to 900 °C for 10 hr under 30 sccm of N2 gas. After carburization the sample was cooled under 30 sccm N2 and passivated under 30 sccm 1% O2/N2 for 2 hours. | 900 | 10 | N2 | 2 | 10 | 30
1 g of ammonium heptamolybdate tetrahydrate dissolved in 6 mL of DI water. Separately, 0.5 g of sucrose dissolved in 1.5 mL of DI water at 50 °C. The two solutions were then combined. The combined solution was dried at 120 °C in air for 24 hours, then crushed and sieved to 212 microns. 0.6 g of the sieved precursor was carburized at a ramp rate of 10 °C/min to 900 °C for 10 hr under 60 sccm of N2 gas. After carburization the sample was cooled under 30 sccm N2 and passivated under 30 sccm 1% O2/N2 for 2 hours. | 900 | 10 | N2 | 2 | 10 | 60
1 g of ammonium heptamolybdate tetrahydrate dissolved in 6 mL of DI water. Separately, 0.5 g of sucrose dissolved in 1.5 mL of DI water at 50 °C. The two solutions were then combined. The combined solution was dried at 120 °C in air for 24 hours, then crushed and sieved to 212 microns. 0.6 g of the sieved precursor was carburized at a ramp rate of 10 °C/min to 900 °C for 10 hr under 100 sccm of N2 gas. After carburization the sample was cooled under 30 sccm N2 and passivated under 30 sccm 1% O2/N2 for 2 hours. | 900 | 10 | N2 | 2 | 10 | 100
1 g of ammonium heptamolybdate tetrahydrate dissolved in 4 mL of DI water. Separately, 2 g of sucrose dissolved in 3.5 mL of DI water at 50 °C. The two solutions were then combined. The combined solution was dried at 120 °C in air for 24 hours, then crushed and sieved to 212 microns. 0.6 g of the sieved precursor was carburized at a ramp rate of 15 °C/min to 900 °C for 0.5 hr under 30 sccm of H2 gas. After carburization the sample was cooled under 30 sccm N2 and passivated under 30 sccm 1% O2/N2 for 2 hours. | 900 | 15 | H2 | 0.5 | 0.5 | 30
1 g of ammonium heptamolybdate tetrahydrate dissolved in 4 mL of DI water. Separately, 2 g of sucrose dissolved in 3.5 mL of DI water at 50 °C. The two solutions were then combined. The combined solution was dried at 120 °C in air for 24 hours, then crushed and sieved to 212 microns. 0.6 g of the sieved precursor was carburized at a ramp rate of 15 °C/min to 900 °C for 0.5 hr under 60 sccm of H2 gas. After carburization the sample was cooled under 30 sccm N2 and passivated under 30 sccm 1% O2/N2 for 2 hours. | 900 | 15 | H2 | 0.5 | 0.5 | 60
1 g of ammonium heptamolybdate tetrahydrate dissolved in 4 mL of DI water. Separately, 2 g of sucrose dissolved in 3.5 mL of DI water at 50 °C. The two solutions were then combined. The combined solution was dried at 120 °C in air for 24 hours, then crushed and sieved to 212 microns. 0.6 g of the sieved precursor was carburized at a ramp rate of 15 °C/min to 900 °C for 0.5 hr under 100 sccm of H2 gas. After carburization the sample was cooled under 30 sccm N2 and passivated under 30 sccm 1% O2/N2 for 2 hours. | 900 | 15 | H2 | 0.5 | 0.5 | 100
1 g of ammonium heptamolybdate tetrahydrate dissolved in 4 mL of DI water. Separately, 2 g of sucrose dissolved in 3.5 mL of DI water at 50 °C. The two solutions were then combined. The combined solution was dried at 120 °C in air for 24 hours, then crushed and sieved to 212 microns. 0.6 g of the sieved precursor was carburized at a ramp rate of 15 °C/min to 900 °C for 2 hr under 30 sccm of H2 gas. After carburization the sample was cooled under 30 sccm N2 and passivated under 30 sccm 1% O2/N2 for 2 hours. | 900 | 15 | H2 | 0.5 | 2 | 30
1 g of ammonium heptamolybdate tetrahydrate dissolved in 4 mL of DI water. Separately, 2 g of sucrose dissolved in 3.5 mL of DI water at 50 °C. The two solutions were then combined. The combined solution was dried at 120 °C in air for 24 hours, then crushed and sieved to 212 microns. 0.6 g of the sieved precursor was carburized at a ramp rate of 15 °C/min to 900 °C for 2 hr under 60 sccm of H2 gas. After carburization the sample was cooled under 30 sccm N2 and passivated under 30 sccm 1% O2/N2 for 2 hours. | 900 | 15 | H2 | 0.5 | 2 | 60
1 g of ammonium heptamolybdate tetrahydrate dissolved in 4 mL of DI water. Separately, 2 g of sucrose dissolved in 3.5 mL of DI water at 50 °C. The two solutions were then combined. The combined solution was dried at 120 °C in air for 24 hours, then crushed and sieved to 212 microns. 0.6 g of the sieved precursor was carburized at a ramp rate of 15 °C/min to 900 °C for 2 hr under 100 sccm of H2 gas. After carburization the sample was cooled under 30 sccm N2 and passivated under 30 sccm 1% O2/N2 for 2 hours. | 900 | 15 | H2 | 0.5 | 2 | 100
1 g of ammonium heptamolybdate tetrahydrate dissolved in 4 mL of DI water. Separately, 2 g of sucrose dissolved in 3.5 mL of DI water at 50 °C. The two solutions were then combined. The combined solution was dried at 120 °C in air for 24 hours, then crushed and sieved to 212 microns. 0.6 g of the sieved precursor was carburized at a ramp rate of 15 °C/min to 900 °C for 5 hr under 30 sccm of H2 gas. After carburization the sample was cooled under 30 sccm N2 and passivated under 30 sccm 1% O2/N2 for 2 hours. | 900 | 15 | H2 | 0.5 | 5 | 30
1 g of ammonium heptamolybdate tetrahydrate dissolved in 4 mL of DI water. Separately, 2 g of sucrose dissolved in 3.5 mL of DI water at 50 °C. The two solutions were then combined. The combined solution was dried at 120 °C in air for 24 hours, then crushed and sieved to 212 microns. 0.6 g of the sieved precursor was carburized at a ramp rate of 15 °C/min to 900 °C for 5 hr under 60 sccm of H2 gas. After carburization the sample was cooled under 30 sccm N2 and passivated under 30 sccm 1% O2/N2 for 2 hours. | 900 | 15 | H2 | 0.5 | 5 | 60
1 g of ammonium heptamolybdate tetrahydrate dissolved in 4 mL of DI water. Separately, 2 g of sucrose dissolved in 3.5 mL of DI water at 50 °C. The two solutions were then combined. The combined solution was dried at 120 °C in air for 24 hours, then crushed and sieved to 212 microns. 0.6 g of the sieved precursor was carburized at a ramp rate of 15 °C/min to 900 °C for 5 hr under 100 sccm of H2 gas. After carburization the sample was cooled under 30 sccm N2 and passivated under 30 sccm 1% O2/N2 for 2 hours. | 900 | 15 | H2 | 0.5 | 5 | 100
1 g of ammonium heptamolybdate tetrahydrate dissolved in 4 mL of DI water. Separately, 2 g of sucrose dissolved in 3.5 mL of DI water at 50 °C. The two solutions were then combined. The combined solution was dried at 120 °C in air for 24 hours, then crushed and sieved to 212 microns. 0.6 g of the sieved precursor was carburized at a ramp rate of 15 °C/min to 900 °C for 10 hr under 30 sccm of H2 gas. After carburization the sample was cooled under 30 sccm N2 and passivated under 30 sccm 1% O2/N2 for 2 hours. | 900 | 15 | H2 | 0.5 | 10 | 30
1 g of ammonium heptamolybdate tetrahydrate dissolved in 4 mL of DI water. Separately, 2 g of sucrose dissolved in 3.5 mL of DI water at 50 °C. The two solutions were then combined. The combined solution was dried at 120 °C in air for 24 hours, then crushed and sieved to 212 microns. 0.6 g of the sieved precursor was carburized at a ramp rate of 15 °C/min to 900 °C for 10 hr under 60 sccm of H2 gas. After carburization the sample was cooled under 30 sccm N2 and passivated under 30 sccm 1% O2/N2 for 2 hours. | 900 | 15 | H2 | 0.5 | 10 | 60
1 g of ammonium heptamolybdate tetrahydrate dissolved in 4 mL of DI water. Separately, 2 g of sucrose dissolved in 3.5 mL of DI water at 50 °C. The two solutions were then combined. The combined solution was dried at 120 °C in air for 24 hours, then crushed and sieved to 212 microns. 0.6 g of the sieved precursor was carburized at a ramp rate of 15 °C/min to 900 °C for 10 hr under 100 sccm of H2 gas. After carburization the sample was cooled under 30 sccm N2 and passivated under 30 sccm 1% O2/N2 for 2 hours. | 900 | 15 | H2 | 0.5 | 10 | 100
1 g of ammonium heptamolybdate tetrahydrate dissolved in 5.5 mL of DI water. Separately, 1 g of sucrose dissolved in 2 mL of DI water at 50 °C. The two solutions were then combined. The combined solution was dried at 120 °C in air for 24 hours, then crushed and sieved to 212 microns. 0.6 g of the sieved precursor was carburized at a ramp rate of 15 °C/min to 900 °C for 0.5 hr under 30 sccm of H2 gas. After carburization the sample was cooled under 30 sccm N2 and passivated under 30 sccm 1% O2/N2 for 2 hours. | 900 | 15 | H2 | 1 | 0.5 | 30
1 g of ammonium heptamolybdate tetrahydrate dissolved in 5.5 mL of DI water. Separately, 1 g of sucrose dissolved in 2 mL of DI water at 50 °C. The two solutions were then combined. The combined solution was dried at 120 °C in air for 24 hours, then crushed and sieved to 212 microns. 0.6 g of the sieved precursor was carburized at a ramp rate of 15 °C/min to 900 °C for 0.5 hr under 60 sccm of H2 gas. After carburization the sample was cooled under 30 sccm N2 and passivated under 30 sccm 1% O2/N2 for 2 hours. | 900 | 15 | H2 | 1 | 0.5 | 60
1 g of ammonium heptamolybdate tetrahydrate dissolved in 5.5 mL of DI water. Separately, 1 g of sucrose dissolved in 2 mL of DI water at 50 °C. The two solutions were then combined. The combined solution was dried at 120 °C in air for 24 hours, then crushed and sieved to 212 microns. 0.6 g of the sieved precursor was carburized at a ramp rate of 15 °C/min to 900 °C for 0.5 hr under 100 sccm of H2 gas. After carburization the sample was cooled under 30 sccm N2 and passivated under 30 sccm 1% O2/N2 for 2 hours. | 900 | 15 | H2 | 1 | 0.5 | 100
1 g of ammonium heptamolybdate tetrahydrate dissolved in 5.5 mL of DI water. Separately, 1 g of sucrose dissolved in 2 mL of DI water at 50 °C. The two solutions were then combined. The combined solution was dried at 120 °C in air for 24 hours, then crushed and sieved to 212 microns. 0.6 g of the sieved precursor was carburized at a ramp rate of 15 °C/min to 900 °C for 2 hr under 30 sccm of H2 gas. After carburization the sample was cooled under 30 sccm N2 and passivated under 30 sccm 1% O2/N2 for 2 hours. | 900 | 15 | H2 | 1 | 2 | 30
1 g of ammonium heptamolybdate tetrahydrate dissolved in 5.5 mL of DI water. Separately, 1 g of sucrose dissolved in 2 mL of DI water at 50 °C. The two solutions were then combined. The combined solution was dried at 120 °C in air for 24 hours, then crushed and sieved to 212 microns. 0.6 g of the sieved precursor was carburized at a ramp rate of 15 °C/min to 900 °C for 2 hr under 60 sccm of H2 gas. After carburization the sample was cooled under 30 sccm N2 and passivated under 30 sccm 1% O2/N2 for 2 hours. | 900 | 15 | H2 | 1 | 2 | 60
1 g of ammonium heptamolybdate tetrahydrate dissolved in 5.5 mL of DI water. Separately, 1 g of sucrose dissolved in 2 mL of DI water at 50 °C. The two solutions were then combined. The combined solution was dried at 120 °C in air for 24 hours, then crushed and sieved to 212 microns. 0.6 g of the sieved precursor was carburized at a ramp rate of 15 °C/min to 900 °C for 2 hr under 100 sccm of H2 gas. After carburization the sample was cooled under 30 sccm N2 and passivated under 30 sccm 1% O2/N2 for 2 hours. | 900 | 15 | H2 | 1 | 2 | 100
1 g of ammonium heptamolybdate tetrahydrate dissolved in 5.5 mL of DI water. Separately, 1 g of sucrose dissolved in 2 mL of DI water at 50 °C. The two solutions were then combined. The combined solution was dried at 120 °C in air for 24 hours, then crushed and sieved to 212 microns. 0.6 g of the sieved precursor was carburized at a ramp rate of 15 °C/min to 900 °C for 5 hr under 30 sccm of H2 gas. After carburization the sample was cooled under 30 sccm N2 and passivated under 30 sccm 1% O2/N2 for 2 hours. | 900 | 15 | H2 | 1 | 5 | 30
1 g of ammonium heptamolybdate tetrahydrate dissolved in 5.5 mL of DI water. Separately, 1 g of sucrose dissolved in 2 mL of DI water at 50 °C. The two solutions were then combined. The combined solution was dried at 120 °C in air for 24 hours, then crushed and sieved to 212 microns. 0.6 g of the sieved precursor was carburized at a ramp rate of 15 °C/min to 900 °C for 5 hr under 60 sccm of H2 gas. After carburization the sample was cooled under 30 sccm N2 and passivated under 30 sccm 1% O2/N2 for 2 hours. | 900 | 15 | H2 | 1 | 5 | 60
1 g of ammonium heptamolybdate tetrahydrate dissolved in 5.5 mL of DI water. Separately, 1 g of sucrose dissolved in 2 mL of DI water at 50 °C. The two solutions were then combined. The combined solution was dried at 120 °C in air for 24 hours, then crushed and sieved to 212 microns. 0.6 g of the sieved precursor was carburized at a ramp rate of 15 °C/min to 900 °C for 5 hr under 100 sccm of H2 gas. After carburization the sample was cooled under 30 sccm N2 and passivated under 30 sccm 1% O2/N2 for 2 hours. | 900 | 15 | H2 | 1 | 5 | 100
1 g of ammonium heptamolybdate tetrahydrate dissolved in 5.5 mL of DI water. Separately, 1 g of sucrose dissolved in 2 mL of DI water at 50 °C. The two solutions were then combined. The combined solution was dried at 120 °C in air for 24 hours, then crushed and sieved to 212 microns. 0.6 g of the sieved precursor was carburized at a ramp rate of 15 °C/min to 900 °C for 10 hr under 30 sccm of H2 gas. After carburization the sample was cooled under 30 sccm N2 and passivated under 30 sccm 1% O2/N2 for 2 hours. | 900 | 15 | H2 | 1 | 10 | 30
1 g of ammonium heptamolybdate tetrahydrate dissolved in 5.5 mL of DI water. Separately, 1 g of sucrose dissolved in 2 mL of DI water at 50 °C. The two solutions were then combined. The combined solution was dried at 120 °C in air for 24 hours, then crushed and sieved to 212 microns. 0.6 g of the sieved precursor was carburized at a ramp rate of 15 °C/min to 900 °C for 10 hr under 60 sccm of H2 gas. After carburization the sample was cooled under 30 sccm N2 and passivated under 30 sccm 1% O2/N2 for 2 hours. | 900 | 15 | H2 | 1 | 10 | 60
1 g of ammonium heptamolybdate tetrahydrate dissolved in 5.5 mL of DI water. Separately, 1 g of sucrose dissolved in 2 mL of DI water at 50 °C. The two solutions were then combined. The combined solution was dried at 120 °C in air for 24 hours, then crushed and sieved to 212 microns. 0.6 g of the sieved precursor was carburized at a ramp rate of 15 °C/min to 900 °C for 10 hr under 100 sccm of H2 gas. After carburization the sample was cooled under 30 sccm N2 and passivated under 30 sccm 1% O2/N2 for 2 hours. | 900 | 15 | H2 | 1 | 10 | 100
1 g of ammonium heptamolybdate tetrahydrate dissolved in 6 mL of DI water. Separately, 0.5 g of sucrose dissolved in 1.5 mL of DI water at 50 °C. The two solutions were then combined. The combined solution was dried at 120 °C in air for 24 hours, then crushed and sieved to 212 microns. 0.6 g of the sieved precursor was carburized at a ramp rate of 15 °C/min to 900 °C for 0.5 hr under 30 sccm of H2 gas. After carburization the sample was cooled under 30 sccm N2 and passivated under 30 sccm 1% O2/N2 for 2 hours. | 900 | 15 | H2 | 2 | 0.5 | 30
1 g of ammonium heptamolybdate tetrahydrate dissolved in 6 mL of DI water. Separately, 0.5 g of sucrose dissolved in 1.5 mL of DI water at 50 °C. The two solutions were then combined. The combined solution was dried at 120 °C in air for 24 hours, then crushed and sieved to 212 microns. 0.6 g of the sieved precursor was carburized at a ramp rate of 15 °C/min to 900 °C for 0.5 hr under 60 sccm of H2 gas. After carburization the sample was cooled under 30 sccm N2 and passivated under 30 sccm 1% O2/N2 for 2 hours. | 900 | 15 | H2 | 2 | 0.5 | 60
1 g of ammonium heptamolybdate tetrahydrate dissolved in 6 mL of DI water. Separately, 0.5 g of sucrose dissolved in 1.5 mL of DI water at 50 °C. The two solutions were then combined. The combined solution was dried at 120 °C in air for 24 hours, then crushed and sieved to 212 microns. 0.6 g of the sieved precursor was carburized at a ramp rate of 15 °C/min to 900 °C for 0.5 hr under 100 sccm of H2 gas. After carburization the sample was cooled under 30 sccm N2 and passivated under 30 sccm 1% O2/N2 for 2 hours. | 900 | 15 | H2 | 2 | 0.5 | 100
1 g of ammonium heptamolybdate tetrahydrate dissolved in 6 mL of DI water. Separately, 0.5 g of sucrose dissolved in 1.5 mL of DI water at 50 °C. The two solutions were then combined. The combined solution was dried at 120 °C in air for 24 hours, then crushed and sieved to 212 microns. 0.6 g of the sieved precursor was carburized at a ramp rate of 15 °C/min to 900 °C for 2 hr under 30 sccm of H2 gas. After carburization the sample was cooled under 30 sccm N2 and passivated under 30 sccm 1% O2/N2 for 2 hours. | 900 | 15 | H2 | 2 | 2 | 30
1 g of ammonium heptamolybdate tetrahydrate dissolved in 6 mL of DI water. Separately, 0.5 g of sucrose dissolved in 1.5 mL of DI water at 50 °C. The two solutions were then combined. The combined solution was dried at 120 °C in air for 24 hours, then crushed and sieved to 212 microns. 0.6 g of the sieved precursor was carburized at a ramp rate of 15 °C/min to 900 °C for 2 hr under 60 sccm of H2 gas. After carburization the sample was cooled under 30 sccm N2 and passivated under 30 sccm 1% O2/N2 for 2 hours. | 900 | 15 | H2 | 2 | 2 | 60
1 g of ammonium heptamolybdate tetrahydrate dissolved in 6 mL of DI water. Separately, 0.5 g of sucrose dissolved in 1.5 mL of DI water at 50 °C. The two solutions were then combined. The combined solution was dried at 120 °C in air for 24 hours, then crushed and sieved to 212 microns. 0.6 g of the sieved precursor was carburized at a ramp rate of 15 °C/min to 900 °C for 2 hr under 100 sccm of H2 gas. After carburization the sample was cooled under 30 sccm N2 and passivated under 30 sccm 1% O2/N2 for 2 hours. | 900 | 15 | H2 | 2 | 2 | 100
1 g of ammonium heptamolybdate tetrahydrate dissolved in 6 mL of DI water. Separately, 0.5 g of sucrose dissolved in 1.5 mL of DI water at 50 °C. The two solutions were then combined. The combined solution was dried at 120 °C in air for 24 hours, then crushed and sieved to 212 microns. 0.6 g of the sieved precursor was carburized at a ramp rate of 15 °C/min to 900 °C for 5 hr under 30 sccm of H2 gas. After carburization the sample was cooled under 30 sccm N2 and passivated under 30 sccm 1% O2/N2 for 2 hours. | 900 | 15 | H2 | 2 | 5 | 30
1 g of ammonium heptamolybdate tetrahydrate dissolved in 6 mL of DI water. Separately, 0.5 g of sucrose dissolved in 1.5 mL of DI water at 50 °C. The two solutions were then combined. The combined solution was dried at 120 °C in air for 24 hours, then crushed and sieved to 212 microns. 0.6 g of the sieved precursor was carburized at a ramp rate of 15 °C/min to 900 °C for 5 hr under 60 sccm of H2 gas. After carburization the sample was cooled under 30 sccm N2 and passivated under 30 sccm 1% O2/N2 for 2 hours. | 900 | 15 | H2 | 2 | 5 | 60
1 g of ammonium heptamolybdate tetrahydrate dissolved in 6 mL of DI water. Separately, 0.5 g of sucrose dissolved in 1.5 mL of DI water at 50 °C. The two solutions were then combined. The combined solution was dried at 120 °C in air for 24 hours, then crushed and sieved to 212 microns. 0.6 g of the sieved precursor was carburized at a ramp rate of 15 °C/min to 900 °C for 5 hr under 100 sccm of H2 gas. After carburization the sample was cooled under 30 sccm N2 and passivated under 30 sccm 1% O2/N2 for 2 hours. | 900 | 15 | H2 | 2 | 5 | 100
1 g of ammonium heptamolybdate tetrahydrate dissolved in 6 mL of DI water. Separately, 0.5 g of sucrose dissolved in 1.5 mL of DI water at 50 °C. The two solutions were then combined. The combined solution was dried at 120 °C in air for 24 hours, then crushed and sieved to 212 microns. 0.6 g of the sieved precursor was carburized at a ramp rate of 15 °C/min to 900 °C for 10 hr under 30 sccm of H2 gas. After carburization the sample was cooled under 30 sccm N2 and passivated under 30 sccm 1% O2/N2 for 2 hours. | 900 | 15 | H2 | 2 | 10 | 30
1 g of ammonium heptamolybdate tetrahydrate dissolved in 6 mL of DI water. Separately, 0.5 g of sucrose dissolved in 1.5 mL of DI water at 50 °C. The two solutions were then combined. The combined solution was dried at 120 °C in air for 24 hours, then crushed and sieved to 212 microns. 0.6 g of the sieved precursor was carburized at a ramp rate of 15 °C/min to 900 °C for 10 hr under 60 sccm of H2 gas. After carburization the sample was cooled under 30 sccm N2 and passivated under 30 sccm 1% O2/N2 for 2 hours. | 900 | 15 | H2 | 2 | 10 | 60
1 g of ammonium heptamolybdate tetrahydrate dissolved in 6 mL of DI water. Separately, 0.5 g of sucrose dissolved in 1.5 mL of DI water at 50 °C. The two solutions were then combined. The combined solution was dried at 120 °C in air for 24 hours, then crushed and sieved to 212 microns. 0.6 g of the sieved precursor was carburized at a ramp rate of 15 °C/min to 900 °C for 10 hr under 100 sccm of H2 gas. After carburization the sample was cooled under 30 sccm N2 and passivated under 30 sccm 1% O2/N2 for 2 hours. | 900 | 15 | H2 | 2 | 10 | 100
1 g of ammonium heptamolybdate tetrahydrate dissolved in 4 mL of DI water. Separately, 2 g of sucrose dissolved in 3.5 mL of DI water at 50 °C. The two solutions were then combined. The combined solution was dried at 120 °C in air for 24 hours, then crushed and sieved to 212 microns. 0.6 g of the sieved precursor was carburized at a ramp rate of 15 °C/min to 900 °C for 0.5 hr under 30 sccm of N2 gas. After carburization the sample was cooled under 30 sccm N2 and passivated under 30 sccm 1% O2/N2 for 2 hours. | 900 | 15 | N2 | 0.5 | 0.5 | 30
1 g of ammonium heptamolybdate tetrahydrate dissolved in 4 mL of DI water. Separately, 2 g of sucrose dissolved in 3.5 mL of DI water at 50 °C. The two solutions were then combined. The combined solution was dried at 120 °C in air for 24 hours, then crushed and sieved to 212 microns. 0.6 g of the sieved precursor was carburized at a ramp rate of 15 °C/min to 900 °C for 0.5 hr under 60 sccm of N2 gas. After carburization the sample was cooled under 30 sccm N2 and passivated under 30 sccm 1% O2/N2 for 2 hours. | 900 | 15 | N2 | 0.5 | 0.5 | 60
1 g of ammonium heptamolybdate tetrahydrate dissolved in 4 mL of DI water. Separately, 2 g of sucrose dissolved in 3.5 mL of DI water at 50 °C. The two solutions were then combined. The combined solution was dried at 120 °C in air for 24 hours, then crushed and sieved to 212 microns. 0.6 g of the sieved precursor was carburized at a ramp rate of 15 °C/min to 900 °C for 0.5 hr under 100 sccm of N2 gas. After carburization the sample was cooled under 30 sccm N2 and passivated under 30 sccm 1% O2/N2 for 2 hours. | 900 | 15 | N2 | 0.5 | 0.5 | 100
1 g of ammonium heptamolybdate tetrahydrate dissolved in 4 mL of DI water. Separately, 2 g of sucrose dissolved in 3.5 mL of DI water at 50 °C. The two solutions were then combined. The combined solution was dried at 120 °C in air for 24 hours, then crushed and sieved to 212 microns. 0.6 g of the sieved precursor was carburized at a ramp rate of 15 °C/min to 900 °C for 2 hr under 30 sccm of N2 gas. After carburization the sample was cooled under 30 sccm N2 and passivated under 30 sccm 1% O2/N2 for 2 hours. | 900 | 15 | N2 | 0.5 | 2 | 30
1 g of ammonium heptamolybdate tetrahydrate dissolved in 4 mL of DI water. Separately, 2 g of sucrose dissolved in 3.5 mL of DI water at 50 °C. The two solutions were then combined. The combined solution was dried at 120 °C in air for 24 hours, then crushed and sieved to 212 microns. 0.6 g of the sieved precursor was carburized at a ramp rate of 15 °C/min to 900 °C for 2 hr under 60 sccm of N2 gas. After carburization the sample was cooled under 30 sccm N2 and passivated under 30 sccm 1% O2/N2 for 2 hours. | 900 | 15 | N2 | 0.5 | 2 | 60
1 g of ammonium heptamolybdate tetrahydrate dissolved in 4 mL of DI water. Separately, 2 g of sucrose dissolved in 3.5 mL of DI water at 50 °C. The two solutions were then combined. The combined solution was dried at 120 °C in air for 24 hours, then crushed and sieved to 212 microns. 0.6 g of the sieved precursor was carburized at a ramp rate of 15 °C/min to 900 °C for 2 hr under 100 sccm of N2 gas. After carburization the sample was cooled under 30 sccm N2 and passivated under 30 sccm 1% O2/N2 for 2 hours. | 900 | 15 | N2 | 0.5 | 2 | 100
1 g of ammonium heptamolybdate tetrahydrate dissolved in 4 mL of DI water. Separately, 2 g of sucrose dissolved in 3.5 mL of DI water at 50 °C. The two solutions were then combined. The combined solution was dried at 120 °C in air for 24 hours, then crushed and sieved to 212 microns. 0.6 g of the sieved precursor was carburized at a ramp rate of 15 °C/min to 900 °C for 5 hr under 30 sccm of N2 gas. After carburization the sample was cooled under 30 sccm N2 and passivated under 30 sccm 1% O2/N2 for 2 hours. | 900 | 15 | N2 | 0.5 | 5 | 30
1 g of ammonium heptamolybdate tetrahydrate dissolved in 4 mL of DI water. Separately, 2 g of sucrose dissolved in 3.5 mL of DI water at 50 °C. The two solutions were then combined. The combined solution was dried at 120 °C in air for 24 hours, then crushed and sieved to 212 microns. 0.6 g of the sieved precursor was carburized at a ramp rate of 15 °C/min to 900 °C for 5 hr under 60 sccm of N2 gas. After carburization the sample was cooled under 30 sccm N2 and passivated under 30 sccm 1% O2/N2 for 2 hours. | 900 | 15 | N2 | 0.5 | 5 | 60
1 g of ammonium heptamolybdate tetrahydrate dissolved in 4 mL of DI water. Separately, 2 g of sucrose dissolved in 3.5 mL of DI water at 50 °C. The two solutions were then combined. The combined solution was dried at 120 °C in air for 24 hours, then crushed and sieved to 212 microns. 0.6 g of the sieved precursor was carburized at a ramp rate of 15 °C/min to 900 °C for 5 hr under 100 sccm of N2 gas. After carburization the sample was cooled under 30 sccm N2 and passivated under 30 sccm 1% O2/N2 for 2 hours. | 900 | 15 | N2 | 0.5 | 5 | 100
1 g of ammonium heptamolybdate tetrahydrate dissolved in 4 mL of DI water. Separately, 2 g of sucrose dissolved in 3.5 mL of DI water at 50 °C. The two solutions were then combined. The combined solution was dried at 120 °C in air for 24 hours, then crushed and sieved to 212 microns. 0.6 g of the sieved precursor was carburized at a ramp rate of 15 °C/min to 900 °C for 10 hr under 30 sccm of N2 gas. After carburization the sample was cooled under 30 sccm N2 and passivated under 30 sccm 1% O2/N2 for 2 hours. | 900 | 15 | N2 | 0.5 | 10 | 30
1 g of ammonium heptamolybdate tetrahydrate dissolved in 4 mL of DI water. Separately, 2 g of sucrose dissolved in 3.5 mL of DI water at 50 °C. The two solutions were then combined. The combined solution was dried at 120 °C in air for 24 hours, then crushed and sieved to 212 microns. 0.6 g of the sieved precursor was carburized at a ramp rate of 15 °C/min to 900 °C for 10 hr under 60 sccm of N2 gas. After carburization the sample was cooled under 30 sccm N2 and passivated under 30 sccm 1% O2/N2 for 2 hours. | 900 | 15 | N2 | 0.5 | 10 | 60
1 g of ammonium heptamolybdate tetrahydrate dissolved in 4 mL of DI water. Separately, 2 g of sucrose dissolved in 3.5 mL of DI water at 50 °C. The two solutions were then combined. The combined solution was dried at 120 °C in air for 24 hours, then crushed and sieved to 212 microns. 0.6 g of the sieved precursor was carburized at a ramp rate of 15 °C/min to 900 °C for 10 hr under 100 sccm of N2 gas. After carburization the sample was cooled under 30 sccm N2 and passivated under 30 sccm 1% O2/N2 for 2 hours. | 900 | 15 | N2 | 0.5 | 10 | 100
1 g of ammonium heptamolybdate tetrahydrate dissolved in 5.5 mL of DI water. Separately, 1 g of sucrose dissolved in 2 mL of DI water at 50 °C. The two solutions were then combined. The combined solution was dried at 120 °C in air for 24 hours, then crushed and sieved to 212 microns. 0.6 g of the sieved precursor was carburized at a ramp rate of 15 °C/min to 900 °C for 0.5 hr under 30 sccm of N2 gas. After carburization the sample was cooled under 30 sccm N2 and passivated under 30 sccm 1% O2/N2 for 2 hours. | 900 | 15 | N2 | 1 | 0.5 | 30
1 g of ammonium heptamolybdate tetrahydrate dissolved in 5.5 mL of DI water. Separately, 1 g of sucrose dissolved in 2 mL of DI water at 50 °C. The two solutions were then combined. The combined solution was dried at 120 °C in air for 24 hours, then crushed and sieved to 212 microns. 0.6 g of the sieved precursor was carburized at a ramp rate of 15 °C/min to 900 °C for 0.5 hr under 60 sccm of N2 gas. After carburization the sample was cooled under 30 sccm N2 and passivated under 30 sccm 1% O2/N2 for 2 hours. | 900 | 15 | N2 | 1 | 0.5 | 60
1 g of ammonium heptamolybdate tetrahydrate dissolved in 5.5 mL of DI water. Separately, 1 g of sucrose dissolved in 2 mL of DI water at 50 °C. The two solutions were then combined. The combined solution was dried at 120 °C in air for 24 hours, then crushed and sieved to 212 microns. 0.6 g of the sieved precursor was carburized at a ramp rate of 15 °C/min to 900 °C for 0.5 hr under 100 sccm of N2 gas. After carburization the sample was cooled under 30 sccm N2 and passivated under 30 sccm 1% O2/N2 for 2 hours. | 900 | 15 | N2 | 1 | 0.5 | 100
1 g of ammonium heptamolybdate tetrahydrate dissolved in 5.5 mL of DI water. Separately, 1 g of sucrose dissolved in 2 mL of DI water at 50 °C. The two solutions were then combined. The combined solution was dried at 120 °C in air for 24 hours, then crushed and sieved to 212 microns. 0.6 g of the sieved precursor was carburized at a ramp rate of 15 °C/min to 900 °C for 2 hr under 30 sccm of N2 gas. After carburization the sample was cooled under 30 sccm N2 and passivated under 30 sccm 1% O2/N2 for 2 hours. | 900 | 15 | N2 | 1 | 2 | 30
1 g of ammonium heptamolybdate tetrahydrate dissolved in 5.5 mL of DI water. Separately, 1 g of sucrose dissolved in 2 mL of DI water at 50 °C. The two solutions were then combined. The combined solution was dried at 120 °C in air for 24 hours, then crushed and sieved to 212 microns. 0.6 g of the sieved precursor was carburized at a ramp rate of 15 °C/min to 900 °C for 2 hr under 60 sccm of N2 gas. After carburization the sample was cooled under 30 sccm N2 and passivated under 30 sccm 1% O2/N2 for 2 hours. | 900 | 15 | N2 | 1 | 2 | 60
1 g of ammonium heptamolybdate tetrahydrate dissolved in 5.5 mL of DI water. Separately, 1 g of sucrose dissolved in 2 mL of DI water at 50 °C. The two solutions were then combined. The combined solution was dried at 120 °C in air for 24 hours, then crushed and sieved to 212 microns. 0.6 g of the sieved precursor was carburized at a ramp rate of 15 °C/min to 900 °C for 2 hr under 100 sccm of N2 gas. After carburization the sample was cooled under 30 sccm N2 and passivated under 30 sccm 1% O2/N2 for 2 hours. | 900 | 15 | N2 | 1 | 2 | 100
1 g of ammonium heptamolybdate tetrahydrate dissolved in 5.5 mL of DI water. Separately, 1 g of sucrose dissolved in 2 mL of DI water at 50 °C. The two solutions were then combined. The combined solution was dried at 120 °C in air for 24 hours, then crushed and sieved to 212 microns. 0.6 g of the sieved precursor was carburized at a ramp rate of 15 °C/min to 900 °C for 5 hr under 30 sccm of N2 gas. After carburization the sample was cooled under 30 sccm N2 and passivated under 30 sccm 1% O2/N2 for 2 hours. | 900 | 15 | N2 | 1 | 5 | 30
1 g of ammonium heptamolybdate tetrahydrate dissolved in 5.5 mL of DI water. Separately, 1 g of sucrose dissolved in 2 mL of DI water at 50 °C. The two solutions were then combined. The combined solution was dried at 120 °C in air for 24 hours, then crushed and sieved to 212 microns. 0.6 g of the sieved precursor was carburized at a ramp rate of 15 °C/min to 900 °C for 5 hr under 60 sccm of N2 gas. After carburization the sample was cooled under 30 sccm N2 and passivated under 30 sccm 1% O2/N2 for 2 hours. | 900 | 15 | N2 | 1 | 5 | 60
1 g of ammonium heptamolybdate tetrahydrate dissolved in 5.5 mL of DI water. Separately, 1 g of sucrose dissolved in 2 mL of DI water at 50 °C. The two solutions were then combined. The combined solution was dried at 120 °C in air for 24 hours, then crushed and sieved to 212 microns. 0.6 g of the sieved precursor was carburized at a ramp rate of 15 °C/min to 900 °C for 5 hr under 100 sccm of N2 gas. After carburization the sample was cooled under 30 sccm N2 and passivated under 30 sccm 1% O2/N2 for 2 hours. | 900 | 15 | N2 | 1 | 5 | 100
1 g of ammonium heptamolybdate tetrahydrate dissolved in 5.5 mL of DI water. Separately, 1 g of sucrose dissolved in 2 mL of DI water at 50 °C. The two solutions were then combined. The combined solution was dried at 120 °C in air for 24 hours, then crushed and sieved to 212 microns. 0.6 g of the sieved precursor was carburized at a ramp rate of 15 °C/min to 900 °C for 10 hr under 30 sccm of N2 gas. After carburization the sample was cooled under 30 sccm N2 and passivated under 30 sccm 1% O2/N2 for 2 hours. | 900 | 15 | N2 | 1 | 10 | 30
1 g of ammonium heptamolybdate tetrahydrate dissolved in 5.5 mL of DI water. Separately, 1 g of sucrose dissolved in 2 mL of DI water at 50 °C. The two solutions were then combined. The combined solution was dried at 120 °C in air for 24 hours, then crushed and sieved to 212 microns. 0.6 g of the sieved precursor was carburized at a ramp rate of 15 °C/min to 900 °C for 10 hr under 60 sccm of N2 gas. After carburization the sample was cooled under 30 sccm N2 and passivated under 30 sccm 1% O2/N2 for 2 hours. | 900 | 15 | N2 | 1 | 10 | 60
1 g of ammonium heptamolybdate tetrahydrate dissolved in 5.5 mL of DI water. Separately, 1 g of sucrose dissolved in 2 mL of DI water at 50 °C. The two solutions were then combined. The combined solution was dried at 120 °C in air for 24 hours, then crushed and sieved to 212 microns. 0.6 g of the sieved precursor was carburized at a ramp rate of 15 °C/min to 900 °C for 10 hr under 100 sccm of N2 gas. After carburization the sample was cooled under 30 sccm N2 and passivated under 30 sccm 1% O2/N2 for 2 hours. | 900 | 15 | N2 | 1 | 10 | 100
1 g of ammonium heptamolybdate tetrahydrate dissolved in 6 mL of DI water. Separately, 0.5 g of sucrose dissolved in 1.5 mL of DI water at 50 °C. The two solutions were then combined. The combined solution was dried at 120 °C in air for 24 hours, then crushed and sieved to 212 microns. 0.6 g of the sieved precursor was carburized at a ramp rate of 15 °C/min to 900 °C for 0.5 hr under 30 sccm of N2 gas. After carburization the sample was cooled under 30 sccm N2 and passivated under 30 sccm 1% O2/N2 for 2 hours. | 900 | 15 | N2 | 2 | 0.5 | 30
1 g of ammonium heptamolybdate tetrahydrate dissolved in 6 mL of DI water. Separately, 0.5 g of sucrose dissolved in 1.5 mL of DI water at 50 °C. The two solutions were then combined. The combined solution was dried at 120 °C in air for 24 hours, then crushed and sieved to 212 microns. 0.6 g of the sieved precursor was carburized at a ramp rate of 15 °C/min to 900 °C for 0.5 hr under 60 sccm of N2 gas. After carburization the sample was cooled under 30 sccm N2 and passivated under 30 sccm 1% O2/N2 for 2 hours. | 900 | 15 | N2 | 2 | 0.5 | 60
1 g of ammonium heptamolybdate tetrahydrate dissolved in 6 mL of DI water. Separately, 0.5 g of sucrose dissolved in 1.5 mL of DI water at 50 °C. The two solutions were then combined. The combined solution was dried at 120 °C in air for 24 hours, then crushed and sieved to 212 microns. 0.6 g of the sieved precursor was carburized at a ramp rate of 15 °C/min to 900 °C for 0.5 hr under 100 sccm of N2 gas. After carburization the sample was cooled under 30 sccm N2 and passivated under 30 sccm 1% O2/N2 for 2 hours. | 900 | 15 | N2 | 2 | 0.5 | 100
1 g of ammonium heptamolybdate tetrahydrate dissolved in 6 mL of DI water. Separately, 0.5 g of sucrose dissolved in 1.5 mL of DI water at 50 °C. The two solutions were then combined. The combined solution was dried at 120 °C in air for 24 hours, then crushed and sieved to 212 microns. 0.6 g of the sieved precursor was carburized at a ramp rate of 15 °C/min to 900 °C for 2 hr under 30 sccm of N2 gas. After carburization the sample was cooled under 30 sccm N2 and passivated under 30 sccm 1% O2/N2 for 2 hours. | 900 | 15 | N2 | 2 | 2 | 30
1 g of ammonium heptamolybdate tetrahydrate dissolved in 6 mL of DI water. Separately, 0.5 g of sucrose dissolved in 1.5 mL of DI water at 50 °C. The two solutions were then combined. The combined solution was dried at 120 °C in air for 24 hours, then crushed and sieved to 212 microns. 0.6 g of the sieved precursor was carburized at a ramp rate of 15 °C/min to 900 °C for 2 hr under 60 sccm of N2 gas. After carburization the sample was cooled under 30 sccm N2 and passivated under 30 sccm 1% O2/N2 for 2 hours. | 900 | 15 | N2 | 2 | 2 | 60
1 g of ammonium heptamolybdate tetrahydrate dissolved in 6 mL of DI water. Separately, 0.5 g of sucrose dissolved in 1.5 mL of DI water at 50 °C. The two solutions were then combined. The combined solution was dried at 120 °C in air for 24 hours, then crushed and sieved to 212 microns. 0.6 g of the sieved precursor was carburized at a ramp rate of 15 °C/min to 900 °C for 2 hr under 100 sccm of N2 gas. After carburization the sample was cooled under 30 sccm N2 and passivated under 30 sccm 1% O2/N2 for 2 hours. | 900 | 15 | N2 | 2 | 2 | 100
1 g of ammonium heptamolybdate tetrahydrate dissolved in 6 mL of DI water. Separately, 0.5 g of sucrose dissolved in 1.5 mL of DI water at 50 °C. The two solutions were then combined. The combined solution was dried at 120 °C in air for 24 hours, then crushed and sieved to 212 microns. 0.6 g of the sieved precursor was carburized at a ramp rate of 15 °C/min to 900 °C for 5 hr under 30 sccm of N2 gas. After carburization the sample was cooled under 30 sccm N2 and passivated under 30 sccm 1% O2/N2 for 2 hours. | 900 | 15 | N2 | 2 | 5 | 30
1 g of ammonium heptamolybdate tetrahydrate dissolved in 6 mL of DI water. Separately, 0.5 g of sucrose dissolved in 1.5 mL of DI water at 50 °C. The two solutions were then combined. The combined solution was dried at 120 °C in air for 24 hours, then crushed and sieved to 212 microns. 0.6 g of the sieved precursor was carburized at a ramp rate of 15 °C/min to 900 °C for 5 hr under 60 sccm of N2 gas. After carburization the sample was cooled under 30 sccm N2 and passivated under 30 sccm 1% O2/N2 for 2 hours. | 900 | 15 | N2 | 2 | 5 | 60
1 g of ammonium heptamolybdate tetrahydrate dissolved in 6 mL of DI water. Separately, 0.5 g of sucrose dissolved in 1.5 mL of DI water at 50 °C. The two solutions were then combined. The combined solution was dried at 120 °C in air for 24 hours, then crushed and sieved to 212 microns. 0.6 g of the sieved precursor was carburized at a ramp rate of 15 °C/min to 900 °C for 5 hr under 100 sccm of N2 gas. After carburization the sample was cooled under 30 sccm N2 and passivated under 30 sccm 1% O2/N2 for 2 hours. | 900 | 15 | N2 | 2 | 5 | 100
1 g of ammonium heptamolybdate tetrahydrate dissolved in 6 mL of DI water. Separately, 0.5 g of sucrose dissolved in 1.5 mL of DI water at 50 °C. The two solutions were then combined. The combined solution was dried at 120 °C in air for 24 hours, then crushed and sieved to 212 microns. 0.6 g of the sieved precursor was carburized at a ramp rate of 15 °C/min to 900 °C for 10 hr under 30 sccm of N2 gas. After carburization the sample was cooled under 30 sccm N2 and passivated under 30 sccm 1% O2/N2 for 2 hours. | 900 | 15 | N2 | 2 | 10 | 30
1 g of ammonium heptamolybdate tetrahydrate dissolved in 6 mL of DI water. Separately, 0.5 g of sucrose dissolved in 1.5 mL of DI water at 50 °C. The two solutions were then combined. The combined solution was dried at 120 °C in air for 24 hours, then crushed and sieved to 212 microns. 0.6 g of the sieved precursor was carburized at a ramp rate of 15 °C/min to 900 °C for 10 hr under 60 sccm of N2 gas. After carburization the sample was cooled under 30 sccm N2 and passivated under 30 sccm 1% O2/N2 for 2 hours. | 900 | 15 | N2 | 2 | 10 | 60
1 g of ammonium heptamolybdate tetrahydrate dissolved in 6 mL of DI water. Separately, 0.5 g of sucrose dissolved in 1.5 mL of DI water at 50 °C. The two solutions were then combined. The combined solution was dried at 120 °C in air for 24 hours, then crushed and sieved to 212 microns. 0.6 g of the sieved precursor was carburized at a ramp rate of 15 °C/min to 900 °C for 10 hr under 100 sccm of N2 gas. After carburization the sample was cooled under 30 sccm N2 and passivated under 30 sccm 1% O2/N2 for 2 hours. | 900 | 15 | N2 | 2 | 10 | 100
1 g of ammonium heptamolybdate tetrahydrate dissolved in 5.5 mL of DI water. Separately, 1 g of sucrose dissolved in 2 mL of DI water at 50 °C. The two solutions were then combined. The combined solution was dried at 120 °C in air for 24 hours, then crushed and sieved to 212 microns. 0.6 g of the sieved precursor was carburized at a ramp rate of 15 °C/min to 800 °C for 0.5 hr under 30 sccm of N2 gas. After carburization the sample was cooled under 30 sccm N2 and passivated under 30 sccm 1% O2/N2 for 2 hours. | 800 | 15 | N2 | 1 | 0.5 | 30
1 g of ammonium heptamolybdate tetrahydrate dissolved in 5.5 mL of DI water. Separately, 1 g of sucrose dissolved in 2 mL of DI water at 50 °C. The two solutions were then combined. The combined solution was dried at 120 °C in air for 24 hours, then crushed and sieved to 212 microns. 0.6 g of the sieved precursor was carburized at a ramp rate of 15 °C/min to 600 °C for 2 hr under 30 sccm of H2 gas. After carburization the sample was cooled under 30 sccm N2 and passivated under 30 sccm 1% O2/N2 for 2 hours. | 600 | 15 | H2 | 1 | 2 | 30
1 g of ammonium heptamolybdate tetrahydrate dissolved in 5.5 mL of DI water. Separately, 1 g of sucrose dissolved in 2 mL of DI water at 50 °C. The two solutions were then combined. The combined solution was dried at 120 °C in air for 24 hours, then crushed and sieved to 212 microns. 0.6 g of the sieved precursor was carburized at a ramp rate of 15 °C/min to 900 °C for 2 hr under 30 sccm of H2 gas. After carburization the sample was cooled under 30 sccm N2 and passivated under 30 sccm 1% O2/N2 for 2 hours. | 900 | 15 | H2 | 1 | 2 | 30